2805 | 2806 | 12007420 | 2020-09-29 | 165,888 | Арм500 | ГОСТ 34028-2016 | 4 | 166,653 | 166.253 | 1562 | 8974 | 200 | 7 | 2 | 2155 | 9 | 320 | 350 | 110 |  | B 789/BC | 0,07 | 14:29:25 | 0.1906 | 0.1852 | 1.3265 | 0.0126 | 0.0177 | 0.0303 | 0.0129 | 0.0436 | 0.0008 | 0.0029 | 0.0005 |  | 0.0015 | 0.0047 | 0.0047 | 0.002 | 0.0072 |  |  | 0.0071 |  |  |  |  | 3
2806 | 2807 | 12007421 | 2020-09-29 | 156,672 | Арм500 | ГОСТ 34028-2016 | 5 | 157,417 | 157.017 | 1562 | 9002 | 200 | 7 | 2 | 2155 | 9 | 320 | 350 | 110 |  | B 789/BC | 0,07 | 15:11:08 | 0.1848 | 0.1952 | 1.2871 | 0.0064 | 0.0149 | 0.0331 | 0.0116 | 0.0465 | 0.0008 | 0.0031 | 0.0004 |  | 0.0016 | 0.0041 | 0.0049 | 0.0014 | 0.0068 |  |  | 0.007 |  |  |  |  | -2
2807 | 2808 | 12007422 | 2020-09-29 | 153,6 | Арм500 | ГОСТ 34028-2016 | 6 | 154,338 | 153.938 | 1562 | 9027 | 200 | 7 | 2 | 2155 | 9 | 320 | 350 | 110 |  | B 789/BC | 0,05 | 15:54:14 | 0.19 | 0.2006 | 1.3365 | 0.0089 | 0.0128 | 0.0227 | 0.0107 | 0.0453 | 0.0006 | 0.0027 | 0.0005 |  | 0.0014 | 0.0043 | 0.0022 | 0.0021 | 0.0066 |  |  | 0.0073 |  |  |  |  | 3
2808 | 2809 | 12007423 | 2020-09-29 | 147,456 | Арм500 | ГОСТ 34028-2016 | 7 | 148,18 | 147.78 | 1563 | 9051 | 200 | 7 | 2 | 2155 | 9 | 320 | 350 | 110 |  | B 789/BC | 0,03 | 16:33:32 | 0.1976 | 0.1906 | 1.3573 | 0.0158 | 0.0133 | 0.0248 | 0.0122 | 0.0586 | 0.0009 | 0.0028 | 0.0005 |  | 0.0014 | 0.0045 | 0.0048 | 0.0016 | 0.0069 |  |  | 0.0074 |  |  |  |  | -3
2809 | 2810 | 12007424 | 2020-09-29 | 162,816 | Арм500 | ГОСТ 34028-2016 | 8 | 163,575 | 163.175 | 1563 | 9079 | 200 | 7 | 2 | 2155 | 9 | 320 | 350 | 110 |  | B 789/BC | 0,02 | 17:11:02 | 0.1884 | 0.1881 | 1.317 | 0.0123 | 0.0261 | 0.0379 | 0.0154 | 0.0417 | 0.0008 | 0.0033 | 0.0005 |  | 0.0013 | 0.005 | 0.0021 | 0.0011 | 0.0059 |  |  | 0.0071 |  |  |  |  | 1
2810 | 2811 | 12007425 | 2020-09-29 | 152,781 | Арм500 | ГОСТ 34028-2016 | 9 | 163,017 | 162.617 | 1571 | 9091 | 200 | 7 | 2 | 2155 | 9 | 320 | 350 | 110 |  | B 789/BC | 0,01 | 17:49:27 | 0.1987 | 0.1533 | 0.7843 | 0.0148 | 0.0155 | 0.0276 | 0.0129 | 0.0401 | 0.0008 | 0.0025 | 0.0003 |  | 0.0011 | 0.0028 | 0.0017 | 0.0012 | 0.006 |  |  | 0.0058 |  |  |  |  | 4
2811 | 2812 | 12007426 | 2020-09-29 | 147,405 | Арм500 | ГОСТ 34028-2016 | 1 | 149,029 | 148.629 | 1574 | 8892 | 200 | 7 | 2 | 2155 | 9 | 320 | 350 | 110 |  | B 789/BC | 0,08 | 21:27:27 | 0.2012 | 0.1962 | 0.702 | 0.0114 | 0.0145 | 0.0332 | 0.0171 | 0.0406 | 0.0008 | 0.0021 | 0.0003 |  | 0.0012 | 0.0025 | 0.0021 | 0.0014 | 0.0111 |  |  | 0.0058 |  |  |  |  | -8
2812 | 2813 | 12007427 | 2020-09-29 | 168,96 | Арм500 | ГОСТ 34028-2016 | 2 | 169,731 | 169.331 | 1564 | 8919 | 200 | 7 | 2 | 2155 | 9 | 320 | 350 | 110 |  | B 789/BC | 0,04 | 21:33:47 | 0.1903 | 0.1857 | 0.7268 | 0.0093 | 0.016 | 0.0449 | 0.0169 | 0.0328 | 0.0008 | 0.0024 | 0.0004 |  | 0.0014 | 0.0027 | 0.0025 | 0.0013 | 0.0071 |  |  | 0.0055 |  |  |  |  | 2
2813 | 2814 | 12007428 | 2020-09-29 | 159,744 | Арм500 | ГОСТ 34028-2016 | 3 | 160,496 | 160.096 | 1567 | 8944 | 200 | 7 | 2 | 2155 | 9 | 320 | 350 | 110 |  | B 789/BC | 0,03 | 22:14:34 | 0.1897 | 0.1797 | 0.712 | 0.0114 | 0.0211 | 0.0495 | 0.0126 | 0.0388 | 0.0007 | 0.0022 | 0.0004 |  | 0.0013 | 0.0028 | 0.0024 | 0.0013 | 0.0071 |  |  | 0.0054 |  |  |  |  | 1
2814 | 2815 | 12007429 | 2020-09-29 | 156,672 | Арм500 | ГОСТ 34028-2016 | 4 | 157,417 | 157.017 | 1575 | 8968 | 200 | 7 | 2 | 2155 | 9 | 320 | 350 | 110 |  | B 789/BC | 0,04 | 23:15:32 | 0.1906 | 0.1714 | 0.7339 | 0.0219 | 0.0193 | 0.0401 | 0.0104 | 0.0379 | 0.0006 | 0.0019 | 0.0004 |  | 0.0013 | 0.0028 | 0.0028 | 0.0017 | 0.0076 |  |  | 0.0054 |  |  |  |  | 0
2815 | 2816 | 12007430 | 2020-09-29 | 153,6 | Арм500 | ГОСТ 34028-2016 | 5 | 154,338 | 153.938 | 1567 | 8990 | 200 | 7 | 2 | 2155 | 9 | 320 | 350 | 110 |  | B 789/BC | 0,01 | 23:35:48 | 0.1838 | 0.1965 | 0.7238 | 0.0169 | 0.0176 | 0.0537 | 0.034 | 0.039 | 0.0009 | 0.0065 | 0.0003 |  | 0.0012 | 0.0024 | 0.0027 | 0.0018 | 0.0085 |  |  | 0.0053 |  |  |  |  | 5
2816 | 2817 | 12007431 | 2020-09-29 | 165,888 | Арм500 | ГОСТ 34028-2016 | 6 | 166,653 | 166.253 | 1576 | 9018 | 200 | 7 | 2 | 2155 | 9 | 320 | 350 | 110 |  | B 789/BC | 0,01 | 0:11:58 | 0.1866 | 0.1892 | 0.7165 | 0.0118 | 0.0219 | 0.0528 | 0.0201 | 0.0381 | 0.0009 | 0.0034 | 0.0004 |  | 0.0012 | 0.0027 | 0.0027 | 0.0014 | 0.0067 |  |  | 0.0053 |  |  |  |  | -3
2817 | 2818 | 12007432 | 2020-09-30 | 162,816 | Арм500 | ГОСТ 34028-2016 | 7 | 163,575 | 163.175 | 1567 | 9042 | 200 | 7 | 2 | 2155 | 9 | 320 | 350 | 110 |  | B 789/BC | 0,04 | 0:54:00 | 0.1843 | 0.184 | 0.7181 | 0.012 | 0.0234 | 0.0504 | 0.0196 | 0.0461 | 0.0007 | 0.0027 | 0.0003 |  | 0.0014 | 0.0028 | 0.0043 | 0.0017 | 0.0058 |  |  | 0.0055 |  |  |  |  | -2
2818 | 2819 | 12007433 | 2020-09-30 | 159,744 | Арм500 | ГОСТ 34028-2016 | 8 | 160,496 | 160.096 | 1567 | 9070 | 200 | 7 | 2 | 2155 | 9 | 320 | 350 | 110 |  | B 789/BC | 0,01 | 1:33:04 | 0.2154 | 0.1979 | 0.7732 | 0.0065 | 0.0186 | 0.06 | 0.0177 | 0.0424 | 0.0012 | 0.0045 | 0.0003 |  | 0.0015 | 0.003 | 0.0024 | 0.0018 | 0.0059 |  |  | 0.0059 |  |  |  |  | 3
2819 | 2820 | 12007434 | 2020-09-30 | 162,816 | Арм500 | ГОСТ 34028-2016 | 9 | 163,575 | 163.175 | 1568 | 9097 | 200 | 7 | 2 | 2155 | 9 | 320 | 350 | 110 |  | B 789/BC | 0,01 | 2:22:52 | 0.1963 | 0.1973 | 0.7207 | 0.0064 | 0.021 | 0.0637 | 0.0205 | 0.0373 | 0.0006 | 0.0032 | 0.0002 |  | 0.0015 | 0.0027 | 0.0032 | 0.0019 | 0.0066 |  |  | 0.0056 |  |  |  |  | 0
2820 | 2821 | 12007435 | 2020-09-30 | 159,744 | Арм500 | ГОСТ 34028-2016 | 10 | 160,496 | 160.096 | 1568 | 9122 | 200 | 7 | 2 | 2155 | 9 | 320 | 350 | 110 |  | B 789/BC | 0,03 | 3:06:13 | 0.191 | 0.1953 | 0.7183 | 0.0112 | 0.0189 | 0.0472 | 0.0165 | 0.0388 | 0.0007 | 0.0028 | 0.0003 |  | 0.0014 | 0.0026 | 0.0025 | 0.0019 | 0.0074 |  |  | 0.0056 |  |  |  |  | -2
2821 | 2822 | 12007436 | 2020-09-30 | 162,816 | Арм500 | ГОСТ 34028-2016 | 11 | 163,575 | 163.175 | 1572 | 9150 | 200 | 7 | 2 | 2155 | 9 | 320 | 350 | 110 |  | B 789/BC | 0,01 | 3:33:18 | 0.1869 | 0.2016 | 0.7246 | 0.0106 | 0.0138 | 0.0446 | 0.0116 | 0.0378 | 0.0007 | 0.0019 | 0.0003 |  | 0.0014 | 0.0023 | 0.0029 | 0.0022 | 0.007 |  |  | 0.0054 |  | 0.0001 |  |  | 4
2822 | 2823 | 12007437 | 2020-09-30 | 162,816 | Арм500 | ГОСТ 34028-2016 | 12 | 163,575 | 163.175 | 1571 | 9177 | 200 | 7 | 2 | 2155 | 9 | 320 | 350 | 110 |  | B 789/BC | 0,01 | 4:15:31 | 0.2008 | 0.1988 | 0.7113 | 0.01 | 0.0149 | 0.042 | 0.0116 | 0.0412 | 0.0008 | 0.0016 | 0.0003 |  | 0.0013 | 0.002 | 0.0028 | 0.002 | 0.0087 |  |  | 0.0051 |  | 0.0001 |  |  | 0
2823 | 2824 | 12007438 | 2020-09-30 | 162,816 | Арм500 | ГОСТ 34028-2016 | 13 | 163,575 | 163.175 | 1574 | 9205 | 200 | 7 | 2 | 2155 | 9 | 320 | 350 | 110 |  | B 789/BC | 0,02 | 4:54:54 | 0.1944 | 0.2182 | 0.7099 | 0.0159 | 0.0115 | 0.0404 | 0.0096 | 0.0387 | 0.0007 | 0.0014 | 0.0004 |  | 0.0013 | 0.0018 | 0.0031 | 0.0026 | 0.0093 |  |  | 0.0052 |  | 0.0001 |  |  | 0
2824 | 2825 | 12007439 | 2020-09-30 | 159,744 | Арм500 | ГОСТ 34028-2016 | 14 | 160,496 | 160.096 | 1569 | 9232 | 200 | 7 | 2 | 2155 | 9 | 320 | 350 | 110 |  | B 789/BC | 0,01 | 5:40:02 | 0.1872 | 0.2001 | 0.7182 | 0.0161 | 0.0149 | 0.046 | 0.0077 | 0.0348 | 0.0007 | 0.0013 | 0.0004 |  | 0.0013 | 0.002 | 0.0028 | 0.0024 | 0.0104 |  |  | 0.005 |  | 0.0001 |  |  | 2
2825 | 2826 | 12007440 | 2020-09-30 | 165,888 | Арм500 | ГОСТ 34028-2016 | 15 | 166,653 | 166.253 | 1569 | 9260 | 200 | 7 | 2 | 2155 | 9 | 320 | 350 | 110 |  | B 789/BC | 0,04 | 6:27:55 | 0.1861 | 0.2025 | 0.7287 | 0.0116 | 0.0162 | 0.0493 | 0.0247 | 0.0413 | 0.0009 | 0.0021 | 0.0005 |  | 0.0013 | 0.0022 | 0.0027 | 0.0021 | 0.0065 |  |  | 0.0048 |  | 0.0001 |  |  | 0
2826 | 2827 | 12007441 | 2020-09-30 | 162,816 | Арм500 | ГОСТ 34028-2016 | 16 | 163,575 | 163.175 | 1570 | 9221 | 200 | 7 | 2 | 2155 | 9 | 320 | 350 | 110 |  | B 789/BC | 0,01 | 7:11:00 | 0.2061 | 0.1917 | 0.7375 | 0.0102 | 0.0161 | 0.0485 | 0.0204 | 0.0409 | 0.001 | 0.0022 | 0.0004 |  | 0.0014 | 0.0023 | 0.0029 | 0.0019 | 0.0059 |  |  | 0.0051 |  | 0.0001 |  |  | -2
2827 | 2828 | 12007442 | 2020-09-30 | 165,888 | Арм500 | ГОСТ 34028-2016 | 17 | 166,653 | 166.253 | 1571 | 9318 | 200 | 7 | 2 | 2155 | 9 | 320 | 350 | 110 |  | B 789/BC | 0,01 | 7:48:35 | 0.2027 | 0.1929 | 0.7552 | 0.0159 | 0.0168 | 0.0447 | 0.0139 | 0.0397 | 0.0007 | 0.0016 | 0.0005 |  | 0.0013 | 0.0026 | 0.0025 | 0.0015 | 0.0067 |  |  | 0.0051 |  |  |  |  | 2
2828 | 2829 | 12007443 | 2020-09-30 | 162,816 | Арм500 | ГОСТ 34028-2016 | 18 | 163,575 | 163.175 | 1571 | 9346 | 200 | 7 | 2 | 2155 | 9 | 320 | 350 | 110 |  | B 789/BC | 0,01 | 8:33:37 | 0.1897 | 0.1799 | 0.7401 | 0.0098 | 0.0142 | 0.048 | 0.0163 | 0.0336 | 0.0007 | 0.0017 | 0.0004 |  | 0.0013 | 0.0024 | 0.0027 | 0.0017 | 0.0049 |  |  | 0.0054 |  |  |  |  | -2
2829 | 2830 | 12007444 | 2020-09-30 | 156,672 | Арм500 | ГОСТ 34028-2016 | 19 | 157,417 | 157.017 | 1571 | 9370 | 200 | 7 | 2 | 2155 | 9 | 320 | 350 | 110 |  | B 789/BC | 0,02 | 9:11:20 | 0.2054 | 0.1712 | 0.74 | 0.0065 | 0.015 | 0.0545 | 0.015 | 0.0363 | 0.0008 | 0.0025 | 0.0004 |  | 0.0013 | 0.0023 | 0.0024 | 0.0013 | 0.0052 |  |  | 0.0053 |  |  |  |  | -2
2830 | 2831 | 12007445 | 2020-09-30 | 168,96 | Арм500 | ГОСТ 34028-2016 | 20 | 169,731 | 169.331 | 1574 | 9398 | 200 | 7 | 2 | 2155 | 9 | 320 | 350 | 110 |  | B 789/BC | 0,02 | 10:04:03 | 0.1865 | 0.1702 | 0.7168 | 0.0074 | 0.0169 | 0.0444 | 0.0178 | 0.0407 | 0.0007 | 0.0024 | 0.0004 |  | 0.0012 | 0.0023 | 0.0025 | 0.0014 | 0.0044 |  |  | 0.005 |  |  |  |  | 1
2831 | 2832 | 12007446 | 2020-09-30 | 156,672 | Арм500 | ГОСТ 34028-2016 | 21 | 157,417 | 157.017 | 1574 | 9423 | 200 | 7 | 2 | 2155 | 9 | 320 | 350 | 110 |  | B 789/BC | 0,02 | 10:44:06 | 0.1915 | 0.1781 | 0.717 | 0.0135 | 0.016 | 0.0402 | 0.0163 | 0.0398 | 0.0007 | 0.0029 | 0.0004 |  | 0.0012 | 0.0026 | 0.0025 | 0.0013 | 0.0042 |  |  | 0.0055 |  |  |  |  | 1
2832 | 2833 | 12007447 | 2020-09-30 | 168,934 | Арм500 | ГОСТ 34028-2016 | 22 | 169,705 | 169.305 | 1574 | 9450 | 200 | 7 | 2 | 2155 | 9 | 320 | 350 | 110 |  | B 789/BC | 0,01 | 11:29:27 | 0.194 | 0.1856 | 0.7263 | 0.0151 | 0.0227 | 0.0502 | 0.0197 | 0.0447 | 0.0007 | 0.0027 | 0.0004 |  | 0.0012 | 0.003 | 0.002 | 0.0014 | 0.0037 |  |  | 0.0056 |  |  |  |  | 0
2833 | 2834 | 12007448 | 2020-09-30 | 162,688 | Арм500 | ГОСТ 34028-2016 | 23 | 171,846 | 171.446 | 1574 | 9460 | 200 | 7 | 2 | 2155 | 9 | 320 | 350 | 110 |  | B 789/BC | 0,02 | 12:12:23 | 0.1865 | 0.1924 | 0.7295 | 0.0097 | 0.0237 | 0.0528 | 0.0198 | 0.0429 | 0.0008 | 0.0023 | 0.0004 |  | 0.0013 | 0.0029 | 0.0023 | 0.0011 | 0.0043 |  |  | 0.0055 |  |  |  |  | 4
2834 | 2835 | 12007449 | 2020-09-30 | 153,6 | Арм500 | ГОСТ 34028-2016 | 1 | 155,338 | 154.938 | 1575 | 8823 | 200 | 7 | 2 | 2155 | 9 | 320 | 350 | 110 |  | B 789/BC | 0,07 | 14:53:26 | 0.1838 | 0.2066 | 0.6798 | 0.0043 | 0.0063 | 0.0408 | 0.0181 | 0.0433 | 0.0007 | 0.0023 | 0.0004 |  | 0.0012 | 0.0018 | 0.0026 | 0.0023 | 0.007 |  |  | 0.0052 |  |  |  |  | 3
2835 | 2836 | 12007450 | 2020-09-30 | 158,694 | Арм500 | ГОСТ 34028-2016 | 2 | 162,043 | 161.643 | 1570 | 8853 | 200 | 7 | 2 | 2155 | 9 | 320 | 350 | 110 |  | B 789/BC | 0,02 | 15:34:54 | 0.1846 | 0.1955 | 0.7131 | 0.0089 | 0.0144 | 0.0454 | 0.0181 | 0.0406 | 0.0008 | 0.0023 | 0.0005 |  | 0.0013 | 0.0024 | 0.0027 | 0.0025 | 0.0057 |  |  | 0.0055 |  | 0.0001 |  |  | 0
2836 | 2837 | 12007451 | 2020-09-30 | 156,544 | Арм500 | ГОСТ 34028-2016 | 3 | 157,288 | 156.888 | 1570 | 8884 | 200 | 7 | 2 | 2155 | 9 | 320 | 350 | 110 |  | B 789/BC | 0,02 | 16:16:32 | 0.1835 | 0.1766 | 0.7033 | 0.0042 | 0.0156 | 0.0503 | 0.0202 | 0.0402 | 0.0008 | 0.003 | 0.0003 |  | 0.0012 | 0.0021 | 0.0029 | 0.0012 | 0.0053 |  |  | 0.0054 |  | 0.0001 |  |  | -1
2837 | 2838 | 12007452 | 2020-09-30 | 162,816 | Арм500 | ГОСТ 34028-2016 | 4 | 163,575 | 163.175 | 1574 | 8918 | 200 | 7 | 2 | 2155 | 9 | 320 | 350 | 110 |  | B 789/BC | 0,02 | 17:06:44 | 0.1834 | 0.2026 | 0.6995 | 0.0057 | 0.0187 | 0.0468 | 0.02 | 0.048 | 0.0008 | 0.0037 | 0.0004 |  | 0.0013 | 0.0021 | 0.0029 | 0.0023 | 0.0058 |  |  | 0.0053 |  | 0.0001 |  |  | 5
2838 | 2839 | 12007453 | 2020-09-30 | 159,744 | Арм500 | ГОСТ 34028-2016 | 5 | 160,496 | 160.096 | 1574 | 8949 | 200 | 7 | 2 | 2155 | 9 | 320 | 350 | 110 |  | B 789/BC | 0,02 | 17:52:53 | 0.1823 | 0.1834 | 0.6974 | 0.0051 | 0.016 | 0.0533 | 0.0141 | 0.0389 | 0.0007 | 0.0031 | 0.0003 |  | 0.0011 | 0.002 | 0.0023 | 0.0015 | 0.0048 |  |  | 0.005 |  |  |  |  | -1
2839 | 2840 | 12007454 | 2020-09-30 | 162,816 | Арм500 | ГОСТ 34028-2016 | 6 | 163,775 | 163.375 | 1574 | 8979 | 200 | 7 | 2 | 2155 | 9 | 320 | 350 | 110 |  | B 789/BC | 0,01 | 18:43:53 | 0.193 | 0.195 | 0.7092 | 0.0044 | 0.017 | 0.0533 | 0.0149 | 0.0355 | 0.0008 | 0.0029 | 0.0004 |  | 0.0012 | 0.0022 | 0.0029 | 0.0017 | 0.0049 |  |  | 0.0051 |  |  |  |  | 3
2840 | 2841 | 12007455 | 2020-09-30 | 162,816 | Арм500 | ГОСТ 34028-2016 | 7 | 163,575 | 163.175 | 1574 | 9007 | 200 | 7 | 2 | 2155 | 9 | 320 | 350 | 110 |  | B 789/BC | 0,01 | 19:32:34 | 0.1887 | 0.1802 | 0.7021 | 0.0057 | 0.0212 | 0.0405 | 0.0139 | 0.0415 | 0.0009 | 0.0024 | 0.0003 |  | 0.0012 | 0.0021 | 0.0025 | 0.0016 | 0.0051 |  |  | 0.0052 |  |  |  |  | 1
2841 | 2842 | 12007456 | 2020-09-30 | 156,672 | Арм500 | ГОСТ 34028-2016 | 8 | 157,417 | 157.017 | 1571 | 9034 | 200 | 7 | 2 | 2155 | 9 | 320 | 350 | 110 |  | B 789/BC | 0,01 | 20:33:38 | 0.1946 | 0.1785 | 0.7062 | 0.0052 | 0.012 | 0.0407 | 0.0141 | 0.0497 | 0.0045 | 0.0027 | 0.0004 |  | 0.0012 | 0.002 | 0.0027 | 0.0015 | 0.0051 |  |  | 0.0051 |  |  |  |  | 0
2842 | 2843 | 12007457 | 2020-09-30 | 159,744 | Арм500 | ГОСТ 34028-2016 | 9 | 160,496 | 160.096 | 1566 | 9062 | 200 | 7 | 2 | 2155 | 9 | 320 | 350 | 110 |  | B 789/BC | 0,01 | 21:07:29 | 0.1861 | 0.1903 | 0.7018 | 0.0034 | 0.0134 | 0.0404 | 0.0151 | 0.0402 | 0.0012 | 0.0019 | 0.0004 |  | 0.0012 | 0.002 | 0.0028 | 0.0015 | 0.0049 |  |  | 0.0053 |  |  |  |  | 1
2843 | 2844 | 12007458 | 2020-09-30 | 162,816 | Арм500 | ГОСТ 34028-2016 | 10 | 163,575 | 163.175 | 1562 | 9090 | 200 | 7 | 2 | 2155 | 9 | 320 | 350 | 110 |  | B 789/BC | 0,01 | 21:46:51 | 0.1878 | 0.1926 | 0.6867 | 0.0022 | 0.0084 | 0.0315 | 0.0058 | 0.0233 | 0.0004 | 0.0013 | 0.0003 |  | 0.0012 | 0.0017 | 0.0027 | 0.0016 | 0.0054 |  |  | 0.0051 |  | 0.0001 |  |  | 1
2844 | 2845 | 12007459 | 2020-09-30 | 156,672 | Арм500 | ГОСТ 34028-2016 | 11 | 162,017 | 161.617 | 1562 | 9117 | 200 | 7 | 2 | 2155 | 9 | 320 | 350 | 110 |  | B 789/BC | 0,01 | 22:33:09 | 0.1872 | 0.2006 | 0.6972 | 0.0041 | 0.009 | 0.0274 | 0.004 | 0.022 | 0.0003 | 0.0012 | 0.0004 |  | 0.0012 | 0.0018 | 0.0026 | 0.002 | 0.0055 |  |  | 0.0052 |  |  |  |  | -2
2845 | 2846 | 12007460 | 2020-09-30 | 159,744 | Арм500 | ГОСТ 34028-2016 | 12 | 160,496 | 160.096 | 1569 | 9148 | 200 | 7 | 2 | 2155 | 9 | 320 | 350 | 110 |  | B 789/BC | 0,01 | 23:19:27 | 0.205 | 0.1903 | 0.7043 | 0.0048 | 0.0126 | 0.0314 | 0.004 | 0.0194 | 0.0003 | 0.0011 | 0.0003 |  | 0.0011 | 0.0018 | 0.0025 | 0.0014 | 0.0055 |  |  | 0.0052 |  |  |  |  | -4
2846 | 2847 | 12007461 | 2020-10-01 | 160,368 | Арм500 | ГОСТ 34028-2016 | 13 | 161,121 | 160.721 | 1566 | 9182 | 200 | 7 | 2 | 2155 | 9 | 320 | 350 | 110 |  | B 789/BC | 0,01 | 0:06:07 | 0.1909 | 0.1821 | 0.7126 | 0.0045 | 0.0159 | 0.0359 | 0.0041 | 0.0222 | 0.0003 | 0.0015 | 0.0003 |  | 0.0011 | 0.0019 | 0.0028 | 0.0015 | 0.0053 |  |  | 0.0052 |  |  |  |  | 0
2847 | 2848 | 12007462 | 2020-10-01 | 160,368 | Арм500 | ГОСТ 34028-2016 | 14 | 161,121 | 160.721 | 1571 | 9213 | 200 | 7 | 2 | 2155 | 9 | 320 | 350 | 110 |  | B 789/BC | 0,01 | 0:50:40 | 0.1871 | 0.2058 | 0.7381 | 0.0053 | 0.016 | 0.0403 | 0.0046 | 0.0199 | 0.0003 | 0.0012 | 0.0003 |  | 0.0012 | 0.0021 | 0.0033 | 0.0015 | 0.0055 |  |  | 0.0053 |  | 0.0001 |  |  | -3
2848 | 2849 | 12007463 | 2020-10-01 | 160,368 | Арм500 | ГОСТ 34028-2016 | 15 | 161,121 | 160.721 | 1564 | 9243 | 200 | 7 | 2 | 2155 | 9 | 320 | 350 | 110 |  | B 789/BC | 0,01 | 1:41:49 | 0.2004 | 0.1988 | 0.6994 | 0.004 | 0.0117 | 0.0294 | 0.0033 | 0.0213 | 0.0003 | 0.0011 | 0.0003 |  | 0.0013 | 0.0019 | 0.0028 | 0.0017 | 0.0052 |  |  | 0.0053 |  | 0.0001 |  |  | 1
2849 | 2850 | 12007464 | 2020-10-01 | 160,368 | Арм500 | ГОСТ 34028-2016 | 16 | 161,121 | 160.721 | 1566 | 9277 | 200 | 7 | 2 | 2155 | 9 | 320 | 350 | 110 |  | B 789/BC | 0,02 | 2:27:59 | 0.1955 | 0.1571 | 0.5411 | 0.0031 | 0.0166 | 0.0235 | 0.003 | 0.0208 | 0.0003 | 0.0008 | 0.0003 |  | 0.001 | 0.0012 | 0.0022 | 0.0014 | 0.0063 |  |  | 0.0048 |  | 0.0001 |  |  | -1
2850 | 2851 | 12007465 | 2020-10-01 | 160,368 | Арм500 | ГОСТ 34028-2016 | 17 | 161,121 | 160.721 | 1565 | 9308 | 200 | 7 | 2 | 2155 | 9 | 320 | 350 | 110 |  | B 789/BC | 0,02 | 2:58:45 | 0.1937 | 0.1469 | 0.527 | 0.0048 | 0.0166 | 0.0231 | 0.0046 | 0.028 | 0.0003 | 0.0009 | 0.0003 |  | 0.001 | 0.0012 | 0.0024 | 0.0014 | 0.0073 |  |  | 0.0047 |  |  |  |  | -1
2851 | 2852 | 12007466 | 2020-10-01 | 160,368 | Арм500 | ГОСТ 34028-2016 | 18 | 161,121 | 160.721 | 1566 | 9342 | 200 | 7 | 2 | 2155 | 9 | 320 | 350 | 110 |  | B 789/BC | 0,01 | 3:59:01 | 0.188 | 0.1508 | 0.5178 | 0.0038 | 0.011 | 0.0314 | 0.0035 | 0.0213 | 0.0003 | 0.001 | 0.0003 |  | 0.001 | 0.0013 | 0.0022 | 0.0015 | 0.0058 |  |  | 0.0048 |  | 0.0001 |  |  | -2
2852 | 2853 | 12007467 | 2020-10-01 | 160,368 | Арм500 | ГОСТ 34028-2016 | 19 | 161,121 | 160.721 | 1567 | 9376 | 200 | 7 | 2 | 2155 | 9 | 320 | 350 | 110 |  | B 789/BC | 0,01 | 4:47:22 | 0.1866 | 0.166 | 0.5135 | 0.0051 | 0.0158 | 0.0222 | 0.0033 | 0.0172 | 0.0003 | 0.0009 | 0.0002 |  | 0.0011 | 0.0013 | 0.0021 | 0.0019 | 0.0068 |  |  | 0.0048 |  |  |  |  | 2
2853 | 2854 | 12007468 | 2020-10-01 | 157,284 | Арм500 | ГОСТ 34028-2016 | 20 | 158,03 | 157.63 | 1566 | 9410 | 200 | 7 | 2 | 2155 | 9 | 320 | 350 | 110 |  | B 789/BC | 0,02 | 5:33:41 | 0.1996 | 0.1701 | 0.5371 | 0.0025 | 0.0137 | 0.0178 | 0.0033 | 0.0183 | 0.0004 | 0.0009 | 0.0002 |  | 0.0011 | 0.0013 | 0.0024 | 0.0012 | 0.0072 |  |  | 0.0048 |  | 0.0002 |  |  | 2
2854 | 2855 | 12007469 | 2020-10-01 | 166,536 | Арм500 | ГОСТ 34028-2016 | 21 | 167,302 | 166.902 | 1567 | 9444 | 200 | 7 | 2 | 2155 | 9 | 320 | 350 | 110 |  | B 789/BC | 0,02 | 6:18:04 | 0.1813 | 0.1399 | 0.5217 | 0.0024 | 0.0109 | 0.0166 | 0.0046 | 0.02 | 0.0003 | 0.001 | 0.0003 |  | 0.001 | 0.0012 | 0.002 | 0.0011 | 0.0067 |  |  | 0.0046 |  | 0.0001 |  |  | -1
2855 | 2856 | 12007470 | 2020-10-01 | 160,368 | Арм500 | ГОСТ 34028-2016 | 22 | 161,121 | 160.721 | 1567 | 9478 | 200 | 7 | 2 | 2155 | 9 | 320 | 350 | 110 |  | B 789/BC | 0,02 | 6:57:19 | 0.1912 | 0.164 | 0.5132 | 0.0047 | 0.0184 | 0.0449 | 0.0293 | 0.0466 | 0.0008 | 0.0086 | 0.0003 |  | 0.0011 | 0.0015 | 0.0022 | 0.0019 | 0.0059 |  |  | 0.0047 |  | 0.0001 |  |  | 0
2856 | 2857 | 12007471 | 2020-10-01 | 160,368 | Арм500 | ГОСТ 34028-2016 | 23 | 161,121 | 160.721 | 1564 | 9512 | 200 | 7 | 2 | 2155 | 9 | 320 | 350 | 110 |  | B 789/BC | 0,01 | 7:47:19 | 0.1902 | 0.1469 | 0.5109 | 0.0028 | 0.0146 | 0.066 | 0.035 | 0.0492 | 0.0009 | 0.0071 | 0.0003 |  | 0.0011 | 0.0013 | 0.0021 | 0.0015 | 0.0061 |  |  | 0.0046 |  | 0.0001 |  |  | -2
2857 | 2858 | 12007472 | 2020-10-01 | 166,536 | Арм500 | ГОСТ 34028-2016 | 24 | 167,302 | 166.902 | 1568 | 9545 | 200 | 7 | 2 | 2155 | 9 | 320 | 350 | 110 |  | B 789/BC | 0,02 | 8:20:53 | 0.1917 | 0.1483 | 0.5257 | 0.0055 | 0.0139 | 0.0682 | 0.0344 | 0.047 | 0.001 | 0.0065 | 0.0004 |  | 0.0011 | 0.0014 | 0.0021 | 0.0013 | 0.0063 |  |  | 0.0048 |  |  |  |  | -3
2858 | 2859 | 12007473 | 2020-10-01 | 160,368 | Арм500 | ГОСТ 34028-2016 | 25 | 161,121 | 160.721 | 1569 | 9579 | 200 | 7 | 2 | 2155 | 9 | 320 | 350 | 110 |  | B 789/BC | 0,02 | 9:12:13 | 0.1896 | 0.144 | 0.5141 | 0.0029 | 0.015 | 0.0547 | 0.0343 | 0.0401 | 0.0009 | 0.0084 | 0.0004 |  | 0.0011 | 0.0014 | 0.0021 | 0.0014 | 0.006 |  |  | 0.0048 |  | 0.0001 |  |  | 6
2859 | 2860 | 12007474 | 2020-10-01 | 157,027 | Арм500 | ГОСТ 34028-2016 | 26 | 157,922 | 157.522 | 1566 | 9610 | 200 | 7 | 2 | 2155 | 9 | 320 | 350 | 110 |  | B 789/BC | 0,01 | 10:07:01 | 0.1804 | 0.1661 | 0.5161 | 0.003 | 0.0178 | 0.0559 | 0.0384 | 0.0481 | 0.0009 | 0.0088 | 0.0003 |  | 0.0012 | 0.0015 | 0.0021 | 0.002 | 0.0056 |  |  | 0.0049 |  |  |  |  | -2
2860 | 2861 | 12007475 | 2020-10-01 | 160,368 | Арм500 | ГОСТ 34028-2016 | 27 | 161,121 | 160.721 | 1566 | 9638 | 200 | 7 | 2 | 2155 | 9 | 320 | 350 | 110 |  | B 789/BC | 0,01 | 10:40:07 | 0.1848 | 0.1484 | 0.5111 | 0.0035 | 0.0168 | 0.0515 | 0.0434 | 0.046 | 0.001 | 0.0103 | 0.0003 |  | 0.0011 | 0.0014 | 0.0021 | 0.0012 | 0.0071 |  |  | 0.0049 |  |  |  |  | -1
2861 | 2862 | 12007476 | 2020-10-01 | 157,284 | Арм500 | ГОСТ 34028-2016 | 28 | 158,03 | 157.63 | 1561 | 9669 | 200 | 7 | 2 | 2155 | 9 | 320 | 350 | 110 |  | B 789/BC | 0,02 | 11:22:09 | 0.1849 | 0.1517 | 0.5106 | 0.0035 | 0.0164 | 0.0635 | 0.0384 | 0.0431 | 0.0008 | 0.0037 | 0.0003 |  | 0.0012 | 0.0013 | 0.0021 | 0.0013 | 0.007 |  |  | 0.0048 |  |  |  |  | 1
2862 | 2863 | 12007477 | 2020-10-01 | 163,452 | Арм500 | ГОСТ 34028-2016 | 29 | 164,212 | 163.812 | 1560 | 9697 | 200 | 7 | 2 | 2155 | 9 | 320 | 350 | 110 |  | B 789/BC | 0,01 | 12:03:15 | 0.189 | 0.1526 | 0.5019 | 0.0088 | 0.0179 | 0.0484 | 0.0372 | 0.0401 | 0.0008 | 0.0039 | 0.0004 |  | 0.0011 | 0.0015 | 0.0018 | 0.0011 | 0.007 |  |  | 0.0048 |  |  |  |  | 2
2863 | 2864 | 12007478 | 2020-10-01 | 163,452 | Арм500 | ГОСТ 34028-2016 | 30 | 164,212 | 163.812 | 1564 | 9724 | 200 | 7 | 2 | 2155 | 9 | 320 | 350 | 110 |  | B 789/BC | 0,01 | 12:43:12 | 0.1882 | 0.1476 | 0.5025 | 0.0088 | 0.0145 | 0.0534 | 0.0464 | 0.0386 | 0.0009 | 0.0043 | 0.0003 |  | 0.001 | 0.0013 | 0.0018 | 0.0015 | 0.0065 |  |  | 0.0048 |  |  |  |  | -1
2864 | 2865 | 12007479 | 2020-10-01 | 163,452 | Арм500 | ГОСТ 34028-2016 | 31 | 164,212 | 163.812 | 1562 | 9752 | 200 | 7 | 2 | 2155 | 9 | 320 | 350 | 110 |  | B 789/BC | 0,01 | 13:26:08 | 0.1866 | 0.153 | 0.5014 | 0.0065 | 0.0176 | 0.0752 | 0.0498 | 0.0403 | 0.0011 | 0.004 | 0.0003 |  | 0.0011 | 0.0014 | 0.0021 | 0.0011 | 0.0079 |  |  | 0.0046 |  |  |  |  | 0
2865 | 2866 | 12007480 | 2020-10-01 | 157,284 | Арм500 | ГОСТ 34028-2016 | 32 | 158,03 | 157.63 | 1565 | 9780 | 200 | 7 | 2 | 2155 | 9 | 320 | 350 | 110 |  | B 789/BC | 0,02 | 14:04:06 | 0.1917 | 0.1506 | 0.5099 | 0.009 | 0.0202 | 0.0636 | 0.0522 | 0.0386 | 0.001 | 0.0063 | 0.0003 |  | 0.0011 | 0.0016 | 0.0019 | 0.0014 | 0.0069 |  |  | 0.0047 |  |  |  |  | -1
2866 | 2867 | 12007481 | 2020-10-01 | 157,284 | Арм500 | ГОСТ 34028-2016 | 33 | 158,03 | 157.63 | 1562 | 9780 | 200 | 7 | 2 | 2155 | 9 | 320 | 350 | 110 |  | B 789/BC | 0,02 | 14:45:02 | 0.1826 | 0.1481 | 0.5077 | 0.0042 | 0.012 | 0.0683 | 0.0368 | 0.042 | 0.001 | 0.0052 | 0.0003 |  | 0.001 | 0.0013 | 0.002 | 0.0015 | 0.0089 |  |  | 0.0046 |  | 0.0001 |  |  | 1
2867 | 2868 | 12007482 | 2020-10-01 | 166,536 | B500B | DIN 488-2009 | 34 | 167,302 | 166.902 | 1562 | 3938 | 200 | 7 | 2 | 2155 | 9 | 320 | 350 | 110 |  | B 789/BC | 0,02 | 15:38:27 | 0.1911 | 0.1615 | 0.4999 | 0.0069 | 0.0303 | 0.0483 | 0.0175 | 0.0479 | 0.0008 | 0.0021 | 0.0003 |  | 0.0012 | 0.0023 | 0.0018 | 0.0008 | 0.0074 |  |  | 0.0045 |  |  |  |  | -3
2868 | 2869 | 12007483 | 2020-10-01 | 160,368 | B500B | DIN 488-2009 | 35 | 161,121 | 160.721 | 1565 | 9866 | 200 | 7 | 2 | 2155 | 9 | 320 | 350 | 110 |  | B 789/BC | 0,01 | 16:04:51 | 0.1801 | 0.1465 | 0.5131 | 0.0066 | 0.0227 | 0.0366 | 0.0292 | 0.0384 | 0.0009 | 0.0019 | 0.0003 |  | 0.001 | 0.0018 | 0.0018 | 0.001 | 0.0072 |  |  | 0.0048 |  |  |  |  | 2
2869 | 2870 | 12007484 | 2020-10-01 | 169,62 | B500B | DIN 488-2009 | 36 | 170,393 | 169.993 | 1563 | 9897 | 200 | 7 | 2 | 2155 | 9 | 320 | 350 | 110 |  | B 789/BC | 0,01 | 16:41:43 | 0.1803 | 0.1531 | 0.4998 | 0.0098 | 0.0211 | 0.0401 | 0.0247 | 0.0357 | 0.0009 | 0.0025 | 0.0003 |  | 0.0011 | 0.0018 | 0.0017 | 0.0013 | 0.0058 |  |  | 0.0048 |  |  |  |  | -2
2870 | 2871 | 12007485 | 2020-10-01 | 163,452 | Арм500 | ГОСТ 34028-2016 | 37 | 164,212 | 163.812 | 1561 | 9925 | 200 | 7 | 2 | 2155 | 9 | 320 | 350 | 110 |  | B 789/BC | 0,02 | 17:30:59 | 0.2049 | 0.1565 | 0.5174 | 0.008 | 0.0195 | 0.0465 | 0.049 | 0.0413 | 0.0009 | 0.0027 | 0.0003 |  | 0.0012 | 0.0019 | 0.0021 | 0.0011 | 0.0062 |  |  | 0.0047 |  |  |  |  | 2
2871 | 2872 | 12007486 | 2020-10-01 | 163,452 | Арм500 | ГОСТ 34028-2016 | 38 | 164,212 | 163.812 | 1563 | 9953 | 200 | 13 | 2 | 2155 | 9 | 320 | 350 | 110 |  | B 789/BC | 0,01 | 18:13:40 | 0.1875 | 0.1572 | 0.5075 | 0.0046 | 0.0208 | 0.0375 | 0.039 | 0.0382 | 0.0007 | 0.0018 | 0.0002 |  | 0.0014 | 0.0014 | 0.0024 | 0.0014 | 0.0068 |  |  | 0.0046 |  | 0.0001 |  |  | -3
2872 | 2873 | 12007487 | 2020-10-01 | 169,62 | Арм500 | ГОСТ 34028-2016 | 39 | 170,393 | 169.993 | 1564 | 9983 | 200 | 13 | 2 | 2155 | 9 | 320 | 350 | 110 |  | B 789/BC | 0,01 | 18:54:12 | 0.1889 | 0.1589 | 0.5045 | 0.0048 | 0.0246 | 0.0514 | 0.0433 | 0.0428 | 0.0009 | 0.0019 | 0.0003 |  | 0.0012 | 0.0015 | 0.0019 | 0.0011 | 0.0063 |  |  | 0.0048 |  | 0.0001 |  |  | 3
2873 | 2874 | 12007488 | 2020-10-01 | 166,536 | Арм500 | ГОСТ 34028-2016 | 40 | 167,302 | 166.902 | 1562 | 10011 | 200 | 7 | 2 | 2155 | 9 | 320 | 350 | 110 |  | B 789/BC | 0,01 | 19:33:56 | 0.1843 | 0.1584 | 0.4999 | 0.0084 | 0.0224 | 0.035 | 0.0194 | 0.033 | 0.0007 | 0.0015 | 0.0002 |  | 0.0011 | 0.0016 | 0.002 | 0.0011 | 0.0059 |  |  | 0.0048 |  |  |  |  | -1
2874 | 2875 | 12007489 | 2020-10-01 | 163,169 | Арм500 | ГОСТ 34028-2016 | 41 | 172,628 | 172.228 | 1563 | 10039 | 200 | 7 | 2 | 2155 | 9 | 320 | 350 | 110 |  | B 789/BC | 0,01 | 20:21:06 | 0.1875 | 0.1658 | 0.5142 | 0.0092 | 0.0217 | 0.0252 | 0.0099 | 0.0381 | 0.001 | 0.0017 | 0.0004 |  | 0.0011 | 0.0016 | 0.0017 | 0.0009 | 0.0067 |  |  | 0.0048 |  |  |  |  | 0
2875 | 2876 | 12007490 | 2020-10-01 | 157,284 | Арм500 | ГОСТ 34028-2016 | 1 | 159,03 | 158.63 | 1581 | 10064 | 200 | 7 | 2 | 2155 | 9 | 320 | 350 | 110 |  | B 789/BC | 0,08 | 22:23:26 | 0.1927 | 0.145 | 0.476 | 0.0088 | 0.0126 | 0.049 | 0.0213 | 0.0423 | 0.001 | 0.0022 | 0.0003 |  | 0.001 | 0.0011 | 0.0025 | 0.0034 | 0.0086 |  |  | 0.0047 |  | 0.0001 |  |  | 4
2876 | 2877 | 12007491 | 2020-10-01 | 160,368 | Арм500 | ГОСТ 34028-2016 | 2 | 161,121 | 160.721 | 1576 | 10092 | 200 | 7 | 2 | 2155 | 9 | 320 | 350 | 110 |  | B 789/BC | 0,02 | 23:09:49 | 0.1788 | 0.1389 | 0.4924 | 0.0094 | 0.0191 | 0.0304 | 0.0144 | 0.0438 | 0.0013 | 0.0018 | 0.0004 |  | 0.0011 | 0.0016 | 0.0027 | 0.0027 | 0.0078 |  |  | 0.0047 |  | 0.0001 |  |  | 4
2877 | 2878 | 12007492 | 2020-10-01 | 166,536 | Арм500 | ГОСТ 34028-2016 | 3 | 167,302 | 166.902 | 1574 | 10116 | 200 | 7 | 2 | 2155 | 9 | 320 | 350 | 110 |  | B 789/BC | 0,02 | 0:00:06 | 0.174 | 0.1371 | 0.5045 | 0.0086 | 0.0196 | 0.0313 | 0.0117 | 0.0447 | 0.0008 | 0.0017 | 0.0004 |  | 0.0012 | 0.0018 | 0.0028 | 0.0017 | 0.0069 |  |  | 0.0046 |  | 0.0001 |  |  | -1
2878 | 2879 | 12007493 | 2020-10-02 | 160,368 | Арм500 | ГОСТ 34028-2016 | 4 | 161,121 | 160.721 | 1575 | 10144 | 200 | 7 | 2 | 2155 | 9 | 320 | 350 | 110 |  | B 789/BC | 0,01 | 0:39:12 | 0.1796 | 0.1356 | 0.5162 | 0.0127 | 0.0209 | 0.0336 | 0.0117 | 0.0495 | 0.0008 | 0.002 | 0.0004 |  | 0.001 | 0.0019 | 0.0021 | 0.0017 | 0.0066 |  |  | 0.0047 |  |  |  |  | 1
2879 | 2880 | 12007494 | 2020-10-02 | 166,536 | Арм500 | ГОСТ 34028-2016 | 5 | 167,302 | 166.902 | 1575 | 10172 | 200 | 7 | 2 | 2155 | 9 | 320 | 350 | 110 |  | B 789/BC | 0,01 | 1:23:28 | 0.1862 | 0.1312 | 0.5178 | 0.0102 | 0.018 | 0.0295 | 0.0153 | 0.048 | 0.0011 | 0.0017 | 0.0004 |  | 0.001 | 0.0017 | 0.002 | 0.0015 | 0.0063 |  |  | 0.0047 |  |  |  |  | -1
2880 | 2881 | 12007495 | 2020-10-02 | 160,368 | Арм500 | ГОСТ 34028-2016 | 6 | 161,121 | 160.721 | 1570 | 10200 | 200 | 7 | 2 | 2155 | 9 | 320 | 350 | 110 |  | B 789/BC | 0,02 | 2:00:22 | 0.1906 | 0.1379 | 0.5122 | 0.0084 | 0.0178 | 0.0314 | 0.0137 | 0.0389 | 0.0009 | 0.0016 | 0.0004 |  | 0.001 | 0.0017 | 0.0021 | 0.0015 | 0.0078 |  |  | 0.0046 |  |  |  |  | 1
2881 | 2 | 12002879 | 2020-05-01 | 170,188 | Арм240 | ГОСТ 34028-2016 | 6 | 173,088 | 172.688 | 1576 | 2925 | 165 | 10 | 3 | 1950 | 9 | 320 | 400 | 170 |  | B 789/BC | 0,02 | 4:06:14 | 0.1788 | 0.154 | 0.509 | 0.0076 | 0.0233 | 0.0345 | 0.0157 | 0.0326 | 0.0014 | 0.002 | 0.0006 | 0.0004 | 0.0007 | 0.0022 | 0.0029 | 0.0011 | 0.004 | [7 empty] | -4
2882 | 8 | 12002883 | 2020-05-01 | 144,9 | Арм240 | ГОСТ 34028-2016 | 4 | 145,3 | 144.9 |  | 3091 | 180 | 9 | 3 | 1950 | 9 | 360 | 400 | 180 |  | B 789/BC | 0,03 | 13:31:11 | 0.1873 | 0.1469 | 0.5242 | 0.0051 | 0.0136 | 0.0252 | 0.0196 | 0.028 | 0.0014 | 0.0024 | 0.0006 | 0.0004 | 0.0006 | 0.003 | 0.0022 | 0.0008 | 0.0085 | [7 empty] | 4
2883 | 9 | 12002886 | 2020-05-01 | 168 | Арм240 | ГОСТ 34028-2016 | 5 | 168,4 | 168 | 1579 | 3118 | 180 | 10 | 3 | 1950 | 9 | 340 | 400 | 170 |  | B 789/BC | 0,03 | 14:12:29 | 0.1936 | 0.169 | 0.6231 | 0.0026 | 0.0124 | 0.0341 | 0.0163 | 0.0311 | 0.0016 | 0.0016 | 0.0006 | 0.0005 | 0.0007 | 0.0028 | 0.0031 | 0.0011 | 0.0068 | [7 empty] | -1
2884 | 11 | 12002888 | 2020-05-01 | 170,1 | Ст3сп | Контракт | 7 | 170,5 | 170.1 | 1563 | 3175 | 180 | 10 | 3 | 1950 | 9 | 360 | 420 | 170 |  | B 789/BC | 0,03 | 15:46:31 | 0.1977 | 0.185 | 0.7124 | 0.0014 | 0.0191 | 0.0428 | 0.0152 | 0.0291 | 0.0018 | 0.0016 | 0.0007 | 0.0006 | 0.001 | 0.003 | 0.0034 | 0.0005 | 0.0051 | [6 empty] | 0.329 | 1
2885 | 16 | 12002893 | 2020-05-01 | 163,8 | Ст3сп | Контракт | 12 | 164,2 | 163.8 | 1565 | 3315 | 180 | 10 | 3 | 1950 | 9 | 360 | 420 | 170 |  | B 789/BC | 0,03 | 19:40:00 | 0.1886 | 0.1943 | 0.7041 | 0.0034 | 0.0088 | 0.0359 | 0.0182 | 0.035 | 0.0015 | 0.0021 | 0.0007 | 0.0006 | 0.001 | 0.0027 | 0.0032 | 0.0004 | 0.0038 | [6 empty] | 0.318 | 2
2886 | 18 | 12002895 | 2020-05-01 | 163,8 | Ст3сп | Контракт | 14 | 164,2 | 163.8 | 1568 | 3372 | 180 | 10 | 3 | 1950 | 9 | 360 | 420 | 170 |  | B 789/BC | 0,01 | 21:11:52 | 0.194 | 0.1781 | 0.6937 | 0.0027 | 0.0106 | 0.0395 | 0.0182 | 0.0346 | 0.0014 | 0.0025 | 0.0006 | 0.0007 | 0.0008 | 0.0027 | 0.0043 | 0.0005 | 0.0035 | [6 empty] | 0.322 | -2
2887 | 25 | 12002902 | 2020-05-02 | 165,9 | 1008 | ASTM A510/A510М-18 / Контракт | 2 | 166,3 | 165.9 | 1585 | 3572 | 160 | 7 | 2 | 1950 | 6 | 175 | 220 | 95 |  |  |  | 3:30:45 | 0.0874 | 0.1887 | 0.457 | 0.0016 | 0.0104 | 0.0463 | 0.0229 | 0.0315 | 0.0014 | 0.0029 | 0.0006 | 0.0008 | 0.0007 | 0.002 | 0.003 | 0.0011 | 0.0035 | [7 empty] | 4
2888 | 27 | 12002904 | 2020-05-02 | 163,783 | 1008 | ASTM A510/A510М-18 / Контракт | 4 | 164,183 | 163.783 | 1580 | 3624 | 170 | 7 | 2 | 1950 | 6 | 185 | 230 | 100 |  |  |  | 5:19:04 | 0.0818 | 0.1774 | 0.47 | 0.0013 | 0.0073 | 0.0308 | 0.0158 | 0.0316 | 0.002 | 0.0014 | 0.0006 | 0.0013 | 0.0007 | 0.0019 | 0.0032 | 0.0007 | 0.0052 | [7 empty] | 4
2889 | 32 | 12002909 | 2020-05-02 | 163,296 | Арм500 | ГОСТ 34028-2016 | 4 | 163,696 | 163.296 | 1576 | 1520 | 180 | 7 | 2 | 2155 | 9 | 300 | 340 | 110 |  |  |  | 12:32:18 | 0.1876 | 0.157 | 0.4973 | 0.003 | 0.0131 | 0.0428 | 0.0184 | 0.0313 | 0.0013 | 0.004 | 0.0005 | 0.0004 | 0.0007 | 0.0023 | 0.0031 | 0.0008 | 0.0041 | [6 empty] | 0.284 | 2
2890 | 34 | 12002911 | 2020-05-02 | 163,296 | Арм500 | ГОСТ 34028-2016 | 6 | 163,696 | 163.296 | 1577 | 1574 | 180 | 7 | 2 | 2155 | 9 | 300 | 340 | 110 |  |  |  | 14:02:56 | 0.1894 | 0.1571 | 0.4992 | 0.0025 | 0.0149 | 0.041 | 0.0165 | 0.0276 | 0.0017 | 0.0024 | 0.0005 |  | 0.0007 | 0.0024 | 0.0023 | 0.0008 | 0.0032 | [6 empty] | 0.285 | 2
2891 | 36 | 12002913 | 2020-05-02 | 162,981 | Арм500 | ГОСТ 34028-2016 | 8 | 163,381 | 162.981 | 1571 | 1610 | 180 | 7 | 2 | 2155 | 9 | 300 | 340 | 110 |  |  |  | 15:29:19 | 0.1896 | 0.1487 | 0.5003 | 0.0022 | 0.0102 | 0.0379 | 0.0154 | 0.0336 | 0.0013 | 0.0017 | 0.0005 | 0.0004 | 0.0007 | 0.0023 | 0.0025 | 0.0008 | 0.0045 | [6 empty] | 0.285 | 3
2892 | 41 | 12002918 | 2020-05-03 | 169,344 | Арм500 | ГОСТ 34028-2016 | 2 | 169,744 | 169.344 | 1583 | 1665 | 180 | 7 | 2 | 2155 | 8 | 260 | 320 | 100 |  | B 789/BC | 0,03 | 1:16:46 | 0.2019 | 0.1542 | 0.5148 | 0.0041 | 0.0183 | 0.041 | 0.0169 | 0.034 | 0.0011 | 0.003 | 0.0005 | 0.0006 | 0.0008 | 0.0025 | 0.0028 | 0.0006 | 0.0043 | [6 empty] | 0.3 | 2
2893 | 43 | 12002920 | 2020-05-03 | 169,344 | Арм500 | ГОСТ 34028-2016 | 4 | 169,744 | 169.344 | 1581 | 1719 | 180 | 7 | 2 | 2155 | 9 | 290 | 320 | 100 |  | B 789/BC | 0,03 | 2:54:28 | 0.2118 | 0.147 | 0.5118 | 0.0018 | 0.0146 | 0.0378 | 0.0149 | 0.0311 | 0.0014 | 0.0025 | 0.0006 | 0.0002 | 0.0008 | 0.0026 | 0.0027 | 0.0006 | 0.0041 | [6 empty] | 0.309 | -1
2894 | 50 | 12002927 | 2020-05-03 | 169,344 | Арм500 | ГОСТ 34028-2016 | 11 | 169,744 | 169.344 | 1574 | 1909 | 180 | 7 | 2 | 2155 | 9 | 300 | 350 | 110 |  | B 789/BC | 0,02 | 8:14:58 | 0.1906 | 0.1564 | 0.5048 | 0.0031 | 0.0105 | 0.0301 | 0.0142 | 0.029 | 0.0012 | 0.0024 | 0.0004 | 0.0003 | 0.0007 | 0.002 | 0.0024 | 0.0009 | 0.0036 | [6 empty] | 0.285 | 1
2895 | 52 | 12002929 | 2020-05-03 | 166,32 | Арм500 | ГОСТ 34028-2016 | 13 | 166,72 | 166.32 | 1573 | 1964 | 180 | 7 | 2 | 2155 | 9 | 300 | 350 | 110 |  | B 789/BC | 0,02 | 9:43:39 | 0.1916 | 0.1524 | 0.5102 | 0.0053 | 0.0147 | 0.0311 | 0.0151 | 0.034 | 0.0014 | 0.0016 | 0.0005 | 0.0006 | 0.0007 | 0.0024 | 0.0024 | 0.001 | 0.0039 | [6 empty] | 0.287 | 4
2896 | 57 | 12002934 | 2020-05-03 | 166,32 | Арм500 | ГОСТ 34028-2016 | 18 | 166,72 | 166.32 | 1573 | 2103 | 180 | 7 | 2 | 2155 | 9 | 300 | 350 | 110 |  | B 789/BC | 0,02 | 13:18:35 | 0.1864 | 0.1606 | 0.5155 | 0.0063 | 0.0077 | 0.032 | 0.017 | 0.033 | 0.0012 | 0.0017 | 0.0006 | 0.0005 | 0.0006 | 0.0018 | 0.003 | 0.0004 | 0.0044 | [6 empty] | 0.283 | -2
2897 | 59 | 12002936 | 2020-05-03 | 166,32 | Арм500 | ГОСТ 34028-2016 | 20 | 166,72 | 166.32 | 1569 | 2157 | 180 | 7 | 2 | 2155 | 9 | 300 | 350 | 110 |  | B 789/BC | 0,02 | 14:49:55 | 0.1924 | 0.1554 | 0.5018 | 0.0031 | 0.0129 | 0.0373 | 0.0154 | 0.0331 | 0.0016 | 0.0017 | 0.0006 | 0.0006 | 0.0007 | 0.0019 | 0.0027 | 0.0009 | 0.0039 | [6 empty] | 0.287 | 2
2898 | 61 | 12002938 | 2020-05-03 | 163,296 | Арм500 | ГОСТ 34028-2016 | 22 | 163,696 | 163.296 | 1578 | 2215 | 180 | 7 | 2 | 2155 | 9 | 300 | 350 | 110 |  | B 789/BC | 0,02 | 16:21:03 | 0.1873 | 0.1508 | 0.5175 | 0.0028 | 0.0122 | 0.0432 | 0.0153 | 0.0284 | 0.0015 | 0.0018 | 0.0006 | 0.0008 | 0.0008 | 0.002 | 0.0023 | 0.0008 | 0.0035 | [6 empty] | 0.286 | -3
2899 | 1 | 12002878 | 2020-05-01 | 163,8 | Арм240 | ГОСТ 34028-2016 | 5 | 164,2 | 163.8 | 1573 | 2896 | 165 | 10 | 3 | 1950 | 9 | 320 | 400 | 170 |  | B 789/BC | 0,02 | 3:22:05 | 0.1896 | 0.1637 | 0.5122 | 0.0061 | 0.0225 | 0.0386 | 0.0198 | 0.0341 | 0.0013 | 0.0023 | 0.0005 | 0.0003 | 0.0007 | 0.0021 | 0.0032 | 0.0011 | 0.0046 | [7 empty] | 2
2900 | 4 | 12002882 | 2020-05-01 | 107,428 | Арм240 | ГОСТ 34028-2016 | 2 | 135,828 | 135.428 | 1579 | 2982 | 180 | 7 | 2 | 1950 | 9 | 200 | 250 | 110 |  | B 789/BC | 0,01 | 7:50:24 | 0.1863 | 0.154 | 0.5035 | 0.0045 | 0.0105 | 0.0332 | 0.014 | 0.0262 | 0.0014 | 0.0013 | 0.0005 | 0.0002 | 0.0006 | 0.002 | 0.0025 | 0.001 | 0.005 | [7 empty] | 2
2901 | 10 | 12002887 | 2020-05-01 | 161,7 | Ст3сп | Контракт | 6 | 162,1 | 161.7 | 1568 | 3147 | 180 | 10 | 3 | 1950 | 9 | 360 | 410 | 170 |  | B 789/BC | 0,03 | 14:59:52 | 0.2064 | 0.1837 | 0.6842 | 0.0014 | 0.0133 | 0.0443 | 0.016 | 0.0319 | 0.0015 | 0.0015 | 0.0006 | 0.0007 | 0.0009 | 0.0025 | 0.0033 | 0.0011 | 0.0056 | [6 empty] | 0.333 | 0
2902 | 17 | 12002894 | 2020-05-01 | 165,9 | Ст3сп | Контракт | 13 | 166,3 | 165.9 | 1566 | 3345 | 180 | 10 | 3 | 1950 | 9 | 360 | 420 | 170 |  | B 789/BC | 0,03 | 20:35:13 | 0.1906 | 0.1861 | 0.7019 | 0.0031 | 0.0107 | 0.0401 | 0.0171 | 0.0333 | 0.0013 | 0.0021 | 0.0007 | 0.0008 | 0.0009 | 0.0028 | 0.0028 | 0.0004 | 0.0036 | [6 empty] | 0.32 | -1
2903 | 19 | 12002896 | 2020-05-01 | 174,3 | Ст3сп | Контракт | 15 | 174,7 | 174.3 | 1566 | 3402 | 180 | 10 | 3 | 1950 | 9 | 360 | 420 | 170 |  | B 789/BC | 0,01 | 22:02:33 | 0.196 | 0.1815 | 0.6893 | 0.0024 | 0.0093 | 0.0403 | 0.018 | 0.0342 | 0.0014 | 0.0027 | 0.0007 | 0.0009 | 0.0008 | 0.0027 | 0.0029 | 0.0005 | 0.0056 | [6 empty] | 0.324 | 1
2904 | 24 | 12002901 | 2020-05-02 | 161,7 | 1008 | ASTM A510/A510М-18 / Контракт | 1 | 162,7 | 162.3 | 1591 | 3544 | 150 | 7 | 2 | 1950 | 6 | 165 | 200 | 90 |  |  |  | 2:39:26 | 0.0929 | 0.1846 | 0.4589 | 0.0019 | 0.0089 | 0.0442 | 0.0535 | 0.0387 | 0.0017 | 0.009 | 0.0006 | 0.0007 | 0.0007 | 0.0021 | 0.0032 | 0.001 | 0.0052 | [7 empty] | 3
2905 | 26 | 12002903 | 2020-05-02 | 151,2 | 1008 | ASTM A510/A510М-18 / Контракт | 3 | 151,6 | 151.2 | 1580 | 3597 | 165 | 7 | 2 | 1950 | 6 | 175 | 215 | 95 |  |  |  | 4:26:27 | 0.0818 | 0.1784 | 0.4759 | 0.0018 | 0.0089 | 0.0343 | 0.017 | 0.0296 | 0.0019 | 0.0017 | 0.0006 | 0.0006 | 0.0007 | 0.0019 | 0.0029 | 0.0008 | 0.0048 | [7 empty] | 2
2906 | 33 | 12002910 | 2020-05-02 | 163,296 | Арм500 | ГОСТ 34028-2016 | 5 | 163,696 | 163.296 | 1562 | 1547 | 180 | 7 | 2 | 2155 | 9 | 300 | 340 | 110 |  |  |  | 13:19:22 | 0.1948 | 0.1554 | 0.5093 | 0.0025 | 0.0173 | 0.0487 | 0.0199 | 0.0344 | 0.0014 | 0.0049 | 0.0005 | 0.0004 | 0.0007 | 0.0024 | 0.003 | 0.0008 | 0.0049 | [6 empty] | 0.295 | 5
2907 | 35 | 12002912 | 2020-05-02 | 169,344 | Арм500 | ГОСТ 34028-2016 | 7 | 169,744 | 169.344 | 1575 | 1604 | 180 | 7 | 2 | 2155 | 9 | 300 | 340 | 110 |  |  |  | 14:47:35 | 0.1884 | 0.1545 | 0.5029 | 0.002 | 0.0121 | 0.0405 | 0.0159 | 0.0275 | 0.0013 | 0.0018 | 0.0005 | 0.0001 | 0.0007 | 0.0024 | 0.0025 | 0.0007 | 0.0041 | [6 empty] | 0.284 | 3
2908 | 66 | 12002943 | 2020-05-03 | 169,344 | Арм500 | ГОСТ 34028-2016 | 27 | 169,744 | 169.344 | 1568 | 2360 | 180 | 7 | 2 | 2155 | 9 | 290 | 320 | 100 |  |  |  | 20:04:14 | 0.19 | 0.1497 | 0.5036 | 0.0045 | 0.0207 | 0.0417 | 0.0125 | 0.0259 | 0.0012 | 0.0017 | 0.0007 | 0.0001 | 0.0007 | 0.0021 | 0.0029 | 0.0008 | 0.004 | [6 empty] | 0.286 | 3
2909 | 68 | 12002945 | 2020-05-03 | 160,272 | Арм500 | ГОСТ 34028-2016 | 29 | 160,672 | 160.272 | 1572 | 2426 | 180 | 11 | 2 | 2155 | 9 | 290 | 320 | 100 |  |  |  | 21:55:35 | 0.1903 | 0.165 | 0.498 | 0.0016 | 0.0162 | 0.0537 | 0.0209 | 0.0321 | 0.0014 | 0.0021 | 0.0007 | 0.0004 | 0.0008 | 0.0022 | 0.003 | 0.0008 | 0.0047 | [6 empty] | 0.288 | 1
2910 | 75 | 12002952 | 2020-05-04 | 163,296 | Арм500 | ГОСТ 34028-2016 | 36 | 163,696 | 163.296 | 1568 | 2635 | 180 | 11 | 2 | 2155 | 9 | 290 | 320 | 100 |  |  |  | 3:53:01 | 0.1862 | 0.1915 | 0.6997 | 0.0051 | 0.0093 | 0.0546 | 0.0225 | 0.0296 | 0.0016 | 0.0023 | 0.0007 | 0.0006 | 0.0008 | 0.0024 | 0.0027 | 0.0006 | 0.0064 | [6 empty] | 0.318 | 0
2911 | 77 | 12002954 | 2020-05-04 | 163,296 | Арм500 | ГОСТ 34028-2016 | 38 | 163,696 | 163.296 | 1571 | 2692 | 180 | 11 | 2 | 2155 | 9 | 290 | 320 | 100 |  |  |  | 5:32:48 | 0.201 | 0.1862 | 0.7002 | 0.0029 | 0.0107 | 0.0495 | 0.0197 | 0.0294 | 0.0014 | 0.0024 | 0.0007 | 0.0007 | 0.0008 | 0.0028 | 0.003 | 0.0012 | 0.0046 | [6 empty] | 0.332 | 0
2912 | 84 | 12002961 | 2020-05-04 | 166,32 | 25Г2С | ГОСТ 5781-82 | 2 | 166,72 | 166.32 | 1585 | 2892 | 180 | 7 | 2 | 2155 | 9 | 210 | 230 | 75 |  | B 789/BC | 0,02 | 12:03:14 | 0.2733 | 0.5673 | 1.5174 | 0.0025 | 0.0127 | 0.0461 | 0.0183 | 0.0389 | 0.0014 | 0.0019 | 0.0009 | 0.0011 | 0.0022 | 0.0055 | 0.0042 | 0.0007 | 0.0055 | [6 empty] | 0.583 | 2
2913 | 86 | 12002963 | 2020-05-04 | 166,32 | 25Г2С | ГОСТ 5781-82 | 4 | 166,72 | 166.32 | 1559 | 2946 | 180 | 7 | 2 | 2155 | 9 | 210 | 230 | 75 |  | B 789/BC | 0,02 | 13:57:07 | 0.2818 | 0.5847 | 1.5312 | 0.0023 | 0.0144 | 0.0465 | 0.0194 | 0.0327 | 0.0016 | 0.0028 | 0.0009 | 0.0009 | 0.0022 | 0.0055 | 0.0045 | 0.0007 | 0.007 | [6 empty] | 0.595 | 0
2914 | 91 | 12002968 | 2020-05-04 | 163,296 | 25Г2С | ГОСТ 5781-82 | 9 | 163,696 | 163.296 | 1558 | 3085 | 180 | 7 | 2 | 2155 | 9 | 210 | 230 | 75 |  | B 789/BC | 0,02 | 18:04:42 | 0.2675 | 0.5693 | 1.5266 | 0.0031 | 0.0092 | 0.0484 | 0.0241 | 0.0371 | 0.0015 | 0.0048 | 0.0008 | 0.0014 | 0.0023 | 0.0052 | 0.004 | 0.0009 | 0.0056 | [6 empty] | 0.579 | 3
2915 | 93 | 12002970 | 2020-05-04 | 161,7 | Ст3сп | Контракт | 1 | 162,7 | 162.3 | 1581 | 3683 | 165 | 10 | 3 | 1950 | 9 | 350 | 400 | 200 |  | B 789/BC | 0,12 | 21:56:32 | 0.1891 | 0.1736 | 0.7159 | 0.0068 | 0.008 | 0.0349 | 0.0135 | 0.0317 | 0.0014 | 0.002 | 0.0006 | 0.0006 | 0.0008 | 0.0023 | 0.0026 | 0.0013 | 0.0045 | [6 empty] | 0.319 | -3
2916 | 100 | 12002977 | 2020-05-05 | 159,6 | Ст3сп | Контракт | 8 | 160 | 159.6 | 1574 | 3855 | 165 | 10 | 3 | 1950 | 9 | 350 | 400 | 200 |  | B 789/BC | 0,02 | 3:40:38 | 0.1953 | 0.1901 | 0.7163 | 0.0035 | 0.0126 | 0.0411 | 0.0186 | 0.0279 | 0.0015 | 0.0044 | 0.0007 | 0.0006 | 0.0009 | 0.0025 | 0.0024 | 0.0008 | 0.0056 | [6 empty] | 0.327 | -2
2917 | 42 | 12002919 | 2020-05-03 | 166,32 | Арм500 | ГОСТ 34028-2016 | 3 | 166,72 | 166.32 | 1585 | 1692 | 180 | 7 | 2 | 2155 | 8 | 300 | 320 | 150 |  | B 789/BC | 0,03 | 2:04:02 | 0.1852 | 0.1558 | 0.5031 | 0.0021 | 0.0167 | 0.0421 | 0.016 | 0.0323 | 0.0011 | 0.0026 | 0.0004 | 0.0002 | 0.0008 | 0.0022 | 0.0028 | 0.0007 | 0.0034 | [6 empty] | 0.282 | 1
2918 | 44 | 12002921 | 2020-05-03 | 163,296 | Арм500 | ГОСТ 34028-2016 | 5 | 163,696 | 163.296 | 1580 | 1746 | 180 | 7 | 2 | 2155 | 9 | 290 | 320 | 150 |  | B 789/BC | 0,03 | 3:53:03 | 0.198 | 0.1611 | 0.5071 | 0.0028 | 0.0074 | 0.0271 | 0.0138 | 0.027 | 0.0013 | 0.0016 | 0.0004 |  | 0.0007 | 0.002 | 0.0032 | 0.0008 | 0.0039 | [6 empty] | 0.291 | 0
2919 | 49 | 12002926 | 2020-05-03 | 169,344 | Арм500 | ГОСТ 34028-2016 | 10 | 169,744 | 169.344 | 1575 | 1882 | 180 | 7 | 2 | 2155 | 9 | 300 | 350 | 110 |  | B 789/BC | 0,03 | 7:24:39 | 0.1864 | 0.1641 | 0.5196 | 0.0022 | 0.0104 | 0.0398 | 0.0157 | 0.0295 | 0.0012 | 0.0021 | 0.0004 | 0.0013 | 0.0007 | 0.0021 | 0.0023 | 0.001 | 0.0034 | [6 empty] | 0.285 | -1
2920 | 51 | 12002928 | 2020-05-03 | 163,296 | Арм500 | ГОСТ 34028-2016 | 12 | 163,696 | 163.296 | 1575 | 1937 | 180 | 7 | 2 | 2155 | 9 | 300 | 350 | 110 |  | B 789/BC | 0,03 | 9:00:38 | 0.193 | 0.1575 | 0.5045 | 0.0026 | 0.0121 | 0.0312 | 0.0137 | 0.0249 | 0.0014 | 0.0019 | 0.0005 | 0.0002 | 0.0008 | 0.0021 | 0.0026 | 0.0007 | 0.0045 | [6 empty] | 0.287 | 3
2921 | 58 | 12002935 | 2020-05-03 | 163,296 | Арм500 | ГОСТ 34028-2016 | 19 | 163,696 | 163.296 | 1571 | 2130 | 180 | 7 | 2 | 2155 | 9 | 300 | 350 | 110 |  | B 789/BC | 0,02 | 14:05:13 | 0.1852 | 0.1493 | 0.5026 | 0.0044 | 0.0128 | 0.0314 | 0.0136 | 0.0299 | 0.0016 | 0.0013 | 0.0006 | 0.0005 | 0.0007 | 0.0021 | 0.0028 | 0.0006 | 0.0037 | [6 empty] | 0.279 | 2
2922 | 60 | 12002937 | 2020-05-03 | 169,344 | Арм500 | ГОСТ 34028-2016 | 21 | 169,744 | 169.344 | 1572 | 2187 | 180 | 7 | 2 | 2155 | 9 | 300 | 350 | 110 |  | B 789/BC | 0,02 | 15:30:49 | 0.1806 | 0.1509 | 0.4996 | 0.0037 | 0.0171 | 0.0479 | 0.0177 | 0.032 | 0.0015 | 0.0022 | 0.0006 | 0.0007 | 0.0006 | 0.002 | 0.0031 | 0.0009 | 0.0027 | [6 empty] | 0.278 | 1
2923 | 67 | 12002944 | 2020-05-03 | 166,32 | Арм500 | ГОСТ 34028-2016 | 28 | 166,72 | 166.32 | 1568 | 2393 | 180 | 11 | 2 | 2155 | 9 | 290 | 320 | 100 |  |  |  | 20:57:29 | 0.1866 | 0.1602 | 0.5035 | 0.0025 | 0.0163 | 0.0597 | 0.0236 | 0.028 | 0.0014 | 0.0021 | 0.0007 | 0.0001 | 0.0007 | 0.0022 | 0.0028 | 0.0007 | 0.0042 | [6 empty] | 0.287 | 2
2924 | 69 | 12002946 | 2020-05-03 | 160,272 | Арм500 | ГОСТ 34028-2016 | 30 | 160,672 | 160.272 | 1575 | 2460 | 180 | 11 | 2 | 2155 | 9 | 290 | 320 | 100 |  |  |  | 22:45:57 | 0.1925 | 0.1579 | 0.5023 | 0.0028 | 0.0127 | 0.0492 | 0.0189 | 0.0338 | 0.0012 | 0.0026 | 0.0006 | 0.0003 | 0.0007 | 0.0019 | 0.0031 | 0.0007 | 0.0039 | [6 empty] | 0.29 | 4
2925 | 74 | 12002951 | 2020-05-04 | 160,272 | Арм500 | ГОСТ 34028-2016 | 35 | 160,672 | 160.272 | 1567 | 2608 | 180 | 11 | 2 | 2155 | 9 | 290 | 320 | 100 |  |  |  | 3:05:45 | 0.1871 | 0.1764 | 0.7079 | 0.0022 | 0.0115 | 0.0547 | 0.0228 | 0.0334 | 0.0016 | 0.0026 | 0.0007 | 0.0006 | 0.0008 | 0.0026 | 0.0039 | 0.0006 | 0.0035 | [6 empty] | 0.321 | 1
2926 | 76 | 12002953 | 2020-05-04 | 163,296 | Арм500 | ГОСТ 34028-2016 | 37 | 163,696 | 163.296 | 1569 | 2662 | 180 | 11 | 2 | 2155 | 9 | 290 | 320 | 100 |  |  |  | 4:55:19 | 0.1875 | 0.1864 | 0.6972 | 0.0022 | 0.0102 | 0.0534 | 0.0194 | 0.0278 | 0.0014 | 0.0018 | 0.0007 | 0.0003 | 0.0008 | 0.0028 | 0.003 | 0.0008 | 0.0054 | [6 empty] | 0.318 | 1
2927 | 83 | 12002960 | 2020-05-04 | 166,32 | 25Г2С | ГОСТ 5781-82 | 1 | 167,62 | 167.22 | 1572 | 2861 | 165 | 7 | 1 | 2155 | 9 | 170 | 180 | 60 |  | B 789/BC | 0,15 | 11:16:37 | 0.2622 | 0.606 | 1.515 | 0.0013 | 0.0132 | 0.0454 | 0.0252 | 0.0353 | 0.0015 | 0.0024 | 0.0009 | 0.001 | 0.0024 | 0.0056 | 0.0052 | 0.0008 | 0.0059 | [6 empty] | 0.575 | -1
2928 | 85 | 12002962 | 2020-05-04 | 169,344 | 25Г2С | ГОСТ 5781-82 | 3 | 169,744 | 169.344 | 1557 | 2919 | 180 | 7 | 2 | 2155 | 9 | 210 | 230 | 75 |  | B 789/BC | 0,02 | 13:01:24 | 0.2749 | 0.582 | 1.5232 | 0.0023 | 0.0144 | 0.0465 | 0.0173 | 0.0333 | 0.0014 | 0.0019 | 0.0009 | 0.001 | 0.0024 | 0.0057 | 0.0045 | 0.0008 | 0.007 | [6 empty] | 0.587 | 3
2929 | 92 | 12002969 | 2020-05-04 | 153,151 | 25Г2С | ГОСТ 5781-82 | 10 | 161,251 | 160.851 | 1560 | 3112 | 180 | 7 | 2 | 2155 | 9 | 210 | 230 | 90 |  | B 789/BC | 0,03 | 18:50:17 | 0.2722 | 0.5833 | 1.5174 | 0.0031 | 0.0084 | 0.04 | 0.0195 | 0.0306 | 0.0016 | 0.0034 | 0.0008 | 0.0013 | 0.0021 | 0.0052 | 0.004 | 0.001 | 0.0062 | [6 empty] | 0.583 | -3
2930 | 94 | 12002971 | 2020-05-04 | 161,7 | Ст3сп | Контракт | 2 | 162,1 | 161.7 | 1576 | 3710 | 165 | 10 | 3 | 1950 | 9 | 300 | 400 | 200 |  | B 789/BC | 0,02 | 22:40:50 | 0.1913 | 0.1978 | 0.7218 | 0.0054 | 0.0135 | 0.04 | 0.0171 | 0.0289 | 0.0018 | 0.0023 | 0.0007 | 0.0005 | 0.0009 | 0.003 | 0.0023 | 0.0008 | 0.0035 | [6 empty] | 0.324 | 2
2931 | 99 | 12002976 | 2020-05-05 | 161,7 | Ст3сп | Контракт | 7 | 162,3 | 161.9 | 1574 | 3830 | 165 | 10 | 3 | 1950 | 9 | 350 | 400 | 200 |  | B 789/BC | 0,02 | 3:01:29 | 0.2002 | 0.194 | 0.7391 | 0.0054 | 0.0222 | 0.0456 | 0.0173 | 0.0307 | 0.0013 | 0.0024 | 0.0007 | 0.0006 | 0.001 | 0.003 | 0.0027 | 0.0008 | 0.0036 | [6 empty] | 0.337 | -6
2932 | 101 | 12002978 | 2020-05-05 | 157,5 | Ст3сп | Контракт | 9 | 157,9 | 157.5 | 1576 | 3882 | 165 | 10 | 3 | 1950 | 9 | 350 | 400 | 200 |  | B 789/BC | 0,02 | 4:20:48 | 0.1974 | 0.1853 | 0.7271 | 0.0035 | 0.0162 | 0.0449 | 0.0227 | 0.0304 | 0.0014 | 0.0057 | 0.0007 | 0.0004 | 0.0009 | 0.0027 | 0.0028 | 0.0008 | 0.0038 | [6 empty] | 0.333 | 0
2933 | 108 | 12002985 | 2020-05-05 | 157,5 | Ст3сп | Контракт | 16 | 157,9 | 157.5 | 1582 | 4077 | 185 | 11 | 3 | 1950 | 9 | 340 | 420 | 170 |  | B 789/BC | 0,03 | 9:39:18 | 0.1888 | 0.1912 | 0.72 | 0.0032 | 0.0088 | 0.0387 | 0.0194 | 0.0316 | 0.0016 | 0.0024 | 0.0004 | 0.0009 | 0.0006 | 0.0024 | 0.002 | 0.0009 | 0.0044 | [6 empty] | 0.321 | 2
2934 | 110 | 12002987 | 2020-05-05 | 159,6 | Ст3сп | Контракт | 18 | 160 | 159.6 | 1569 | 4132 | 185 | 11 | 3 | 1950 | 9 | 340 | 420 | 170 |  | B 789/BC | 0,03 | 11:15:52 | 0.1868 | 0.1965 | 0.7134 | 0.0013 | 0.0118 | 0.0475 | 0.0196 | 0.0359 | 0.0013 | 0.0024 | 0.0005 | 0.0012 | 0.0007 | 0.0027 | 0.0021 | 0.0008 | 0.0054 | [6 empty] | 0.32 | 1
2935 | 102 | 12002979 | 2020-05-05 | 170,1 | Ст3сп | Контракт | 10 | 170,5 | 170.1 | 1572 | 3911 | 165 | 10 | 3 | 1950 | 9 | 350 | 400 | 200 |  | B 789/BC | 0,02 | 5:21:47 | 0.1987 | 0.2052 | 0.7067 | 0.0027 | 0.0144 | 0.0466 | 0.0155 | 0.0247 | 0.0014 | 0.0021 | 0.0007 | 0.0003 | 0.001 | 0.0024 | 0.0029 | 0.0008 | 0.0042 | [6 empty] | 0.329 | 1
2936 | 109 | 12002986 | 2020-05-05 | 165,9 | Ст3сп | Контракт | 17 | 166,3 | 165.9 | 1573 | 4105 | 185 | 11 | 3 | 1950 | 9 | 340 | 420 | 170 |  | B 789/BC | 0,03 | 10:20:43 | 0.1925 | 0.1961 | 0.7028 | 0.002 | 0.0134 | 0.0448 | 0.0174 | 0.0313 | 0.0014 | 0.0019 | 0.0004 | 0.0009 | 0.0008 | 0.0026 | 0.0026 | 0.0009 | 0.0042 | [6 empty] | 0.323 | 0
2937 | 111 | 12002988 | 2020-05-05 | 168 | Ст3сп | Контракт | 19 | 168,4 | 168 | 1570 | 4161 | 185 | 11 | 3 | 1950 | 9 | 360 | 420 | 170 |  | B 789/BC | 0,03 | 11:50:40 | 0.1928 | 0.1948 | 0.7092 | 0.0011 | 0.0136 | 0.0435 | 0.0177 | 0.0321 | 0.0014 | 0.0018 | 0.0004 | 0.0012 | 0.0008 | 0.0024 | 0.0023 | 0.0006 | 0.0048 | [6 empty] | 0.324 | 1
2938 | 116 | 12002993 | 2020-05-05 | 163,8 | Ст3сп | Контракт | 24 | 164,2 | 163.8 | 1570 | 4300 | 185 | 11 | 3 | 1950 | 9 | 340 | 420 | 170 |  | B 789/BC | 0,03 | 15:43:43 | 0.1918 | 0.2053 | 0.7063 | 0.0015 | 0.0104 | 0.0416 | 0.0172 | 0.0249 | 0.0018 | 0.0015 | 0.0003 | 0.0011 | 0.0008 | 0.0022 | 0.0038 | 0.0009 | 0.0045 | [6 empty] | 0.321 | -2
2939 | 118 | 12002995 | 2020-05-05 | 163,8 | Ст3сп | Контракт | 26 | 164,2 | 163.8 | 1570 | 4355 | 185 | 11 | 3 | 1950 | 9 | 340 | 420 | 170 |  | B 789/BC | 0,03 | 17:13:11 | 0.2011 | 0.1736 | 0.6921 | 0.0023 | 0.0114 | 0.0451 | 0.0162 | 0.0301 | 0.0014 | 0.0014 | 0.0003 | 0.001 | 0.0007 | 0.002 | 0.002 | 0.0006 | 0.0047 | [6 empty] | 0.329 | -2
2940 | 125 | 12003002 | 2020-05-05 | 168 | Ст3сп | Контракт | 33 | 168,4 | 168 | 1571 | 4550 | 185 | 11 | 3 | 1950 | 9 | 340 | 420 | 170 |  | B 789/BC | 0,02 | 22:47:11 | 0.192 | 0.2212 | 0.7031 | 0.0015 | 0.0089 | 0.0341 | 0.0137 | 0.0346 | 0.0018 | 0.0009 | 0.0003 | 0.0005 | 0.0009 | 0.0018 | 0.0029 | 0.0006 | 0.0039 | [6 empty] | 0.32 | -1
2941 | 127 | 12003004 | 2020-05-05 | 165,9 | Ст3сп | Контракт | 35 | 166,3 | 165.9 | 1565 | 4607 | 185 | 11 | 3 | 1950 | 9 | 340 | 420 | 170 |  | B 789/BC | 0,02 | 0:18:06 | 0.1918 | 0.2206 | 0.7043 | 0.0023 | 0.0096 | 0.0394 | 0.0176 | 0.0285 | 0.0014 | 0.0014 | 0.0003 | 0.0009 | 0.0009 | 0.0019 | 0.0023 | 0.0008 | 0.0031 | [6 empty] | 0.321 | 2
2942 | 134 | 12003011 | 2020-05-06 | 157,5 | Ст3сп | Контракт | 3 | 158,25 | 157.85 | 1569 | 4798 | 165 | 11 | 3 | 1950 | 9 | 330 | 420 | 180 |  |  |  | 8:14:21 | 0.1876 | 0.1808 | 0.7048 | 0.0019 | 0.0097 | 0.0411 | 0.017 | 0.0333 | 0.0015 | 0.0025 | 0.0003 | 0.0008 | 0.0007 | 0.0022 | 0.0021 | 0.0007 | 0.0048 | [6 empty] | 0.318 | -1
2943 | 136 | 12003013 | 2020-05-06 | 157,5 | Ст3сп | ГОСТ 380-2005 | 5 | 157,9 | 157.5 | 1570 | 4865 | 165 | 11 | 3 | 1950 | 9 | 330 | 420 | 180 |  |  |  | 9:53:50 | 0.176 | 0.1833 | 0.5341 | 0.0022 | 0.0104 | 0.0381 | 0.0162 | 0.0289 | 0.0015 | 0.0023 | 0.0003 | 0.0005 | 0.0006 | 0.0019 | 0.002 | 0.0005 | 0.006 | [7 empty] | 2
2944 | 117 | 12002994 | 2020-05-05 | 163,8 | Ст3сп | Контракт | 25 | 164,2 | 163.8 | 1570 | 4327 | 185 | 11 | 3 | 1950 | 9 | 340 | 420 | 170 |  | B 789/BC | 0,03 | 16:28:01 | 0.1885 | 0.1979 | 0.7106 | 0.002 | 0.0127 | 0.047 | 0.0168 | 0.0313 | 0.0015 | 0.0019 | 0.0004 | 0.0011 | 0.0008 | 0.0025 | 0.0027 | 0.0007 | 0.0042 | [6 empty] | 0.32 | -1
2945 | 119 | 12002996 | 2020-05-05 | 161,7 | Ст3сп | Контракт | 27 | 162,1 | 161.7 | 1570 | 4382 | 185 | 11 | 3 | 1950 | 9 | 340 | 420 | 170 |  | B 789/BC | 0,03 | 17:57:05 | 0.1943 | 0.195 | 0.7229 | 0.0019 | 0.0136 | 0.0511 | 0.0167 | 0.0364 | 0.0013 | 0.0015 | 0.0004 | 0.0011 | 0.0008 | 0.0025 | 0.0027 | 0.0008 | 0.0038 | [6 empty] | 0.329 | 1
2946 | 124 | 12003001 | 2020-05-05 | 159,6 | Ст3сп | Контракт | 32 | 160 | 159.6 | 1569 | 4520 | 185 | 11 | 3 | 1950 | 9 | 340 | 420 | 170 |  | B 789/BC | 0,02 | 23:07:46 | 0.2056 | 0.1997 | 0.6614 | 0.0016 | 0.0083 | 0.0334 | 0.0191 | 0.0375 | 0.0015 | 0.0017 | 0.0003 | 0.0009 | 0.0008 | 0.0018 | 0.0022 | 0.0006 | 0.0049 | [6 empty] | 0.327 | 4
2947 | 126 | 12003003 | 2020-05-05 | 168 | Ст3сп | Контракт | 34 | 168,4 | 168 | 1567 | 4579 | 185 | 11 | 3 | 1950 | 9 | 340 | 420 | 170 |  | B 789/BC | 0,02 | 23:34:47 | 0.1991 | 0.1902 | 0.6859 | 0.0016 | 0.008 | 0.0271 | 0.0058 | 0.0108 | 0.0007 | 0.0006 | 0.0003 |  | 0.0007 | 0.0018 | 0.0021 | 0.0006 | 0.0036 | [6 empty] | 0.32 | 4
2948 | 128 | 12003005 | 2020-05-06 | 163,8 | Ст3сп | Контракт | 36 | 164,2 | 163.8 | 1565 | 4636 | 185 | 11 | 3 | 1950 | 9 | 340 | 420 | 170 |  | B 789/BC | 0,02 | 1:05:08 | 0.2042 | 0.1956 | 0.7061 | 0.0029 | 0.0143 | 0.0473 | 0.0219 | 0.0341 | 0.0012 | 0.0045 | 0.0004 | 0.0008 | 0.0008 | 0.0021 | 0.0021 | 0.0008 | 0.0046 | [6 empty] | 0.336 | 0
2949 | 133 | 12003010 | 2020-05-06 | 161,7 | Ст3сп | Контракт | 2 | 162,1 | 161.7 | 1573 | 4766 | 165 | 11 | 3 | 1950 | 9 | 320 | 420 | 180 |  |  |  | 7:26:07 | 0.1951 | 0.1756 | 0.6867 | 0.0014 | 0.0119 | 0.0433 | 0.0172 | 0.0307 | 0.0017 | 0.0017 | 0.0003 | 0.0011 | 0.0006 | 0.0017 | 0.0021 | 0.0006 | 0.0036 | [6 empty] | 0.322 | -1
2950 | 135 | 12003012 | 2020-05-06 | 153,3 | Ст3сп | ГОСТ 380-2005 | 4 | 153,7 | 153.3 | 1571 | 4833 | 165 | 11 | 3 | 1950 | 9 | 330 | 420 | 180 |  |  |  | 9:07:23 | 0.1961 | 0.2052 | 0.6662 | 0.0027 | 0.0116 | 0.0402 | 0.0186 | 0.0411 | 0.0016 | 0.002 | 0.0003 | 0.001 | 0.0009 | 0.0021 | 0.0035 | 0.0004 | 0.0063 | [7 empty] | 2
2951 | 142 | 12003019 | 2020-05-06 | 165,9 | Ст3сп | Контракт | 11 | 166,3 | 165.9 | 1566 | 5045 | 165 | 11 | 3 | 1950 | 9 | 330 | 420 | 180 |  |  |  | 14:41:17 | 0.186 | 0.1863 | 0.6959 | 0.0024 | 0.0173 | 0.0419 | 0.0163 | 0.027 | 0.0014 | 0.0014 | 0.0003 | 0.0006 | 0.0006 | 0.0023 | 0.0024 | 0.0008 | 0.0059 | [6 empty] | 0.314 | -5
2952 | 144 | 12003021 | 2020-05-06 | 161,7 | Ст3сп | Контракт | 13 | 162,1 | 161.7 | 1575 | 5104 | 165 | 11 | 3 | 1950 | 9 | 330 | 420 | 180 |  |  |  | 16:09:36 | 0.1929 | 0.183 | 0.7138 | 0.0052 | 0.013 | 0.0355 | 0.0169 | 0.0289 | 0.0013 | 0.0013 | 0.0003 | 0.0006 | 0.0007 | 0.0023 | 0.0024 | 0.0008 | 0.0037 | [6 empty] | 0.323 | -1
2953 | 141 | 12003018 | 2020-05-06 | 165,9 | Ст3сп | Контракт | 10 | 166,3 | 165.9 | 1567 | 5016 | 165 | 11 | 3 | 1950 | 9 | 330 | 420 | 180 |  |  |  | 13:59:43 | 0.1855 | 0.1838 | 0.7176 | 0.0035 | 0.0163 | 0.0364 | 0.018 | 0.029 | 0.0014 | 0.0015 | 0.0003 | 0.0007 | 0.0006 | 0.0022 | 0.0027 | 0.0005 | 0.0047 | [6 empty] | 0.316 | 2
2954 | 143 | 12003020 | 2020-05-06 | 163,8 | Ст3сп | Контракт | 12 | 164,2 | 163.8 | 1565 | 5075 | 165 | 11 | 3 | 1950 | 9 | 330 | 420 | 180 |  |  |  | 15:25:52 | 0.2046 | 0.1835 | 0.7085 | 0.0026 | 0.0133 | 0.0367 | 0.0161 | 0.0286 | 0.0015 | 0.0016 | 0.0004 | 0.0005 | 0.0007 | 0.0023 | 0.0024 | 0.0004 | 0.0058 | [6 empty] | 0.334 | -1
2955 | 150 | 12003027 | 2020-05-06 | 165,9 | Ст3сп | Контракт | 19 | 166,3 | 165.9 | 1567 | 5272 | 185 | 11 | 3 | 1950 | 9 | 340 | 420 | 170 |  | B 789/BC | 0,03 | 20:29:51 | 0.1966 | 0.1862 | 0.7144 | 0.0023 | 0.0145 | 0.0394 | 0.0137 | 0.033 | 0.0012 | 0.0012 | 0.0006 | 0.0002 | 0.0007 | 0.0026 | 0.003 | 0.0005 | 0.0045 | [6 empty] | 0.327 | -1
2956 | 152 | 12003029 | 2020-05-06 | 159,6 | Ст3сп | Контракт | 21 | 160 | 159.6 | 1568 | 5329 | 185 | 11 | 3 | 1950 | 9 | 340 | 420 | 170 |  | B 789/BC | 0,03 | 22:00:59 | 0.1871 | 0.2019 | 0.7045 | 0.0046 | 0.0139 | 0.0456 | 0.0201 | 0.032 | 0.0013 | 0.0028 | 0.0006 | 0.0001 | 0.0007 | 0.0026 | 0.0023 | 0.0004 | 0.0043 | [6 empty] | 0.318 | 1
2957 | 159 | 12003036 | 2020-05-07 | 163,8 | Ст3сп | Контракт | 28 | 164,2 | 163.8 | 1574 | 5520 | 185 | 11 | 3 | 1950 | 9 | 340 | 420 | 170 |  | B 789/BC | 0,03 | 3:17:09 | 0.1954 | 0.1928 | 0.7062 | 0.0041 | 0.0125 | 0.0303 | 0.0062 | 0.0158 | 0.0006 | 0.0004 | 0.0005 |  | 0.0007 | 0.0025 | 0.0027 | 0.0007 | 0.0045 | [6 empty] | 0.321 | 1
2958 | 161 | 12003038 | 2020-05-07 | 163,739 | 1010 | ASTM/Контракт 4.13.2 | 1 | 164,739 | 164.339 | 1592 | 5575 | 185 | 7 | 2 | 1950 | 6 | 200 | 240 | 100 |  | B 789/BC | 0,15 | 6:25:49 | 0.1009 | 0.178 | 0.4453 | 0.0016 | 0.0111 | 0.0315 | 0.0066 | 0.0152 | 0.0006 | 0.0006 | 0.0004 |  | 0.0006 | 0.0016 | 0.0032 | 0.0006 | 0.0037 | [7 empty] | 2
2959 | 166 | 12003043 | 2020-05-07 | 155,366 | 1010 | ASTM/Контракт 4.13.2 | 6 | 162,066 | 161.666 | 1592 |  | 180 | 7 | 3 | 1950 | 6 | 200 | 250 | 100 |  | B 789/BC | 0,01 | 11:34:11 | 0.1032 | 0.1758 | 0.4493 | 0.0016 | 0.0106 | 0.0239 | 0.0062 | 0.0147 | 0.0006 | 0.0007 | 0.0006 |  | 0.0008 | 0.0019 | 0.004 | 0.0006 | 0.006 | [7 empty] | 0
2960 | 168 | 12003045 | 2020-05-07 | 157,5 | 1010 | ASTM A510/A510M-18 | 2 | 157,9 | 157.5 | 1585 | 5705 | 180 | 7 | 2 | 1950 | 6 | 200 | 250 | 100 |  | B 789/BC | 0,01 | 14:59:32 | 0.1076 | 0.1833 | 0.4539 | 0.0018 | 0.0093 | 0.0243 | 0.0049 | 0.0192 | 0.0004 | 0.0005 | 0.0005 |  | 0.0007 | 0.0014 | 0.0029 | 0.0011 | 0.0069 | [7 empty] | 4
2961 | 175 | 12003052 | 2020-05-07 | 168 | Ст3сп | Контракт | 2 | 168,4 | 168 | 1579 | 5902 | 165 | 10 | 3 | 1950 | 9 | 290 | 350 | 150 |  |  |  | 23:11:52 | 0.1971 | 0.1897 | 0.7121 | 0.0026 | 0.0149 | 0.038 | 0.0176 | 0.0322 | 0.0013 | 0.0027 | 0.0006 | 0.0005 | 0.0008 | 0.0025 | 0.0023 | 0.0012 | 0.0054 | [6 empty] | 0.328 | -2
2962 | 177 | 12003054 | 2020-05-08 | 165,9 | Ст3сп | Контракт | 4 | 166,3 | 165.9 | 1576 | 5957 | 165 | 10 | 3 | 1950 | 9 | 290 | 350 | 150 |  |  |  | 1:05:23 | 0.1956 | 0.2024 | 0.7671 | 0.0018 | 0.0124 | 0.0405 | 0.0162 | 0.0311 | 0.0016 | 0.0017 | 0.0007 | 0.0003 | 0.0008 | 0.0028 | 0.0024 | 0.0012 | 0.0066 | [6 empty] | 0.336 | 3
2963 | 184 | 12003061 | 2020-05-08 | 157,5 | Ст3сп | Контракт | 11 | 157,9 | 157.5 | 1572 | 6150 | 165 | 12 | 3 | 1950 | 9 | 290 | 350 | 150 |  |  |  | 6:17:48 | 0.1859 | 0.1801 | 0.6997 | 0.0018 | 0.0127 | 0.041 | 0.018 | 0.0311 | 0.0012 | 0.0021 | 0.0007 | 0.0006 | 0.0008 | 0.0026 | 0.0019 | 0.0007 | 0.0061 | [6 empty] | 0.315 | 2
2964 | 186 | 12003063 | 2020-05-08 | 163,8 | Ст3сп | Контракт | 13 | 164,2 | 163.8 | 1566 | 6205 | 165 | 12 | 3 | 1950 | 9 | 360 | 440 | 190 |  | B 789/BC | 0,02 | 7:43:30 | 0.2069 | 0.188 | 0.7155 | 0.0021 | 0.013 | 0.0378 | 0.0171 | 0.029 | 0.0012 | 0.0036 | 0.0006 | 0.0005 | 0.0008 | 0.0025 | 0.0022 | 0.0007 | 0.0064 | [6 empty] | 0.338 | 1
2965 | 191 | 12003068 | 2020-05-08 | 155,4 | Ст4сп | Контракт | 18 | 155,8 | 155.4 | 1565 | 6339 | 165 | 12 | 3 | 1950 | 9 | 350 | 430 | 190 |  | B 789/BC | 0,02 | 11:21:04 | 0.184 | 0.1869 | 0.6999 | 0.0031 | 0.0116 | 0.0374 | 0.0192 | 0.0302 | 0.0012 | 0.0037 | 0.0006 |  | 0.0008 | 0.0025 | 0.0017 | 0.0005 | 0.0045 | [7 empty] | 0
2966 | 193 | 12003070 | 2020-05-08 | 155,4 | Ст4сп | Контракт | 20 | 155,8 | 155.4 | 1569 | 6394 | 165 | 12 | 3 | 1950 | 9 | 350 | 430 | 190 |  | B 789/BC | 0,02 | 12:43:16 | 0.2027 | 0.1973 | 0.7154 | 0.0025 | 0.0105 | 0.0352 | 0.0178 | 0.0349 | 0.0013 | 0.0025 | 0.0006 | 0.0004 | 0.0009 | 0.0027 | 0.0041 | 0.0005 | 0.0049 | [6 empty] | 0.334 | 1
2967 | 200 | 12003077 | 2020-05-08 | 161,7 | Ст4сп | Контракт | 27 | 162,1 | 161.7 | 1562 | 6583 | 165 | 10 | 3 | 1950 | 9 | 340 | 450 | 190 |  | B 789/BC | 0,02 | 17:48:57 | 0.2042 | 0.1896 | 0.7197 | 0.0033 | 0.0146 | 0.0268 | 0.0063 | 0.0143 | 0.0007 | 0.0006 | 0.0005 |  | 0.0007 | 0.0025 | 0.0014 | 0.0005 | 0.0058 | [6 empty] | 0.332 | 2
2968 | 202 | 12003079 | 2020-05-08 | 165,9 | Ст4сп | Контракт | 29 | 166,3 | 165.9 | 1574 | 6633 | 165 | 10 | 3 | 1950 | 9 | 340 | 450 | 190 |  | B 789/BC | 0,02 | 19:07:42 | 0.202 | 0.1945 | 0.6889 | 0.0033 | 0.0241 | 0.0544 | 0.0216 | 0.0271 | 0.0011 | 0.0028 | 0.0005 | 0.0001 | 0.0008 | 0.0027 | 0.0023 | 0.0005 | 0.0062 | [6 empty] | 0.332 | 2
2969 | 209 | 12003086 | 2020-05-09 | 165,9 | 1015 | ASTM A510/A510M-18 | 36 | 166,3 | 165.9 | 1565 | 6820 | 165 | 10 | 3 | 1950 | 8 | 320 | 400 | 170 |  | B 789/BC | 0,02 | 0:36:24 | 0.1748 | 0.1654 | 0.5715 | 0.0065 | 0.009 | 0.0332 | 0.0118 | 0.0277 | 0.0014 | 0.0017 | 0.0005 | 0.0003 | 0.0007 | 0.0019 | 0.0035 | 0.0009 | 0.0061 | [6 empty] | 0.28 | 1
2970 | 211 | 12003088 | 2020-05-09 | 170,1 | 1015 | ASTM A510/A510M-18 | 38 | 170,5 | 170.1 | 1566 | 6877 | 165 | 10 | 3 | 1950 | 8 | 320 | 400 | 170 |  | B 789/BC | 0,02 | 2:11:47 | 0.1728 | 0.1696 | 0.5856 | 0.0029 | 0.02 | 0.0388 | 0.0128 | 0.028 | 0.0013 | 0.002 | 0.0005 | 0.0005 | 0.0007 | 0.0022 | 0.0022 | 0.0005 | 0.0076 | [6 empty] | 0.282 | 4
2971 | 149 | 12003026 | 2020-05-06 | 163,8 | Ст3сп | Контракт | 18 | 164,2 | 163.8 | 1568 | 5243 | 185 | 11 | 3 | 1950 | 9 | 340 | 420 | 170 |  | B 789/BC | 0,03 | 19:47:17 | 0.1941 | 0.1798 | 0.7093 | 0.0022 | 0.0154 | 0.037 | 0.0149 | 0.0276 | 0.0012 | 0.0014 | 0.0003 | 0.0009 | 0.0006 | 0.002 | 0.0024 | 0.0005 | 0.0045 | [6 empty] | 0.323 | 1
2972 | 151 | 12003028 | 2020-05-06 | 161,7 | Ст3сп | Контракт | 20 | 162,1 | 161.7 | 1569 | 5302 | 185 | 11 | 3 | 1950 | 9 | 340 | 420 | 170 |  | B 789/BC | 0,03 | 21:16:14 | 0.193 | 0.1922 | 0.7 | 0.0033 | 0.0143 | 0.0445 | 0.0182 | 0.0403 | 0.0012 | 0.002 | 0.0006 | 0.0001 | 0.0008 | 0.0028 | 0.0027 | 0.0004 | 0.0045 | [6 empty] | 0.323 | -1
2973 | 153 | 12003030 | 2020-05-06 | 159,6 | Ст3сп | Контракт | 22 | 160 | 159.6 | 1568 | 5356 | 185 | 11 | 3 | 1950 | 9 | 340 | 420 | 170 |  | B 789/BC | 0,03 | 22:55:20 | 0.2055 | 0.1927 | 0.6993 | 0.0035 | 0.0115 | 0.039 | 0.0209 | 0.0332 | 0.0013 | 0.0031 | 0.0005 | 0.0004 | 0.0008 | 0.0025 | 0.0026 | 0.0003 | 0.0035 | [6 empty] | 0.335 | 3
2974 | 158 | 12003035 | 2020-05-07 | 163,8 | Ст3сп | Контракт | 27 | 164,2 | 163.8 | 1576 | 5493 | 185 | 11 | 3 | 1950 | 9 | 340 | 420 | 170 |  | B 789/BC | 0,03 | 2:32:04 | 0.1938 | 0.1978 | 0.7154 | 0.0042 | 0.0179 | 0.0352 | 0.0073 | 0.0167 | 0.0007 | 0.0006 | 0.0006 |  | 0.0008 | 0.0025 | 0.0027 | 0.0004 | 0.0033 | [6 empty] | 0.322 | 0
2975 | 160 | 12003037 | 2020-05-07 | 163,704 | Ст3сп | Контракт | 29 | 171,004 | 170.604 | 1571 | 5547 | 185 | 11 | 3 | 1950 | 9 | 340 | 420 | 170 |  | B 789/BC | 0,03 | 4:04:07 | 0.1829 | 0.1824 | 0.6998 | 0.0031 | 0.0104 | 0.0353 | 0.006 | 0.0149 | 0.0006 | 0.0004 | 0.0005 |  | 0.0007 | 0.0023 | 0.0028 | 0.0003 | 0.0055 | [6 empty] | 0.309 | 2
2976 | 167 | 12003044 | 2020-05-07 | 169,173 | 1010 | ASTM A510/A510M-18 | 1 | 170,473 | 170.073 | 1582 | 5673 | 180 | 7 | 3 | 1950 | 6 | 200 | 250 | 100 |  | B 789/BC | 0,1 | 14:16:33 | 0.115 | 0.2105 | 0.4634 | 0.002 | 0.0115 | 0.0247 | 0.0056 | 0.0157 | 0.0006 | 0.0005 | 0.0005 |  | 0.001 | 0.0016 | 0.0107 | 0.0005 | 0.0067 | [7 empty] | 2
2977 | 169 | 12003046 | 2020-05-07 | 163,8 | 1010 | ASTM/Контракт 4.13.2 | 3 | 164,2 | 163.8 | 1583 | 5736 | 180 | 7 | 3 | 1950 | 6 | 200 | 250 | 100 |  | B 789/BC | 0,01 | 15:58:19 | 0.1024 | 0.1782 | 0.4511 | 0.0028 | 0.0071 | 0.0214 | 0.0056 | 0.0145 | 0.0006 | 0.0005 | 0.0005 |  | 0.0007 | 0.0014 | 0.0032 | 0.001 | 0.007 | [7 empty] | 1
2978 | 174 | 12003051 | 2020-05-07 | 155,4 | Ст3сп | Контракт | 1 | 156,4 | 156 | 1582 | 5875 | 165 | 10 | 2 | 1950 | 9 | 290 | 350 | 150 |  |  |  | 22:23:45 | 0.1952 | 0.1785 | 0.7243 | 0.0033 | 0.0168 | 0.0376 | 0.0197 | 0.0305 | 0.0012 | 0.004 | 0.0006 | 0.0003 | 0.0008 | 0.0026 | 0.0022 | 0.0006 | 0.0051 | [6 empty] | 0.328 | 5
2979 | 176 | 12003053 | 2020-05-07 | 163,8 | Ст3сп | Контракт | 3 | 164,2 | 163.8 | 1577 | 5930 | 165 | 10 | 3 | 1950 | 9 | 290 | 350 | 150 |  |  |  | 0:10:57 | 0.1932 | 0.1827 | 0.7019 | 0.0024 | 0.0107 | 0.0312 | 0.0121 | 0.0292 | 0.0012 | 0.0014 | 0.0006 | 0.0001 | 0.0007 | 0.0027 | 0.0027 | 0.001 | 0.0058 | [6 empty] | 0.32 | 3
2980 | 178 | 12003055 | 2020-05-08 | 163,8 | Ст3сп | Контракт | 5 | 164,2 | 163.8 | 1583 | 5986 | 165 | 10 | 3 | 1950 | 9 | 290 | 350 | 150 |  |  |  | 1:48:14 | 0.1925 | 0.1788 | 0.7148 | 0.0018 | 0.0114 | 0.0396 | 0.0159 | 0.0332 | 0.0013 | 0.0018 | 0.0006 | 0.0004 | 0.0007 | 0.0025 | 0.0022 | 0.0007 | 0.0045 | [6 empty] | 0.324 | 1
2981 | 183 | 12003060 | 2020-05-08 | 163,8 | Ст3сп | Контракт | 10 | 164,2 | 163.8 | 1574 | 6123 | 165 | 12 | 3 | 1950 | 9 | 290 | 350 | 150 |  |  |  | 5:34:38 | 0.1894 | 0.1909 | 0.6951 | 0.0024 | 0.0109 | 0.0372 | 0.0207 | 0.0349 | 0.0013 | 0.0034 | 0.0006 | 0.0003 | 0.0008 | 0.0024 | 0.002 | 0.0009 | 0.0065 | [6 empty] | 0.318 | 1
2982 | 185 | 12003062 | 2020-05-08 | 163,8 | Ст3сп | Контракт | 12 | 164,2 | 163.8 | 1566 | 6177 | 165 | 12 | 3 | 1950 | 9 | 290 | 350 | 150 |  |  |  | 6:55:51 | 0.1921 | 0.1802 | 0.7063 | 0.0022 | 0.011 | 0.0384 | 0.0203 | 0.0315 | 0.0011 | 0.0018 | 0.0006 | 0.0001 | 0.0008 | 0.0025 | 0.0021 | 0.0007 | 0.0059 | [6 empty] | 0.322 | 3
2983 | 192 | 12003069 | 2020-05-08 | 168 | Ст4сп | Контракт | 19 | 168,4 | 168 | 1563 | 6366 | 165 | 12 | 3 | 1950 | 9 | 350 | 430 | 190 |  | B 789/BC | 0,02 | 12:04:24 | 0.1978 | 0.1972 | 0.7008 | 0.0024 | 0.0168 | 0.0396 | 0.0182 | 0.0305 | 0.0013 | 0.0035 | 0.0006 | 0.0002 | 0.0009 | 0.0027 | 0.002 | 0.0006 | 0.0057 | [7 empty] | 1
2984 | 194 | 12003071 | 2020-05-08 | 163,8 | Ст4сп | Контракт | 21 | 164,2 | 163.8 | 1564 | 6421 | 165 | 12 | 3 | 1950 | 9 | 350 | 430 | 190 |  | B 789/BC | 0,02 | 13:32:21 | 0.203 | 0.1997 | 0.6845 | 0.0023 | 0.0134 | 0.0268 | 0.0066 | 0.0157 | 0.0007 | 0.0006 | 0.0005 |  | 0.0008 | 0.0023 | 0.0017 | 0.0005 | 0.0041 | [6 empty] | 0.325 | -1
2985 | 201 | 12003078 | 2020-05-08 | 157,5 | Ст4сп | Контракт | 28 | 157,9 | 157.5 | 1561 | 6608 | 165 | 10 | 3 | 1950 | 9 | 340 | 450 | 190 |  | B 789/BC | 0,02 | 18:35:03 | 0.2023 | 0.1849 | 0.7103 | 0.0027 | 0.0139 | 0.0349 | 0.0072 | 0.015 | 0.0006 | 0.0007 | 0.0005 |  | 0.0007 | 0.0025 | 0.0015 | 0.0004 | 0.0059 | [6 empty] | 0.33 | 1
2986 | 203 | 12003080 | 2020-05-08 | 163,8 | Ст4сп | Контракт | 30 | 164,2 | 163.8 | 1560 | 6660 | 165 | 10 | 3 | 1950 | 8 | 320 | 400 | 170 |  | B 789/BC | 0,03 | 20:05:30 | 0.1887 | 0.1796 | 0.657 | 0.0023 | 0.0165 | 0.0385 | 0.017 | 0.027 | 0.0011 | 0.0031 | 0.0004 |  | 0.0007 | 0.0022 | 0.0015 | 0.0004 | 0.0052 | [6 empty] | 0.31 | 0
2987 | 208 | 12003085 | 2020-05-08 | 172,2 | 1015 | ASTM A510/A510M-18 | 35 | 172,6 | 172.2 | 1566 | 6795 | 165 | 10 | 3 | 1950 | 8 | 320 | 400 | 170 |  | B 789/BC | 0,02 | 23:44:09 | 0.1678 | 0.1715 | 0.5638 | 0.0035 | 0.0146 | 0.0354 | 0.0124 | 0.0228 | 0.0011 | 0.0022 | 0.0005 |  | 0.0007 | 0.002 | 0.0019 | 0.0007 | 0.0058 | [6 empty] | 0.272 | 2
2988 | 210 | 12003087 | 2020-05-09 | 161,7 | 1015 | ASTM A510/A510M-18 | 37 | 162,1 | 161.7 | 1569 | 6847 | 165 | 10 | 3 | 1950 | 8 | 320 | 400 | 170 |  | B 789/BC | 0,02 | 1:18:41 | 0.1731 | 0.1609 | 0.5703 | 0.0052 | 0.0178 | 0.0367 | 0.0124 | 0.024 | 0.0011 | 0.0021 | 0.0005 | 0.0002 | 0.0007 | 0.0022 | 0.002 | 0.0006 | 0.0064 | [6 empty] | 0.279 | 2
2989 | 216 | 12003093 | 2020-05-09 | 166,32 | Арм500 | ГОСТ 34028-2016 | 3 | 166,72 | 166.32 | 1572 | 3191 | 180 | 7 | 2 | 2155 | 8 | 260 | 300 | 100 |  | B 789/BC | 0,02 | 7:56:16 | 0.1892 | 0.188 | 0.7096 | 0.0123 | 0.0194 | 0.0409 | 0.0176 | 0.0299 | 0.0013 | 0.0031 | 0.0005 | 0.0003 | 0.0008 | 0.0026 | 0.0018 | 0.0006 | 0.0058 | [6 empty] | 0.32 | 0
2990 | 218 | 12003095 | 2020-05-09 | 163,296 | Арм500 | ГОСТ 34028-2016 | 5 | 163,696 | 163.296 | 1578 | 3245 | 180 | 7 | 2 | 2155 | 8 | 290 | 320 | 100 |  | B 789/BC | 0,02 | 9:38:40 | 0.1903 | 0.1842 | 0.7097 | 0.0059 | 0.0175 | 0.0412 | 0.0174 | 0.0281 | 0.0012 | 0.002 | 0.0005 | 0.0004 | 0.0007 | 0.0026 | 0.0022 | 0.0007 | 0.0065 | [6 empty] | 0.321 | -2
2991 | 225 | 12003102 | 2020-05-09 | 175,392 | Арм500 | ГОСТ 34028-2016 | 12 | 175,792 | 175.392 | 1571 | 3438 | 180 | 7 | 2 | 2155 | 8 | 310 | 340 | 110 |  | B 789/BC | 0,01 | 14:56:47 | 0.1928 | 0.2051 | 0.7089 | 0.0037 | 0.0146 | 0.041 | 0.0157 | 0.0256 | 0.0012 | 0.0025 | 0.0005 |  | 0.0009 | 0.0027 | 0.0025 | 0.0009 | 0.0053 | [6 empty] | 0.323 | 1
2992 | 227 | 12003104 | 2020-05-09 | 166,32 | Арм500 | ГОСТ 34028-2016 | 14 | 166,72 | 166.32 | 1571 | 3490 | 180 | 7 | 2 | 2155 | 8 | 310 | 340 | 110 |  | B 789/BC | 0,01 | 16:22:08 | 0.1869 | 0.1859 | 0.6882 | 0.0042 | 0.0105 | 0.0417 | 0.0199 | 0.0325 | 0.0013 | 0.0024 | 0.0004 | 0.0002 | 0.0008 | 0.0025 | 0.0022 | 0.0009 | 0.0052 | [6 empty] | 0.314 | -1
2993 | 234 | 12003111 | 2020-05-09 | 172,368 | Арм500 | ГОСТ 34028-2016 | 21 | 172,768 | 172.368 | 1564 | 3677 | 200 | 7 | 2 | 2155 | 9 | 320 | 350 | 110 |  | B 789/BC | 0,01 | 21:33:20 | 0.1822 | 0.2013 | 0.7038 | 0.0028 | 0.0137 | 0.0413 | 0.018 | 0.0292 | 0.0013 | 0.0014 | 0.0005 | 0.0004 | 0.0008 | 0.0027 | 0.0027 | 0.0008 | 0.0053 | [6 empty] | 0.312 | 2
2994 | 236 | 12003113 | 2020-05-09 | 160,272 | Арм500 | ГОСТ 34028-2016 | 23 | 160,672 | 160.272 | 1566 | 3729 | 200 | 7 | 2 | 2155 | 9 | 320 | 350 | 110 |  | B 789/BC | 0,01 | 22:57:47 | 0.1974 | 0.1734 | 0.7003 | 0.003 | 0.0149 | 0.0425 | 0.0188 | 0.03 | 0.0014 | 0.0018 | 0.0004 | 0.0003 | 0.0008 | 0.0025 | 0.0019 | 0.0005 | 0.0067 | [6 empty] | 0.327 | 1
2995 | 241 | 12003118 | 2020-05-10 | 163,296 | Арм500 | ГОСТ 34028-2016 | 28 | 163,696 | 163.296 | 1565 | 3868 | 200 | 7 | 2 | 2155 | 9 | 320 | 350 | 110 |  | B 789/BC | 0,01 | 2:48:46 | 0.1954 | 0.2042 | 0.7078 | 0.0028 | 0.0133 | 0.0491 | 0.0154 | 0.0354 | 0.0012 | 0.0015 | 0.0005 | 0.0007 | 0.0008 | 0.0024 | 0.0025 | 0.0031 | 0.0053 | [6 empty] | 0.327 | 3
2996 | 243 | 12003120 | 2020-05-10 | 166,32 | Арм500 | ГОСТ 34028-2016 | 30 | 166,72 | 166.32 | 1567 | 3922 | 200 | 7 | 2 | 2155 | 9 | 320 | 350 | 110 |  | B 789/BC | 0,01 | 4:13:52 | 0.193 | 0.2099 | 0.7119 | 0.0019 | 0.018 | 0.0475 | 0.016 | 0.0361 | 0.0012 | 0.0018 | 0.0005 | 0.0015 | 0.0009 | 0.0026 | 0.0022 | 0.0009 | 0.0052 | [6 empty] | 0.326 | -3
2997 | 245 | 12003122 | 2020-05-10 | 166,32 | Арм500 | ГОСТ 34028-2016 | 33 | 166,72 | 166.32 | 1566 | 3976 | 200 | 7 | 2 | 2155 | 9 | 320 | 350 | 110 |  | B 789/BC | 0,02 | 5:41:18 | 0.1776 | 0.1821 | 0.6993 | 0.0022 | 0.0131 | 0.0504 | 0.0167 | 0.0325 | 0.0015 | 0.0015 | 0.0005 | 0.0003 | 0.0007 | 0.0026 | 0.0018 | 0.0005 | 0.0059 | [6 empty] | 0.308 | 0
2998 | 217 | 12003094 | 2020-05-09 | 166,32 | Арм500 | ГОСТ 34028-2016 | 4 | 166,72 | 166.32 | 1576 | 3218 | 180 | 7 | 2 | 2155 | 8 | 290 | 320 | 110 |  | B 789/BC | 0,04 | 8:45:57 | 0.1915 | 0.1857 | 0.7089 | 0.0087 | 0.0262 | 0.0424 | 0.0154 | 0.0305 | 0.0011 | 0.0019 | 0.0005 | 0.0003 | 0.0008 | 0.0026 | 0.0051 | 0.0003 | 0.0053 | [6 empty] | 0.322 | 1
2999 | 219 | 12003096 | 2020-05-09 | 163,296 | Арм500 | ГОСТ 34028-2016 | 6 | 163,696 | 163.296 | 1578 | 3275 | 180 | 7 | 2 | 2155 | 8 | 290 | 320 | 110 |  | B 789/BC | 0,01 | 10:22:37 | 0.1865 | 0.1925 | 0.707 | 0.0045 | 0.012 | 0.0347 | 0.0156 | 0.0307 | 0.0011 | 0.0026 | 0.0005 | 0.0001 | 0.0008 | 0.0025 | 0.0022 | 0.0011 | 0.0062 | [6 empty] | 0.315 | -1
3000 | 226 | 12003103 | 2020-05-09 | 160,272 | Арм500 | ГОСТ 34028-2016 | 13 | 160,672 | 160.272 | 1572 | 3463 | 180 | 7 | 2 | 2155 | 8 | 310 | 340 | 110 |  | B 789/BC | 0,01 | 15:39:24 | 0.1924 | 0.1896 | 0.6995 | 0.0045 | 0.0162 | 0.0435 | 0.0162 | 0.0262 | 0.0012 | 0.0021 | 0.0004 | 0.0002 | 0.0008 | 0.0025 | 0.002 | 0.0008 | 0.0047 | [6 empty] | 0.321 | 1
3001 | 228 | 12003105 | 2020-05-09 | 163,296 | Арм500 | ГОСТ 34028-2016 | 15 | 163,696 | 163.296 | 1572 | 3517 | 180 | 7 | 2 | 2155 | 8 | 310 | 340 | 110 |  | B 789/BC | 0,01 | 17:05:19 | 0.1878 | 0.188 | 0.6987 | 0.0056 | 0.0102 | 0.0433 | 0.0187 | 0.0321 | 0.0013 | 0.0022 | 0.0005 | 0.0002 | 0.0008 | 0.0023 | 0.0029 | 0.0007 | 0.0058 | [6 empty] | 0.317 | 1
3002 | 233 | 12003110 | 2020-05-09 | 163,296 | Арм500 | ГОСТ 34028-2016 | 20 | 163,696 | 163.296 | 1569 | 3650 | 200 | 7 | 2 | 2155 | 9 | 320 | 350 | 110 |  | B 789/BC | 0,01 | 20:52:01 | 0.1829 | 0.1952 | 0.7157 | 0.0031 | 0.0166 | 0.0393 | 0.0144 | 0.0276 | 0.0013 | 0.0014 | 0.0006 | 0.0003 | 0.0009 | 0.0029 | 0.0021 | 0.0008 | 0.0051 | [6 empty] | 0.314 | 0
3003 | 235 | 12003112 | 2020-05-09 | 172,368 | Арм500 | ГОСТ 34028-2016 | 22 | 172,768 | 172.368 | 1565 | 3704 | 200 | 7 | 2 | 2155 | 9 | 320 | 350 | 110 |  | B 789/BC | 0,01 | 22:15:27 | 0.1975 | 0.1853 | 0.7066 | 0.0018 | 0.0125 | 0.039 | 0.0167 | 0.0308 | 0.0014 | 0.0015 | 0.0005 | 0.0002 | 0.0008 | 0.0025 | 0.002 | 0.0006 | 0.0051 | [6 empty] | 0.327 | -2
3004 | 242 | 12003119 | 2020-05-10 | 169,344 | Арм500 | ГОСТ 34028-2016 | 29 | 169,744 | 169.344 | 1563 | 3895 | 200 | 7 | 2 | 2155 | 9 | 320 | 350 | 110 |  | B 789/BC | 0,01 | 3:31:13 | 0.2121 | 0.2009 | 0.7191 | 0.0025 | 0.0186 | 0.0552 | 0.0199 | 0.0299 | 0.0013 | 0.0024 | 0.0005 | 0.0005 | 0.0008 | 0.0026 | 0.0026 | 0.0017 | 0.0051 | [6 empty] | 0.347 | 1
3005 | 244 | 12003121 | 2020-05-10 | 166,32 | Арм500 | ГОСТ 34028-2016 | 31 | 166,72 | 166.32 | 1573 | 3949 | 200 | 7 | 2 | 2155 | 9 | 320 | 350 | 110 |  | B 789/BC | 0,01 | 4:57:09 | 0.1879 | 0.1833 | 0.707 | 0.0034 | 0.0126 | 0.0437 | 0.0183 | 0.0332 | 0.0022 | 0.0017 | 0.0004 | 0.0003 | 0.0007 | 0.0024 | 0.0019 | 0.0005 | 0.0061 | [6 empty] | 0.319 | 1
3006 | 251 | 12003128 | 2020-05-10 | 166,32 | Арм500 | ГОСТ 34028-2016 | 3 | 166,87 | 166.47 | 1578 | 91 | 180 | 7 | 2 | 2155 | 9 | 300 | 320 | 110 |  |  |  | 11:19:43 | 0.2145 | 0.1855 | 0.7066 | 0.003 | 0.0221 | 0.0439 | 0.0169 | 0.0293 | 0.0013 | 0.0013 | 0.0005 | 0.0002 | 0.0007 | 0.0026 | 0.0018 | 0.0011 | 0.0059 | [6 empty] | 0.345 | 3
3007 | 253 | 12003130 | 2020-05-10 | 169,344 | Арм500 | ГОСТ 34028-2016 | 5 | 169,744 | 169.344 | 1572 | 148 | 180 | 7 | 2 | 2155 | 9 | 300 | 320 | 110 |  |  |  | 12:56:11 | 0.1899 | 0.1942 | 0.6971 | 0.0029 | 0.0166 | 0.0462 | 0.0138 | 0.0266 | 0.0013 | 0.0018 | 0.0005 |  | 0.0009 | 0.0029 | 0.0021 | 0.0008 | 0.0064 | [6 empty] | 0.319 | 0
3008 | 258 | 12003135 | 2020-05-10 | 160,272 | Арм500 | ГОСТ 34028-2016 | 10 | 160,672 | 160.272 | 1572 | 284 | 180 | 7 | 2 | 2155 | 9 | 300 | 320 | 110 |  |  |  | 16:44:15 | 0.1949 | 0.1959 | 0.7566 | 0.0045 | 0.0152 | 0.0325 | 0.0167 | 0.0279 | 0.0012 | 0.0027 | 0.0005 | 0.0001 | 0.0007 | 0.0031 | 0.0019 | 0.0006 | 0.0072 | [6 empty] | 0.332 | 1
3009 | 260 | 12003137 | 2020-05-10 | 172,368 | Арм500 | ГОСТ 34028-2016 | 12 | 172,768 | 172.368 | 1571 | 339 | 180 | 7 | 2 | 2155 | 9 | 300 | 320 | 110 |  |  |  | 18:11:19 | 0.1889 | 0.2009 | 0.7035 | 0.0031 | 0.0131 | 0.0367 | 0.0158 | 0.0301 | 0.001 | 0.0022 | 0.0004 |  | 0.0008 | 0.0027 | 0.0028 | 0.0009 | 0.0064 | [6 empty] | 0.318 | 1
3010 | 267 | 12003144 | 2020-05-10 | 163,296 | Арм500 | ГОСТ 34028-2016 | 19 | 163,696 | 163.296 | 1575 | 541 | 180 | 7 | 2 | 2155 | 8 | 310 | 340 | 110 |  | B 789/BC | 0,01 | 23:31:13 | 0.1704 | 0.1808 | 0.7092 | 0.0034 | 0.0148 | 0.0396 | 0.0196 | 0.0324 | 0.0011 | 0.0034 | 0.0005 | 0.0001 | 0.0008 | 0.003 | 0.0022 | 0.0006 | 0.0043 | [6 empty] | 0.301 | 2
3011 | 269 | 12003146 | 2020-05-11 | 157,465 | 1010 | ASTM/Контракт 4.13.2 | 1 | 158,365 | 157.965 | 1588 | 3398 | 175 | 7 | 2 | 1950 | 6 | 200 | 260 | 110 |  | B 789/BC | 0,1 | 3:34:41 | 0.109 | 0.1874 | 0.4443 | 0.0053 | 0.0054 | 0.0272 | 0.0144 | 0.0292 | 0.0014 | 0.0023 | 0.0004 |  | 0.0009 | 0.0015 | 0.0033 | 0.0006 | 0.0073 | [7 empty] | 1
3012 | 276 | 12003153 | 2020-05-11 | 157,5 | 1015 | ASTM A510/A510M-18 | 1 | 158,5 | 158.1 | 1580 | 3591 | 165 | 10 | 3 | 1950 | 9 | 320 | 400 | 170 |  | B 789/BC | 0,12 | 10:39:46 | 0.1725 | 0.1754 | 0.5665 | 0.0028 | 0.009 | 0.0291 | 0.0169 | 0.036 | 0.0013 | 0.0023 | 0.0005 | 0.0004 | 0.0008 | 0.0021 | 0.0036 | 0.0007 | 0.007 | [6 empty] | 0.277 | 5
3013 | 278 | 12003155 | 2020-05-11 | 170,1 | 1015 | ASTM A510/A510M-18 | 3 | 170,5 | 170.1 | 1576 | 3647 | 165 | 10 | 3 | 1950 | 9 | 320 | 400 | 170 |  | B 789/BC | 0,02 | 12:20:35 | 0.1619 | 0.1611 | 0.5545 | 0.0052 | 0.0092 | 0.0251 | 0.0031 | 0.0085 | 0.0004 | 0.0003 | 0.0004 |  | 0.0007 | 0.0018 | 0.0025 | 0.0005 | 0.0064 | [6 empty] | 0.261 | 0
3014 | 283 | 12003160 | 2020-05-11 | 153,274 | 1015 | ASTM A510/A510M-18 | 8 | 154,074 | 153.674 | 1572 | 3767 | 165 | 10 | 3 | 1950 | 9 | 320 | 400 | 170 |  | B 789/BC | 0,02 | 16:14:30 | 0.1569 | 0.1792 | 0.5662 | 0.0053 | 0.0085 | 0.0284 | 0.0165 | 0.0344 | 0.0013 | 0.0013 | 0.0004 | 0.0004 | 0.0007 | 0.0018 | 0.0025 | 0.0008 | 0.0053 | [6 empty] | 0.261 | 2
3015 | 285 | 12003162 | 2020-05-11 | 165,9 | 1015 | ASTM A510/A510M-18 | 10 | 166,3 | 165.9 | 1576 | 3813 | 165 | 10 | 3 | 1950 | 9 | 320 | 400 | 170 |  | B 789/BC | 0,01 | 17:55:37 | 0.1652 | 0.1834 | 0.5646 | 0.004 | 0.0133 | 0.0434 | 0.0188 | 0.0344 | 0.0011 | 0.0024 | 0.0005 | 0.0003 | 0.0007 | 0.0021 | 0.0022 | 0.0005 | 0.0055 | [6 empty] | 0.272 | -2
3016 | 292 | 12003169 | 2020-05-11 | 161,7 | Ст4сп | Контракт | 17 | 162,1 | 161.7 | 1559 | 4000 | 165 | 13 | 3 | 1950 | 9 | 370 | 450 | 200 |  |  |  | 22:52:06 | 0.1848 | 0.192 | 0.7021 | 0.0029 | 0.0106 | 0.0459 | 0.0151 | 0.0348 | 0.0011 | 0.0014 | 0.0005 |  | 0.0008 | 0.0025 | 0.0026 | 0.001 | 0.0056 | [6 empty] | 0.315 | 0
3017 | 294 | 12003171 | 2020-05-11 | 161,7 | Ст4сп | Контракт | 19 | 162,1 | 161.7 | 1563 | 4055 | 165 | 13 | 3 | 1950 | 9 | 370 | 450 | 200 |  |  |  | 0:24:50 | 0.1871 | 0.1849 | 0.7209 | 0.0045 | 0.0127 | 0.0472 | 0.0146 | 0.0337 | 0.0014 | 0.0016 | 0.0005 | 0.0003 | 0.0009 | 0.0026 | 0.0023 | 0.0009 | 0.0057 | [6 empty] | 0.321 | -3
3018 | 301 | 12003178 | 2020-05-12 | 159,6 | Ст4сп | Контракт | 26 | 160 | 159.6 | 1560 | 4248 | 165 | 13 | 3 | 1950 | 9 | 370 | 450 | 200 |  |  |  | 5:18:02 | 0.2029 | 0.1961 | 0.7221 | 0.0028 | 0.0104 | 0.047 | 0.0196 | 0.0369 | 0.0013 | 0.0024 | 0.0004 | 0.0001 | 0.0009 | 0.0027 | 0.0022 | 0.0012 | 0.0058 | [6 empty] | 0.337 | 0
3019 | 303 | 12003180 | 2020-05-12 | 165,9 | Ст4сп | Контракт | 28 | 166,3 | 165.9 | 1561 | 4307 | 165 | 13 | 3 | 1950 | 9 | 370 | 450 | 200 |  |  |  | 6:48:09 | 0.1972 | 0.1859 | 0.6963 | 0.0022 | 0.0125 | 0.0511 | 0.017 | 0.0282 | 0.0011 | 0.002 | 0.0004 |  | 0.0008 | 0.0025 | 0.002 | 0.0009 | 0.005 | [6 empty] | 0.327 | 4
3020 | 308 | 12003185 | 2020-05-13 | 166,32 | Арм500 | ГОСТ 34028-2016 | 4 | 166,72 | 166.32 | 1575 | 686 | 180 | 7 | 2 | 2155 | 9 | 320 | 380 | 130 |  | B 789/BC | 0,02 | 2:39:58 | 0.1878 | 0.1928 | 0.6939 | 0.0043 | 0.0126 | 0.0555 | 0.0174 | 0.0278 | 0.0011 | 0.0023 | 0.0004 |  | 0.001 | 0.0022 | 0.0024 | 0.001 | 0.0051 | [6 empty] | 0.318 | 5
3021 | 310 | 12003187 | 2020-05-13 | 163,296 | Арм500 | ГОСТ 34028-2016 | 6 | 163,696 | 163.296 | 1573 | 740 | 180 | 7 | 2 | 2155 | 9 | 320 | 380 | 130 |  | B 789/BC | 0,01 | 4:08:56 | 0.1972 | 0.1817 | 0.7172 | 0.0036 | 0.0183 | 0.0647 | 0.015 | 0.0381 | 0.0012 | 0.002 | 0.0004 | 0.0004 | 0.0008 | 0.0022 | 0.0018 | 0.0006 | 0.0053 | [6 empty] | 0.334 | 2
3022 | 317 | 12003194 | 2020-05-13 | 169,344 | Арм500 | ГОСТ 34028-2016 | 13 | 169,744 | 169.344 | 1570 | 937 | 180 | 7 | 2 | 2155 | 9 | 320 | 380 | 130 |  | B 789/BC | 0,02 | 9:08:02 | 0.1876 | 0.1835 | 0.7001 | 0.0053 | 0.0149 | 0.0334 | 0.0055 | 0.014 | 0.0005 | 0.0005 | 0.0004 |  | 0.0008 | 0.0023 | 0.0017 | 0.0009 | 0.0074 | [6 empty] | 0.313 | -1
3023 | 319 | 12003196 | 2020-05-13 | 166,32 | Арм500 | ГОСТ 34028-2016 | 15 | 166,72 | 166.32 | 1573 | 991 | 180 | 7 | 2 | 2155 | 9 | 320 | 380 | 130 |  | B 789/BC | 0,01 | 10:35:21 | 0.1777 | 0.1768 | 0.7112 | 0.0028 | 0.0122 | 0.0378 | 0.0076 | 0.0163 | 0.0005 | 0.0007 | 0.0004 |  | 0.0007 | 0.0024 | 0.0018 | 0.0009 | 0.0066 | [6 empty] | 0.306 | 1
3024 | 325 | 12003202 | 2020-05-13 | 166,32 | Арм500 | ГОСТ 34028-2016 | 21 | 166,72 | 166.32 | 1571 | 1160 | 180 | 7 | 2 | 2155 | 9 | 310 | 350 | 110 |  | B 789/BC | 0,01 | 14:48:50 | 0.1879 | 0.1856 | 0.7071 | 0.0039 | 0.0163 | 0.0514 | 0.0188 | 0.0321 | 0.0012 | 0.0019 | 0.0005 | 0.0002 | 0.0009 | 0.0026 | 0.0023 | 0.0008 | 0.0061 | [6 empty] | 0.32 | 1
3025 | 250 | 12003127 | 2020-05-10 | 160,272 | Арм500 | ГОСТ 34028-2016 | 2 | 160,672 | 160.272 | 1589 | 64 | 180 | 7 | 2 | 2155 | 9 | 300 | 320 | 110 |  |  |  | 10:25:08 | 0.1896 | 0.1853 | 0.7053 | 0.0017 | 0.0107 | 0.0378 | 0.0145 | 0.03 | 0.0013 | 0.0015 | 0.0004 | 0.0001 | 0.0007 | 0.0021 | 0.0024 | 0.0009 | 0.0055 | [6 empty] | 0.318 | 4
3026 | 252 | 12003129 | 2020-05-10 | 166,32 | Арм500 | ГОСТ 34028-2016 | 4 | 166,72 | 166.32 | 1579 | 118 | 180 | 7 | 2 | 2155 | 9 | 300 | 320 | 110 |  |  |  | 12:09:06 | 0.1895 | 0.1852 | 0.7035 | 0.004 | 0.0178 | 0.0454 | 0.0161 | 0.0261 | 0.0012 | 0.0017 | 0.0005 | 0.0001 | 0.0007 | 0.0026 | 0.0018 | 0.0009 | 0.005 | [6 empty] | 0.32 | 1
3027 | 259 | 12003136 | 2020-05-10 | 160,272 | Арм500 | ГОСТ 34028-2016 | 11 | 160,672 | 160.272 | 1574 | 311 | 180 | 7 | 2 | 2155 | 9 | 300 | 320 | 110 |  |  |  | 17:29:52 | 0.1924 | 0.1861 | 0.7421 | 0.0056 | 0.0138 | 0.0283 | 0.0139 | 0.031 | 0.0011 | 0.0022 | 0.0005 | 0.0001 | 0.0007 | 0.0032 | 0.0022 | 0.001 | 0.0067 | [6 empty] | 0.326 | 3
3028 | 261 | 12003138 | 2020-05-10 | 160,272 | Арм500 | ГОСТ 34028-2016 | 13 | 160,672 | 160.272 | 1573 | 366 | 180 | 7 | 2 | 2155 | 9 | 300 | 320 | 110 |  |  |  | 19:02:37 | 0.1852 | 0.1909 | 0.7024 | 0.0042 | 0.0108 | 0.0333 | 0.0222 | 0.0287 | 0.0011 | 0.0033 | 0.0004 |  | 0.0007 | 0.0024 | 0.0019 | 0.0007 | 0.007 | [6 empty] | 0.313 | 2
3029 | 266 | 12003143 | 2020-05-10 | 169,344 | Арм500 | ГОСТ 34028-2016 | 18 | 170,244 | 169.844 | 1570 | 508 | 180 | 7 | 2 | 2155 | 8 | 310 | 340 | 110 |  | B 789/BC | 0,01 | 22:37:23 | 0.1855 | 0.1958 | 0.7077 | 0.0037 | 0.011 | 0.0299 | 0.0177 | 0.0259 | 0.0011 | 0.0026 | 0.0004 |  | 0.0008 | 0.0025 | 0.0026 | 0.0009 | 0.0054 | [6 empty] | 0.313 | 0
3030 | 268 | 12003145 | 2020-05-11 | 168,664 | Арм500 | ГОСТ 34028-2016 | 20 | 174,364 | 173.964 | 1572 | 574 | 180 | 7 | 2 | 2155 | 8 | 310 | 340 | 110 |  | B 789/BC | 0,01 | 0:24:51 | 0.1879 | 0.1946 | 0.7141 | 0.0058 | 0.0098 | 0.0248 | 0.0185 | 0.0276 | 0.0013 | 0.0028 | 0.0005 | 0.0001 | 0.0008 | 0.0025 | 0.0021 | 0.001 | 0.0063 | [6 empty] | 0.316 | 3
3031 | 270 | 12003147 | 2020-05-11 | 163,8 | 1010 | ASTM/Контракт 4.13.2 | 2 | 164,3 | 163.9 | 1585 | 3427 | 175 | 7 | 3 | 1950 | 6 | 210 | 260 | 110 |  | B 789/BC | 0,01 | 4:31:51 | 0.1067 | 0.1833 | 0.4575 | 0.0036 | 0.0069 | 0.0272 | 0.0151 | 0.0282 | 0.0013 | 0.0025 | 0.0004 | 0.0003 | 0.0008 | 0.0015 | 0.0028 | 0.0007 | 0.0076 | [7 empty] | 1
3032 | 275 | 12003152 | 2020-05-11 | 161,604 | 1010 | ASTM/Контракт 4.13.2 | 7 | 167,404 | 167.004 | 1581 | 3563 | 175 | 7 | 3 | 1950 | 6 | 210 | 240 | 110 |  | B 789/BC | 0,01 | 9:12:34 | 0.1035 | 0.1924 | 0.4641 | 0.0027 | 0.0082 | 0.031 | 0.0147 | 0.0413 | 0.0014 | 0.0019 | 0.0004 | 0.0011 | 0.001 | 0.0019 | 0.0031 | 0.0006 | 0.0063 | [7 empty] | -1
3033 | 277 | 12003154 | 2020-05-11 | 163,8 | 1015 | ASTM A510/A510M-18 | 2 | 164,2 | 163.8 | 1575 | 3618 | 165 | 10 | 3 | 1950 | 9 | 320 | 400 | 170 |  | B 789/BC | 0,02 | 11:28:38 | 0.1673 | 0.1822 | 0.563 | 0.007 | 0.012 | 0.0344 | 0.016 | 0.0392 | 0.0012 | 0.0026 | 0.0004 | 0.0005 | 0.0009 | 0.0019 | 0.0028 | 0.0007 | 0.0065 | [6 empty] | 0.273 | -1
3034 | 284 | 12003161 | 2020-05-11 | 168 | 1015 | ASTM A510/A510M-18 | 9 | 168,6 | 168.2 | 1572 | 3784 | 165 | 10 | 3 | 1950 | 9 | 320 | 400 | 170 |  | B 789/BC | 0,01 | 17:25:28 | 0.1625 | 0.1932 | 0.5892 | 0.0078 | 0.0178 | 0.0374 | 0.0139 | 0.0313 | 0.0011 | 0.0014 | 0.0006 | 0.0001 | 0.001 | 0.0028 | 0.0025 | 0.0009 | 0.0052 | [6 empty] | 0.272 | 2
3035 | 286 | 12003163 | 2020-05-11 | 165,9 | Ст3сп | ГОСТ 380-2005 | 11 | 166,3 | 165.9 | 1569 | 3841 | 165 | 10 | 3 | 1950 | 9 | 320 | 400 | 170 |  | B 789/BC | 0,01 | 18:50:38 | 0.1777 | 0.1832 | 0.6432 | 0.0031 | 0.0162 | 0.0439 | 0.0163 | 0.0321 | 0.0012 | 0.002 | 0.0005 | 0.0002 | 0.0008 | 0.0023 | 0.002 | 0.0008 | 0.0053 | [7 empty] | 3
3036 | 291 | 12003168 | 2020-05-11 | 165,9 | Ст4сп | Контракт | 16 | 166,3 | 165.9 | 1564 | 3975 | 165 | 13 | 3 | 1950 | 9 | 370 | 450 | 200 |  |  |  | 22:09:58 | 0.2009 | 0.187 | 0.7053 | 0.0029 | 0.0078 | 0.0428 | 0.0126 | 0.0334 | 0.0009 | 0.0012 | 0.0004 |  | 0.0008 | 0.0021 | 0.0021 | 0.0004 | 0.0058 | [6 empty] | 0.331 | 2
3037 | 293 | 12003170 | 2020-05-11 | 161,7 | Ст4сп | Контракт | 18 | 162,1 | 161.7 | 1561 | 4028 | 165 | 13 | 3 | 1950 | 9 | 370 | 450 | 200 |  |  |  | 23:33:19 | 0.1991 | 0.1771 | 0.6921 | 0.0024 | 0.0135 | 0.04 | 0.0149 | 0.0336 | 0.002 | 0.0019 | 0.0004 | 0.0003 | 0.0007 | 0.0021 | 0.0019 | 0.001 | 0.0057 | [6 empty] | 0.326 | 2
3038 | 295 | 12003172 | 2020-05-12 | 163,8 | Ст4сп | Контракт | 20 | 164,2 | 163.8 | 1561 | 4082 | 165 | 13 | 3 | 1950 | 9 | 370 | 450 | 200 |  |  |  | 0:58:23 | 0.189 | 0.1995 | 0.7456 | 0.0021 | 0.0149 | 0.0565 | 0.0153 | 0.0316 | 0.0011 | 0.0015 | 0.0005 |  | 0.0009 | 0.0027 | 0.0023 | 0.0007 | 0.0059 | [6 empty] | 0.329 | 2
3039 | 300 | 12003177 | 2020-05-12 | 168 | Ст4сп | Контракт | 25 | 168,4 | 168 | 1562 | 4221 | 165 | 13 | 3 | 1950 | 9 | 370 | 450 | 200 |  |  |  | 4:34:23 | 0.1919 | 0.1966 | 0.7204 | 0.0031 | 0.0115 | 0.0444 | 0.0145 | 0.0305 | 0.0013 | 0.0016 | 0.0005 | 0.0001 | 0.0009 | 0.0029 | 0.0021 | 0.001 | 0.0055 | [6 empty] | 0.325 | 1
3040 | 302 | 12003179 | 2020-05-12 | 174,3 | Ст4сп | Контракт | 27 | 174,7 | 174.3 | 1591 | 4277 | 165 | 13 | 3 | 1950 | 9 | 370 | 450 | 200 |  |  |  | 6:01:04 | 0.1989 | 0.1919 | 0.7057 | 0.0025 | 0.0117 | 0.0576 | 0.0205 | 0.0363 | 0.0011 | 0.0032 | 0.0004 | 0.0003 | 0.0009 | 0.0026 | 0.0023 | 0.0015 | 0.0055 | [6 empty] | 0.333 | 3
3041 | 309 | 12003186 | 2020-05-13 | 166,32 | Арм500 | ГОСТ 34028-2016 | 5 | 166,72 | 166.32 | 1588 | 713 | 180 | 7 | 2 | 2155 | 9 | 320 | 380 | 130 |  | B 789/BC | 0,01 | 3:30:38 | 0.1994 | 0.2065 | 0.712 | 0.0049 | 0.0134 | 0.046 | 0.0147 | 0.0302 | 0.0013 | 0.0017 | 0.0004 | 0.0002 | 0.0012 | 0.0024 | 0.003 | 0.0012 | 0.0053 | [6 empty] | 0.331 | -2
3042 | 311 | 12003188 | 2020-05-13 | 163,296 | Арм500 | ГОСТ 34028-2016 | 7 | 163,696 | 163.296 | 1573 | 767 | 180 | 7 | 2 | 2155 | 9 | 320 | 380 | 130 |  | B 789/BC | 0,01 | 4:53:43 | 0.192 | 0.1809 | 0.7152 | 0.0081 | 0.0116 | 0.0475 | 0.0158 | 0.0354 | 0.0011 | 0.0022 | 0.0004 | 0.0005 | 0.0008 | 0.0024 | 0.0018 | 0.0009 | 0.0051 | [6 empty] | 0.325 | 8
3043 | 12 | 12002889 | 2020-05-01 | 165,9 | Ст3сп | Контракт | 8 | 166,3 | 165.9 | 1564 | 3204 | 180 | 10 | 3 | 1950 | 9 | 360 | 420 | 170 |  | B 789/BC | 0,03 | 16:43:51 | 0.1831 | 0.1888 | 0.7034 | 0.0021 | 0.0109 | 0.043 | 0.018 | 0.0339 | 0.0017 | 0.0015 | 0.0006 | 0.0007 | 0.0008 | 0.0025 | 0.0033 | 0.0008 | 0.0059 | [6 empty] | 0.313 | 2
3044 | 13 | 12002890 | 2020-05-01 | 165,9 | Ст3сп | Контракт | 9 | 166,3 | 165.9 | 1565 | 3231 | 180 | 10 | 3 | 1950 | 9 | 360 | 420 | 170 |  | B 789/BC | 0,03 | 17:20:36 | 0.1901 | 0.191 | 0.7017 | 0.0024 | 0.0154 | 0.051 | 0.018 | 0.0332 | 0.0015 | 0.0017 | 0.0006 | 0.0009 | 0.0008 | 0.0027 | 0.0032 | 0.0005 | 0.0038 | [6 empty] | 0.322 | 1
3045 | 14 | 12002891 | 2020-05-01 | 165,9 | Ст3сп | Контракт | 10 | 166,3 | 165.9 | 1563 | 3259 | 180 | 10 | 3 | 1950 | 9 | 360 | 420 | 170 |  | B 789/BC | 0,03 | 18:00:45 | 0.1947 | 0.1898 | 0.7119 | 0.0032 | 0.0146 | 0.0465 | 0.0177 | 0.0356 | 0.0014 | 0.0017 | 0.0007 | 0.0007 | 0.0009 | 0.0029 | 0.0028 | 0.0004 | 0.0049 | [6 empty] | 0.327 | 5
3046 | 15 | 12002892 | 2020-05-01 | 168 | Ст3сп | Контракт | 11 | 168,4 | 168 | 1564 | 3288 | 180 | 10 | 3 | 1950 | 9 | 360 | 420 | 170 |  | B 789/BC | 0,03 | 18:50:55 | 0.1894 | 0.1933 | 0.7081 | 0.0035 | 0.0102 | 0.0381 | 0.0152 | 0.032 | 0.0014 | 0.0016 | 0.0007 | 0.0005 | 0.0009 | 0.0028 | 0.0029 | 0.0004 | 0.0051 | [6 empty] | 0.319 | -1
3047 | 28 | 12002905 | 2020-05-02 | 167,459 | 1008 | ASTM A510/A510М-18 / Контракт | 5 | 175,259 | 174.859 | 1582 | 3651 | 165 | 7 | 2 | 1950 | 9 | 200 | 250 | 80 |  |  |  | 6:17:51 | 0.0842 | 0.1818 | 0.4765 | 0.0016 | 0.0079 | 0.0328 | 0.0145 | 0.0305 | 0.0016 | 0.0015 | 0.0006 | 0.001 | 0.0007 | 0.002 | 0.0027 | 0.0006 | 0.0048 | [7 empty] | 2
3048 | 29 | 12002906 | 2020-05-02 | 163,296 | Арм500 | ГОСТ 34028-2016 | 1 | 164,596 | 164.196 | 1583 | 1441 | 180 | 7 | 2 | 2155 | 9 | 300 | 340 | 110 |  |  |  | 10:16:53 | 0.2046 | 0.1426 | 0.5037 | 0.0019 | 0.0106 | 0.0437 | 0.0166 | 0.0344 | 0.0016 | 0.0016 | 0.0006 | 0.0012 | 0.0007 | 0.0021 | 0.0027 | 0.0005 | 0.0053 | [6 empty] | 0.301 | -3
3049 | 30 | 12002907 | 2020-05-02 | 160,272 | Арм500 | ГОСТ 34028-2016 | 2 | 160,672 | 160.272 | 1580 | 1468 | 180 | 7 | 2 | 2155 | 9 | 300 | 340 | 110 |  |  |  | 11:02:59 | 0.189 | 0.1376 | 0.5082 | 0.0012 | 0.0066 | 0.0452 | 0.0164 | 0.0345 | 0.0016 | 0.0016 | 0.0005 | 0.001 | 0.0007 | 0.0018 | 0.0027 | 0.0005 | 0.0055 | [6 empty] | 0.287 | 2
3050 | 31 | 12002908 | 2020-05-02 | 160,272 | Арм500 | ГОСТ 34028-2016 | 3 | 160,672 | 160.272 | 1580 | 1493 | 180 | 7 | 2 | 2155 | 9 | 300 | 340 | 110 |  |  |  | 11:49:55 | 0.1888 | 0.1436 | 0.5122 | 0.0033 | 0.0117 | 0.0415 | 0.0235 | 0.0307 | 0.0012 | 0.0062 | 0.0005 | 0.0004 | 0.0007 | 0.0021 | 0.0029 | 0.0006 | 0.0044 | [6 empty] | 0.288 | 1
3051 | 45 | 12002922 | 2020-05-03 | 163,296 | Арм500 | ГОСТ 34028-2016 | 6 | 163,696 | 163.296 | 1578 | 1773 | 180 | 7 | 2 | 2155 | 9 | 290 | 320 | 150 |  | B 789/BC | 0,03 | 4:25:08 | 0.2009 | 0.1563 | 0.5033 | 0.0028 | 0.0089 | 0.0314 | 0.0131 | 0.0268 | 0.0017 | 0.0017 | 0.0004 | 0.0001 | 0.0008 | 0.002 | 0.0031 | 0.0008 | 0.0038 | [6 empty] | 0.294 | 0
3052 | 3 | 12002881 | 2020-05-01 | 157,449 | Арм240 | ГОСТ 34028-2016 | 1 | 158,449 | 158.049 | 1584 | 2957 | 165 | 10 | 3 | 1950 | 8 | 210 | 250 | 110 |  | B 789/BC | 0,12 | 6:53:49 | 0.1842 | 0.1549 | 0.5013 | 0.0023 | 0.0073 | 0.026 | 0.0149 | 0.0236 | 0.0014 | 0.0014 | 0.0005 | 0.0002 | 0.0006 | 0.0018 | 0.0025 | 0.0009 | 0.0048 | [7 empty] | 5
3053 | 5 | 12002880 | 2020-05-01 | 159,6 | Арм240 | ГОСТ 34028-2016 | 1 | 160,6 | 160.2 | 1583 | 3009 | 180 | 9 | 2 | 1950 | 9 | 260 | 320 | 150 |  | B 789/BC | 0,15 | 11:01:22 | 0.1856 | 0.138 | 0.501 | 0.0018 | 0.0131 | 0.0273 | 0.0191 | 0.0243 | 0.0015 | 0.0017 | 0.0005 | 0.0004 | 0.0006 | 0.0019 | 0.0028 | 0.0009 | 0.0058 | [7 empty] | 2
3054 | 6 | 12002884 | 2020-05-01 | 170,1 | Арм240 | ГОСТ 34028-2016 | 2 | 170,5 | 170.1 | 1582 | 3038 | 180 | 9 | 2 | 1950 | 9 | 320 | 350 | 150 |  | B 789/BC | 0,03 | 11:51:00 | 0.1782 | 0.1512 | 0.5003 | 0.0058 | 0.0079 | 0.0244 | 0.0174 | 0.0318 | 0.0014 | 0.0022 | 0.0005 | 0.0004 | 0.0006 | 0.0019 | 0.0027 | 0.0008 | 0.0079 | [7 empty] | 1
3055 | 7 | 12002885 | 2020-05-01 | 163,8 | Арм240 | ГОСТ 34028-2016 | 3 | 164,2 | 163.8 | 1572 | 3066 | 180 | 9 | 3 | 1950 | 9 | 350 | 400 | 170 |  | B 789/BC | 0,03 | 12:42:17 | 0.1955 | 0.1672 | 0.5118 | 0.0063 | 0.0059 | 0.027 | 0.016 | 0.0356 | 0.0015 | 0.0025 | 0.0006 | 0.0008 | 0.0007 | 0.002 | 0.0035 | 0.0008 | 0.0071 | [7 empty] | 1
3056 | 20 | 12002897 | 2020-05-01 | 168 | Ст3сп | Контракт | 16 | 168,4 | 168 | 1565 | 3431 | 180 | 10 | 3 | 1950 | 9 | 360 | 420 | 170 |  | B 789/BC | 0,01 | 22:47:04 | 0.2009 | 0.186 | 0.6812 | 0.0016 | 0.0088 | 0.0464 | 0.0169 | 0.0329 | 0.0013 | 0.0026 | 0.0006 | 0.0007 | 0.0009 | 0.0025 | 0.0028 | 0.0005 | 0.0054 | [6 empty] | 0.328 | 1
3057 | 21 | 12002898 | 2020-05-01 | 170,1 | Ст3сп | Контракт | 17 | 170,5 | 170.1 | 1566 | 3460 | 180 | 10 | 3 | 1950 | 9 | 360 | 420 | 170 |  | B 789/BC | 0,01 | 23:33:40 | 0.1822 | 0.1834 | 0.6841 | 0.0018 | 0.0102 | 0.0397 | 0.0146 | 0.0335 | 0.0013 | 0.0014 | 0.0006 | 0.0007 | 0.0008 | 0.0024 | 0.0034 | 0.0005 | 0.0052 | [6 empty] | 0.308 | 2
3058 | 22 | 12002899 | 2020-05-01 | 163,8 | Ст3сп | Контракт | 18 | 164,2 | 163.8 | 1565 | 3488 | 180 | 10 | 3 | 1950 | 9 | 360 | 420 | 170 |  | B 789/BC | 0,01 | 0:20:12 | 0.1858 | 0.1922 | 0.6894 | 0.0018 | 0.0102 | 0.0409 | 0.0158 | 0.0343 | 0.0013 | 0.0018 | 0.0007 | 0.0007 | 0.0009 | 0.0025 | 0.0039 | 0.0007 | 0.0037 | [6 empty] | 0.313 | -3
3059 | 23 | 12002900 | 2020-05-02 | 163,8 | Ст3сп | Контракт | 19 | 171,5 | 171.1 | 1566 | 3517 | 180 | 10 | 3 | 1950 | 9 | 360 | 420 | 170 |  | B 789/BC | 0,01 | 1:05:47 | 0.1928 | 0.1852 | 0.6845 | 0.0019 | 0.0105 | 0.0413 | 0.0148 | 0.0308 | 0.0013 | 0.002 | 0.0006 | 0.0008 | 0.0008 | 0.0025 | 0.0025 | 0.0008 | 0.0049 | [6 empty] | 0.319 | 1
3060 | 37 | 12002914 | 2020-05-02 | 169,142 | Арм500 | ГОСТ 34028-2016 | 9 | 170,042 | 169.642 | 1580 |  | 180 | 7 | 2 | 2155 | 9 | 300 | 340 | 110 |  |  |  | 16:31:15 | 0.1895 | 0.1479 | 0.4973 | 0.0018 | 0.0087 | 0.0429 | 0.0192 | 0.0311 | 0.0014 | 0.0025 | 0.0005 | 0.0006 | 0.0007 | 0.0022 | 0.0027 | 0.0004 | 0.0047 | [6 empty] | 0.285 | 2
3061 | 46 | 12002923 | 2020-05-03 | 169,344 | Арм500 | ГОСТ 34028-2016 | 7 | 169,744 | 169.344 | 1609 | 1901 | 180 | 7 | 2 | 2155 | 9 | 290 | 320 | 100 |  | B 789/BC | 0,03 | 5:08:27 | 0.1917 | 0.16 | 0.5166 | 0.0026 | 0.0125 | 0.0311 | 0.0144 | 0.0267 | 0.0013 | 0.0023 | 0.0005 | 0.0001 | 0.0007 | 0.0022 | 0.0024 | 0.0007 | 0.0041 | [6 empty] | 0.288 | 2
3062 | 47 | 12002924 | 2020-05-03 | 169,344 | Арм500 | ГОСТ 34028-2016 | 8 | 169,744 | 169.344 | 1576 | 1828 | 180 | 7 | 2 | 2155 | 9 | 290 | 320 | 100 |  | B 789/BC | 0,03 | 5:54:40 | 0.1923 | 0.1525 | 0.5093 | 0.0024 | 0.0098 | 0.0285 | 0.0162 | 0.0279 | 0.0012 | 0.0024 | 0.0004 | 0.0003 | 0.0007 | 0.0021 | 0.0022 | 0.0007 | 0.0036 | [6 empty] | 0.287 | 1
3063 | 48 | 12002925 | 2020-05-03 | 166,32 | Арм500 | ГОСТ 34028-2016 | 9 | 166,72 | 166.32 | 1570 | 1855 | 180 | 7 | 2 | 2155 | 9 | 290 | 320 | 100 |  | B 789/BC | 0,03 | 6:38:23 | 0.1955 | 0.15 | 0.5029 | 0.0027 | 0.009 | 0.0308 | 0.0157 | 0.0264 | 0.0012 | 0.0027 | 0.0005 | 0.0003 | 0.0007 | 0.0022 | 0.0027 | 0.0009 | 0.0036 | [6 empty] | 0.289 | 0
3064 | 62 | 12002939 | 2020-05-03 | 160,272 | Арм500 | ГОСТ 34028-2016 | 23 | 160,672 | 160.272 | 1569 | 2242 | 180 | 7 | 2 | 2155 | 9 | 300 | 350 | 110 |  | B 789/BC | 0,02 | 17:00:07 | 0.192 | 0.1503 | 0.4975 | 0.0039 | 0.0118 | 0.0496 | 0.0173 | 0.0381 | 0.0017 | 0.002 | 0.0006 | 0.0016 | 0.0007 | 0.0019 | 0.0026 | 0.0008 | 0.0038 | [6 empty] | 0.289 | 2
3065 | 63 | 12002940 | 2020-05-03 | 166,32 | Арм500 | ГОСТ 34028-2016 | 24 | 166,72 | 166.32 | 1568 | 2269 | 180 | 7 | 2 | 2155 | 9 | 300 | 350 | 110 |  | B 789/BC | 0,02 | 18:02:58 | 0.1891 | 0.1414 | 0.5118 | 0.0041 | 0.0135 | 0.0445 | 0.0152 | 0.0278 | 0.0018 | 0.0013 | 0.0006 | 0.0009 | 0.0006 | 0.0019 | 0.0024 | 0.0006 | 0.0035 | [6 empty] | 0.287 | 1
3066 | 64 | 12002941 | 2020-05-03 | 163,296 | Арм500 | ГОСТ 34028-2016 | 25 | 163,696 | 163.296 | 1581 | 2296 | 180 | 7 | 2 | 2155 | 9 | 300 | 350 | 110 |  | B 789/BC | 0,03 | 18:30:26 | 0.1888 | 0.1499 | 0.5138 | 0.0053 | 0.0127 | 0.0501 | 0.0187 | 0.0352 | 0.0016 | 0.0018 | 0.0006 | 0.001 | 0.0007 | 0.0021 | 0.0042 | 0.0007 | 0.0027 | [6 empty] | 0.289 | -3
3067 | 65 | 12002942 | 2020-05-03 | 169,042 | Арм500 | ГОСТ 34028-2016 | 26 | 169,892 | 169.492 | 1569 | 2326 | 180 | 7 | 2 | 2155 | 9 | 290 | 320 | 100 |  |  |  | 19:16:16 | 0.1855 | 0.1594 | 0.5043 | 0.0041 | 0.0227 | 0.0506 | 0.0155 | 0.0328 | 0.0015 | 0.0015 | 0.0007 | 0.0022 | 0.0007 | 0.0021 | 0.0026 | 0.0008 | 0.0049 | [6 empty] | 0.284 | 2
3068 | 78 | 12002955 | 2020-05-04 | 163,296 | Арм500 | ГОСТ 34028-2016 | 39 | 163,696 | 163.296 | 1570 | 2719 | 180 | 11 | 2 | 2155 | 9 | 290 | 320 | 100 |  |  |  | 6:18:26 | 0.1904 | 0.1717 | 0.6975 | 0.005 | 0.0099 | 0.0429 | 0.016 | 0.0298 | 0.0013 | 0.0016 | 0.0007 | 0.0007 | 0.0008 | 0.0028 | 0.0037 | 0.001 | 0.0046 | [6 empty] | 0.319 | 3
3069 | 79 | 12002956 | 2020-05-04 | 166,32 | Арм500 | ГОСТ 34028-2016 | 40 | 166,72 | 166.32 | 1565 | 2750 | 180 | 11 | 2 | 2155 | 9 | 290 | 320 | 100 |  |  |  | 7:09:39 | 0.1892 | 0.1901 | 0.7143 | 0.0022 | 0.0108 | 0.0412 | 0.0174 | 0.0311 | 0.0012 | 0.002 | 0.0007 | 0.0007 | 0.0009 | 0.0027 | 0.0033 | 0.001 | 0.0055 | [6 empty] | 0.321 | 0
3070 | 38 | 12002915 | 2020-05-02 | 157,248 | Арм500 | ГОСТ 34028-2016 | 10 | 157,648 | 157.248 | 1585 |  | 180 | 7 | 2 | 2155 | 9 | 290 | 320 | 100 |  |  |  | 17:38:53 | 0.1821 | 0.1436 | 0.5029 | 0.001 | 0.0052 | 0.0386 | 0.0176 | 0.0295 | 0.0013 | 0.002 | 0.0005 | 0.0003 | 0.0007 | 0.0017 | 0.0024 | 0.0006 | 0.0039 | [6 empty] | 0.278 | 3
3071 | 39 | 12002916 | 2020-05-02 | 153,997 | Арм500 | ГОСТ 34028-2016 | 11 | 160,897 | 160.497 | 1586 |  | 165 | 7 | 2 | 2155 | 9 | 300 | 340 | 110 |  | B 789/BC | 0,03 | 18:41:05 | 0.1771 | 0.1596 | 0.4965 | 0.0067 | 0.0053 | 0.0376 | 0.015 | 0.0285 | 0.0013 | 0.0017 | 0.0004 | 0.0005 | 0.0006 | 0.0017 | 0.0023 | 0.0008 | 0.0049 | [6 empty] | 0.271 | 10
3072 | 40 | 12002917 | 2020-05-03 | 160,272 | Арм500 | ГОСТ 34028-2016 | 1 | 161,572 | 161.172 | 1587 | 1637 | 180 | 7 | 1 | 2155 | 8 | 260 | 320 | 100 |  | B 789/BC | 0,15 | 0:19:54 | 0.2 | 0.149 | 0.518 | 0.004 | 0.0216 | 0.0472 | 0.0198 | 0.0384 | 0.0012 | 0.003 | 0.0005 | 0.0014 | 0.0007 | 0.0026 | 0.0029 | 0.0006 | 0.0037 | [6 empty] | 0.301 | -5
3073 | 53 | 12002930 | 2020-05-03 | 166,32 | Арм500 | ГОСТ 34028-2016 | 14 | 166,72 | 166.32 | 1571 | 1991 | 180 | 7 | 2 | 2155 | 9 | 300 | 350 | 110 |  | B 789/BC | 0,02 | 10:21:06 | 0.1921 | 0.1415 | 0.5096 | 0.0029 | 0.0147 | 0.0347 | 0.0161 | 0.0294 | 0.0015 | 0.0024 | 0.0006 | 0.0005 | 0.0008 | 0.0023 | 0.003 | 0.0008 | 0.004 | [6 empty] | 0.288 | 0
3074 | 54 | 12002931 | 2020-05-03 | 163,296 | Арм500 | ГОСТ 34028-2016 | 15 | 163,696 | 163.296 | 1571 | 2018 | 180 | 7 | 2 | 2155 | 9 | 300 | 350 | 110 |  | B 789/BC | 0,02 | 11:02:16 | 0.1885 | 0.1527 | 0.5007 | 0.0041 | 0.0127 | 0.0347 | 0.0171 | 0.0265 | 0.0013 | 0.0029 | 0.0006 | 0.0003 | 0.0007 | 0.002 | 0.0027 | 0.0008 | 0.0047 | [6 empty] | 0.283 | 0
3075 | 55 | 12002932 | 2020-05-03 | 163,296 | Арм500 | ГОСТ 34028-2016 | 16 | 163,696 | 163.296 | 1573 | 2045 | 180 | 7 | 2 | 2155 | 9 | 300 | 350 | 110 |  | B 789/BC | 0,02 | 11:53:34 | 0.179 | 0.1581 | 0.5053 | 0.004 | 0.0132 | 0.0434 | 0.0251 | 0.0308 | 0.0015 | 0.0034 | 0.0006 | 0.0008 | 0.0007 | 0.0021 | 0.0028 | 0.0007 | 0.004 | [6 empty] | 0.277 | -2
3076 | 56 | 12002933 | 2020-05-03 | 169,344 | Арм500 | ГОСТ 34028-2016 | 17 | 169,744 | 169.344 | 1569 | 2076 | 180 | 7 | 2 | 2155 | 9 | 300 | 350 | 110 |  | B 789/BC | 0,02 | 12:34:20 | 0.1959 | 0.1456 | 0.5159 | 0.0037 | 0.0119 | 0.042 | 0.0233 | 0.0323 | 0.0014 | 0.0032 | 0.0007 | 0.0008 | 0.0007 | 0.0021 | 0.0026 | 0.0047 | 0.0052 | [6 empty] | 0.295 | 2
3077 | 70 | 12002947 | 2020-05-03 | 163,296 | Арм500 | ГОСТ 34028-2016 | 31 | 163,696 | 163.296 | 1567 | 2490 | 180 | 11 | 2 | 2155 | 9 | 290 | 320 | 100 |  |  |  | 23:34:41 | 0.1957 | 0.148 | 0.5146 | 0.0033 | 0.0111 | 0.046 | 0.0154 | 0.0307 | 0.0013 | 0.0023 | 0.0007 | 0.0004 | 0.0006 | 0.0019 | 0.0029 | 0.0008 | 0.0044 | [6 empty] | 0.295 | 3
3078 | 71 | 12002948 | 2020-05-04 | 160,272 | Арм500 | ГОСТ 34028-2016 | 32 | 160,672 | 160.272 | 1574 | 2523 | 180 | 11 | 2 | 2155 | 9 | 290 | 320 | 100 |  |  |  | 0:32:40 | 0.1863 | 0.1592 | 0.5065 | 0.0015 | 0.0097 | 0.0446 | 0.0175 | 0.0311 | 0.0014 | 0.0026 | 0.0007 | 0.0003 | 0.0007 | 0.0021 | 0.0028 | 0.0008 | 0.0045 | [6 empty] | 0.284 | -2
3079 | 80 | 12002957 | 2020-05-04 | 169,344 | Арм500 | ГОСТ 34028-2016 | 41 | 169,744 | 169.344 | 1566 | 2780 | 180 | 11 | 2 | 2155 | 9 | 290 | 320 | 100 |  | B 789/BC | 0,01 | 7:51:14 | 0.1903 | 0.188 | 0.7075 | 0.0035 | 0.0138 | 0.0423 | 0.0158 | 0.0283 | 0.0013 | 0.0019 | 0.0008 | 0.0006 | 0.0008 | 0.0029 | 0.003 | 0.0008 | 0.0058 | [6 empty] | 0.321 | 1
3080 | 81 | 12002958 | 2020-05-04 | 166,32 | Арм500 | ГОСТ 34028-2016 | 42 | 166,72 | 166.32 | 1574 | 2807 | 180 | 11 | 2 | 2155 | 9 | 290 | 320 | 100 |  | B 789/BC | 0,01 | 8:39:03 | 0.1821 | 0.1865 | 0.7168 | 0.0027 | 0.0119 | 0.0494 | 0.0245 | 0.0287 | 0.0014 | 0.003 | 0.0007 | 0.0005 | 0.0009 | 0.0027 | 0.0029 | 0.0007 | 0.0046 | [6 empty] | 0.316 | 2
3081 | 82 | 12002959 | 2020-05-04 | 163,296 | Арм500 | ГОСТ 34028-2016 | 43 | 169,496 | 169.096 | 1568 | 2834 | 180 | 11 | 2 | 2155 | 9 | 290 | 320 | 100 |  | B 789/BC | 0,01 | 9:26:34 | 0.1938 | 0.186 | 0.7034 | 0.0019 | 0.0074 | 0.0405 | 0.0201 | 0.0308 | 0.0014 | 0.0029 | 0.0007 | 0.0005 | 0.0009 | 0.0024 | 0.0031 | 0.0007 | 0.0062 | [6 empty] | 0.324 | 1
3082 | 95 | 12002972 | 2020-05-04 | 161,7 | Ст3сп | Контракт | 3 | 163,2 | 162.8 | 1577 | 3729 | 165 | 10 | 3 | 1950 | 9 | 350 | 400 | 200 |  | B 789/BC | 0,03 | 23:33:01 | 0.193 | 0.172 | 0.7109 | 0.0048 | 0.0207 | 0.0926 | 0.018 | 0.0301 | 0.0014 | 0.0026 | 0.0007 | 0.0005 | 0.0008 | 0.0032 | 0.0029 | 0.0012 | 0.0033 | [6 empty] | 0.334 | 4
3083 | 96 | 12002973 | 2020-05-05 | 163,8 | Ст3сп | Контракт | 4 | 164,3 | 163.9 | 1580 | 3758 | 165 | 10 | 3 | 1950 | 9 | 350 | 400 | 200 |  | B 789/BC | 0,02 | 0:26:00 | 0.1901 | 0.187 | 0.7023 | 0.0034 | 0.0145 | 0.0398 | 0.0187 | 0.0328 | 0.0013 | 0.0038 | 0.0007 | 0.0004 | 0.0008 | 0.0029 | 0.0025 | 0.0011 | 0.0028 | [6 empty] | 0.32 | -9
3084 | 97 | 12002974 | 2020-05-05 | 163,8 | Ст3сп | Контракт | 5 | 164,2 | 163.8 | 1575 | 3785 | 165 | 10 | 3 | 1950 | 9 | 350 | 400 | 200 |  | B 789/BC | 0,02 | 1:16:59 | 0.1917 | 0.1786 | 0.6965 | 0.0039 | 0.0155 | 0.0428 | 0.0202 | 0.0563 | 0.0014 | 0.0043 | 0.0007 | 0.0019 | 0.0007 | 0.0026 | 0.0027 | 0.0009 | 0.0052 | [6 empty] | 0.323 | -2
3085 | 98 | 12002975 | 2020-05-05 | 165,86 | Ст3сп | Контракт | 6 | 166,86 | 166.46 | 1581 | 3800 | 165 | 10 | 3 | 1950 | 9 | 350 | 400 | 200 |  | B 789/BC | 0,02 | 2:19:08 | 0.1895 | 0.1985 | 0.6975 | 0.0056 | 0.0103 | 0.0493 | 0.0378 | 0.0353 | 0.0013 | 0.009 | 0.0007 | 0.0007 | 0.001 | 0.0022 | 0.0029 | 0.0008 | 0.0046 | [6 empty] | 0.323 | 2
3086 | 112 | 12002989 | 2020-05-05 | 159,6 | Ст3сп | Контракт | 20 | 160 | 159.6 | 1570 | 4189 | 185 | 11 | 3 | 1950 | 9 | 360 | 420 | 170 |  | B 789/BC | 0,03 | 12:39:08 | 0.1942 | 0.2023 | 0.7072 | 0.0017 | 0.0129 | 0.0422 | 0.0181 | 0.0375 | 0.0014 | 0.002 | 0.0003 | 0.0015 | 0.0008 | 0.0024 | 0.0023 | 0.0007 | 0.0056 | [6 empty] | 0.325 | -1
3087 | 113 | 12002990 | 2020-05-05 | 168 | Ст3сп | Контракт | 21 | 168,4 | 168 | 1569 | 4216 | 185 | 11 | 3 | 1950 | 9 | 320 | 400 | 170 |  | B 789/BC | 0,03 | 13:21:16 | 0.198 | 0.199 | 0.7112 | 0.003 | 0.0134 | 0.0473 | 0.0187 | 0.0364 | 0.0012 | 0.0023 | 0.0005 | 0.0016 | 0.0009 | 0.0027 | 0.0023 | 0.0007 | 0.0059 | [6 empty] | 0.331 | 0
3088 | 72 | 12002949 | 2020-05-04 | 157,248 | Арм500 | ГОСТ 34028-2016 | 33 | 157,648 | 157.248 | 1573 | 2553 | 180 | 11 | 2 | 2155 | 9 | 290 | 320 | 100 |  |  |  | 1:24:05 | 0.1965 | 0.1561 | 0.5145 | 0.0014 | 0.0097 | 0.0529 | 0.0176 | 0.0316 | 0.0017 | 0.0018 | 0.0007 | 0.0008 | 0.0007 | 0.0021 | 0.0027 | 0.0006 | 0.0052 | [6 empty] | 0.297 | 2
3089 | 73 | 12002950 | 2020-05-04 | 166,32 | Арм500 | ГОСТ 34028-2016 | 34 | 166,87 | 166.47 | 1572 | 2580 | 180 | 11 | 2 | 2155 | 9 | 290 | 320 | 100 |  |  |  | 2:19:54 | 0.1955 | 0.1852 | 0.6727 | 0.0036 | 0.0101 | 0.054 | 0.0227 | 0.0322 | 0.0014 | 0.0022 | 0.0007 | 0.0004 | 0.0008 | 0.0023 | 0.003 | 0.0009 | 0.0036 | [6 empty] | 0.323 | 0
3090 | 87 | 12002964 | 2020-05-04 | 166,32 | 25Г2С | ГОСТ 5781-82 | 5 | 166,72 | 166.32 | 1557 | 2973 | 180 | 7 | 2 | 2155 | 9 | 210 | 230 | 75 |  | B 789/BC | 0,02 | 14:37:56 | 0.2727 | 0.5948 | 1.5154 | 0.0041 | 0.0118 | 0.0471 | 0.0185 | 0.033 | 0.0016 | 0.0035 | 0.0009 | 0.0011 | 0.002 | 0.0053 | 0.0037 | 0.0011 | 0.0072 | [6 empty] | 0.585 | 2
3091 | 88 | 12002965 | 2020-05-04 | 166,32 | 25Г2С | ГОСТ 5781-82 | 6 | 166,72 | 166.32 | 1559 | 3000 | 180 | 7 | 2 | 2155 | 9 | 210 | 230 | 75 |  | B 789/BC | 0,02 | 15:33:21 | 0.2739 | 0.6299 | 1.5309 | 0.0029 | 0.0113 | 0.0475 | 0.0155 | 0.0341 | 0.0015 | 0.0017 | 0.0008 | 0.001 | 0.0024 | 0.0053 | 0.0046 | 0.001 | 0.0066 | [6 empty] | 0.592 | -2
3092 | 89 | 12002966 | 2020-05-04 | 160,272 | 25Г2С | ГОСТ 5781-82 | 7 | 160,672 | 160.272 | 1559 | 3028 | 180 | 7 | 2 | 2155 | 9 | 210 | 230 | 75 |  | B 789/BC | 0,02 | 16:18:34 | 0.265 | 0.594 | 1.5058 | 0.0028 | 0.01 | 0.0438 | 0.0195 | 0.0373 | 0.0015 | 0.0035 | 0.0009 | 0.001 | 0.0024 | 0.0053 | 0.0049 | 0.0013 | 0.0057 | [6 empty] | 0.575 | 0
3093 | 90 | 12002967 | 2020-05-04 | 169,344 | 25Г2С | ГОСТ 5781-82 | 8 | 169,744 | 169.344 | 1561 | 3058 | 180 | 7 | 2 | 2155 | 9 | 210 | 230 | 75 |  | B 789/BC | 0,02 | 17:12:07 | 0.2668 | 0.565 | 1.5332 | 0.0026 | 0.0099 | 0.0487 | 0.0181 | 0.0372 | 0.0014 | 0.0021 | 0.0008 | 0.0015 | 0.0022 | 0.0051 | 0.0038 | 0.0009 | 0.005 | [6 empty] | 0.579 | -1
3094 | 103 | 12002980 | 2020-05-05 | 165,9 | Ст3сп | Контракт | 11 | 166,3 | 165.9 | 1574 | 3939 | 165 | 10 | 3 | 1950 | 9 | 350 | 400 | 200 |  | B 789/BC | 0,02 | 5:57:44 | 0.1933 | 0.18 | 0.7097 | 0.0067 | 0.0183 | 0.0446 | 0.0139 | 0.0273 | 0.0013 | 0.0015 | 0.0007 | 0.004 | 0.0007 | 0.0025 | 0.003 | 0.0008 | 0.0046 | [6 empty] | 0.324 | 4
3095 | 104 | 12002981 | 2020-05-05 | 165,9 | Ст3сп | Контракт | 12 | 166,3 | 165.9 | 1574 | 3968 | 185 | 11 | 3 | 1950 | 9 | 340 | 420 | 170 |  | B 789/BC | 0,03 | 7:42:35 | 0.1986 | 0.2075 | 0.7138 | 0.003 | 0.0151 | 0.0523 | 0.0209 | 0.042 | 0.0014 | 0.0023 | 0.0007 | 0.0014 | 0.001 | 0.0025 | 0.0031 | 0.0006 | 0.0039 | [6 empty] | 0.333 | 1
3096 | 105 | 12002982 | 2020-05-05 | 168 | Ст3сп | Контракт | 13 | 168,4 | 168 | 1574 | 3995 | 185 | 11 | 3 | 1950 | 9 | 360 | 420 | 170 |  | B 789/BC | 0,03 | 7:44:38 | 0.1888 | 0.1893 | 0.7151 | 0.003 | 0.0272 | 0.0453 | 0.0146 | 0.0265 | 0.0012 | 0.0033 | 0.0006 | 0.0001 | 0.0008 | 0.0028 | 0.0031 | 0.0007 | 0.0035 | [6 empty] | 0.321 | -1
3097 | 114 | 12002991 | 2020-05-05 | 168 | Ст3сп | Контракт | 22 | 168,4 | 168 | 1570 | 4245 | 185 | 11 | 3 | 1950 | 9 | 340 | 400 | 170 |  | B 789/BC | 0,03 | 14:12:34 | 0.1928 | 0.1989 | 0.6998 | 0.0018 | 0.0102 | 0.0418 | 0.0161 | 0.0318 | 0.0012 | 0.0023 | 0.0004 | 0.0011 | 0.0008 | 0.0021 | 0.0023 | 0.0006 | 0.0058 | [6 empty] | 0.322 | -1
3098 | 115 | 12002992 | 2020-05-05 | 163,8 | Ст3сп | Контракт | 23 | 164,2 | 163.8 | 1580 | 4273 | 185 | 11 | 3 | 1950 | 9 | 340 | 400 | 170 |  | B 789/BC | 0,03 | 14:57:26 | 0.1908 | 0.1953 | 0.6991 | 0.0015 | 0.0085 | 0.0414 | 0.0161 | 0.0277 | 0.0011 | 0.002 | 0.0003 | 0.0008 | 0.0008 | 0.0021 | 0.0026 | 0.0007 | 0.0055 | [6 empty] | 0.319 | 0
3099 | 129 | 12003006 | 2020-05-06 | 163,8 | Ст3сп | Контракт | 37 | 164,2 | 163.8 | 1565 | 4663 | 185 | 11 | 3 | 1950 | 9 | 340 | 420 | 170 |  | B 789/BC | 0,02 | 1:49:14 | 0.1918 | 0.1695 | 0.6791 | 0.0021 | 0.016 | 0.0467 | 0.0163 | 0.0386 | 0.0021 | 0.0016 | 0.0003 | 0.0013 | 0.0007 | 0.0017 | 0.0018 | 0.0005 | 0.005 | [6 empty] | 0.319 | 3
3100 | 130 | 12003007 | 2020-05-06 | 165,9 | Ст3сп | Контракт | 38 | 166,3 | 165.9 | 1563 | 4693 | 185 | 11 | 3 | 1950 | 9 | 340 | 420 | 170 |  | B 789/BC | 0,02 | 2:32:25 | 0.2043 | 0.1793 | 0.6991 | 0.003 | 0.0127 | 0.0384 | 0.0157 | 0.0263 | 0.0016 | 0.0012 | 0.0003 | 0.0007 | 0.0007 | 0.002 | 0.0019 | 0.0004 | 0.0042 | [6 empty] | 0.332 | 1
3101 | 131 | 12003008 | 2020-05-06 | 141,201 | Ст3сп | Контракт | 39 | 170,901 | 170.501 | 1566 | 4716 | 185 | 11 | 3 | 1950 | 9 | 340 | 420 | 170 |  | B 789/BC | 0,02 | 3:18:25 | 0.2007 | 0.2019 | 0.699 | 0.0027 | 0.0154 | 0.0488 | 0.0178 | 0.0273 | 0.0017 | 0.0022 | 0.0003 | 0.0007 | 0.0008 | 0.0021 | 0.0024 | 0.0004 | 0.0033 | [6 empty] | 0.331 | 1
3102 | 132 | 12003009 | 2020-05-06 | 142,8 | Ст3сп | Контракт | 1 | 143,8 | 143.4 | 1588 | 4735 | 165 | 11 | 3 | 1950 | 9 | 330 | 420 | 180 |  |  |  | 6:17:16 | 0.1986 | 0.1672 | 0.6976 | 0.0012 | 0.0134 | 0.0502 | 0.0164 | 0.0286 | 0.0015 | 0.0013 | 0.0003 | 0.0007 | 0.0006 | 0.0019 | 0.0023 | 0.0003 | 0.0044 | [6 empty] | 0.329 | 1
3103 | 145 | 12003022 | 2020-05-06 | 163,8 | Ст3сп | Контракт | 14 | 164,2 | 163.8 | 1570 | 5132 | 165 | 11 | 3 | 1950 | 9 | 330 | 420 | 180 |  |  |  | 16:51:38 | 0.1975 | 0.1927 | 0.7255 | 0.0059 | 0.0167 | 0.037 | 0.0157 | 0.0317 | 0.0013 | 0.0017 | 0.0003 | 0.0007 | 0.0007 | 0.0023 | 0.0024 | 0.0009 | 0.0043 | [6 empty] | 0.33 | 1
3104 | 146 | 12003023 | 2020-05-06 | 163,8 | Ст3сп | Контракт | 15 | 164,2 | 163.8 | 1571 | 5161 | 165 | 11 | 3 | 1950 | 9 | 330 | 420 | 180 |  |  |  | 17:37:28 | 0.1946 | 0.1802 | 0.7096 | 0.0031 | 0.0128 | 0.0376 | 0.0185 | 0.0345 | 0.0012 | 0.0022 | 0.0003 | 0.0016 | 0.0007 | 0.0021 | 0.0022 | 0.0007 | 0.0055 | [6 empty] | 0.325 | 3
3105 | 147 | 12003024 | 2020-05-06 | 168 | Ст3сп | Контракт | 16 | 168,4 | 168 | 1566 | 5188 | 165 | 11 | 3 | 1950 | 9 | 330 | 420 | 180 |  |  |  | 18:24:04 | 0.1839 | 0.1831 | 0.7049 | 0.0025 | 0.0149 | 0.0378 | 0.0177 | 0.035 | 0.0012 | 0.0032 | 0.0003 | 0.001 | 0.0006 | 0.0021 | 0.0025 | 0.0006 | 0.0055 | [6 empty] | 0.314 | 4
3106 | 106 | 12002983 | 2020-05-05 | 165,9 | Ст3сп | Контракт | 14 | 166,3 | 165.9 | 1574 | 4025 | 185 | 11 | 3 | 1950 | 9 | 360 | 420 | 170 |  | B 789/BC | 0,03 | 8:08:00 | 0.1966 | 0.1697 | 0.7006 | 0.0025 | 0.0112 | 0.0445 | 0.0176 | 0.0293 | 0.0016 | 0.0023 | 0.0004 | 0.0009 | 0.0007 | 0.0021 | 0.0038 | 0.0006 | 0.0038 | [6 empty] | 0.326 | 2
3107 | 107 | 12002984 | 2020-05-05 | 163,8 | Ст3сп | Контракт | 15 | 164,2 | 163.8 | 1574 | 4052 | 185 | 11 | 3 | 1950 | 9 | 360 | 420 | 170 |  | B 789/BC | 0,03 | 8:54:42 | 0.1911 | 0.1833 | 0.7057 | 0.0035 | 0.0083 | 0.0422 | 0.0168 | 0.0347 | 0.0015 | 0.0033 | 0.0004 | 0.0008 | 0.0007 | 0.0025 | 0.002 | 0.0007 | 0.0049 | [6 empty] | 0.322 | 1
3108 | 120 | 12002997 | 2020-05-05 | 163,8 | Ст3сп | Контракт | 28 | 164,2 | 163.8 | 1574 | 4409 | 185 | 11 | 3 | 1950 | 9 | 340 | 420 | 170 |  | B 789/BC | 0,03 | 18:42:53 | 0.1923 | 0.18 | 0.7071 | 0.0023 | 0.0113 | 0.0437 | 0.0178 | 0.0336 | 0.0015 | 0.0016 | 0.0003 | 0.0012 | 0.0007 | 0.0022 | 0.0023 | 0.0008 | 0.0041 | [6 empty] | 0.323 | 0
3109 | 121 | 12002998 | 2020-05-05 | 168 | Ст3сп | Контракт | 29 | 168,4 | 168 | 1570 | 4439 | 185 | 11 | 3 | 1950 | 9 | 340 | 420 | 170 |  | B 789/BC | 0,03 | 19:38:18 | 0.1966 | 0.1817 | 0.6724 | 0.0016 | 0.0157 | 0.0469 | 0.0197 | 0.0293 | 0.0014 | 0.0015 | 0.0003 | 0.0011 | 0.0008 | 0.0021 | 0.0024 | 0.0009 | 0.0038 | [6 empty] | 0.322 | 2
3110 | 122 | 12002999 | 2020-05-05 | 168 | Ст3сп | ГОСТ 380-2005 | 30 | 168,4 | 168 | 1572 | 4466 | 185 | 11 | 3 | 1950 | 9 | 340 | 420 | 170 |  | B 789/BC | 0,02 | 20:35:35 | 0.1736 | 0.1744 | 0.5448 | 0.0014 | 0.0125 | 0.0453 | 0.0177 | 0.0296 | 0.0014 | 0.0017 | 0.0003 | 0.0008 | 0.0007 | 0.0018 | 0.0028 | 0.0008 | 0.0054 | [7 empty] | -3
3111 | 123 | 12003000 | 2020-05-05 | 157,5 | Ст3сп | ГОСТ 380-2005 | 31 | 157,9 | 157.5 | 1573 | 4493 | 185 | 11 | 3 | 1950 | 9 | 340 | 420 | 170 |  | B 789/BC | 0,02 | 21:18:38 | 0.1727 | 0.1976 | 0.58 | 0.0016 | 0.0081 | 0.0368 | 0.0255 | 0.035 | 0.0015 | 0.0024 | 0.0004 | 0.0012 | 0.0009 | 0.002 | 0.0026 | 0.0007 | 0.0041 | [7 empty] | 1
3112 | 137 | 12003014 | 2020-05-06 | 180,6 | Ст3сп | ГОСТ 380-2005 | 6 | 181,1 | 180.7 | 1570 | 4898 | 165 | 11 | 3 | 1950 | 9 | 330 | 420 | 180 |  |  |  | 10:46:49 | 0.1776 | 0.1845 | 0.5228 | 0.0039 | 0.0141 | 0.0273 | 0.0071 | 0.0098 | 0.0007 | 0.0009 | 0.0003 |  | 0.0007 | 0.0017 | 0.0023 | 0.0009 | 0.0043 | [7 empty] | 3
3113 | 138 | 12003015 | 2020-05-06 | 176,4 | Ст3сп | ГОСТ 380-2005 | 7 | 176,8 | 176.4 | 1569 | 4930 | 165 | 11 | 3 | 1950 | 9 | 330 | 420 | 180 |  |  |  | 11:36:12 | 0.1726 | 0.1809 | 0.5082 | 0.0024 | 0.0112 | 0.0352 | 0.0148 | 0.0253 | 0.0013 | 0.0013 | 0.0002 | 0.0006 | 0.0006 | 0.0013 | 0.002 | 0.0012 | 0.0048 | [7 empty] | -2
3114 | 139 | 12003016 | 2020-05-06 | 151,2 | Ст3сп | Контракт | 8 | 151,6 | 151.2 | 1570 | 4957 | 165 | 11 | 3 | 1950 | 9 | 330 | 420 | 180 |  |  |  | 12:24:04 | 0.1939 | 0.1934 | 0.652 | 0.0028 | 0.0101 | 0.038 | 0.0163 | 0.0277 | 0.0016 | 0.0014 | 0.0003 | 0.0008 | 0.0007 | 0.0018 | 0.0022 | 0.0005 | 0.0046 | [6 empty] | 0.314 | -1
3115 | 140 | 12003017 | 2020-05-06 | 163,8 | Ст3сп | Контракт | 9 | 164,2 | 163.8 | 1571 | 4987 | 165 | 11 | 3 | 1950 | 9 | 330 | 420 | 180 |  |  |  | 13:06:30 | 0.1842 | 0.192 | 0.6981 | 0.0028 | 0.015 | 0.0377 | 0.0166 | 0.0307 | 0.0013 | 0.0014 | 0.0003 | 0.0008 | 0.0006 | 0.0021 | 0.0022 | 0.0013 | 0.0057 | [6 empty] | 0.312 | -1
3116 | 154 | 12003031 | 2020-05-06 | 157,5 | Ст3сп | Контракт | 23 | 157,9 | 157.5 | 1568 | 5384 | 185 | 7 | 3 | 1950 | 9 | 340 | 420 | 170 |  | B 789/BC | 0,03 | 23:35:10 | 0.1896 | 0.1762 | 0.7021 | 0.0041 | 0.0212 | 0.0439 | 0.0176 | 0.0315 | 0.0012 | 0.0023 | 0.0006 | 0.0004 | 0.0007 | 0.0027 | 0.0023 | 0.0004 | 0.0032 | [6 empty] | 0.32 | 0
3117 | 155 | 12003032 | 2020-05-06 | 161,7 | Ст3сп | Контракт | 24 | 162,1 | 161.7 | 1568 | 5411 | 185 | 11 | 3 | 1950 | 9 | 340 | 420 | 170 |  | B 789/BC | 0,03 | 0:16:43 | 0.2007 | 0.1919 | 0.7008 | 0.0046 | 0.0122 | 0.033 | 0.0164 | 0.0301 | 0.0013 | 0.0021 | 0.0006 | 0.0004 | 0.0009 | 0.0027 | 0.0027 | 0.0006 | 0.0036 | [6 empty] | 0.328 | 2
3118 | 156 | 12003033 | 2020-05-07 | 168 | Ст3сп | Контракт | 25 | 168,4 | 168 | 1567 | 5438 | 185 | 11 | 3 | 1950 | 9 | 340 | 420 | 170 |  | B 789/BC | 0,03 | 0:57:19 | 0.1985 | 0.1901 | 0.7009 | 0.005 | 0.0136 | 0.0422 | 0.0164 | 0.0292 | 0.0012 | 0.0014 | 0.0005 | 0.0004 | 0.0009 | 0.0026 | 0.0026 | 0.0005 | 0.0034 | [6 empty] | 0.328 | 1
3119 | 157 | 12003034 | 2020-05-07 | 170,1 | Ст3сп | Контракт | 26 | 170,5 | 170.1 | 1567 | 5468 | 185 | 11 | 3 | 1950 | 9 | 340 | 420 | 170 |  | B 789/BC | 0,03 | 1:46:49 | 0.1931 | 0.1907 | 0.7001 | 0.0064 | 0.0255 | 0.0462 | 0.0133 | 0.0314 | 0.0012 | 0.001 | 0.0006 | 0.0002 | 0.0008 | 0.0027 | 0.0026 | 0.0015 | 0.004 | [6 empty] | 0.323 | 2
3120 | 170 | 12003047 | 2020-05-07 | 159,57 | 1010 | ASTM/Контракт 4.13.2 | 4 | 160,17 | 159.77 | 1586 | 5768 | 180 | 7 | 3 | 1950 | 6 | 200 | 250 | 100 |  | B 789/BC | 0,01 | 17:04:54 | 0.1009 | 0.1717 | 0.4487 | 0.0033 | 0.0097 | 0.0362 | 0.0178 | 0.0306 | 0.0011 | 0.0039 | 0.0005 | 0.0002 | 0.0007 | 0.0015 | 0.0026 | 0.0005 | 0.0056 | [7 empty] | 0
3121 | 171 | 12003048 | 2020-05-07 | 161,683 | 1010 | ASTM/Контракт 4.13.2 | 5 | 162,083 | 161.683 | 1595 | 5795 | 180 | 7 | 2 | 1950 | 6 | 200 | 250 | 100 |  | B 789/BC | 0,01 | 18:03:51 | 0.1019 | 0.1743 | 0.4465 | 0.0057 | 0.0145 | 0.0416 | 0.0225 | 0.0336 | 0.0012 | 0.0052 | 0.0006 | 0.0002 | 0.0008 | 0.0017 | 0.0031 | 0.0008 | 0.0062 | [7 empty] | 5
3122 | 172 | 12003049 | 2020-05-07 | 163,774 | 1010 | ASTM/Контракт 4.13.2 | 6 | 164,174 | 163.774 | 1581 | 5822 | 180 | 7 | 2 | 1950 | 9 | 200 | 240 | 100 |  |  |  | 19:01:33 | 0.0983 | 0.18 | 0.4595 | 0.003 | 0.0111 | 0.0351 | 0.0236 | 0.0335 | 0.0013 | 0.0066 | 0.0006 | 0.0002 | 0.0008 | 0.002 | 0.0028 | 0.001 | 0.0058 | [7 empty] | 8
3123 | 173 | 12003050 | 2020-05-07 | 159,453 | 1010 | ASTM/Контракт 4.13.2 | 7 | 161,753 | 161.353 | 1584 | 5850 | 180 | 7 | 2 | 1950 | 9 | 200 | 240 | 100 |  |  |  | 19:48:46 | 0.0983 | 0.1834 | 0.4569 | 0.0053 | 0.0086 | 0.0374 | 0.0328 | 0.0322 | 0.0012 | 0.0091 | 0.0005 | 0.0002 | 0.0008 | 0.0017 | 0.0046 | 0.0008 | 0.0046 | [7 empty] | 0
3124 | 148 | 12003025 | 2020-05-06 | 159,6 | Ст3сп | Контракт | 17 | 160 | 159.6 | 1572 | 5216 | 165 | 11 | 3 | 1950 | 9 | 330 | 420 | 180 |  |  |  | 19:12:03 | 0.193 | 0.1843 | 0.7055 | 0.0027 | 0.0125 | 0.0362 | 0.0149 | 0.0305 | 0.0014 | 0.0014 | 0.0003 | 0.0008 | 0.0007 | 0.0019 | 0.0022 | 0.0008 | 0.0061 | [6 empty] | 0.322 | 3
3125 | 162 | 12003039 | 2020-05-07 | 163,8 | 1010 | ASTM/Контракт 4.13.2 | 2 | 164,2 | 163.8 | 1580 | 5602 | 185 | 7 | 2 | 1950 | 6 | 200 | 250 | 100 |  | B 789/BC | 0,01 | 7:03:31 | 0.1095 | 0.1812 | 0.4518 | 0.0016 | 0.0113 | 0.0318 | 0.0062 | 0.0134 | 0.0006 | 0.0006 | 0.0005 |  | 0.0007 | 0.0017 | 0.0038 | 0.0006 | 0.0042 | [7 empty] | 3
3126 | 163 | 12003040 | 2020-05-07 | 161,665 | 1010 | ASTM/Контракт 4.13.2 | 3 | 162,065 | 161.665 | 1580 | 5629 | 180 | 7 | 3 | 1950 | 6 | 200 | 250 | 100 |  | B 789/BC | 0,01 | 8:11:13 | 0.115 | 0.19 | 0.4661 | 0.0012 | 0.0114 | 0.0264 | 0.0059 | 0.0131 | 0.0005 | 0.0007 | 0.0005 |  | 0.0008 | 0.0019 | 0.0043 | 0.0007 | 0.0046 | [7 empty] | 2
3127 | 164 | 12003041 | 2020-05-07 | 161,238 | 1010 | ASTM/Контракт 4.13.2 | 4 | 163,138 | 162.738 | 1580 | 5640 | 180 | 7 | 3 | 1950 | 6 | 200 | 250 | 100 |  | B 789/BC | 0,01 | 9:04:01 | 0.1035 | 0.1931 | 0.4519 | 0.0025 | 0.0129 | 0.0269 | 0.0053 | 0.0162 | 0.0006 | 0.0007 | 0.0006 |  | 0.0009 | 0.0019 | 0.0049 | 0.0007 | 0.0032 | [7 empty] | 2
3128 | 165 | 12003042 | 2020-05-07 | 159,6 | 1010 | ASTM/Контракт 4.13.2 | 5 | 160 | 159.6 | 1593 |  | 180 | 7 | 2 | 1950 | 6 | 200 | 250 | 100 |  | B 789/BC | 0,01 | 10:12:04 | 0.0974 | 0.1842 | 0.4492 | 0.002 | 0.0107 | 0.0229 | 0.0059 | 0.0178 | 0.0006 | 0.0006 | 0.0006 |  | 0.0008 | 0.0018 | 0.0047 | 0.0007 | 0.0022 | [7 empty] | 3
3129 | 179 | 12003056 | 2020-05-08 | 159,6 | Ст3сп | Контракт | 6 | 160 | 159.6 | 1578 | 6014 | 165 | 10 | 3 | 1950 | 9 | 290 | 350 | 150 |  |  |  | 2:33:43 | 0.1862 | 0.1894 | 0.7252 | 0.0019 | 0.0095 | 0.0386 | 0.0202 | 0.0426 | 0.0014 | 0.0024 | 0.0007 | 0.0006 | 0.0008 | 0.0025 | 0.002 | 0.0007 | 0.0054 | [6 empty] | 0.32 | 0
3130 | 180 | 12003057 | 2020-05-08 | 155,4 | Ст3сп | Контракт | 7 | 155,8 | 155.4 | 1575 | 6039 | 165 | 10 | 3 | 1950 | 9 | 290 | 350 | 150 |  |  |  | 3:18:42 | 0.1908 | 0.1844 | 0.7333 | 0.0067 | 0.0069 | 0.0433 | 0.0163 | 0.0352 | 0.0014 | 0.0014 | 0.0006 | 0.0005 | 0.0007 | 0.0022 | 0.0019 | 0.0007 | 0.0052 | [6 empty] | 0.326 | 0
3131 | 181 | 12003058 | 2020-05-08 | 159,6 | Ст3сп | Контракт | 8 | 160 | 159.6 | 1575 | 6066 | 165 | 10 | 3 | 1950 | 9 | 290 | 350 | 150 |  |  |  | 4:11:59 | 0.1938 | 0.19 | 0.71 | 0.0034 | 0.009 | 0.0376 | 0.016 | 0.0328 | 0.0011 | 0.0012 | 0.0006 | 0.0003 | 0.0008 | 0.0025 | 0.0019 | 0.0007 | 0.0065 | [6 empty] | 0.324 | -1
3132 | 182 | 12003059 | 2020-05-08 | 157,5 | Ст3сп | Контракт | 9 | 157,9 | 157.5 | 1574 | 6093 | 165 | 10 | 3 | 1950 | 9 | 290 | 350 | 150 |  |  |  | 4:50:21 | 0.2021 | 0.1775 | 0.6944 | 0.0034 | 0.0095 | 0.0371 | 0.0195 | 0.0371 | 0.0013 | 0.0032 | 0.0007 | 0.0004 | 0.0007 | 0.0024 | 0.0019 | 0.0008 | 0.0071 | [6 empty] | 0.33 | -3
3133 | 187 | 12003064 | 2020-05-08 | 165,9 | Ст3сп | Контракт | 14 | 166,3 | 165.9 | 1568 | 6232 | 165 | 12 | 3 | 1950 | 9 | 350 | 430 | 190 |  | B 789/BC | 0,02 | 8:39:00 | 0.1943 | 0.183 | 0.7063 | 0.0039 | 0.0144 | 0.0431 | 0.0156 | 0.0333 | 0.001 | 0.0023 | 0.0006 | 0.0002 | 0.0008 | 0.0025 | 0.0019 | 0.0006 | 0.0056 | [6 empty] | 0.325 | 0
3134 | 188 | 12003065 | 2020-05-08 | 161,7 | Ст3сп | Контракт | 15 | 162,1 | 161.7 | 1567 | 6259 | 165 | 12 | 3 | 1950 | 9 | 350 | 430 | 190 |  | B 789/BC | 0,02 | 9:14:06 | 0.2027 | 0.193 | 0.7042 | 0.0018 | 0.0151 | 0.0421 | 0.0214 | 0.0324 | 0.0016 | 0.0046 | 0.0006 | 0.0003 | 0.0009 | 0.0022 | 0.0019 | 0.0006 | 0.0052 | [6 empty] | 0.333 | 5
3135 | 189 | 12003066 | 2020-05-08 | 159,6 | Ст4сп | Контракт | 16 | 160 | 159.6 | 1566 | 6284 | 165 | 10 | 3 | 1950 | 9 | 340 | 420 | 190 |  | B 789/BC | 0,02 | 9:56:43 | 0.1947 | 0.1978 | 0.707 | 0.0033 | 0.0117 | 0.0367 | 0.0215 | 0.0323 | 0.0017 | 0.0039 | 0.0006 | 0.0004 | 0.0008 | 0.0024 | 0.0016 | 0.0006 | 0.0058 | [7 empty] | 1
3136 | 190 | 12003067 | 2020-05-08 | 163,8 | Ст4сп | Контракт | 17 | 164,2 | 163.8 | 1565 | 6312 | 165 | 12 | 3 | 1950 | 9 | 350 | 430 | 190 |  | B 789/BC | 0,02 | 10:39:45 | 0.2011 | 0.1972 | 0.702 | 0.0021 | 0.0132 | 0.0458 | 0.0279 | 0.0367 | 0.0018 | 0.0037 | 0.0006 | 0.0005 | 0.0008 | 0.0024 | 0.0025 | 0.0008 | 0.0058 | [7 empty] | -2
3137 | 204 | 12003081 | 2020-05-08 | 165,9 | 1015 | ASTM A510/A510M-18 | 31 | 166,3 | 165.9 | 1567 | 6688 | 165 | 10 | 3 | 1950 | 8 | 320 | 400 | 170 |  | B 789/BC | 0,02 | 20:41:57 | 0.1713 | 0.1968 | 0.5806 | 0.002 | 0.0092 | 0.0347 | 0.0177 | 0.0311 | 0.0012 | 0.004 | 0.0005 | 0.0004 | 0.0008 | 0.0019 | 0.0032 | 0.0011 | 0.0059 | [6 empty] | 0.279 | -3
3138 | 205 | 12003082 | 2020-05-08 | 161,7 | 1015 | ASTM A510/A510M-18 | 32 | 162,1 | 161.7 | 1567 | 6715 | 165 | 10 | 3 | 1950 | 8 | 320 | 400 | 170 |  | B 789/BC | 0,03 | 21:21:11 | 0.1634 | 0.1666 | 0.574 | 0.002 | 0.0074 | 0.0398 | 0.0184 | 0.0322 | 0.0012 | 0.004 | 0.0005 | 0.0004 | 0.0007 | 0.0019 | 0.0019 | 0.0008 | 0.0059 | [6 empty] | 0.272 | 2
3139 | 206 | 12003083 | 2020-05-08 | 153,3 | 1015 | ASTM A510/A510M-18 | 33 | 153,7 | 153.3 | 1568 | 6740 | 165 | 10 | 3 | 1950 | 8 | 320 | 400 | 170 |  | B 789/BC | 0,02 | 22:12:34 | 0.1677 | 0.1744 | 0.5803 | 0.0037 | 0.0075 | 0.0348 | 0.0175 | 0.0258 | 0.0012 | 0.0035 | 0.0005 | 0.0002 | 0.0008 | 0.0021 | 0.0023 | 0.0007 | 0.0064 | [6 empty] | 0.275 | -1
3140 | 207 | 12003084 | 2020-05-08 | 165,9 | 1015 | ASTM A510/A510M-18 | 34 | 166,3 | 165.9 | 1573 | 6767 | 165 | 10 | 3 | 1950 | 8 | 320 | 400 | 170 |  | B 789/BC | 0,02 | 23:00:23 | 0.167 | 0.1615 | 0.5654 | 0.0071 | 0.0127 | 0.0353 | 0.0127 | 0.0273 | 0.0011 | 0.0014 | 0.0005 | 0.0005 | 0.0007 | 0.0021 | 0.0022 | 0.0007 | 0.0061 | [6 empty] | 0.272 | -2
3141 | 220 | 12003097 | 2020-05-09 | 169,344 | Арм500 | ГОСТ 34028-2016 | 7 | 169,744 | 169.344 | 1576 | 3302 | 180 | 7 | 2 | 2155 | 8 | 290 | 320 | 100 |  | B 789/BC | 0,01 | 11:12:09 | 0.1901 | 0.195 | 0.7151 | 0.0042 | 0.0143 | 0.0355 | 0.0143 | 0.0312 | 0.0012 | 0.002 | 0.0005 | 0.0001 | 0.0009 | 0.0026 | 0.0022 | 0.001 | 0.0055 | [6 empty] | 0.32 | -1
3142 | 195 | 12003072 | 2020-05-08 | 170,1 | Ст4сп | Контракт | 22 | 170,5 | 170.1 | 1563 | 6448 | 165 | 12 | 3 | 1950 | 9 | 350 | 420 | 190 |  | B 789/BC | 0,02 | 14:17:28 | 0.1931 | 0.1929 | 0.6919 | 0.0026 | 0.0095 | 0.0287 | 0.0064 | 0.0141 | 0.0006 | 0.0008 | 0.0005 |  | 0.0007 | 0.0022 | 0.0016 | 0.0004 | 0.0056 | [6 empty] | 0.316 | 4
3143 | 196 | 12003073 | 2020-05-08 | 163,8 | Ст4сп | Контракт | 23 | 164,2 | 163.8 | 1564 | 6476 | 165 | 10 | 3 | 1950 | 9 | 340 | 450 | 190 |  | B 789/BC | 0,02 | 14:54:49 | 0.1901 | 0.1825 | 0.6879 | 0.0031 | 0.0129 | 0.0323 | 0.0076 | 0.0142 | 0.0006 | 0.0009 | 0.0005 |  | 0.0007 | 0.0024 | 0.0018 | 0.0006 | 0.0068 | [6 empty] | 0.313 | -1
3144 | 197 | 12003074 | 2020-05-08 | 161,7 | Ст4сп | Контракт | 24 | 162,1 | 161.7 | 1562 | 6503 | 165 | 10 | 3 | 1950 | 9 | 340 | 450 | 190 |  | B 789/BC | 0,02 | 15:48:47 | 0.2042 | 0.1768 | 0.6977 | 0.0028 | 0.0255 | 0.0438 | 0.0134 | 0.0272 | 0.0013 | 0.0009 | 0.0005 | 0.0001 | 0.0008 | 0.0026 | 0.0017 | 0.0004 | 0.0058 | [6 empty] | 0.333 | 2
3145 | 198 | 12003075 | 2020-05-08 | 168 | Ст4сп | Контракт | 25 | 168,4 | 168 | 1566 | 6530 | 165 | 10 | 3 | 1950 | 9 | 340 | 450 | 190 |  | B 789/BC | 0,02 | 16:21:39 | 0.1921 | 0.2049 | 0.6855 | 0.0026 | 0.0152 | 0.0322 | 0.0142 | 0.0314 | 0.0016 | 0.0011 | 0.0005 | 0.0004 | 0.0008 | 0.0024 | 0.0034 | 0.0006 | 0.0054 | [6 empty] | 0.317 | 1
3146 | 199 | 12003076 | 2020-05-08 | 161,7 | Ст4сп | Контракт | 26 | 162,1 | 161.7 | 1560 | 6555 | 165 | 10 | 3 | 1950 | 9 | 340 | 450 | 190 |  | B 789/BC | 0,02 | 17:04:43 | 0.2024 | 0.1863 | 0.6999 | 0.0031 | 0.0107 | 0.0237 | 0.0075 | 0.0178 | 0.0007 | 0.0006 | 0.0004 |  | 0.0007 | 0.0022 | 0.0017 | 0.0004 | 0.0063 | [6 empty] | 0.326 | 0
3147 | 212 | 12003089 | 2020-05-09 | 163,8 | 1015 | ASTM A510/A510M-18 | 39 | 164,2 | 163.8 | 1574 | 6904 | 165 | 10 | 3 | 1950 | 8 | 320 | 400 | 170 |  | B 789/BC | 0,02 | 2:57:36 | 0.1718 | 0.1859 | 0.5742 | 0.0063 | 0.0157 | 0.042 | 0.0152 | 0.0339 | 0.0013 | 0.0017 | 0.0005 | 0.001 | 0.001 | 0.0023 | 0.0023 | 0.0007 | 0.0062 | [6 empty] | 0.28 | -1
3148 | 213 | 12003090 | 2020-05-09 | 159,6 | 1015 | ASTM A510/A510M-18 | 40 | 165,8 | 165.4 | 1570 | 6931 | 165 | 10 | 3 | 1950 | 8 | 320 | 400 | 170 |  | B 789/BC | 0,02 | 3:47:07 | 0.1742 | 0.1749 | 0.5707 | 0.0026 | 0.0117 | 0.0379 | 0.0134 | 0.0301 | 0.0014 | 0.0016 | 0.0005 |  | 0.0007 | 0.0022 | 0.0026 | 0.0007 | 0.0066 | [6 empty] | 0.281 | -1
3149 | 214 | 12003091 | 2020-05-09 | 163,296 | Арм500 | ГОСТ 34028-2016 | 1 | 164,596 | 164.196 | 1581 | 3139 | 190 | 7 | 2 | 2155 | 9 | 300 | 350 | 110 |  | B 789/BC | 0,1 | 6:39:25 | 0.1892 | 0.1814 | 0.6936 | 0.0093 | 0.0071 | 0.0305 | 0.0187 | 0.0343 | 0.0013 | 0.0031 | 0.0005 | 0.0003 | 0.0008 | 0.0022 | 0.002 | 0.0008 | 0.0058 | [6 empty] | 0.315 | -3
3150 | 215 | 12003092 | 2020-05-09 | 151,2 | Арм500 | ГОСТ 34028-2016 | 2 | 151,6 | 151.2 | 1572 | 3163 | 180 | 7 | 2 | 2155 | 8 | 270 | 300 | 100 |  | B 789/BC | 0,03 | 7:14:15 | 0.2 | 0.1888 | 0.713 | 0.007 | 0.0126 | 0.03 | 0.0191 | 0.0314 | 0.0014 | 0.0038 | 0.0005 | 0.0002 | 0.001 | 0.0028 | 0.0022 | 0.0009 | 0.0065 | [6 empty] | 0.33 | 2
3151 | 221 | 12003098 | 2020-05-09 | 166,32 | Арм500 | ГОСТ 34028-2016 | 8 | 166,72 | 166.32 | 1574 | 3330 | 180 | 7 | 2 | 2155 | 8 | 310 | 340 | 110 |  | B 789/BC | 0,01 | 12:01:29 | 0.2079 | 0.1824 | 0.7126 | 0.0032 | 0.0186 | 0.0333 | 0.0173 | 0.0298 | 0.0011 | 0.0028 | 0.0005 | 0.0001 | 0.0009 | 0.0027 | 0.002 | 0.0006 | 0.0051 | [6 empty] | 0.338 | 0
3152 | 222 | 12003099 | 2020-05-09 | 166,32 | Арм500 | ГОСТ 34028-2016 | 9 | 166,72 | 166.32 | 1575 | 3357 | 180 | 7 | 2 | 2155 | 8 | 310 | 360 | 110 |  | B 789/BC | 0,01 | 12:39:25 | 0.1932 | 0.1916 | 0.723 | 0.0041 | 0.0127 | 0.032 | 0.0154 | 0.0299 | 0.0012 | 0.0023 | 0.0005 | 0.0003 | 0.0009 | 0.0027 | 0.0026 | 0.0008 | 0.0055 | [6 empty] | 0.324 | 0
3153 | 223 | 12003100 | 2020-05-09 | 166,32 | Арм500 | ГОСТ 34028-2016 | 10 | 166,72 | 166.32 | 1575 | 3384 | 180 | 7 | 2 | 2155 | 8 | 310 | 340 | 110 |  | B 789/BC | 0,01 | 13:30:55 | 0.1855 | 0.1928 | 0.7357 | 0.0041 | 0.0135 | 0.0351 | 0.0184 | 0.0316 | 0.0012 | 0.0035 | 0.0006 | 0.0005 | 0.0008 | 0.003 | 0.0019 | 0.0008 | 0.0043 | [6 empty] | 0.32 | -1
3154 | 224 | 12003101 | 2020-05-09 | 160,272 | Арм500 | ГОСТ 34028-2016 | 11 | 160,672 | 160.272 | 1573 | 3408 | 180 | 7 | 2 | 2155 | 8 | 310 | 340 | 110 |  | B 789/BC | 0,01 | 14:12:35 | 0.1886 | 0.2029 | 0.7175 | 0.0061 | 0.0177 | 0.0384 | 0.0194 | 0.0296 | 0.0013 | 0.0034 | 0.0005 | 0.0003 | 0.0009 | 0.0029 | 0.0023 | 0.001 | 0.0037 | [6 empty] | 0.32 | 1
3155 | 237 | 12003114 | 2020-05-09 | 160,272 | Арм500 | ГОСТ 34028-2016 | 24 | 160,672 | 160.272 | 1564 | 3756 | 200 | 7 | 2 | 2155 | 9 | 320 | 350 | 110 |  | B 789/BC | 0,02 | 23:38:34 | 0.1982 | 0.1955 | 0.7183 | 0.0026 | 0.0139 | 0.044 | 0.0165 | 0.0306 | 0.0014 | 0.0015 | 0.0005 | 0.0003 | 0.0008 | 0.0025 | 0.0021 | 0.0007 | 0.0064 | [6 empty] | 0.331 | -3
3156 | 238 | 12003115 | 2020-05-09 | 163,296 | Арм500 | ГОСТ 34028-2016 | 25 | 164,096 | 163.696 | 1564 | 3786 | 200 | 7 | 2 | 2155 | 9 | 320 | 350 | 110 |  | B 789/BC | 0,01 | 0:26:18 | 0.1888 | 0.1805 | 0.707 | 0.003 | 0.0155 | 0.0514 | 0.0197 | 0.0364 | 0.0016 | 0.0021 | 0.0005 | 0.0006 | 0.0008 | 0.0027 | 0.0019 | 0.0008 | 0.0042 | [6 empty] | 0.322 | 4
3157 | 239 | 12003116 | 2020-05-10 | 166,32 | Арм500 | ГОСТ 34028-2016 | 26 | 166,92 | 166.52 | 1577 | 3813 | 200 | 7 | 2 | 2155 | 9 | 320 | 350 | 110 |  | B 789/BC | 0,03 | 1:14:25 | 0.1966 | 0.1938 | 0.698 | 0.0033 | 0.014 | 0.037 | 0.0158 | 0.0291 | 0.0017 | 0.0014 | 0.0005 | 0.0001 | 0.0008 | 0.0025 | 0.002 | 0.0007 | 0.0061 | [6 empty] | 0.324 | -3
3158 | 240 | 12003117 | 2020-05-10 | 166,32 | Арм500 | ГОСТ 34028-2016 | 27 | 166,72 | 166.32 | 1567 | 3840 | 200 | 7 | 2 | 2155 | 9 | 320 | 350 | 110 |  | B 789/BC | 0,03 | 2:04:16 | 0.1907 | 0.179 | 0.7059 | 0.0032 | 0.0186 | 0.0446 | 0.0166 | 0.03 | 0.0012 | 0.0016 | 0.0005 | 0.0003 | 0.0007 | 0.0026 | 0.0023 | 0.0012 | 0.0053 | [6 empty] | 0.321 | 0
3159 | 254 | 12003131 | 2020-05-10 | 154,224 | Арм500 | ГОСТ 34028-2016 | 6 | 154,624 | 154.224 | 1577 | 172 | 180 | 7 | 2 | 2155 | 9 | 300 | 320 | 110 |  |  |  | 13:49:57 | 0.1884 | 0.1811 | 0.6883 | 0.0028 | 0.0148 | 0.0474 | 0.015 | 0.0253 | 0.0012 | 0.0023 | 0.0004 | 0.0001 | 0.0007 | 0.0026 | 0.0018 | 0.0007 | 0.0063 | [6 empty] | 0.316 | 1
3160 | 229 | 12003106 | 2020-05-09 | 163,296 | Арм500 | ГОСТ 34028-2016 | 16 | 163,696 | 163.296 | 1568 | 3544 | 180 | 7 | 2 | 2155 | 8 | 310 | 340 | 110 |  | B 789/BC | 0,01 | 17:47:10 | 0.183 | 0.1871 | 0.6937 | 0.0051 | 0.0157 | 0.0446 | 0.0175 | 0.03 | 0.0012 | 0.0028 | 0.0005 | 0.0001 | 0.0008 | 0.0025 | 0.0024 | 0.0011 | 0.0043 | [6 empty] | 0.312 | 2
3161 | 230 | 12003107 | 2020-05-09 | 166,32 | Арм500 | ГОСТ 34028-2016 | 17 | 166,72 | 166.32 | 1568 | 3571 | 180 | 7 | 2 | 2155 | 8 | 310 | 340 | 110 |  | B 789/BC | 0,01 | 18:48:09 | 0.1814 | 0.1833 | 0.7004 | 0.0048 | 0.0207 | 0.0466 | 0.0157 | 0.0349 | 0.0015 | 0.0018 | 0.0005 | 0.0004 | 0.0008 | 0.0028 | 0.0019 | 0.0006 | 0.0043 | [6 empty] | 0.312 | -2
3162 | 231 | 12003108 | 2020-05-09 | 166,32 | Арм500 | ГОСТ 34028-2016 | 18 | 166,72 | 166.32 | 1568 | 3599 | 180 | 7 | 2 | 2155 | 8 | 310 | 340 | 110 |  | B 789/BC | 0,01 | 19:13:32 | 0.1878 | 0.1815 | 0.7052 | 0.0041 | 0.0201 | 0.0488 | 0.0196 | 0.033 | 0.0013 | 0.0018 | 0.0004 | 0.0003 | 0.0008 | 0.0027 | 0.0051 | 0.0004 | 0.0045 | [6 empty] | 0.319 | 0
3163 | 232 | 12003109 | 2020-05-09 | 169,344 | Арм500 | ГОСТ 34028-2016 | 19 | 169,744 | 169.344 | 1568 | 3623 | 180 | 7 | 2 | 2155 | 8 | 310 | 340 | 110 |  | B 789/BC | 0,01 | 19:57:14 | 0.1951 | 0.1861 | 0.7062 | 0.0028 | 0.0177 | 0.0474 | 0.0189 | 0.0296 | 0.0014 | 0.0015 | 0.0005 | 0.0003 | 0.0008 | 0.0027 | 0.003 | 0.0005 | 0.0051 | [6 empty] | 0.326 | 1
3164 | 246 | 12003123 | 2020-05-10 | 168,097 | Арм500 | ГОСТ 34028-2016 | 33 | 168,897 | 168.497 | 1565 | 4007 | 200 | 7 | 2 | 2155 | 9 | 320 | 350 | 110 |  | B 789/BC | 0,01 | 6:29:44 | 0.1777 | 0.1835 | 0.7171 | 0.0039 | 0.0168 | 0.0432 | 0.0137 | 0.0325 | 0.0019 | 0.0012 | 0.0005 | 0.0005 | 0.0007 | 0.0026 | 0.0015 | 0.0006 | 0.0051 | [6 empty] | 0.31 | 5
3165 | 247 | 12003124 | 2020-05-10 | 163,296 | Арм500 | ГОСТ 34028-2016 | 34 | 163,896 | 163.496 | 1565 | 4037 | 200 | 7 | 2 | 2155 | 9 | 320 | 350 | 110 |  | B 789/BC | 0,01 | 7:15:05 | 0.1965 | 0.1811 | 0.7089 | 0.0028 | 0.0144 | 0.0455 | 0.0151 | 0.033 | 0.0019 | 0.0016 | 0.0004 | 0.0002 | 0.0008 | 0.0025 | 0.0019 | 0.0008 | 0.0054 | [6 empty] | 0.328 | 4
3166 | 248 | 12003125 | 2020-05-10 | 163,044 | Арм500 | ГОСТ 34028-2016 | 35 | 172,644 | 172.244 | 1570 | 4064 | 180 | 7 | 2 | 2155 | 9 | 320 | 350 | 110 |  |  |  | 8:01:03 | 0.1907 | 0.1791 | 0.7204 | 0.0027 | 0.0136 | 0.0408 | 0.0165 | 0.029 | 0.0013 | 0.0016 | 0.0005 | 0.0002 | 0.0008 | 0.0028 | 0.0019 | 0.0007 | 0.0057 | [6 empty] | 0.323 | 1
3167 | 249 | 12003126 | 2020-05-10 | 160,272 | Арм500 | ГОСТ 34028-2016 | 1 | 161,572 | 161.172 | 1583 | 33 | 180 | 7 | 2 | 2155 | 9 | 300 | 320 | 110 |  |  |  | 9:34:01 | 0.1961 | 0.1944 | 0.6911 | 0.0018 | 0.0136 | 0.038 | 0.0132 | 0.027 | 0.0011 | 0.0015 | 0.0004 |  | 0.0008 | 0.0025 | 0.0026 | 0.0007 | 0.007 | [6 empty] | 0.322 | -1
3168 | 262 | 12003139 | 2020-05-10 | 166,32 | Арм500 | ГОСТ 34028-2016 | 14 | 166,72 | 166.32 | 1569 | 393 | 180 | 7 | 2 | 2155 | 8 | 290 | 320 | 100 |  | B 789/BC | 0,01 | 19:45:19 | 0.1911 | 0.2189 | 0.6967 | 0.003 | 0.0105 | 0.0316 | 0.0129 | 0.0305 | 0.0011 | 0.0016 | 0.0004 |  | 0.0008 | 0.0022 | 0.0022 | 0.0008 | 0.0072 | [6 empty] | 0.317 | 0
3169 | 255 | 12003132 | 2020-05-10 | 163,296 | Арм500 | ГОСТ 34028-2016 | 7 | 163,696 | 163.296 | 1576 | 200 | 180 | 7 | 2 | 2155 | 9 | 300 | 320 | 110 |  |  |  | 14:29:41 | 0.193 | 0.1972 | 0.7015 | 0.0029 | 0.0125 | 0.0474 | 0.0157 | 0.0278 | 0.0011 | 0.0025 | 0.0004 |  | 0.0008 | 0.0027 | 0.0021 | 0.0008 | 0.0074 | [6 empty] | 0.323 | 0
3170 | 256 | 12003133 | 2020-05-10 | 169,344 | Арм500 | ГОСТ 34028-2016 | 8 | 169,744 | 169.344 | 1573 | 230 | 180 | 7 | 2 | 2155 | 9 | 300 | 320 | 110 |  |  |  | 15:13:02 | 0.1876 | 0.1861 | 0.7136 | 0.0038 | 0.013 | 0.035 | 0.0146 | 0.0275 | 0.0012 | 0.0026 | 0.0004 |  | 0.0007 | 0.0026 | 0.0021 | 0.0005 | 0.0066 | [6 empty] | 0.317 | 2
3171 | 257 | 12003134 | 2020-05-10 | 160,272 | Арм500 | ГОСТ 34028-2016 | 9 | 160,672 | 160.272 | 1573 | 257 | 180 | 7 | 2 | 2155 | 9 | 300 | 320 | 110 |  |  |  | 15:56:57 | 0.1909 | 0.1816 | 0.6968 | 0.0034 | 0.0095 | 0.0312 | 0.0156 | 0.0295 | 0.0013 | 0.002 | 0.0004 | 0.0002 | 0.0008 | 0.0025 | 0.0025 | 0.0016 | 0.0073 | [6 empty] | 0.317 | 1
3172 | 271 | 12003148 | 2020-05-11 | 165,9 | 1010 | ASTM/Контракт 4.13.2 | 3 | 166,3 | 165.9 | 1579 | 3454 | 175 | 7 | 3 | 1950 | 6 | 210 | 260 | 110 |  | B 789/BC | 0,01 | 5:28:52 | 0.0989 | 0.1902 | 0.4545 | 0.0025 | 0.0074 | 0.0288 | 0.0146 | 0.029 | 0.0011 | 0.002 | 0.0004 | 0.0001 | 0.0007 | 0.0017 | 0.0031 | 0.0007 | 0.0061 | [7 empty] | 1
3173 | 272 | 12003149 | 2020-05-11 | 174,3 | 1010 | ASTM/Контракт 4.13.2 | 4 | 174,7 | 174.3 | 1586 | 3484 | 175 | 7 | 3 | 1950 | 6 | 210 | 240 | 110 |  | B 789/BC | 0,02 | 6:19:09 | 0.1093 | 0.188 | 0.4528 | 0.0027 | 0.0115 | 0.0391 | 0.0175 | 0.0295 | 0.0013 | 0.0026 | 0.0004 | 0.0001 | 0.0008 | 0.0017 | 0.0028 | 0.0007 | 0.006 | [7 empty] | -1
3174 | 273 | 12003150 | 2020-05-11 | 163,8 | 1010 | ASTM/Контракт 4.13.2 | 5 | 164,2 | 163.8 | 1578 | 3511 | 175 | 7 | 3 | 1950 | 6 | 210 | 240 | 110 |  | B 789/BC | 0,04 | 7:11:33 | 0.1032 | 0.1847 | 0.4508 | 0.0027 | 0.0088 | 0.0344 | 0.0161 | 0.0292 | 0.0012 | 0.0021 | 0.0004 |  | 0.0008 | 0.0017 | 0.0029 | 0.0006 | 0.0064 | [7 empty] | -3
3175 | 274 | 12003151 | 2020-05-11 | 165,9 | 1010 | ASTM/Контракт 4.13.2 | 6 | 166,3 | 165.9 | 1583 | 3538 | 175 | 7 | 3 | 1950 | 6 | 210 | 240 | 110 |  | B 789/BC | 0,01 | 8:15:10 | 0.1087 | 0.1967 | 0.4568 | 0.0018 | 0.007 | 0.0324 | 0.014 | 0.0325 | 0.0013 | 0.002 | 0.0004 | 0.0003 | 0.0009 | 0.0017 | 0.0037 | 0.0009 | 0.0056 | [7 empty] | 4
3176 | 287 | 12003164 | 2020-05-11 | 165,9 | Ст4сп | Контракт | 12 | 166,3 | 165.9 | 1570 | 3868 | 165 | 13 | 3 | 1950 | 9 | 370 | 450 | 200 |  |  |  | 19:29:58 | 0.2028 | 0.1875 | 0.7135 | 0.0062 | 0.017 | 0.0424 | 0.016 | 0.0353 | 0.0012 | 0.0015 | 0.0006 | 0.0002 | 0.0008 | 0.0028 | 0.0024 | 0.0007 | 0.0065 | [6 empty] | 0.334 | 1
3177 | 288 | 12003165 | 2020-05-11 | 163,8 | Ст4сп | Контракт | 13 | 164,2 | 163.8 | 1569 | 3895 | 165 | 13 | 3 | 1950 | 9 | 370 | 450 | 200 |  |  |  | 20:08:50 | 0.1966 | 0.2029 | 0.7042 | 0.0046 | 0.0145 | 0.0454 | 0.0159 | 0.0313 | 0.0011 | 0.0014 | 0.0005 | 0.0004 | 0.0006 | 0.0026 | 0.0016 | 0.0009 | 0.0055 | [6 empty] | 0.327 | 0
3178 | 263 | 12003140 | 2020-05-10 | 166,32 | Арм500 | ГОСТ 34028-2016 | 15 | 166,72 | 166.32 | 1570 | 420 | 180 | 7 | 2 | 2155 | 8 | 300 | 340 | 110 |  | B 789/BC | 0,01 | 20:24:50 | 0.1855 | 0.1914 | 0.7103 | 0.0032 | 0.0156 | 0.0409 | 0.0155 | 0.0335 | 0.0012 | 0.0022 | 0.0005 | 0.0002 | 0.0008 | 0.0028 | 0.0021 | 0.0007 | 0.0066 | [6 empty] | 0.316 | -2
3179 | 264 | 12003141 | 2020-05-10 | 163,296 | Арм500 | ГОСТ 34028-2016 | 16 | 163,696 | 163.296 | 1571 | 447 | 180 | 7 | 2 | 2155 | 8 | 300 | 340 | 110 |  | B 789/BC | 0,01 | 21:26:39 | 0.1837 | 0.1935 | 0.7202 | 0.0043 | 0.0155 | 0.0416 | 0.0166 | 0.0331 | 0.0012 | 0.0021 | 0.0005 | 0.0001 | 0.0008 | 0.0027 | 0.0021 | 0.0006 | 0.006 | [6 empty] | 0.316 | 1
3180 | 265 | 12003142 | 2020-05-10 | 163,296 | Арм500 | ГОСТ 34028-2016 | 17 | 163,696 | 163.296 | 1568 | 475 | 180 | 7 | 2 | 2155 | 8 | 300 | 340 | 110 |  | B 789/BC | 0,01 | 21:55:04 | 0.1834 | 0.2023 | 0.7168 | 0.004 | 0.0099 | 0.0344 | 0.0162 | 0.0311 | 0.0012 | 0.0021 | 0.0005 |  | 0.0008 | 0.0025 | 0.0021 | 0.0007 | 0.0061 | [6 empty] | 0.314 | 1
3181 | 279 | 12003156 | 2020-05-11 | 163,8 | 1015 | ASTM A510/A510M-18 | 4 | 164,2 | 163.8 | 1576 | 3675 | 165 | 10 | 3 | 1950 | 9 | 320 | 400 | 110 |  | B 789/BC | 0,02 | 13:02:29 | 0.1661 | 0.1696 | 0.5579 | 0.0038 | 0.0109 | 0.0362 | 0.0152 | 0.0393 | 0.0009 | 0.0017 | 0.0004 | 0.0001 | 0.0008 | 0.0019 | 0.0024 | 0.0009 | 0.0068 | [6 empty] | 0.271 | -1
3182 | 280 | 12003157 | 2020-05-11 | 163,8 | 1015 | ASTM A510/A510M-18 | 5 | 164,2 | 163.8 | 1577 | 3702 | 165 | 10 | 3 | 1950 | 9 | 320 | 400 | 170 |  | B 789/BC | 0,01 | 13:52:26 | 0.1633 | 0.1732 | 0.546 | 0.0045 | 0.0138 | 0.0395 | 0.0134 | 0.0342 | 0.0009 | 0.0014 | 0.0004 | 0.0002 | 0.0008 | 0.0017 | 0.0029 | 0.0009 | 0.0052 | [6 empty] | 0.266 | 3
3183 | 281 | 12003158 | 2020-05-11 | 165,9 | 1015 | ASTM A510/A510M-18 | 6 | 166,3 | 165.9 | 1576 | 3729 | 165 | 10 | 3 | 1950 | 9 | 320 | 400 | 170 |  | B 789/BC | 0,01 | 14:40:38 | 0.1673 | 0.1725 | 0.5668 | 0.0093 | 0.0146 | 0.037 | 0.0147 | 0.0312 | 0.0013 | 0.0013 | 0.0005 | 0.0002 | 0.0006 | 0.002 | 0.002 | 0.0012 | 0.0054 | [6 empty] | 0.273 | 2
3184 | 282 | 12003159 | 2020-05-11 | 168 | 1015 | ASTM A510/A510M-18 | 7 | 168,4 | 168 | 1572 | 3757 | 165 | 10 | 3 | 1950 | 9 | 320 | 400 | 170 |  | B 789/BC | 0,01 | 15:25:47 | 0.1563 | 0.1776 | 0.5661 | 0.0054 | 0.0112 | 0.03 | 0.013 | 0.0341 | 0.0013 | 0.0012 | 0.0004 | 0.0002 | 0.0007 | 0.0018 | 0.0017 | 0.0008 | 0.0049 | [6 empty] | 0.26 | 4
3185 | 296 | 12003173 | 2020-05-12 | 161,7 | Ст4сп | Контракт | 21 | 162,1 | 161.7 | 1562 | 4109 | 165 | 13 | 3 | 1950 | 9 | 370 | 450 | 200 |  |  |  | 1:40:52 | 0.1878 | 0.1823 | 0.7288 | 0.0027 | 0.0163 | 0.0576 | 0.0158 | 0.0321 | 0.0013 | 0.0019 | 0.0005 |  | 0.0008 | 0.0031 | 0.0019 | 0.0007 | 0.0055 | [6 empty] | 0.325 | 0
3186 | 297 | 12003174 | 2020-05-12 | 170,1 | Ст4сп | Контракт | 22 | 170,5 | 170.1 | 1564 | 4137 | 165 | 13 | 3 | 1950 | 9 | 370 | 450 | 200 |  |  |  | 2:30:29 | 0.2001 | 0.1915 | 0.7236 | 0.0029 | 0.0173 | 0.0506 | 0.0155 | 0.0329 | 0.0012 | 0.0019 | 0.0005 | 0.0004 | 0.0009 | 0.0029 | 0.0023 | 0.0008 | 0.0048 | [6 empty] | 0.335 | 2
3187 | 289 | 12003166 | 2020-05-11 | 159,6 | Ст4сп | Контракт | 14 | 160 | 159.6 | 1571 | 3920 | 165 | 13 | 3 | 1950 | 9 | 370 | 450 | 200 |  |  |  | 20:52:44 | 0.1986 | 0.1877 | 0.7091 | 0.0052 | 0.0167 | 0.04 | 0.014 | 0.0305 | 0.0013 | 0.0015 | 0.0006 | 0.0009 | 0.0009 | 0.0029 | 0.0021 | 0.0007 | 0.0053 | [6 empty] | 0.329 | 1
3188 | 290 | 12003167 | 2020-05-11 | 161,7 | Ст4сп | Контракт | 15 | 162,1 | 161.7 | 1562 | 3948 | 165 | 13 | 3 | 1950 | 9 | 370 | 450 | 200 |  |  |  | 21:29:44 | 0.2095 | 0.1824 | 0.7012 | 0.0037 | 0.0162 | 0.0436 | 0.0171 | 0.0361 | 0.0011 | 0.0015 | 0.0005 | 0.0004 | 0.0008 | 0.0026 | 0.0019 | 0.0014 | 0.0048 | [6 empty] | 0.339 | 1
3189 | 304 | 12003181 | 2020-05-12 | 163,678 | Ст4сп | Контракт | 29 | 171,078 | 170.678 | 1561 | 4334 | 165 | 13 | 3 | 1950 | 9 | 370 | 450 | 200 |  | B 789/BC | 0,02 | 7:28:16 | 0.1892 | 0.1792 | 0.7096 | 0.0039 | 0.0087 | 0.0322 | 0.0154 | 0.0281 | 0.0011 | 0.0016 | 0.0004 |  | 0.0009 | 0.0025 | 0.0023 | 0.0015 | 0.0038 | [6 empty] | 0.318 | 0
3190 | 305 | 12003182 | 2020-05-12 | 163,266 | Арм500 | ГОСТ 34028-2016 | 1 | 164,566 | 164.166 | 1582 | 601 | 180 | 7 | 2 | 2155 | 9 | 320 | 380 | 130 |  | B 789/BC | 0,12 | 0:25:51 | 0.1964 | 0.1609 | 0.6963 | 0.0033 | 0.0138 | 0.0402 | 0.0177 | 0.0393 | 0.0011 | 0.0014 | 0.0003 | 0.0003 | 0.0008 | 0.0021 | 0.0019 | 0.0007 | 0.0057 | [6 empty] | 0.325 | -4
3191 | 306 | 12003183 | 2020-05-13 | 163,296 | Арм500 | ГОСТ 34028-2016 | 2 | 163,696 | 163.296 | 1577 | 628 | 180 | 7 | 2 | 2155 | 9 | 320 | 380 | 130 |  | B 789/BC | 0,02 | 1:13:31 | 0.1928 | 0.1589 | 0.701 | 0.004 | 0.0211 | 0.0394 | 0.0135 | 0.0243 | 0.0012 | 0.0016 | 0.0003 |  | 0.0007 | 0.0021 | 0.0015 | 0.0006 | 0.0053 | [6 empty] | 0.321 | 5
3192 | 307 | 12003184 | 2020-05-13 | 160,272 | Арм500 | ГОСТ 34028-2016 | 3 | 160,672 | 160.272 | 1577 | 656 | 180 | 7 | 2 | 2155 | 9 | 320 | 380 | 130 |  | B 789/BC | 0,02 | 1:56:19 | 0.1992 | 0.1819 | 0.7156 | 0.0069 | 0.0082 | 0.0304 | 0.0151 | 0.0314 | 0.0014 | 0.0041 | 0.0004 | 0.0001 | 0.0009 | 0.0023 | 0.0026 | 0.001 | 0.0092 | [6 empty] | 0.329 | -3
3193 | 321 | 12003198 | 2020-05-13 | 160,272 | Арм500 | ГОСТ 34028-2016 | 17 | 160,672 | 160.272 | 1573 | 1048 | 180 | 7 | 2 | 2155 | 9 | 320 | 380 | 130 |  | B 789/BC | 0,01 | 11:59:07 | 0.1897 | 0.1875 | 0.7114 | 0.0053 | 0.0108 | 0.0358 | 0.0068 | 0.0199 | 0.0005 | 0.0008 | 0.0004 |  | 0.0009 | 0.0023 | 0.0023 | 0.001 | 0.0054 | [6 empty] | 0.318 | 3
3194 | 322 | 12003199 | 2020-05-13 | 166,32 | Арм500 | ГОСТ 34028-2016 | 18 | 166,72 | 166.32 | 1570 | 1076 | 190 | 7 | 2 | 2155 | 9 | 310 | 360 | 110 |  | B 789/BC | 0,01 | 12:39:01 | 0.19 | 0.1924 | 0.714 | 0.0037 | 0.0133 | 0.0428 | 0.0151 | 0.0315 | 0.0011 | 0.0015 | 0.0005 | 0.0003 | 0.0009 | 0.0026 | 0.002 | 0.0008 | 0.0066 | [6 empty] | 0.321 | 1
3195 | 323 | 12003200 | 2020-05-13 | 166,32 | Арм500 | ГОСТ 34028-2016 | 19 | 166,72 | 166.32 | 1570 | 1103 | 180 | 7 | 2 | 2155 | 9 | 310 | 340 | 110 |  | B 789/BC | 0,01 | 13:34:18 | 0.1846 | 0.1837 | 0.7109 | 0.0023 | 0.0167 | 0.0509 | 0.016 | 0.0309 | 0.0013 | 0.0018 | 0.0005 | 0.0003 | 0.0009 | 0.0025 | 0.0021 | 0.0006 | 0.0065 | [6 empty] | 0.317 | 3
3196 | 336 | 12003213 | 2020-05-13 | 172,368 | Арм500 | ГОСТ 34028-2016 | 32 | 172,768 | 172.368 | 1566 | 1468 | 180 | 7 | 2 | 2155 | 9 | 320 | 350 | 110 |  | B 789/BC | 0,01 | 22:43:59 | 0.1903 | 0.1775 | 0.722 | 0.0014 | 0.0109 | 0.0344 | 0.0064 | 0.016 | 0.0006 | 0.0007 | 0.0005 |  | 0.0009 | 0.0023 | 0.0051 | 0.0006 | 0.0065 | [6 empty] | 0.32 | -2
3197 | 337 | 12003214 | 2020-05-13 | 163,296 | Арм500 | ГОСТ 34028-2016 | 33 | 163,696 | 163.296 | 1568 | 1496 | 180 | 7 | 2 | 2155 | 9 | 320 | 350 | 110 |  | B 789/BC | 0,01 | 23:27:38 | 0.1942 | 0.1664 | 0.6995 | 0.0019 | 0.0145 | 0.04 | 0.0063 | 0.0129 | 0.0005 | 0.0007 | 0.0005 |  | 0.0008 | 0.0022 | 0.0019 | 0.0008 | 0.0077 | [6 empty] | 0.321 | -6
3198 | 338 | 12003215 | 2020-05-13 | 166,32 | Арм500 | ГОСТ 34028-2016 | 34 | 166,72 | 166.32 | 1566 | 1523 | 180 | 7 | 2 | 2155 | 9 | 320 | 350 | 110 |  | B 789/BC | 0,01 | 0:09:56 | 0.189 | 0.1758 | 0.701 | 0.0017 | 0.0138 | 0.0351 | 0.0066 | 0.0134 | 0.0005 | 0.0007 | 0.0004 |  | 0.0007 | 0.0021 | 0.0018 | 0.0005 | 0.005 | [6 empty] | 0.315 | 2
3199 | 339 | 12003216 | 2020-05-14 | 169,344 | Арм500 | ГОСТ 34028-2016 | 35 | 169,744 | 169.344 | 1567 | 1553 | 180 | 7 | 2 | 2155 | 9 | 320 | 350 | 110 |  | B 789/BC | 0,01 | 0:57:53 | 0.1888 | 0.168 | 0.6857 | 0.0027 | 0.0159 | 0.0398 | 0.0068 | 0.0164 | 0.0005 | 0.0007 | 0.0004 |  | 0.0007 | 0.0021 | 0.0027 | 0.001 | 0.0069 | [6 empty] | 0.313 | -2
3200 | 340 | 12003217 | 2020-05-14 | 163,296 | Арм500 | ГОСТ 34028-2016 | 36 | 163,696 | 163.296 | 1566 | 1580 | 180 | 7 | 2 | 2155 | 9 | 320 | 350 | 110 |  | B 789/BC | 0,01 | 1:41:17 | 0.1922 | 0.1872 | 0.7042 | 0.0023 | 0.0117 | 0.0368 | 0.0062 | 0.014 | 0.0006 | 0.0007 | 0.0004 |  | 0.0008 | 0.0021 | 0.0023 | 0.0009 | 0.0068 | [6 empty] | 0.319 | 0
3201 | 353 | 12003230 | 2020-05-14 | 160,272 | Арм500 | ГОСТ 34028-2016 | 11 | 160,672 | 160.272 | 1566 | 1927 | 200 | 7 | 2 | 2155 | 9 | 310 | 330 | 110 |  |  |  | 11:44:18 | 0.1943 | 0.2 | 0.7024 | 0.0046 | 0.0093 | 0.0466 | 0.0125 | 0.0325 | 0.001 | 0.001 | 0.0006 |  | 0.0009 | 0.0024 | 0.0022 | 0.0007 | 0.0059 | [6 empty] | 0.324 | 2
3202 | 354 | 12003231 | 2020-05-14 | 166,32 | Арм500 | ГОСТ 34028-2016 | 12 | 166,72 | 166.32 | 1564 | 1954 | 200 | 7 | 2 | 2155 | 9 | 310 | 330 | 110 |  |  |  | 12:32:58 | 0.1951 | 0.1788 | 0.6995 | 0.0028 | 0.0088 | 0.0478 | 0.0153 | 0.0285 | 0.0012 | 0.0014 | 0.0006 |  | 0.0007 | 0.0022 | 0.0018 | 0.0005 | 0.006 | [6 empty] | 0.325 | 0
3203 | 355 | 12003232 | 2020-05-14 | 163,296 | Арм500 | ГОСТ 34028-2016 | 13 | 163,696 | 163.296 | 1565 | 1981 | 200 | 7 | 2 | 2155 | 9 | 310 | 330 | 110 |  |  |  | 13:04:34 | 0.1942 | 0.1885 | 0.6974 | 0.0029 | 0.0081 | 0.0461 | 0.0174 | 0.0299 | 0.001 | 0.0013 | 0.0005 | 0.0001 | 0.0008 | 0.0021 | 0.002 | 0.0007 | 0.0055 | [6 empty] | 0.323 | 1
3204 | 356 | 12003233 | 2020-05-14 | 160,272 | Арм500 | ГОСТ 34028-2016 | 14 | 160,672 | 160.272 | 1564 | 2008 | 200 | 7 | 2 | 2155 | 9 | 310 | 330 | 110 |  |  |  | 13:58:24 | 0.1943 | 0.1794 | 0.6991 | 0.004 | 0.0153 | 0.0508 | 0.0155 | 0.0325 | 0.0012 | 0.0017 | 0.0006 | 0.0002 | 0.0008 | 0.0023 | 0.0018 | 0.0007 | 0.0058 | [6 empty] | 0.325 | -1
3205 | 298 | 12003175 | 2020-05-12 | 157,5 | Ст4сп | Контракт | 23 | 157,9 | 157.5 | 1560 | 4164 | 165 | 13 | 3 | 1950 | 9 | 370 | 450 | 200 |  |  |  | 3:08:28 | 0.1924 | 0.1936 | 0.7085 | 0.0029 | 0.01 | 0.0584 | 0.023 | 0.0365 | 0.0013 | 0.0045 | 0.0004 | 0.0002 | 0.0009 | 0.0025 | 0.0021 | 0.0013 | 0.0053 | [6 empty] | 0.328 | 0
3206 | 299 | 12003176 | 2020-05-12 | 168 | Ст4сп | Контракт | 24 | 168,4 | 168 | 1560 | 4193 | 165 | 13 | 3 | 1950 | 9 | 370 | 450 | 200 |  |  |  | 3:54:03 | 0.2019 | 0.1924 | 0.6934 | 0.0024 | 0.0123 | 0.061 | 0.0145 | 0.0296 | 0.0012 | 0.0019 | 0.0004 |  | 0.0009 | 0.0024 | 0.0022 | 0.0007 | 0.0074 | [6 empty] | 0.333 | 0
3207 | 312 | 12003189 | 2020-05-13 | 163,296 | Арм500 | ГОСТ 34028-2016 | 8 | 163,696 | 163.296 | 1572 | 795 | 180 | 7 | 2 | 2155 | 9 | 320 | 380 | 130 |  | B 789/BC | 0,02 | 5:37:43 | 0.1992 | 0.1828 | 0.7097 | 0.0044 | 0.0134 | 0.0363 | 0.0065 | 0.0135 | 0.0006 | 0.0006 | 0.0003 |  | 0.0008 | 0.0021 | 0.0022 | 0.0008 | 0.0053 | [6 empty] | 0.327 | -1
3208 | 313 | 12003190 | 2020-05-13 | 166,32 | Арм500 | ГОСТ 34028-2016 | 9 | 166,72 | 166.32 | 1572 | 825 | 180 | 7 | 2 | 2155 | 9 | 320 | 380 | 130 |  | B 789/BC | 0,01 | 6:20:29 | 0.19 | 0.1778 | 0.7031 | 0.0051 | 0.0121 | 0.0373 | 0.0051 | 0.0122 | 0.0005 | 0.0005 | 0.0004 |  | 0.0008 | 0.0022 | 0.0019 | 0.0008 | 0.0047 | [6 empty] | 0.316 | 3
3209 | 314 | 12003191 | 2020-05-13 | 163,296 | Арм500 | ГОСТ 34028-2016 | 10 | 163,696 | 163.296 | 1582 | 852 | 180 | 7 | 2 | 2155 | 8 | 320 | 380 | 130 |  | B 789/BC | 0,02 | 7:05:21 | 0.1894 | 0.2004 | 0.7196 | 0.003 | 0.0136 | 0.0394 | 0.0047 | 0.0189 | 0.0003 | 0.0005 | 0.0004 |  | 0.0009 | 0.0024 | 0.0022 | 0.0006 | 0.0051 | [6 empty] | 0.319 | 1
3210 | 315 | 12003192 | 2020-05-13 | 166,32 | Арм500 | ГОСТ 34028-2016 | 11 | 166,72 | 166.32 | 1573 | 879 | 180 | 7 | 2 | 2155 | 8 | 320 | 380 | 130 |  | B 789/BC | 0,02 | 7:48:02 | 0.191 | 0.1822 | 0.7117 | 0.0062 | 0.0105 | 0.037 | 0.0056 | 0.0134 | 0.0005 | 0.0005 | 0.0004 |  | 0.0008 | 0.0021 | 0.0017 | 0.0007 | 0.0054 | [6 empty] | 0.319 | -3
3211 | 316 | 12003193 | 2020-05-13 | 160,272 | Арм500 | ГОСТ 34028-2016 | 12 | 160,672 | 160.272 | 1571 | 906 | 180 | 7 | 2 | 2155 | 9 | 320 | 380 | 130 |  | B 789/BC | 0,04 | 8:27:59 | 0.1869 | 0.1786 | 0.7084 | 0.0062 | 0.0097 | 0.0336 | 0.0061 | 0.0143 | 0.0005 | 0.0006 | 0.0004 |  | 0.0008 | 0.0022 | 0.0019 | 0.001 | 0.0072 | [6 empty] | 0.314 | 0
3212 | 328 | 12003205 | 2020-05-13 | 169,344 | Арм500 | ГОСТ 34028-2016 | 24 | 169,744 | 169.344 | 1570 | 1245 | 180 | 7 | 2 | 2155 | 9 | 320 | 380 | 130 |  | B 789/BC | 0,01 | 16:50:38 | 0.1892 | 0.1811 | 0.7516 | 0.0022 | 0.021 | 0.048 | 0.0141 | 0.0306 | 0.0011 | 0.0014 | 0.0005 | 0.0001 | 0.0008 | 0.0026 | 0.0017 | 0.0005 | 0.0069 | [6 empty] | 0.328 | 1
3213 | 329 | 12003206 | 2020-05-13 | 163,296 | Арм500 | ГОСТ 34028-2016 | 25 | 163,696 | 163.296 | 1575 | 1272 | 180 | 7 | 2 | 2155 | 9 | 310 | 350 | 110 |  | B 789/BC | 0,01 | 18:19:49 | 0.1939 | 0.1923 | 0.7024 | 0.0022 | 0.0107 | 0.0565 | 0.0204 | 0.0278 | 0.0012 | 0.0018 | 0.0005 | 0.0001 | 0.0009 | 0.0023 | 0.0023 | 0.0007 | 0.0059 | [6 empty] | 0.326 | -1
3214 | 370 | 12003247 | 2020-05-14 | 167,328 | 1018 | ASTM A510/A510M-18 | 28 | 167,728 | 167.328 | 1561 | 2401 | 180 | 7 | 2 | 2155 | 8 | 310 | 350 | 110 |  | B 789/BC | 0,01 | 0:12:08 | 0.193 | 0.1822 | 0.6533 | 0.0064 | 0.0156 | 0.0483 | 0.013 | 0.0281 | 0.0014 | 0.0016 | 0.0005 |  | 0.0008 | 0.0025 | 0.0019 | 0.0008 | 0.0046 | [6 empty] | 0.315 | 2
3215 | 371 | 12003248 | 2020-05-15 | 169,344 | 1018 | ASTM A510/A510M-18 | 29 | 169,744 | 169.344 | 1560 | 2429 | 180 | 7 | 2 | 2155 | 8 | 310 | 350 | 110 |  | B 789/BC | 0,01 | 0:56:53 | 0.1772 | 0.1853 | 0.6495 | 0.0042 | 0.0119 | 0.0438 | 0.0168 | 0.0328 | 0.0013 | 0.0016 | 0.0005 | 0.0001 | 0.0008 | 0.0024 | 0.0018 | 0.001 | 0.0064 | [6 empty] | 0.298 | -1
3216 | 373 | 12003250 | 2020-05-15 | 166,32 | 25Г2С | ГОСТ 5781-82 | 1 | 167,63 | 167.23 | 1571 | 2485 | 180 | 7 | 2 | 2155 | 9 | 200 | 220 | 70 |  | B 789/BC | 0,13 | 3:21:45 | 0.2721 | 0.5883 | 1.5382 | 0.0031 | 0.0116 | 0.0458 | 0.0167 | 0.0351 | 0.0013 | 0.0019 | 0.0008 | 0.0005 | 0.0022 | 0.0051 | 0.004 | 0.0011 | 0.0085 | [6 empty] | 0.587 | 3
3217 | 372 | 12003249 | 2020-05-15 | 161,205 | 1018 | ASTM A510/A510M-18 | 30 | 169,605 | 169.205 | 1561 | 2458 | 180 | 7 | 2 | 2155 | 8 | 310 | 350 | 110 |  | B 789/BC | 0,01 | 1:39:54 | 0.1846 | 0.1863 | 0.649 | 0.0039 | 0.0152 | 0.0443 | 0.0144 | 0.0315 | 0.0012 | 0.0017 | 0.0005 | 0.0001 | 0.0008 | 0.0024 | 0.0021 | 0.0011 | 0.0061 | [6 empty] | 0.306 | 1
3218 | 386 | 12003263 | 2020-05-15 | 166,32 | 25Г2С | ГОСТ 5781-82 | 14 | 166,72 | 166.32 | 1556 | 2844 | 180 | 7 | 2 | 2155 | 9 | 220 | 240 | 90 |  | B 789/BC | 0,01 | 13:22:07 | 0.2777 | 0.5546 | 1.553 | 0.0051 | 0.012 | 0.0441 | 0.0149 | 0.0355 | 0.0018 | 0.0014 | 0.0007 | 0.0006 | 0.002 | 0.0049 | 0.0025 | 0.001 | 0.007 | [6 empty] | 0.592 | 2
3219 | 387 | 12003264 | 2020-05-15 | 169,344 | 25Г2С | ГОСТ 5781-82 | 15 | 169,744 | 169.344 | 1556 | 2872 | 180 | 7 | 2 | 2155 | 9 | 220 | 240 | 90 |  | B 789/BC | 0,01 | 14:07:22 | 0.2808 | 0.5453 | 1.568 | 0.0065 | 0.0154 | 0.0379 | 0.013 | 0.0256 | 0.0014 | 0.0012 | 0.0007 | 0.0005 | 0.0021 | 0.0051 | 0.0032 | 0.0013 | 0.0073 | [6 empty] | 0.597 | -1
3220 | 388 | 12003265 | 2020-05-15 | 166,32 | 25Г2С | ГОСТ 5781-82 | 16 | 166,72 | 166.32 | 1558 | 2899 | 180 | 7 | 2 | 2155 | 9 | 220 | 240 | 90 |  | B 789/BC | 0,01 | 14:47:12 | 0.2723 | 0.5204 | 1.5581 | 0.0065 | 0.0138 | 0.0404 | 0.0138 | 0.028 | 0.0014 | 0.0012 | 0.0007 | 0.0005 | 0.0018 | 0.0051 | 0.0024 | 0.0007 | 0.0067 | [6 empty] | 0.584 | 3
3221 | 389 | 12003266 | 2020-05-15 | 163,296 | 25Г2С | ГОСТ 5781-82 | 17 | 163,696 | 163.296 | 1554 | 2926 | 180 | 7 | 2 | 2155 | 9 | 220 | 240 | 90 |  | B 789/BC | 0,01 | 15:34:46 | 0.2674 | 0.5602 | 1.5405 | 0.0089 | 0.0146 | 0.0364 | 0.0148 | 0.0316 | 0.0021 | 0.0012 | 0.0007 | 0.0006 | 0.002 | 0.005 | 0.0028 | 0.0007 | 0.006 | [6 empty] | 0.58 | 2
3222 | 402 | 12003279 | 2020-05-16 | 157,248 | 1018 | ASTM A510/A510M-18 | 8 | 157,648 | 157.248 | 1587 | 3269 | 180 | 7 | 2 | 2155 | 9 | 270 | 300 | 100 |  |  |  | 2:47:46 | 0.1858 | 0.1898 | 0.7166 | 0.0067 | 0.0117 | 0.0342 | 0.0155 | 0.0305 | 0.0023 | 0.0017 | 0.0004 |  | 0.0008 | 0.0024 | 0.0022 | 0.0009 | 0.0069 | [6 empty] | 0.316 | 0
3223 | 330 | 12003207 | 2020-05-13 | 160,272 | Арм500 | ГОСТ 34028-2016 | 26 | 160,672 | 160.272 | 1569 | 1299 | 180 | 7 | 2 | 2155 | 9 | 310 | 350 | 110 |  | B 789/BC | 0,01 | 18:41:51 | 0.1893 | 0.1867 | 0.705 | 0.0033 | 0.0139 | 0.0414 | 0.0148 | 0.0273 | 0.001 | 0.002 | 0.0004 |  | 0.0009 | 0.0024 | 0.002 | 0.0007 | 0.0046 | [6 empty] | 0.319 | 2
3224 | 331 | 12003208 | 2020-05-13 | 169,344 | Арм500 | ГОСТ 34028-2016 | 27 | 169,744 | 169.344 | 1569 | 1329 | 180 | 7 | 2 | 2155 | 9 | 310 | 350 | 110 |  | B 789/BC | 0,01 | 18:58:03 | 0.1945 | 0.1851 | 0.6971 | 0.0027 | 0.017 | 0.0562 | 0.0178 | 0.0276 | 0.0013 | 0.0021 | 0.0005 | 0.0003 | 0.0009 | 0.0024 | 0.002 | 0.0005 | 0.0055 | [6 empty] | 0.326 | 0
3225 | 345 | 12003222 | 2020-05-14 | 163,296 | Арм500 | ГОСТ 34028-2016 | 3 | 163,696 | 163.296 | 1568 | 1713 | 180 | 7 | 2 | 2155 | 9 | 320 | 350 | 110 |  | B 789/BC | 0,02 | 6:03:48 | 0.194 | 0.1741 | 0.7003 | 0.0018 | 0.0086 | 0.0392 | 0.0071 | 0.0161 | 0.0006 | 0.0007 | 0.0005 |  | 0.0008 | 0.0022 | 0.0021 | 0.0008 | 0.0078 | [6 empty] | 0.321 | 1
3226 | 346 | 12003223 | 2020-05-14 | 163,296 | Арм500 | ГОСТ 34028-2016 | 4 | 163,696 | 163.296 | 1567 | 1740 | 180 | 7 | 2 | 2155 | 9 | 320 | 350 | 110 |  | B 789/BC | 0,01 | 6:39:44 | 0.1927 | 0.1815 | 0.704 | 0.0025 | 0.0105 | 0.0433 | 0.0056 | 0.0137 | 0.0005 | 0.0006 | 0.0005 |  | 0.0008 | 0.0023 | 0.0021 | 0.0008 | 0.0068 | [6 empty] | 0.321 | -1
3227 | 347 | 12003224 | 2020-05-14 | 166,32 | Арм500 | ГОСТ 34028-2016 | 5 | 166,72 | 166.32 | 1568 | 1768 | 200 | 7 | 2 | 2155 | 9 | 310 | 330 | 110 |  |  |  | 7:26:38 | 0.2017 | 0.1786 | 0.6987 | 0.0025 | 0.0109 | 0.0413 | 0.0061 | 0.0146 | 0.0005 | 0.0007 | 0.0005 |  | 0.0008 | 0.0024 | 0.0018 | 0.0008 | 0.0078 | [6 empty] | 0.328 | 1
3228 | 348 | 12003225 | 2020-05-14 | 166,32 | Арм500 | ГОСТ 34028-2016 | 6 | 166,72 | 166.32 | 1568 | 1795 | 200 | 7 | 2 | 2155 | 9 | 310 | 330 | 110 |  |  |  | 8:06:38 | 0.206 | 0.1803 | 0.6677 | 0.0021 | 0.0172 | 0.0536 | 0.0157 | 0.0328 | 0.0014 | 0.0014 | 0.0005 | 0.0005 | 0.0008 | 0.0023 | 0.0045 | 0.0014 | 0.0076 | [6 empty] | 0.332 | 3
3229 | 362 | 12003239 | 2020-05-14 | 166,32 | Арм500 | ГОСТ 34028-2016 | 20 | 166,72 | 166.32 | 1563 | 2178 | 200 | 7 | 2 | 2155 | 9 | 310 | 330 | 110 |  |  |  | 18:20:50 | 0.1834 | 0.1772 | 0.7042 | 0.0041 | 0.0114 | 0.0467 | 0.0146 | 0.0271 | 0.0013 | 0.0014 | 0.0006 |  | 0.0008 | 0.0023 | 0.002 | 0.0013 | 0.0058 | [6 empty] | 0.314 | 0
3230 | 363 | 12003240 | 2020-05-14 | 169,344 | 1018 | ASTM A510/A510M-18 | 21 | 169,744 | 169.344 | 1564 | 2206 | 200 | 7 | 2 | 2155 | 9 | 310 | 330 | 110 |  |  |  | 19:10:17 | 0.18 | 0.1576 | 0.7173 | 0.0041 | 0.0088 | 0.0376 | 0.0135 | 0.0322 | 0.0013 | 0.0011 | 0.0005 | 0.0003 | 0.0007 | 0.0022 | 0.0044 | 0.0011 | 0.0072 | [6 empty] | 0.311 | -1
3231 | 364 | 12003241 | 2020-05-14 | 165,312 | 1018 | ASTM A510/A510M-18 | 22 | 165,712 | 165.312 | 1564 | 2234 | 180 | 7 | 2 | 2155 | 9 | 310 | 350 | 110 |  | B 789/BC | 0,01 | 19:53:29 | 0.1685 | 0.1486 | 0.7122 | 0.0037 | 0.0156 | 0.0446 | 0.0133 | 0.0279 | 0.0013 | 0.0012 | 0.0006 |  | 0.0007 | 0.0025 | 0.0018 | 0.0007 | 0.0069 | [6 empty] | 0.3 | 2
3232 | 403 | 12003280 | 2020-05-16 | 163,296 | 1018 | ASTM A510/A510M-18 | 9 | 163,696 | 163.296 | 1576 | 3295 | 180 | 7 | 2 | 2155 | 9 | 270 | 300 | 100 |  |  |  | 3:29:13 | 0.1896 | 0.1842 | 0.7019 | 0.0041 | 0.0117 | 0.0357 | 0.018 | 0.0265 | 0.0014 | 0.0015 | 0.0004 |  | 0.0007 | 0.0023 | 0.0021 | 0.0008 | 0.0065 | [6 empty] | 0.317 | 4
3233 | 404 | 12003281 | 2020-05-16 | 161,28 | 1018 | ASTM A510/A510M-18 | 10 | 161,68 | 161.28 | 1576 | 3321 | 180 | 7 | 2 | 2155 | 9 | 270 | 300 | 100 |  |  |  | 4:17:38 | 0.1936 | 0.1822 | 0.6995 | 0.003 | 0.0102 | 0.0367 | 0.0159 | 0.0319 | 0.0013 | 0.0016 | 0.0003 |  | 0.0008 | 0.0021 | 0.0028 | 0.0008 | 0.0058 | [6 empty] | 0.321 | -1
3234 | 405 | 12003282 | 2020-05-16 | 160,272 | Арм500 | ГОСТ 34028-2016 | 11 | 160,672 | 160.272 | 1573 | 3348 | 200 | 7 | 2 | 2155 | 9 | 310 | 340 | 110 |  |  |  | 5:12:21 | 0.1858 | 0.1864 | 0.6955 | 0.004 | 0.0121 | 0.0337 | 0.0149 | 0.0271 | 0.0013 | 0.0016 | 0.0004 | 0.0004 | 0.0008 | 0.0022 | 0.0024 | 0.0009 | 0.0053 | [6 empty] | 0.312 | -1
3235 | 419 | 12003296 | 2020-05-16 | 159,264 | 1018 | ASTM A510/A510M-18 | 5 | 159,664 | 159.264 | 1575 | 3728 | 180 | 7 | 2 | 2155 | 8 | 290 | 320 | 100 |  | B 789/BC | 0,01 | 16:21:31 | 0.1786 | 0.1796 | 0.7068 | 0.0031 | 0.015 | 0.0468 | 0.0122 | 0.0301 | 0.0013 | 0.0011 | 0.0004 | 0.0001 | 0.0007 | 0.0023 | 0.0031 | 0.0008 | 0.005 | [6 empty] | 0.309 | -1
3236 | 420 | 12003297 | 2020-05-16 | 161,28 | 1018 | ASTM A510/A510M-18 | 6 | 161,68 | 161.28 | 1577 | 3754 | 180 | 7 | 2 | 2155 | 8 | 290 | 320 | 100 |  | B 789/BC | 0,01 | 17:09:24 | 0.1839 | 0.1726 | 0.693 | 0.0032 | 0.0084 | 0.0417 | 0.0128 | 0.0309 | 0.0012 | 0.0011 | 0.0004 | 0.0004 | 0.0007 | 0.0022 | 0.0017 | 0.0007 | 0.0053 | [6 empty] | 0.311 | -3
3237 | 421 | 12003298 | 2020-05-16 | 159,264 | 1018 | ASTM A510/A510M-18 | 7 | 159,664 | 159.264 | 1577 | 3780 | 180 | 7 | 2 | 2155 | 8 | 290 | 320 | 100 |  | B 789/BC | 0,02 | 18:01:21 | 0.1719 | 0.1689 | 0.7024 | 0.0041 | 0.0149 | 0.0497 | 0.0142 | 0.0298 | 0.0009 | 0.0013 | 0.0004 |  | 0.0007 | 0.0022 | 0.0023 | 0.0008 | 0.0048 | [6 empty] | 0.303 | 1
3238 | 422 | 12003299 | 2020-05-16 | 165,312 | 1018 | ASTM A510/A510M-18 | 8 | 165,712 | 165.312 | 1577 | 3809 | 180 | 7 | 2 | 2155 | 8 | 290 | 320 | 100 |  | B 789/BC | 0,01 | 18:53:12 | 0.183 | 0.1777 | 0.7004 | 0.0033 | 0.0162 | 0.0585 | 0.0155 | 0.0282 | 0.001 | 0.0014 | 0.0004 | 0.0002 | 0.0008 | 0.0022 | 0.0026 | 0.0005 | 0.0057 | [6 empty] | 0.315 | 2
3239 | 436 | 12003313 | 2020-05-17 | 163,296 | Арм500 | ГОСТ 34028-2016 | 22 | 163,696 | 163.296 | 1566 | 4187 | 180 | 7 | 2 | 2155 | 9 | 320 | 380 | 130 |  | B 789/BC | 0,01 | 5:04:18 | 0.1886 | 0.1997 | 0.7022 | 0.0101 | 0.0172 | 0.043 | 0.0137 | 0.0349 | 0.0012 | 0.0012 | 0.0005 | 0.0001 | 0.0009 | 0.0027 | 0.002 | 0.0006 | 0.0044 | [6 empty] | 0.318 | -1
3240 | 437 | 12003314 | 2020-05-17 | 160,272 | Арм500 | ГОСТ 34028-2016 | 23 | 160,672 | 160.272 | 1566 | 4215 | 180 | 7 | 2 | 2155 | 9 | 320 | 380 | 130 |  | B 789/BC | 0,03 | 5:50:06 | 0.2029 | 0.1855 | 0.7289 | 0.0116 | 0.0193 | 0.0439 | 0.0167 | 0.0362 | 0.001 | 0.0017 | 0.0005 | 0.0002 | 0.0009 | 0.0031 | 0.002 | 0.001 | 0.0038 | [6 empty] | 0.338 | 1
3241 | 365 | 12003242 | 2020-05-14 | 163,296 | 1018 | ASTM A510/A510M-18 | 23 | 163,696 | 163.296 | 1564 | 2262 | 180 | 7 | 2 | 2155 | 9 | 310 | 350 | 110 |  | B 789/BC | 0,01 | 20:39:23 | 0.1752 | 0.155 | 0.7023 | 0.0031 | 0.0137 | 0.0518 | 0.0166 | 0.034 | 0.0015 | 0.0019 | 0.0006 | 0.0002 | 0.0007 | 0.0024 | 0.0021 | 0.0008 | 0.0077 | [6 empty] | 0.307 | -1
3242 | 378 | 12003255 | 2020-05-15 | 169,344 | 25Г2С | ГОСТ 5781-82 | 6 | 169,744 | 169.344 | 1557 | 2624 | 180 | 7 | 2 | 2155 | 9 | 220 | 240 | 90 |  | B 789/BC | 0,02 | 7:17:55 | 0.2744 | 0.5557 | 1.5143 | 0.0051 | 0.0152 | 0.044 | 0.014 | 0.0316 | 0.002 | 0.0012 | 0.0007 | 0.0013 | 0.0021 | 0.005 | 0.0031 | 0.0008 | 0.0058 | [6 empty] | 0.582 | 1
3243 | 379 | 12003256 | 2020-05-15 | 160,272 | 25Г2С | ГОСТ 5781-82 | 7 | 160,672 | 160.272 | 1557 | 2648 | 180 | 7 | 2 | 2155 | 9 | 220 | 240 | 90 |  | B 789/BC | 0,01 | 8:13:46 | 0.2765 | 0.57 | 1.5572 | 0.0056 | 0.0108 | 0.0396 | 0.014 | 0.0315 | 0.0018 | 0.0015 | 0.0007 | 0.0007 | 0.0022 | 0.0051 | 0.0039 | 0.0013 | 0.0064 | [6 empty] | 0.593 | 3
3244 | 380 | 12003257 | 2020-05-15 | 175,392 | 25Г2С | ГОСТ 5781-82 | 8 | 175,792 | 175.392 | 1558 | 2678 | 180 | 7 | 2 | 2155 | 9 | 220 | 240 | 90 |  | B 789/BC | 0,01 | 9:04:52 | 0.2719 | 0.5398 | 1.5434 | 0.0041 | 0.0135 | 0.0553 | 0.0137 | 0.0323 | 0.0015 | 0.0017 | 0.0007 | 0.0003 | 0.0021 | 0.005 | 0.0033 | 0.0009 | 0.0063 | [6 empty] | 0.583 | -2
3245 | 394 | 12003271 | 2020-05-15 | 153,468 | 25Г2С | ГОСТ 5781-82 | 22 | 162,368 | 161.968 | 1555 | 3059 | 180 | 7 | 2 | 2155 | 9 | 220 | 240 | 100 |  |  |  | 19:14:04 | 0.2828 | 0.5547 | 1.566 | 0.012 | 0.012 | 0.0329 | 0.015 | 0.0304 | 0.0018 | 0.0012 | 0.0007 | 0.0006 | 0.0018 | 0.005 | 0.0028 | 0.0008 | 0.0081 | [6 empty] | 0.599 | -1
3246 | 395 | 12003272 | 2020-05-15 | 155,232 | 1018 | ASTM A510/A510M-18 | 1 | 156,532 | 156.132 | 1582 | 3083 | 165 | 7 | 2 | 2155 | 9 | 270 | 300 | 100 |  |  |  | 20:58:41 | 0.1825 | 0.1757 | 0.7099 | 0.0054 | 0.0102 | 0.0379 | 0.0139 | 0.036 | 0.0013 | 0.0015 | 0.0004 | 0.0001 | 0.0008 | 0.0022 | 0.0019 | 0.0012 | 0.0063 | [6 empty] | 0.312 | 0
3247 | 396 | 12003273 | 2020-05-15 | 167,328 | 1018 | ASTM A510/A510M-18 | 2 | 167,728 | 167.328 | 1569 | 3111 | 165 | 7 | 2 | 2155 | 9 | 270 | 300 | 100 |  |  |  | 21:43:26 | 0.1801 | 0.1796 | 0.7053 | 0.0037 | 0.0076 | 0.0326 | 0.0054 | 0.0138 | 0.0006 | 0.0005 | 0.0004 |  | 0.0008 | 0.0021 | 0.0025 | 0.0007 | 0.0051 | [6 empty] | 0.306 | 7
3248 | 397 | 12003274 | 2020-05-15 | 161,28 | 1018 | ASTM A510/A510M-18 | 3 | 161,68 | 161.28 | 1572 | 3138 | 180 | 7 | 2 | 2155 | 9 | 270 | 300 | 100 |  |  |  | 22:31:29 | 0.1691 | 0.1731 | 0.6998 | 0.0032 | 0.0102 | 0.0358 | 0.0141 | 0.0272 | 0.0013 | 0.0011 | 0.0004 |  | 0.0008 | 0.0022 | 0.0017 | 0.0006 | 0.0052 | [6 empty] | 0.296 | 1
3249 | 411 | 12003288 | 2020-05-16 | 157,248 | Арм500 | ГОСТ 34028-2016 | 17 | 157,648 | 157.248 | 1569 | 3514 | 200 | 7 | 2 | 2155 | 9 | 320 | 350 | 110 |  | B 789/BC | 0,01 | 9:34:34 | 0.1935 | 0.1863 | 0.7073 | 0.0035 | 0.0164 | 0.0437 | 0.0137 | 0.027 | 0.001 | 0.0016 | 0.0005 |  | 0.0007 | 0.0024 | 0.0022 | 0.0007 | 0.0052 | [6 empty] | 0.324 | -2
3250 | 438 | 12003315 | 2020-05-17 | 166,32 | Арм500 | ГОСТ 34028-2016 | 24 | 166,72 | 166.32 | 1566 | 4242 | 180 | 7 | 2 | 2155 | 9 | 320 | 380 | 130 |  | B 789/BC | 0,01 | 6:32:16 | 0.2038 | 0.1742 | 0.6992 | 0.0105 | 0.0171 | 0.043 | 0.0153 | 0.0307 | 0.0013 | 0.0015 | 0.0005 |  | 0.0008 | 0.0025 | 0.0019 | 0.0007 | 0.0053 | [6 empty] | 0.333 | 1
3251 | 439 | 12003316 | 2020-05-17 | 163,296 | Арм500 | ГОСТ 34028-2016 | 25 | 163,696 | 163.296 | 1565 | 4269 | 180 | 7 | 2 | 2155 | 9 | 310 | 350 | 110 |  | B 789/BC | 0,01 | 7:18:38 | 0.1939 | 0.1774 | 0.7057 | 0.0113 | 0.016 | 0.0437 | 0.0156 | 0.0265 | 0.0012 | 0.0013 | 0.0005 | 0.0002 | 0.0008 | 0.0025 | 0.0018 | 0.0009 | 0.0042 | [6 empty] | 0.324 | 2
3252 | 452 | 12003329 | 2020-05-17 | 163,8 | Ст4сп | Контракт | 5 | 164,2 | 163.8 | 1567 | 4527 | 165 | 13 | 3 | 1950 | 9 | 320 | 380 | 150 |  | B 789/BC | 0,01 | 21:36:38 | 0.1975 | 0.1995 | 0.7073 | 0.0052 | 0.0101 | 0.0331 | 0.0165 | 0.0374 | 0.0014 | 0.0018 | 0.0004 | 0.0005 | 0.0012 | 0.0024 | 0.003 | 0.0014 | 0.0034 | [6 empty] | 0.326 | 3
3253 | 453 | 12003330 | 2020-05-17 | 165,9 | Ст4сп | Контракт | 6 | 166,3 | 165.9 | 1570 | 4554 | 165 | 13 | 3 | 1950 | 9 | 360 | 450 | 190 |  | B 789/BC | 0,01 | 22:28:15 | 0.1935 | 0.1834 | 0.6834 | 0.0036 | 0.0107 | 0.0351 | 0.0163 | 0.0297 | 0.0013 | 0.0015 | 0.0004 | 0.0001 | 0.0007 | 0.0021 | 0.0029 | 0.0005 | 0.0045 | [6 empty] | 0.318 | -3
3254 | 454 | 12003331 | 2020-05-17 | 165,9 | Ст4сп | Контракт | 7 | 166,3 | 165.9 | 1567 | 4581 | 165 | 13 | 3 | 1950 | 9 | 360 | 450 | 190 |  | B 789/BC | 0,01 | 23:07:27 | 0.1896 | 0.1916 | 0.7101 | 0.0023 | 0.0199 | 0.0466 | 0.0168 | 0.0333 | 0.001 | 0.0017 | 0.0004 | 0.0003 | 0.0008 | 0.0025 | 0.0021 | 0.0006 | 0.0042 | [6 empty] | 0.321 | 1
3255 | 455 | 12003332 | 2020-05-17 | 165,9 | Ст4сп | Контракт | 8 | 166,3 | 165.9 | 1569 | 4608 | 165 | 13 | 3 | 1950 | 9 | 360 | 450 | 190 |  | B 789/BC | 0,01 | 23:54:14 | 0.194 | 0.1932 | 0.6922 | 0.0026 | 0.0174 | 0.0449 | 0.0159 | 0.0294 | 0.0012 | 0.0014 | 0.0004 | 0.0002 | 0.0008 | 0.0023 | 0.0021 | 0.0011 | 0.0048 | [6 empty] | 0.322 | -2
3256 | 456 | 12003333 | 2020-05-18 | 165,9 | Ст4сп | Контракт | 9 | 166,3 | 165.9 | 1569 | 4636 | 165 | 13 | 3 | 1950 | 9 | 360 | 450 | 190 |  | B 789/BC | 0,01 | 0:32:54 | 0.1938 | 0.2177 | 0.6976 | 0.0015 | 0.0117 | 0.0454 | 0.0181 | 0.0366 | 0.0012 | 0.0015 | 0.0004 | 0.0001 | 0.0009 | 0.0022 | 0.0023 | 0.0009 | 0.0047 | [6 empty] | 0.324 | -3
3257 | 468 | 12003345 | 2020-05-18 | 163,8 | Ст4сп | Контракт | 21 | 164,2 | 163.8 | 1565 | 4963 | 165 | 11 | 3 | 1950 | 9 | 360 | 450 | 190 |  |  |  | 11:22:32 | 0.2131 | 0.1862 | 0.7044 | 0.0012 | 0.0092 | 0.0361 | 0.0061 | 0.0185 | 0.0004 | 0.0003 | 0.0004 |  | 0.0008 | 0.0024 | 0.0019 | 0.0006 | 0.005 | [6 empty] | 0.34 | 2
3258 | 469 | 12003346 | 2020-05-18 | 165,9 | Ст4сп | Контракт | 22 | 166,3 | 165.9 | 1569 | 4991 | 165 | 11 | 3 | 1950 | 9 | 360 | 450 | 190 |  |  |  | 10:01:51 | 0.1947 | 0.1907 | 0.7012 | 0.0016 | 0.0105 | 0.0491 | 0.0134 | 0.0319 | 0.001 | 0.0011 | 0.0004 | 0.0001 | 0.0008 | 0.0021 | 0.0021 | 0.0007 | 0.0042 | [6 empty] | 0.325 | 1
3259 | 327 | 12003204 | 2020-05-13 | 166,32 | Арм500 | ГОСТ 34028-2016 | 23 | 166,72 | 166.32 | 1571 | 1215 | 180 | 7 | 2 | 2155 | 9 | 310 | 350 | 110 |  | B 789/BC | 0,05 | 16:12:31 | 0.1891 | 0.2043 | 0.7157 | 0.0034 | 0.0185 | 0.043 | 0.0144 | 0.0345 | 0.0011 | 0.0014 | 0.0005 | 0.0005 | 0.0009 | 0.0026 | 0.0024 | 0.0011 | 0.0057 | [6 empty] | 0.321 | -2
3260 | 332 | 12003209 | 2020-05-13 | 163,296 | Арм500 | ГОСТ 34028-2016 | 28 | 163,696 | 163.296 | 1570 | 1357 | 180 | 7 | 2 | 2155 | 9 | 310 | 350 | 110 |  | B 789/BC | 0,01 | 19:43:29 | 0.1854 | 0.1806 | 0.7068 | 0.0025 | 0.015 | 0.0497 | 0.0164 | 0.0289 | 0.0013 | 0.0017 | 0.0005 | 0.0003 | 0.0008 | 0.0022 | 0.0022 | 0.0005 | 0.0061 | [6 empty] | 0.317 | -4
3261 | 334 | 12003211 | 2020-05-13 | 166,32 | Арм500 | ГОСТ 34028-2016 | 30 | 166,72 | 166.32 | 1568 | 1411 | 180 | 7 | 2 | 2155 | 9 | 320 | 350 | 110 |  | B 789/BC | 0,01 | 21:19:27 | 0.1899 | 0.1849 | 0.7035 | 0.0028 | 0.0131 | 0.0414 | 0.0142 | 0.0278 | 0.0012 | 0.0018 | 0.0005 | 0.0002 | 0.0009 | 0.0025 | 0.0022 | 0.0007 | 0.0045 | [6 empty] | 0.319 | 3
3262 | 341 | 12003218 | 2020-05-14 | 163,296 | Арм500 | ГОСТ 34028-2016 | 37 | 163,696 | 163.296 | 1567 | 1607 | 180 | 7 | 2 | 2155 | 9 | 320 | 350 | 110 |  | B 789/BC | 0,01 | 2:25:02 | 0.2046 | 0.1867 | 0.7163 | 0.0017 | 0.0135 | 0.039 | 0.0068 | 0.0143 | 0.0006 | 0.0007 | 0.0004 |  | 0.0009 | 0.0021 | 0.0022 | 0.001 | 0.0084 | [6 empty] | 0.334 | 0
3263 | 343 | 12003220 | 2020-05-14 | 160,272 | Арм500 | ГОСТ 34028-2016 | 1 | 161,572 | 161.172 | 1576 | 1659 | 180 | 7 | 2 | 2155 | 9 | 290 | 320 | 90 |  | B 789/BC | 0,15 | 4:32:46 | 0.1899 | 0.178 | 0.6991 | 0.0019 | 0.0111 | 0.0476 | 0.0147 | 0.0356 | 0.001 | 0.0015 | 0.0005 | 0.0003 | 0.0008 | 0.0024 | 0.0027 | 0.0015 | 0.0059 | [6 empty] | 0.32 | -5
3264 | 350 | 12003227 | 2020-05-14 | 163,296 | Арм500 | ГОСТ 34028-2016 | 8 | 163,696 | 163.296 | 1570 | 1848 | 200 | 7 | 2 | 2155 | 9 | 310 | 330 | 110 |  |  |  | 9:43:17 | 0.1853 | 0.1815 | 0.6557 | 0.0018 | 0.0149 | 0.0571 | 0.0184 | 0.0314 | 0.0012 | 0.0018 | 0.0006 | 0.0001 | 0.0008 | 0.0023 | 0.0018 | 0.0008 | 0.0071 | [6 empty] | 0.31 | 3
3265 | 352 | 12003229 | 2020-05-14 | 160,272 | Арм500 | ГОСТ 34028-2016 | 10 | 160,672 | 160.272 | 1565 | 1903 | 200 | 7 | 2 | 2155 | 9 | 310 | 330 | 110 |  |  |  | 11:04:53 | 0.2092 | 0.1884 | 0.6995 | 0.0037 | 0.0124 | 0.0532 | 0.0138 | 0.0338 | 0.0013 | 0.0012 | 0.0007 | 0.0004 | 0.0009 | 0.0025 | 0.0019 | 0.0011 | 0.0067 | [6 empty] | 0.34 | -1
3266 | 357 | 12003234 | 2020-05-14 | 166,32 | Арм500 | ГОСТ 34028-2016 | 15 | 166,72 | 166.32 | 1566 | 2036 | 200 | 7 | 2 | 2155 | 9 | 310 | 330 | 110 |  |  |  | 14:43:15 | 0.1962 | 0.1927 | 0.7219 | 0.0039 | 0.0146 | 0.0456 | 0.016 | 0.0319 | 0.0011 | 0.0013 | 0.0007 | 0.0002 | 0.0008 | 0.0025 | 0.0019 | 0.001 | 0.0066 | [6 empty] | 0.33 | -1
3267 | 359 | 12003236 | 2020-05-14 | 163,296 | Арм500 | ГОСТ 34028-2016 | 17 | 163,696 | 163.296 | 1565 | 2090 | 200 | 7 | 2 | 2155 | 9 | 310 | 330 | 110 |  |  |  | 16:07:39 | 0.1888 | 0.1835 | 0.7109 | 0.0029 | 0.0118 | 0.0513 | 0.0155 | 0.0268 | 0.0013 | 0.0011 | 0.0006 |  | 0.0008 | 0.0022 | 0.002 | 0.0004 | 0.0068 | [6 empty] | 0.321 | -2
3268 | 412 | 12003289 | 2020-05-16 | 166,32 | Арм500 | ГОСТ 34028-2016 | 18 | 166,72 | 166.32 | 1567 | 3542 | 200 | 7 | 2 | 2155 | 9 | 320 | 350 | 110 |  | B 789/BC | 0,01 | 10:22:41 | 0.1866 | 0.1738 | 0.7229 | 0.0041 | 0.0126 | 0.0419 | 0.0144 | 0.0322 | 0.0012 | 0.0015 | 0.0005 | 0.0003 | 0.0008 | 0.0026 | 0.0019 | 0.0014 | 0.0044 | [6 empty] | 0.319 | 1
3269 | 413 | 12003290 | 2020-05-16 | 163,296 | Арм500 | ГОСТ 34028-2016 | 19 | 163,696 | 163.296 | 1566 | 3566 | 200 | 7 | 2 | 2155 | 9 | 320 | 350 | 110 |  | B 789/BC | 0,01 | 11:00:54 | 0.189 | 0.1687 | 0.7119 | 0.0041 | 0.0134 | 0.0394 | 0.0134 | 0.0308 | 0.0013 | 0.0014 | 0.0005 | 0.0001 | 0.0007 | 0.0024 | 0.0021 | 0.0007 | 0.0041 | [6 empty] | 0.319 | -2
3270 | 414 | 12003291 | 2020-05-16 | 160,272 | Арм500 | ГОСТ 34028-2016 | 20 | 166,772 | 166.372 | 1566 | 3593 | 200 | 7 | 2 | 2155 | 9 | 320 | 350 | 110 |  | B 789/BC | 0,01 | 12:06:50 | 0.1864 | 0.1957 | 0.7143 | 0.0033 | 0.0113 | 0.0414 | 0.0177 | 0.032 | 0.0012 | 0.0017 | 0.0005 |  | 0.0008 | 0.0025 | 0.002 | 0.0008 | 0.0047 | [6 empty] | 0.318 | 2
3271 | 427 | 12003304 | 2020-05-16 | 169,344 | Арм500 | ГОСТ 34028-2016 | 13 | 169,744 | 169.344 | 1573 | 3943 | 180 | 7 | 2 | 2155 | 9 | 320 | 380 | 130 |  | B 789/BC | 0,02 | 22:44:29 | 0.1921 | 0.1907 | 0.6931 | 0.0064 | 0.0154 | 0.0524 | 0.0163 | 0.0301 | 0.0012 | 0.0017 | 0.0005 |  | 0.0009 | 0.0024 | 0.0044 | 0.0009 | 0.0048 | [6 empty] | 0.322 | 1
3272 | 428 | 12003305 | 2020-05-16 | 157,248 | Арм500 | ГОСТ 34028-2016 | 14 | 157,648 | 157.248 | 1569 | 3970 | 180 | 7 | 2 | 2155 | 9 | 320 | 380 | 130 |  | B 789/BC | 0,03 | 23:27:07 | 0.2005 | 0.188 | 0.7119 | 0.0091 | 0.0229 | 0.0425 | 0.014 | 0.0313 | 0.0009 | 0.0014 | 0.0005 | 0.0001 | 0.0009 | 0.0027 | 0.0021 | 0.0006 | 0.005 | [6 empty] | 0.331 | -1
3273 | 429 | 12003306 | 2020-05-16 | 163,296 | Арм500 | ГОСТ 34028-2016 | 15 | 163,696 | 163.296 | 1569 | 3997 | 180 | 7 | 2 | 2155 | 9 | 320 | 380 | 130 |  | B 789/BC | 0,01 | 0:06:11 | 0.1882 | 0.191 | 0.7057 | 0.0114 | 0.0173 | 0.0538 | 0.0152 | 0.0336 | 0.001 | 0.0013 | 0.0005 |  | 0.0008 | 0.0031 | 0.0024 | 0.0008 | 0.0038 | [6 empty] | 0.321 | 2
3274 | 430 | 12003307 | 2020-05-17 | 154,224 | Арм500 | ГОСТ 34028-2016 | 16 | 154,624 | 154.224 | 1567 | 4024 | 180 | 7 | 2 | 2155 | 9 | 320 | 380 | 130 |  | B 789/BC | 0,01 | 0:52:46 | 0.1922 | 0.1969 | 0.6936 | 0.0091 | 0.0164 | 0.048 | 0.0219 | 0.0348 | 0.0015 | 0.0032 | 0.0005 | 0.0002 | 0.0008 | 0.0031 | 0.0021 | 0.0008 | 0.0049 | [6 empty] | 0.322 | -2
3275 | 431 | 12003308 | 2020-05-17 | 160,272 | Арм500 | ГОСТ 34028-2016 | 17 | 160,672 | 160.272 | 1568 | 4051 | 180 | 7 | 2 | 2155 | 9 | 320 | 380 | 130 |  | B 789/BC | 0,01 | 1:32:28 | 0.206 | 0.1802 | 0.6947 | 0.0109 | 0.0202 | 0.0428 | 0.0143 | 0.0319 | 0.0011 | 0.0012 | 0.0006 | 0.0005 | 0.0008 | 0.0028 | 0.002 | 0.001 | 0.0055 | [6 empty] | 0.334 | 1
3276 | 444 | 12003321 | 2020-05-17 | 163,296 | Арм500 | ГОСТ 34028-2016 | 30 | 163,696 | 163.296 | 1569 | 4405 | 180 | 7 | 2 | 2155 | 9 | 310 | 350 | 110 |  | B 789/BC | 0,02 | 10:43:09 | 0.1867 | 0.1866 | 0.698 | 0.0052 | 0.0129 | 0.0392 | 0.0165 | 0.0327 | 0.0014 | 0.0014 | 0.0004 | 0.0001 | 0.0008 | 0.0024 | 0.0019 | 0.0008 | 0.0048 | [6 empty] | 0.315 | 1
3277 | 470 | 12003347 | 2020-05-18 | 168 | Ст4сп | Контракт | 23 | 168,4 | 168 | 1564 | 5018 | 165 | 11 | 3 | 1950 | 9 | 360 | 450 | 190 |  |  |  | 10:53:55 | 0.1907 | 0.194 | 0.7104 | 0.0019 | 0.0095 | 0.049 | 0.0161 | 0.0307 | 0.0011 | 0.0017 | 0.0004 |  | 0.0007 | 0.002 | 0.002 | 0.0013 | 0.0058 | [6 empty] | 0.323 | 4
3278 | 471 | 12003348 | 2020-05-18 | 163,8 | Ст4сп | Контракт | 24 | 164,2 | 163.8 | 1566 | 5045 | 165 | 11 | 3 | 1950 | 9 | 360 | 450 | 190 |  |  |  | 11:36:52 | 0.1881 | 0.1911 | 0.7044 | 0.0017 | 0.0107 | 0.0547 | 0.0183 | 0.0275 | 0.0011 | 0.0013 | 0.0004 | 0.0001 | 0.0007 | 0.0022 | 0.0021 | 0.0008 | 0.0074 | [6 empty] | 0.32 | 0
3279 | 485 | 12003362 | 2020-05-18 | 163,8 | Ст4сп | Контракт | 38 | 164,2 | 163.8 | 1571 | 5425 | 165 | 12 | 3 | 1950 | 9 | 350 | 420 | 170 |  | B 789/BC | 0,01 | 22:09:07 | 0.1851 | 0.1985 | 0.7088 | 0.0033 | 0.0137 | 0.0438 | 0.0164 | 0.0282 | 0.001 | 0.0014 | 0.0004 |  | 0.001 | 0.0025 | 0.0024 | 0.001 | 0.004 | [6 empty] | 0.316 | -1
3280 | 486 | 12003363 | 2020-05-18 | 168 | Ст4сп | Контракт | 39 | 168,4 | 168 | 1565 | 5453 | 165 | 12 | 3 | 1950 | 9 | 350 | 420 | 170 |  | B 789/BC | 0,01 | 22:42:30 | 0.1831 | 0.1942 | 0.7055 | 0.0047 | 0.0097 | 0.0406 | 0.0145 | 0.0334 | 0.0011 | 0.0013 | 0.0005 | 0.0002 | 0.0008 | 0.0025 | 0.0028 | 0.0013 | 0.0047 | [6 empty] | 0.313 | 1
3281 | 487 | 12003364 | 2020-05-18 | 169,821 | Ст4сп | Контракт | 40 | 175,921 | 175.521 | 1566 | 5480 | 165 | 7 | 3 | 1950 | 9 | 350 | 420 | 170 |  | B 789/BC | 0,01 | 23:31:44 | 0.1952 | 0.1948 | 0.6989 | 0.0042 | 0.0108 | 0.0403 | 0.0136 | 0.034 | 0.0012 | 0.0012 | 0.0004 |  | 0.001 | 0.0025 | 0.0022 | 0.0011 | 0.0046 | [6 empty] | 0.324 | -2
3282 | 488 | 12003365 | 2020-05-19 | 163,296 | Арм500 | ГОСТ 34028-2016 | 1 | 164,596 | 164.196 | 1581 | 8752 | 180 | 7 | 2 | 2155 | 8 | 260 | 300 | 110 |  | B 789/BC | 0,14 | 2:22:57 | 0.1923 | 0.1521 | 0.4974 | 0.0031 | 0.0161 | 0.0487 | 0.0152 | 0.0318 | 0.0012 | 0.0015 | 0.0003 |  | 0.0008 | 0.0019 | 0.0019 | 0.0008 | 0.0043 | [6 empty] | 0.289 | -4
3283 | 502 | 12003379 | 2020-05-19 | 166,32 | Арм500 | ГОСТ 34028-2016 | 15 | 166,72 | 166.32 | 1567 | 9135 | 180 | 7 | 2 | 2155 | 9 | 320 | 380 | 130 |  | B 789/BC | 0,02 | 13:46:05 | 0.2134 | 0.1964 | 1.0077 | 0.0049 | 0.0156 | 0.0578 | 0.0153 | 0.0289 | 0.0017 | 0.0015 | 0.0006 |  | 0.001 | 0.0034 | 0.002 | 0.0007 | 0.0041 | [6 empty] | 0.397 | 4
3284 | 503 | 12003380 | 2020-05-19 | 157,248 | Арм500 | ГОСТ 34028-2016 | 16 | 157,648 | 157.248 | 1563 | 9159 | 180 | 7 | 2 | 2155 | 9 | 320 | 380 | 130 |  | B 789/BC | 0,01 | 14:23:17 | 0.2064 | 0.1795 | 1.0042 | 0.005 | 0.0131 | 0.0595 | 0.0264 | 0.0316 | 0.0018 | 0.0023 | 0.0006 |  | 0.0009 | 0.0032 | 0.002 | 0.0004 | 0.0048 | [6 empty] | 0.391 | 3
3285 | 504 | 12003381 | 2020-05-19 | 169,344 | Арм500 | ГОСТ 34028-2016 | 17 | 169,744 | 169.344 | 1567 | 9186 | 180 | 7 | 2 | 2155 | 9 | 320 | 380 | 130 |  | B 789/BC | 0,01 | 15:13:20 | 0.1995 | 0.1888 | 1.0053 | 0.005 | 0.0136 | 0.0566 | 0.0179 | 0.0309 | 0.0017 | 0.0019 | 0.0005 |  | 0.0011 | 0.0033 | 0.0022 | 0.001 | 0.0043 | [6 empty] | 0.383 | -1
3286 | 361 | 12003238 | 2020-05-14 | 163,296 | Арм500 | ГОСТ 34028-2016 | 19 | 163,696 | 163.296 | 1574 | 2147 | 200 | 7 | 2 | 2155 | 9 | 310 | 330 | 110 |  |  |  | 17:33:43 | 0.1873 | 0.1788 | 0.7044 | 0.0039 | 0.0151 | 0.0577 | 0.0188 | 0.0281 | 0.0014 | 0.0019 | 0.0006 | 0.0002 | 0.0007 | 0.0023 | 0.0016 | 0.0009 | 0.0077 | [6 empty] | 0.32 | 2
3287 | 366 | 12003243 | 2020-05-14 | 163,296 | 1018 | ASTM A510/A510M-18 | 24 | 163,696 | 163.296 | 1565 | 2290 | 180 | 7 | 2 | 2155 | 9 | 310 | 350 | 110 |  | B 789/BC | 0,01 | 22:24:46 | 0.1764 | 0.1899 | 0.6471 | 0.0031 | 0.0177 | 0.0501 | 0.015 | 0.0324 | 0.0015 | 0.0014 | 0.0006 | 0.0004 | 0.001 | 0.0024 | 0.0025 | 0.0012 | 0.0035 | [6 empty] | 0.298 | 1
3288 | 368 | 12003245 | 2020-05-14 | 167,328 | 1018 | ASTM A510/A510M-18 | 26 | 167,728 | 167.328 | 1563 | 2347 | 180 | 7 | 2 | 2155 | 8 | 310 | 350 | 110 |  | B 789/BC | 0,01 | 22:46:03 | 0.1804 | 0.1806 | 0.6561 | 0.0033 | 0.0174 | 0.0523 | 0.0152 | 0.0326 | 0.0015 | 0.0015 | 0.0006 | 0.0003 | 0.0009 | 0.0024 | 0.0024 | 0.0011 | 0.0053 | [6 empty] | 0.304 | 1
3289 | 375 | 12003252 | 2020-05-15 | 175,392 | 25Г2С | ГОСТ 5781-82 | 3 | 175,792 | 175.392 | 1561 | 2542 | 180 | 7 | 2 | 2155 | 9 | 230 | 250 | 80 |  | B 789/BC | 0,02 | 5:01:52 | 0.2776 | 0.5788 | 1.5445 | 0.0057 | 0.016 | 0.0435 | 0.0153 | 0.0318 | 0.0014 | 0.0021 | 0.0007 | 0.0006 | 0.0023 | 0.0049 | 0.0035 | 0.001 | 0.0065 | [6 empty] | 0.593 | 1
3290 | 377 | 12003254 | 2020-05-15 | 163,296 | 25Г2С | ГОСТ 5781-82 | 5 | 163,696 | 163.296 | 1557 | 2597 | 180 | 7 | 2 | 2155 | 9 | 220 | 240 | 80 |  | B 789/BC | 0,02 | 6:41:09 | 0.2779 | 0.5627 | 1.5451 | 0.007 | 0.0172 | 0.053 | 0.0192 | 0.0356 | 0.0014 | 0.002 | 0.0007 | 0.0006 | 0.0021 | 0.0051 | 0.0036 | 0.001 | 0.0067 | [6 empty] | 0.592 | 3
3291 | 381 | 12003258 | 2020-05-15 | 163,296 | 25Г2С | ГОСТ 5781-82 | 9 | 163,696 | 163.296 | 1555 | 2702 | 180 | 7 | 2 | 2155 | 9 | 220 | 240 | 90 |  | B 789/BC | 0,02 | 9:56:58 | 0.2817 | 0.5537 | 1.5453 | 0.0055 | 0.0119 | 0.0473 | 0.0148 | 0.0306 | 0.0014 | 0.0012 | 0.0007 | 0.0003 | 0.002 | 0.0048 | 0.0035 | 0.0009 | 0.0071 | [6 empty] | 0.595 | -1
3292 | 383 | 12003260 | 2020-05-15 | 178,416 | 25Г2С | ГОСТ 5781-82 | 11 | 178,816 | 178.416 | 1555 | 2760 | 180 | 7 | 2 | 2155 | 9 | 220 | 240 | 90 |  | B 789/BC | 0,02 | 11:12:59 | 0.2744 | 0.5555 | 1.5559 | 0.0055 | 0.0166 | 0.0458 | 0.0177 | 0.035 | 0.0024 | 0.0014 | 0.0007 | 0.0005 | 0.0022 | 0.005 | 0.0026 | 0.0008 | 0.0065 | [6 empty] | 0.589 | 0
3293 | 385 | 12003262 | 2020-05-15 | 166,32 | 25Г2С | ГОСТ 5781-82 | 13 | 166,72 | 166.32 | 1556 | 2814 | 180 | 7 | 2 | 2155 | 9 | 220 | 240 | 90 |  | B 789/BC | 0,02 | 12:44:45 | 0.2715 | 0.5591 | 1.5677 | 0.0054 | 0.0111 | 0.0482 | 0.0153 | 0.0388 | 0.0021 | 0.0011 | 0.0007 | 0.0004 | 0.0023 | 0.0049 | 0.0038 | 0.0015 | 0.0066 | [6 empty] | 0.589 | 1
3294 | 390 | 12003267 | 2020-05-15 | 163,296 | 25Г2С | ГОСТ 5781-82 | 18 | 163,696 | 163.296 | 1555 | 2953 | 180 | 7 | 2 | 2155 | 9 | 220 | 240 | 90 |  | B 789/BC | 0,01 | 16:22:34 | 0.2803 | 0.5627 | 1.5469 | 0.0089 | 0.0114 | 0.0337 | 0.0136 | 0.0323 | 0.0019 | 0.001 | 0.0006 | 0.0004 | 0.0021 | 0.0048 | 0.0027 | 0.0009 | 0.0073 | [6 empty] | 0.594 | 1
3295 | 445 | 12003322 | 2020-05-17 | 163,296 | Арм500 | ГОСТ 34028-2016 | 31 | 163,696 | 163.296 | 1569 | 4429 | 180 | 7 | 2 | 2155 | 9 | 310 | 350 | 110 |  | B 789/BC | 0,02 | 11:32:29 | 0.1867 | 0.1861 | 0.6981 | 0.0064 | 0.0132 | 0.0352 | 0.0143 | 0.0294 | 0.0013 | 0.0018 | 0.0004 |  | 0.0008 | 0.0024 | 0.0023 | 0.0008 | 0.0052 | [6 empty] | 0.314 | 1
3296 | 446 | 12003323 | 2020-05-17 | 166,32 | Арм500 | ГОСТ 34028-2016 | 32 | 166,72 | 166.32 | 1568 | 4456 | 180 | 7 | 2 | 2155 | 8 | 310 | 350 | 110 |  | B 789/BC | 0,01 | 12:12:01 | 0.1849 | 0.1835 | 0.696 | 0.007 | 0.0209 | 0.0404 | 0.0137 | 0.0319 | 0.0012 | 0.0013 | 0.0004 | 0.0001 | 0.0007 | 0.0024 | 0.0023 | 0.0005 | 0.0043 | [6 empty] | 0.313 | 0
3297 | 447 | 12003324 | 2020-05-17 | 172,217 | Арм500 | ГОСТ 34028-2016 | 33 | 178,017 | 177.617 | 1568 | 4487 | 180 | 7 | 2 | 2155 | 9 | 310 | 350 | 110 |  | B 789/BC | 0,02 | 12:59:17 | 0.1868 | 0.1747 | 0.6896 | 0.0072 | 0.0231 | 0.0463 | 0.0152 | 0.0324 | 0.0012 | 0.0017 | 0.0004 | 0.0001 | 0.0007 | 0.0025 | 0.002 | 0.0006 | 0.0053 | [6 empty] | 0.315 | -2
3298 | 461 | 12003338 | 2020-05-18 | 168 | Ст4сп | Контракт | 14 | 168,4 | 168 | 1568 | 4774 | 165 | 13 | 3 | 1950 | 9 | 360 | 450 | 190 |  | B 789/BC | 0,03 | 4:16:46 | 0.1815 | 0.189 | 0.6884 | 0.0014 | 0.0127 | 0.0559 | 0.0156 | 0.0323 | 0.0012 | 0.0013 | 0.0004 | 0.0001 | 0.0008 | 0.0021 | 0.0017 | 0.0004 | 0.0045 | [6 empty] | 0.311 | 2
3299 | 462 | 12003339 | 2020-05-18 | 163,8 | Ст4сп | Контракт | 15 | 164,2 | 163.8 | 1565 | 4802 | 165 | 13 | 3 | 1950 | 9 | 360 | 450 | 190 |  | B 789/BC | 0,01 | 5:06:40 | 0.1894 | 0.2036 | 0.6919 | 0.0016 | 0.0136 | 0.0517 | 0.0158 | 0.033 | 0.0013 | 0.0011 | 0.0004 | 0.0002 | 0.0009 | 0.0021 | 0.0019 | 0.0006 | 0.0039 | [6 empty] | 0.319 | -1
3300 | 463 | 12003340 | 2020-05-18 | 170,1 | Ст4сп | Контракт | 16 | 170,5 | 170.1 | 1566 | 4831 | 165 | 13 | 3 | 1950 | 9 | 360 | 450 | 190 |  | B 789/BC | 0,02 | 5:54:28 | 0.1872 | 0.1904 | 0.6898 | 0.0012 | 0.0104 | 0.0443 | 0.0115 | 0.014 | 0.0004 | 0.0004 | 0.0004 |  | 0.0008 | 0.0021 | 0.0021 | 0.0005 | 0.0058 | [6 empty] | 0.313 | 1
3301 | 476 | 12003353 | 2020-05-18 | 165,9 | Ст4сп | Контракт | 29 | 166,3 | 165.9 | 1566 | 5180 | 165 | 11 | 3 | 1950 | 9 | 360 | 450 | 190 |  |  |  | 15:16:42 | 0.1829 | 0.1757 | 0.7089 | 0.0015 | 0.0158 | 0.0442 | 0.0158 | 0.032 | 0.0012 | 0.0015 | 0.0004 | 0.0001 | 0.0007 | 0.0023 | 0.0019 | 0.0006 | 0.0058 | [6 empty] | 0.314 | 1
3302 | 477 | 12003354 | 2020-05-18 | 165,9 | Ст4сп | Контракт | 30 | 166,3 | 165.9 | 1568 | 5207 | 165 | 11 | 3 | 1950 | 9 | 360 | 450 | 190 |  |  |  | 16:02:12 | 0.1852 | 0.1871 | 0.7055 | 0.0017 | 0.0147 | 0.0507 | 0.0165 | 0.033 | 0.0011 | 0.0017 | 0.0004 | 0.0002 | 0.0008 | 0.0022 | 0.0023 | 0.0007 | 0.0054 | [6 empty] | 0.317 | 1
3303 | 478 | 12003355 | 2020-05-18 | 172,2 | Ст4сп | Контракт | 31 | 172,6 | 172.2 | 1566 | 5236 | 165 | 11 | 3 | 1950 | 9 | 360 | 450 | 190 |  |  |  | 16:47:45 | 0.2022 | 0.1873 | 0.6902 | 0.0019 | 0.0149 | 0.0512 | 0.0149 | 0.0314 | 0.0011 | 0.0011 | 0.0003 |  | 0.0007 | 0.0021 | 0.0017 | 0.0006 | 0.0045 | [6 empty] | 0.331 | 0
3304 | 505 | 12003382 | 2020-05-19 | 166,32 | Арм500 | ГОСТ 34028-2016 | 18 | 166,72 | 166.32 | 1567 | 9214 | 180 | 7 | 2 | 2155 | 9 | 320 | 380 | 130 |  | B 789/BC | 0,01 | 15:53:21 | 0.196 | 0.1825 | 0.9886 | 0.0052 | 0.0132 | 0.0543 | 0.0171 | 0.0314 | 0.0016 | 0.0016 | 0.0005 |  | 0.001 | 0.0032 | 0.002 | 0.0007 | 0.004 | [6 empty] | 0.376 | 3
3305 | 518 | 12003396 | 2020-05-20 | 169,344 | Арм500 | ГОСТ 34028-2016 | 3 | 169,744 | 169.344 | 1575 | 9564 | 200 | 7 | 2 | 2155 | 9 | 320 | 350 | 110 |  |  |  | 3:44:23 | 0.1914 | 0.1813 | 1.0009 | 0.0086 | 0.0172 | 0.0361 | 0.015 | 0.0315 | 0.0011 | 0.0013 | 0.0005 |  | 0.0007 | 0.0033 | 0.0019 | 0.0009 | 0.005 | [6 empty] | 0.369 | 3
3306 | 519 | 12003394 | 2020-05-20 | 163,296 | Арм500 | ГОСТ 34028-2016 | 4 | 163,696 | 163.296 | 1572 | 9591 | 200 | 7 | 2 | 2155 | 9 | 320 | 350 | 110 |  |  |  | 4:11:22 | 0.1958 | 0.177 | 0.9991 | 0.0082 | 0.0168 | 0.0369 | 0.0149 | 0.0309 | 0.0011 | 0.0011 | 0.0005 |  | 0.0008 | 0.0032 | 0.0018 | 0.0008 | 0.0044 | [6 empty] | 0.374 | 2
3307 | 520 | 12003397 | 2020-05-20 | 163,296 | Арм500 | ГОСТ 34028-2016 | 5 | 163,696 | 163.296 | 1571 | 9619 | 200 | 7 | 2 | 2155 | 9 | 320 | 350 | 110 |  |  |  | 4:58:40 | 0.1944 | 0.1863 | 0.9988 | 0.003 | 0.013 | 0.0499 | 0.0145 | 0.0292 | 0.001 | 0.0012 | 0.0005 |  | 0.0009 | 0.003 | 0.0023 | 0.0011 | 0.0053 | [6 empty] | 0.375 | 0
3308 | 521 | 12003398 | 2020-05-20 | 163,296 | Арм500 | ГОСТ 34028-2016 | 6 | 163,696 | 163.296 | 1571 | 9646 | 200 | 7 | 2 | 2155 | 9 | 320 | 350 | 110 |  |  |  | 5:44:16 | 0.1889 | 0.177 | 0.9993 | 0.0034 | 0.0135 | 0.0515 | 0.0128 | 0.03 | 0.001 | 0.0012 | 0.0004 |  | 0.0008 | 0.0031 | 0.0039 | 0.0006 | 0.0069 | [6 empty] | 0.369 | -3
3309 | 535 | 12003412 | 2020-05-20 | 167,328 | Арм240 | ГОСТ 34028-2016 | 20 | 167,728 | 167.328 | 1569 | 10025 | 190 | 7 | 2 | 2155 | 9 | 290 | 320 | 100 |  | B 789/BC | 0,01 | 16:17:58 | 0.1786 | 0.1619 | 0.4932 | 0.0024 | 0.009 | 0.0373 | 0.0116 | 0.0299 | 0.0011 | 0.0011 | 0.0004 | 0.0001 | 0.0007 | 0.0018 | 0.0021 | 0.0009 | 0.0059 | [7 empty] | 1
3310 | 536 | 12003413 | 2020-05-20 | 165,312 | Арм240 | ГОСТ 34028-2016 | 21 | 165,712 | 165.312 | 1581 | 10053 | 180 | 7 | 2 | 2155 | 9 | 280 | 310 | 95 |  | B 789/BC | 0,01 | 17:04:17 | 0.1784 | 0.1506 | 0.4939 | 0.0047 | 0.0097 | 0.0323 | 0.0133 | 0.0319 | 0.0012 | 0.0012 | 0.0003 |  | 0.0007 | 0.0016 | 0.0024 | 0.0015 | 0.0054 | [7 empty] | 0
3311 | 537 | 12003414 | 2020-05-20 | 167,328 | Арм240 | ГОСТ 34028-2016 | 22 | 167,728 | 167.328 | 1569 | 10079 | 180 | 7 | 2 | 2155 | 9 | 280 | 310 | 95 |  | B 789/BC | 0,01 | 17:59:27 | 0.1854 | 0.1555 | 0.4996 | 0.0018 | 0.0135 | 0.0315 | 0.0133 | 0.0305 | 0.0012 | 0.001 | 0.0003 |  | 0.0008 | 0.0018 | 0.0032 | 0.0012 | 0.0037 | [7 empty] | 2
3312 | 538 | 12003415 | 2020-05-20 | 165,312 | Арм240 | ГОСТ 34028-2016 | 23 | 165,712 | 165.312 | 1567 | 10107 | 190 | 7 | 2 | 2155 | 9 | 290 | 320 | 110 |  | B 789/BC | 0,01 | 18:52:17 | 0.1862 | 0.1562 | 0.5022 | 0.0019 | 0.0122 | 0.0365 | 0.0135 | 0.0264 | 0.0011 | 0.001 | 0.0003 |  | 0.0007 | 0.0016 | 0.0029 | 0.0009 | 0.0043 | [7 empty] | 3
3313 | 318 | 12003195 | 2020-05-13 | 163,296 | Арм500 | ГОСТ 34028-2016 | 14 | 163,696 | 163.296 | 1571 | 964 | 180 | 7 | 2 | 2155 | 9 | 320 | 380 | 130 |  | B 789/BC | 0,01 | 9:55:05 | 0.1885 | 0.1872 | 0.7252 | 0.0029 | 0.0152 | 0.0383 | 0.0071 | 0.0192 | 0.0006 | 0.0008 | 0.0004 |  | 0.0008 | 0.0024 | 0.0022 | 0.0005 | 0.0054 | [6 empty] | 0.319 | -1
3314 | 320 | 12003197 | 2020-05-13 | 169,344 | Арм500 | ГОСТ 34028-2016 | 16 | 169,744 | 169.344 | 1572 | 1021 | 180 | 7 | 2 | 2155 | 9 | 320 | 380 | 130 |  | B 789/BC | 0,01 | 11:13:44 | 0.1866 | 0.1822 | 0.7091 | 0.0033 | 0.012 | 0.037 | 0.0074 | 0.0163 | 0.0005 | 0.0007 | 0.0004 |  | 0.0008 | 0.0024 | 0.0019 | 0.0008 | 0.0059 | [6 empty] | 0.314 | -1
3315 | 324 | 12003201 | 2020-05-13 | 166,32 | Арм500 | ГОСТ 34028-2016 | 20 | 166,72 | 166.32 | 1580 | 1133 | 180 | 7 | 2 | 2155 | 9 | 320 | 380 | 130 |  | B 789/BC | 0,01 | 14:03:18 | 0.1957 | 0.1896 | 0.7278 | 0.0061 | 0.0185 | 0.0596 | 0.0197 | 0.0316 | 0.0012 | 0.0027 | 0.0005 | 0.0003 | 0.0009 | 0.0026 | 0.002 | 0.001 | 0.0052 | [6 empty] | 0.333 | 0
3316 | 326 | 12003203 | 2020-05-13 | 160,272 | Арм500 | ГОСТ 34028-2016 | 22 | 160,672 | 160.272 | 1569 | 1187 | 180 | 7 | 2 | 2155 | 9 | 310 | 350 | 110 |  | B 789/BC | 0,01 | 15:29:51 | 0.1963 | 0.1929 | 0.6844 | 0.0035 | 0.0119 | 0.0432 | 0.0164 | 0.035 | 0.0011 | 0.0018 | 0.0005 | 0.0001 | 0.0009 | 0.0025 | 0.0024 | 0.0022 | 0.0062 | [6 empty] | 0.323 | -3
3317 | 333 | 12003210 | 2020-05-13 | 163,296 | Арм500 | ГОСТ 34028-2016 | 29 | 163,696 | 163.296 | 1570 | 1384 | 180 | 7 | 2 | 2155 | 9 | 310 | 350 | 110 |  | B 789/BC | 0,01 | 20:36:13 | 0.1852 | 0.184 | 0.7159 | 0.0017 | 0.0163 | 0.0472 | 0.0151 | 0.0351 | 0.0014 | 0.0012 | 0.0005 | 0.0003 | 0.0008 | 0.0024 | 0.002 | 0.0008 | 0.0064 | [6 empty] | 0.318 | 4
3318 | 335 | 12003212 | 2020-05-13 | 166,32 | Арм500 | ГОСТ 34028-2016 | 31 | 166,72 | 166.32 | 1560 | 1438 | 180 | 7 | 2 | 2155 | 9 | 320 | 350 | 110 |  | B 789/BC | 0,01 | 21:59:56 | 0.1872 | 0.1796 | 0.7192 | 0.0013 | 0.0171 | 0.0491 | 0.0148 | 0.0339 | 0.0013 | 0.0017 | 0.0005 | 0.0003 | 0.0009 | 0.0024 | 0.0021 | 0.0005 | 0.0049 | [6 empty] | 0.321 | -4
3319 | 342 | 12003219 | 2020-05-14 | 166,22 | Арм500 | ГОСТ 34028-2016 | 38 | 172,52 | 172.12 | 1569 | 1635 | 180 | 7 | 2 | 2155 | 9 | 320 | 350 | 110 |  | B 789/BC | 0,01 | 3:10:31 | 0.1878 | 0.1812 | 0.7062 | 0.0026 | 0.0142 | 0.0516 | 0.0175 | 0.0297 | 0.0012 | 0.0016 | 0.0005 |  | 0.0007 | 0.0023 | 0.0021 | 0.0008 | 0.0096 | [6 empty] | 0.32 | -3
3320 | 344 | 12003221 | 2020-05-14 | 157,248 | Арм500 | ГОСТ 34028-2016 | 2 | 157,648 | 157.248 | 1569 | 1686 | 180 | 7 | 2 | 2155 | 9 | 320 | 350 | 110 |  | B 789/BC | 0,02 | 5:16:03 | 0.1925 | 0.2028 | 0.6903 | 0.0039 | 0.01 | 0.0368 | 0.0147 | 0.0278 | 0.001 | 0.0012 | 0.0005 | 0.0006 | 0.0009 | 0.0024 | 0.0021 | 0.0012 | 0.0088 | [6 empty] | 0.318 | 3
3321 | 349 | 12003226 | 2020-05-14 | 161,28 | Ст3сп | ГОСТ 380-2005 | 7 | 161,68 | 161.28 | 1570 | 1821 | 200 | 7 | 2 | 2155 | 9 | 310 | 330 | 110 |  |  |  | 8:58:45 | 0.1777 | 0.1767 | 0.5361 | 0.0024 | 0.0126 | 0.0478 | 0.0129 | 0.0384 | 0.0012 | 0.0014 | 0.0005 | 0.0002 | 0.0007 | 0.0018 | 0.0017 | 0.0007 | 0.0049 | [7 empty] | 1
3322 | 392 | 12003269 | 2020-05-15 | 166,32 | 25Г2С | ГОСТ 5781-82 | 20 | 166,72 | 166.32 | 1555 | 3008 | 180 | 7 | 2 | 2155 | 9 | 220 | 240 | 90 |  | B 789/BC | 0,01 | 17:46:00 | 0.2853 | 0.5806 | 1.5308 | 0.0121 | 0.0126 | 0.0375 | 0.0155 | 0.0323 | 0.0012 | 0.0018 | 0.0007 | 0.0023 | 0.0023 | 0.0049 | 0.0029 | 0.0006 | 0.0072 | [6 empty] | 0.598 | 2
3323 | 399 | 12003276 | 2020-05-15 | 159,264 | 1018 | ASTM A510/A510M-18 | 5 | 159,664 | 159.264 | 1585 | 3190 | 180 | 7 | 2 | 2155 | 9 | 270 | 300 | 100 |  |  |  | 0:17:37 | 0.1885 | 0.1848 | 0.7089 | 0.0036 | 0.0092 | 0.0319 | 0.0147 | 0.029 | 0.0012 | 0.0015 | 0.0004 | 0.0003 | 0.0008 | 0.002 | 0.0017 | 0.0013 | 0.0062 | [6 empty] | 0.317 | -1
3324 | 401 | 12003278 | 2020-05-16 | 155,232 | 1018 | ASTM A510/A510M-18 | 7 | 155,632 | 155.232 | 1573 | 3244 | 180 | 7 | 2 | 2155 | 9 | 270 | 300 | 100 |  |  |  | 1:42:50 | 0.1932 | 0.1885 | 0.7337 | 0.0027 | 0.0178 | 0.0458 | 0.0151 | 0.032 | 0.0012 | 0.0016 | 0.0004 | 0.0001 | 0.0009 | 0.0022 | 0.0024 | 0.0008 | 0.0054 | [6 empty] | 0.329 | 3
3325 | 406 | 12003283 | 2020-05-16 | 163,296 | Арм500 | ГОСТ 34028-2016 | 12 | 163,696 | 163.296 | 1577 | 3375 | 200 | 7 | 2 | 2155 | 9 | 310 | 340 | 110 |  |  |  | 5:48:06 | 0.1919 | 0.1998 | 0.7107 | 0.0035 | 0.0089 | 0.0324 | 0.0156 | 0.0278 | 0.0013 | 0.0018 | 0.0004 |  | 0.0009 | 0.0023 | 0.0026 | 0.0009 | 0.006 | [6 empty] | 0.321 | -1
3326 | 408 | 12003285 | 2020-05-16 | 166,32 | Арм500 | ГОСТ 34028-2016 | 14 | 166,72 | 166.32 | 1567 | 3433 | 200 | 7 | 2 | 2155 | 9 | 310 | 340 | 110 |  |  |  | 7:12:02 | 0.2031 | 0.1788 | 0.6963 | 0.0044 | 0.0118 | 0.0362 | 0.017 | 0.0297 | 0.0016 | 0.0019 | 0.0004 | 0.0002 | 0.0008 | 0.0023 | 0.0023 | 0.0009 | 0.0044 | [6 empty] | 0.33 | 0
3327 | 410 | 12003287 | 2020-05-16 | 166,32 | Арм500 | ГОСТ 34028-2016 | 16 | 166,72 | 166.32 | 1567 | 3487 | 200 | 7 | 2 | 2155 | 9 | 320 | 350 | 110 |  | B 789/BC | 0,01 | 8:48:46 | 0.1897 | 0.1789 | 0.7123 | 0.0046 | 0.009 | 0.032 | 0.0157 | 0.0352 | 0.0011 | 0.0018 | 0.0004 | 0.0002 | 0.0007 | 0.0024 | 0.0018 | 0.0008 | 0.0064 | [6 empty] | 0.319 | -3
3328 | 415 | 12003292 | 2020-05-16 | 155,232 | 1018 | ASTM A510/A510M-18 | 1 | 156,532 | 156.132 | 1600 | 3619 | 180 | 7 | 2 | 2155 | 8 | 260 | 280 | 100 |  | B 789/BC | 0,15 | 13:03:20 | 0.1728 | 0.1637 | 0.6746 | 0.0031 | 0.0091 | 0.0339 | 0.012 | 0.0323 | 0.0013 | 0.0013 | 0.0005 |  | 0.0007 | 0.0023 | 0.0018 | 0.0007 | 0.0052 | [6 empty] | 0.296 | -6
3329 | 417 | 12003294 | 2020-05-16 | 159,264 | 1018 | ASTM A510/A510M-18 | 3 | 159,664 | 159.264 | 1576 | 3674 | 180 | 7 | 2 | 2155 | 8 | 290 | 320 | 110 |  | B 789/BC | 0,01 | 14:58:11 | 0.1745 | 0.1823 | 0.7106 | 0.0029 | 0.0085 | 0.0291 | 0.0164 | 0.0283 | 0.0012 | 0.0013 | 0.0005 |  | 0.0007 | 0.0023 | 0.0023 | 0.0009 | 0.0057 | [6 empty] | 0.302 | 1
3330 | 424 | 12003301 | 2020-05-16 | 157,248 | 1018 | ASTM A510/A510M-18 | 10 | 157,648 | 157.248 | 1576 | 3861 | 180 | 7 | 2 | 2155 | 8 | 290 | 320 | 100 |  | B 789/BC | 0,01 | 20:26:21 | 0.1841 | 0.1839 | 0.7099 | 0.0033 | 0.0107 | 0.0512 | 0.0154 | 0.0382 | 0.001 | 0.0016 | 0.0005 | 0.0003 | 0.0008 | 0.0026 | 0.0023 | 0.0009 | 0.0047 | [6 empty] | 0.317 | 4
3331 | 479 | 12003356 | 2020-05-18 | 161,7 | Ст4сп | Контракт | 32 | 162,1 | 161.7 | 1563 | 5262 | 165 | 11 | 3 | 1950 | 9 | 360 | 450 | 190 |  |  |  | 17:31:54 | 0.1955 | 0.1807 | 0.698 | 0.0023 | 0.0133 | 0.0456 | 0.017 | 0.0277 | 0.0013 | 0.0014 | 0.0004 | 0.0001 | 0.0007 | 0.0021 | 0.0019 | 0.0005 | 0.0045 | [6 empty] | 0.325 | 2
3332 | 480 | 12003357 | 2020-05-18 | 165,9 | Ст4сп | Контракт | 33 | 166,3 | 165.9 | 1575 | 5289 | 165 | 11 | 3 | 1950 | 9 | 360 | 450 | 190 |  |  |  | 18:20:07 | 0.1846 | 0.1793 | 0.6986 | 0.0026 | 0.0133 | 0.0466 | 0.0149 | 0.0275 | 0.0015 | 0.0013 | 0.0004 |  | 0.0008 | 0.0021 | 0.0022 | 0.0008 | 0.0033 | [6 empty] | 0.314 | 1
3333 | 493 | 12003370 | 2020-05-19 | 165,312 | Арм500 | ГОСТ 34028-2016 | 6 | 165,712 | 165.312 | 1579 | 8885 | 180 | 7 | 2 | 2155 | 9 | 260 | 290 | 100 |  | B 789/BC | 0,01 | 6:43:31 | 0.1931 | 0.1315 | 0.5009 | 0.004 | 0.0113 | 0.0435 | 0.016 | 0.0367 | 0.0011 | 0.0015 | 0.0004 | 0.0001 | 0.0006 | 0.0022 | 0.0014 | 0.0007 | 0.0041 | [6 empty] | 0.29 | -2
3334 | 494 | 12003371 | 2020-05-19 | 165,312 | Арм500 | ГОСТ 34028-2016 | 7 | 165,712 | 165.312 | 1579 | 8913 | 180 | 7 | 2 | 2155 | 9 | 260 | 290 | 110 |  | B 789/BC | 0,02 | 7:32:16 | 0.19 | 0.1412 | 0.5007 | 0.0044 | 0.0118 | 0.039 | 0.0151 | 0.0398 | 0.0013 | 0.0013 | 0.0003 | 0.0004 | 0.0007 | 0.0021 | 0.0018 | 0.0007 | 0.0037 | [6 empty] | 0.286 | 1
3335 | 495 | 12003372 | 2020-05-19 | 157,248 | Арм500 | ГОСТ 34028-2016 | 8 | 157,648 | 157.248 | 1578 | 8940 | 180 | 7 | 2 | 2155 | 9 | 320 | 350 | 110 |  | B 789/BC | 0,02 | 8:45:41 | 0.1971 | 0.1492 | 0.505 | 0.0026 | 0.01 | 0.0351 | 0.0134 | 0.0326 | 0.0011 | 0.0014 | 0.0004 |  | 0.0008 | 0.0019 | 0.0024 | 0.001 | 0.0043 | [6 empty] | 0.292 | -2
3336 | 496 | 12003373 | 2020-05-19 | 159,264 | Арм500 | ГОСТ 34028-2016 | 9 | 159,664 | 159.264 | 1575 | 8966 | 180 | 7 | 2 | 2155 | 9 | 320 | 380 | 110 |  | B 789/BC | 0,01 | 9:21:28 | 0.1849 | 0.1502 | 0.5003 | 0.0032 | 0.0133 | 0.0438 | 0.0143 | 0.0377 | 0.0013 | 0.0021 | 0.0004 |  | 0.0007 | 0.0021 | 0.0018 | 0.0008 | 0.0037 | [6 empty] | 0.281 | 2
3337 | 510 | 12003387 | 2020-05-19 | 171,36 | Арм500 | ГОСТ 34028-2016 | 23 | 171,76 | 171.36 | 1568 | 9355 | 180 | 7 | 2 | 2155 | 9 | 270 | 300 | 100 |  |  |  | 19:50:26 | 0.1843 | 0.1396 | 0.5056 | 0.005 | 0.0152 | 0.0403 | 0.0136 | 0.0252 | 0.0017 | 0.0012 | 0.0004 |  | 0.0007 | 0.0018 | 0.0015 | 0.0007 | 0.0038 | [6 empty] | 0.28 | 3
3338 | 511 | 12003388 | 2020-05-19 | 153,216 | Арм500 | ГОСТ 34028-2016 | 24 | 153,616 | 153.216 | 1568 | 9379 | 180 | 7 | 2 | 2155 | 9 | 270 | 300 | 100 |  |  |  | 20:39:19 | 0.1897 | 0.1576 | 0.5022 | 0.0074 | 0.0217 | 0.0418 | 0.0144 | 0.0269 | 0.0013 | 0.0012 | 0.0005 |  | 0.0007 | 0.0031 | 0.0018 | 0.0009 | 0.0034 | [6 empty] | 0.285 | -3
3339 | 512 | 12003389 | 2020-05-19 | 163,296 | Арм500 | ГОСТ 34028-2016 | 25 | 163,696 | 163.296 | 1573 | 9407 | 180 | 7 | 2 | 2155 | 9 | 270 | 300 | 100 |  |  |  | 21:26:21 | 0.1913 | 0.1537 | 0.5025 | 0.0076 | 0.0191 | 0.0568 | 0.0181 | 0.0271 | 0.0012 | 0.0019 | 0.0005 |  | 0.0006 | 0.0023 | 0.0016 | 0.0006 | 0.0034 | [6 empty] | 0.29 | 0
3340 | 551 | 12003428 | 2020-05-21 | 163,296 | Арм500 | ГОСТ 34028-2016 | 36 | 163,696 | 163.296 | 1566 | 10463 | 180 | 7 | 2 | 2155 | 9 | 320 | 350 | 130 |  | B 789/BC | 0,01 | 5:15:45 | 0.1994 | 0.1799 | 1.0021 | 0.0035 | 0.015 | 0.0485 | 0.0185 | 0.0338 | 0.0011 | 0.0032 | 0.0006 | 0.0002 | 0.0009 | 0.003 | 0.002 | 0.0008 | 0.005 | [6 empty] | 0.381 | 4
3341 | 552 | 12003429 | 2020-05-21 | 169,344 | Арм500 | ГОСТ 34028-2016 | 37 | 169,744 | 169.344 | 1565 | 10493 | 180 | 7 | 2 | 2155 | 9 | 320 | 350 | 130 |  | B 789/BC | 0,01 | 6:07:32 | 0.1917 | 0.1832 | 1.0128 | 0.0053 | 0.0165 | 0.041 | 0.0161 | 0.0374 | 0.0009 | 0.0012 | 0.0006 | 0.0001 | 0.001 | 0.0034 | 0.002 | 0.0008 | 0.0042 | [6 empty] | 0.373 | 1
3342 | 553 | 12003430 | 2020-05-21 | 157,248 | Арм500 | ГОСТ 34028-2016 | 38 | 157,648 | 157.248 | 1567 | 10517 | 180 | 7 | 2 | 2155 | 9 | 290 | 380 | 170 |  | B 789/BC | 0,01 | 6:49:52 | 0.194 | 0.1889 | 1.0173 | 0.0058 | 0.0144 | 0.0662 | 0.0205 | 0.0442 | 0.0012 | 0.002 | 0.0006 | 0.0007 | 0.001 | 0.0034 | 0.0023 | 0.0013 | 0.0035 | [6 empty] | 0.382 | -1
3343 | 554 | 12003431 | 2020-05-21 | 166,249 | Арм500 | ГОСТ 34028-2016 | 39 | 176,449 | 176.049 | 1565 | 10544 | 180 | 7 | 2 | 2155 | 9 | 290 | 350 | 170 |  | B 789/BC | 0,01 | 7:33:59 | 0.1863 | 0.1833 | 1.0059 | 0.0058 | 0.0143 | 0.051 | 0.0175 | 0.0385 | 0.001 | 0.0024 | 0.0006 | 0.0001 | 0.0011 | 0.0034 | 0.002 | 0.0007 | 0.003 | [6 empty] | 0.369 | -1
3344 | 567 | 12003444 | 2020-05-22 | 172,2 | Ст4сп | Контракт | 11 | 172,6 | 172.2 | 1568 | 5782 | 165 | 10 | 3 | 1950 | 9 | 290 | 393 | 163 |  | B 789/BC | 0,02 | 1:11:37 | 0.1852 | 0.2102 | 0.6851 | 0.0027 | 0.0125 | 0.0378 | 0.0125 | 0.032 | 0.001 | 0.0011 | 0.0004 |  | 0.001 | 0.0024 | 0.0023 | 0.0016 | 0.0037 | [6 empty] | 0.311 | 1
3345 | 568 | 12003445 | 2020-05-22 | 165,9 | Ст4сп | Контракт | 12 | 166,3 | 165.9 | 1567 | 5810 | 165 | 12 | 3 | 1950 | 9 | 350 | 420 | 190 |  | B 789/BC | 0,02 | 1:57:56 | 0.1902 | 0.1801 | 0.7059 | 0.0035 | 0.0113 | 0.0371 | 0.0159 | 0.0305 | 0.0013 | 0.0014 | 0.0004 |  | 0.0008 | 0.0023 | 0.0021 | 0.0016 | 0.004 | [6 empty] | 0.319 | 4
3346 | 569 | 12003446 | 2020-05-22 | 165,9 | Ст4сп | Контракт | 13 | 166,3 | 165.9 | 1566 | 5837 | 165 | 11 | 3 | 1950 | 9 | 350 | 420 | 190 |  | B 789/BC | 0,01 | 2:48:20 | 0.1922 | 0.1969 | 0.702 | 0.0023 | 0.0091 | 0.0393 | 0.0157 | 0.0311 | 0.0013 | 0.0013 | 0.0004 |  | 0.0009 | 0.0024 | 0.0022 | 0.002 | 0.0051 | [6 empty] | 0.321 | -2
3347 | 570 | 12003447 | 2020-05-22 | 163,8 | Ст4сп | Контракт | 14 | 164,2 | 163.8 | 1567 | 5864 | 165 | 11 | 3 | 1950 | 9 | 350 | 420 | 190 |  | B 789/BC | 0,01 | 3:44:08 | 0.1938 | 0.1996 | 0.6939 | 0.002 | 0.0121 | 0.0418 | 0.0148 | 0.0312 | 0.0011 | 0.0011 | 0.0004 |  | 0.0008 | 0.0023 | 0.0018 | 0.0014 | 0.0052 | [6 empty] | 0.322 | 0
3348 | 571 | 12003448 | 2020-05-22 | 172,2 | Ст4сп | Контракт | 15 | 172,6 | 172.2 | 1570 | 5894 | 165 | 11 | 3 | 1950 | 9 | 350 | 420 | 190 |  | B 789/BC | 0,01 | 4:21:10 | 0.2008 | 0.201 | 0.7073 | 0.0015 | 0.0122 | 0.0393 | 0.017 | 0.0293 | 0.0012 | 0.0012 | 0.0005 |  | 0.001 | 0.0024 | 0.0022 | 0.0008 | 0.005 | [6 empty] | 0.33 | -2
3349 | 351 | 12003228 | 2020-05-14 | 160,272 | Арм500 | ГОСТ 34028-2016 | 9 | 160,672 | 160.272 | 1561 | 1875 | 200 | 7 | 2 | 2155 | 9 | 310 | 330 | 110 |  |  |  | 10:19:15 | 0.1893 | 0.1798 | 0.6992 | 0.0021 | 0.0109 | 0.0549 | 0.0168 | 0.031 | 0.0012 | 0.0018 | 0.0006 | 0.0003 | 0.0008 | 0.0024 | 0.0033 | 0.001 | 0.0064 | [6 empty] | 0.321 | 4
3350 | 358 | 12003235 | 2020-05-14 | 163,296 | Арм500 | ГОСТ 34028-2016 | 16 | 163,696 | 163.296 | 1566 | 2063 | 200 | 7 | 2 | 2155 | 9 | 310 | 330 | 110 |  |  |  | 15:27:56 | 0.1988 | 0.176 | 0.718 | 0.0039 | 0.0155 | 0.0519 | 0.019 | 0.0349 | 0.0014 | 0.0024 | 0.0007 | 0.0003 | 0.0007 | 0.0025 | 0.0023 | 0.0004 | 0.0063 | [6 empty] | 0.333 | 0
3351 | 360 | 12003237 | 2020-05-14 | 172,368 | Арм500 | ГОСТ 34028-2016 | 18 | 172,768 | 172.368 | 1562 | 2120 | 200 | 7 | 2 | 2155 | 9 | 310 | 330 | 110 |  |  |  | 16:55:24 | 0.1815 | 0.1802 | 0.7125 | 0.0028 | 0.0099 | 0.0468 | 0.0164 | 0.032 | 0.001 | 0.0016 | 0.0006 | 0.0002 | 0.0008 | 0.0023 | 0.0021 | 0.0005 | 0.0069 | [6 empty] | 0.314 | 1
3352 | 367 | 12003244 | 2020-05-14 | 161,28 | 1018 | ASTM A510/A510M-18 | 25 | 161,68 | 161.28 | 1565 | 2319 | 180 | 7 | 2 | 2155 | 9 | 310 | 350 | 110 |  | B 789/BC | 0,01 | 22:00:01 | 0.1728 | 0.1502 | 0.6501 | 0.0034 | 0.0166 | 0.0535 | 0.0151 | 0.0322 | 0.0013 | 0.0017 | 0.0006 |  | 0.0007 | 0.0022 | 0.0026 | 0.0007 | 0.0062 | [6 empty] | 0.296 | 2
3353 | 369 | 12003246 | 2020-05-14 | 163,296 | 1018 | ASTM A510/A510M-18 | 27 | 163,696 | 163.296 | 1561 | 2373 | 180 | 7 | 2 | 2155 | 8 | 310 | 350 | 110 |  | B 789/BC | 0,01 | 23:28:01 | 0.1811 | 0.1845 | 0.6552 | 0.0045 | 0.0173 | 0.0535 | 0.0156 | 0.0309 | 0.0015 | 0.0015 | 0.0006 | 0.0002 | 0.0008 | 0.0024 | 0.0019 | 0.0009 | 0.005 | [6 empty] | 0.305 | 2
3354 | 374 | 12003251 | 2020-05-15 | 163,296 | 25Г2С | ГОСТ 5781-82 | 2 | 163,696 | 163.296 | 1561 | 2512 | 180 | 7 | 2 | 2155 | 9 | 230 | 250 | 80 |  | B 789/BC | 0,02 | 4:18:10 | 0.2753 | 0.5814 | 1.5287 | 0.0047 | 0.0106 | 0.0449 | 0.0161 | 0.0341 | 0.0017 | 0.002 | 0.0007 | 0.0006 | 0.0024 | 0.0048 | 0.0043 | 0.0008 | 0.0068 | [6 empty] | 0.588 | 1
3355 | 376 | 12003253 | 2020-05-15 | 166,32 | 25Г2С | ГОСТ 5781-82 | 4 | 166,72 | 166.32 | 1560 | 2569 | 180 | 7 | 2 | 2155 | 9 | 220 | 240 | 80 |  | B 789/BC | 0,02 | 5:47:24 | 0.2789 | 0.5963 | 1.5794 | 0.0057 | 0.0161 | 0.0546 | 0.0215 | 0.0318 | 0.0013 | 0.0035 | 0.0008 | 0.0005 | 0.0025 | 0.0052 | 0.004 | 0.0008 | 0.006 | [6 empty] | 0.602 | 0
3356 | 382 | 12003259 | 2020-05-15 | 163,296 | 25Г2С | ГОСТ 5781-82 | 10 | 163,696 | 163.296 | 1555 | 2730 | 180 | 7 | 2 | 2155 | 9 | 220 | 240 | 90 |  | B 789/BC | 0,01 | 10:31:50 | 0.2848 | 0.5525 | 1.532 | 0.0104 | 0.0096 | 0.0386 | 0.0135 | 0.0264 | 0.0014 | 0.0011 | 0.0007 | 0.0004 | 0.0021 | 0.0049 | 0.0037 | 0.0009 | 0.0073 | [6 empty] | 0.595 | 4
3357 | 384 | 12003261 | 2020-05-15 | 169,344 | 25Г2С | ГОСТ 5781-82 | 12 | 169,744 | 169.344 | 1553 | 2787 | 180 | 7 | 2 | 2155 | 9 | 220 | 240 | 90 |  | B 789/BC | 0,01 | 11:58:27 | 0.2854 | 0.5423 | 1.5487 | 0.0054 | 0.0198 | 0.0458 | 0.014 | 0.0288 | 0.0018 | 0.0011 | 0.0007 | 0.0004 | 0.0021 | 0.005 | 0.0025 | 0.0009 | 0.0065 | [6 empty] | 0.598 | -1
3358 | 426 | 12003303 | 2020-05-16 | 163,296 | Арм500 | ГОСТ 34028-2016 | 12 | 163,696 | 163.296 | 1574 | 3915 | 180 | 7 | 2 | 2155 | 9 | 320 | 380 | 130 |  | B 789/BC | 0,01 | 22:02:48 | 0.1928 | 0.1918 | 0.7027 | 0.004 | 0.0147 | 0.0524 | 0.0142 | 0.0378 | 0.0011 | 0.0017 | 0.0005 | 0.0006 | 0.0008 | 0.0026 | 0.002 | 0.0008 | 0.0052 | [6 empty] | 0.325 | 1
3359 | 433 | 12003310 | 2020-05-17 | 163,296 | Арм500 | ГОСТ 34028-2016 | 19 | 163,696 | 163.296 | 1567 | 4106 | 180 | 7 | 2 | 2155 | 9 | 320 | 380 | 130 |  | B 789/BC | 0,01 | 2:54:59 | 0.1979 | 0.1845 | 0.6947 | 0.0104 | 0.0228 | 0.0413 | 0.0138 | 0.0304 | 0.001 | 0.0013 | 0.0005 |  | 0.0008 | 0.0027 | 0.002 | 0.0007 | 0.0051 | [6 empty] | 0.326 | -3
3360 | 435 | 12003312 | 2020-05-17 | 163,296 | Арм500 | ГОСТ 34028-2016 | 21 | 163,696 | 163.296 | 1565 | 4160 | 180 | 7 | 2 | 2155 | 9 | 320 | 380 | 130 |  | B 789/BC | 0,01 | 4:23:09 | 0.19 | 0.1889 | 0.6955 | 0.0109 | 0.0173 | 0.0433 | 0.014 | 0.028 | 0.0011 | 0.001 | 0.0005 |  | 0.0008 | 0.0026 | 0.0021 | 0.0009 | 0.0046 | [6 empty] | 0.318 | -3
3361 | 440 | 12003317 | 2020-05-17 | 157,248 | Арм500 | ГОСТ 34028-2016 | 26 | 157,648 | 157.248 | 1565 | 4296 | 180 | 7 | 2 | 2155 | 9 | 310 | 350 | 110 |  | B 789/BC | 0,01 | 8:20:48 | 0.2026 | 0.1891 | 0.7174 | 0.007 | 0.0153 | 0.0443 | 0.0154 | 0.0281 | 0.0012 | 0.0012 | 0.0004 | 0.0001 | 0.001 | 0.0025 | 0.002 | 0.0005 | 0.005 | [6 empty] | 0.335 | -1
3362 | 442 | 12003319 | 2020-05-17 | 160,272 | Арм500 | ГОСТ 34028-2016 | 28 | 160,672 | 160.272 | 1570 | 4351 | 180 | 7 | 2 | 2155 | 9 | 310 | 350 | 110 |  | B 789/BC | 0,01 | 9:14:08 | 0.1836 | 0.1973 | 0.702 | 0.0057 | 0.0181 | 0.0494 | 0.0159 | 0.0313 | 0.0015 | 0.0019 | 0.0005 | 0.0002 | 0.0009 | 0.0028 | 0.002 | 0.0007 | 0.0044 | [6 empty] | 0.315 | -4
3363 | 449 | 12003326 | 2020-05-17 | 165,9 | Ст4сп | Контракт | 2 | 166,3 | 165.9 | 1570 | 4445 | 165 | 10 | 3 | 1950 | 9 | 390 | 450 | 190 |  | B 789/BC | 0,03 | 19:14:12 | 0.1967 | 0.183 | 0.7054 | 0.0047 | 0.0148 | 0.0399 | 0.0149 | 0.0346 | 0.0014 | 0.0015 | 0.0004 | 0.0003 | 0.0008 | 0.0024 | 0.0019 | 0.0005 | 0.0047 | [6 empty] | 0.326 | 3
3364 | 451 | 12003328 | 2020-05-17 | 165,9 | Ст4сп | Контракт | 4 | 166,3 | 165.9 | 1568 | 4499 | 165 | 13 | 3 | 1950 | 9 | 360 | 450 | 190 |  | B 789/BC | 0,01 | 20:48:58 | 0.1871 | 0.1903 | 0.7039 | 0.0054 | 0.0109 | 0.044 | 0.0168 | 0.0321 | 0.0011 | 0.0018 | 0.0004 | 0.0002 | 0.0008 | 0.0023 | 0.0023 | 0.0007 | 0.0049 | [6 empty] | 0.317 | -1
3365 | 458 | 12003335 | 2020-05-18 | 168 | Ст4сп | Контракт | 11 | 168,4 | 168 | 1570 | 4692 | 165 | 13 | 3 | 1950 | 9 | 360 | 450 | 190 |  | B 789/BC | 0,01 | 2:07:53 | 0.1927 | 0.1911 | 0.6958 | 0.0012 | 0.0228 | 0.0548 | 0.0153 | 0.0299 | 0.0015 | 0.0017 | 0.0004 | 0.0003 | 0.0008 | 0.0023 | 0.0018 | 0.0005 | 0.0042 | [6 empty] | 0.323 | -1
3366 | 460 | 12003337 | 2020-05-18 | 165,9 | Ст4сп | Контракт | 13 | 166,3 | 165.9 | 1569 | 4747 | 165 | 13 | 3 | 1950 | 9 | 360 | 450 | 190 |  | B 789/BC | 0,01 | 3:37:36 | 0.2035 | 0.1923 | 0.6883 | 0.0022 | 0.016 | 0.05 | 0.0158 | 0.0302 | 0.0016 | 0.0014 | 0.0004 | 0.0002 | 0.0008 | 0.0021 | 0.0017 | 0.0007 | 0.0047 | [6 empty] | 0.332 | -1
3367 | 513 | 12003390 | 2020-05-19 | 161,28 | Арм500 | ГОСТ 34028-2016 | 26 | 161,68 | 161.28 | 1565 | 9433 | 180 | 7 | 2 | 2155 | 9 | 270 | 300 | 100 |  |  |  | 22:19:27 | 0.2103 | 0.1611 | 0.5009 | 0.0046 | 0.0174 | 0.043 | 0.0157 | 0.031 | 0.001 | 0.0013 | 0.0004 |  | 0.0006 | 0.0021 | 0.0016 | 0.0004 | 0.0052 | [6 empty] | 0.306 | 2
3368 | 527 | 12003404 | 2020-05-20 | 166,32 | Арм500 | ГОСТ 34028-2016 | 12 | 166,72 | 166.32 | 1568 | 9809 | 200 | 7 | 2 | 2155 | 9 | 330 | 360 | 120 |  | B 789/BC | 0,01 | 10:16:25 | 0.1903 | 0.1833 | 1.0046 | 0.0019 | 0.0132 | 0.0751 | 0.0219 | 0.037 | 0.001 | 0.002 | 0.0005 | 0.0001 | 0.0009 | 0.0034 | 0.0025 | 0.0006 | 0.0049 | [6 empty] | 0.378 | 1
3369 | 528 | 12003405 | 2020-05-20 | 163,296 | Арм500 | ГОСТ 34028-2016 | 13 | 163,696 | 163.296 | 1568 | 9836 | 200 | 7 | 2 | 2155 | 9 | 320 | 350 | 110 |  | B 789/BC | 0,01 | 11:00:38 | 0.189 | 0.1802 | 0.9826 | 0.0021 | 0.0125 | 0.0646 | 0.0222 | 0.0697 | 0.001 | 0.0028 | 0.0005 | 0.0001 | 0.0009 | 0.0032 | 0.0026 | 0.0006 | 0.0058 | [6 empty] | 0.373 | 1
3370 | 529 | 12003406 | 2020-05-20 | 154,224 | Арм500 | ГОСТ 34028-2016 | 14 | 154,624 | 154.224 | 1568 | 9860 | 200 | 7 | 2 | 2155 | 9 | 310 | 340 | 100 |  | B 789/BC | 0,02 | 11:40:40 | 0.2014 | 0.1928 | 0.9969 | 0.0041 | 0.013 | 0.0486 | 0.0202 | 0.0365 | 0.0011 | 0.0013 | 0.0004 |  | 0.0009 | 0.0035 | 0.0023 | 0.0003 | 0.0051 | [6 empty] | 0.382 | 0
3371 | 530 | 12003407 | 2020-05-20 | 151,2 | Арм500 | ГОСТ 34028-2016 | 15 | 151,6 | 151.2 | 1567 | 9886 | 200 | 7 | 2 | 2155 | 9 | 320 | 360 | 110 |  | B 789/BC | 0,01 | 12:25:48 | 0.1933 | 0.197 | 1.0078 | 0.0033 | 0.015 | 0.0482 | 0.0144 | 0.0357 | 0.0012 | 0.001 | 0.0005 | 0.0001 | 0.0009 | 0.0036 | 0.0021 | 0.0007 | 0.0055 | [6 empty] | 0.375 | 0
3372 | 543 | 12003420 | 2020-05-20 | 163,296 | Арм500 | ГОСТ 34028-2016 | 28 | 163,696 | 163.296 | 1568 | 10245 | 180 | 7 | 2 | 2155 | 9 | 290 | 350 | 130 |  | B 789/BC | 0,01 | 23:20:31 | 0.1878 | 0.1774 | 0.9926 | 0.0058 | 0.0204 | 0.0436 | 0.0158 | 0.0304 | 0.0011 | 0.002 | 0.0005 |  | 0.0008 | 0.0033 | 0.0019 | 0.0008 | 0.005 | [6 empty] | 0.366 | -2
3373 | 544 | 12003421 | 2020-05-20 | 169,344 | Арм500 | ГОСТ 34028-2016 | 29 | 169,744 | 169.344 | 1568 | 10272 | 180 | 7 | 2 | 2155 | 9 | 320 | 350 | 130 |  | B 789/BC | 0,01 | 0:08:43 | 0.2089 | 0.1901 | 1.0108 | 0.0075 | 0.013 | 0.0374 | 0.017 | 0.0306 | 0.001 | 0.0019 | 0.0005 | 0.0002 | 0.001 | 0.0033 | 0.0022 | 0.0006 | 0.0048 | [6 empty] | 0.389 | 0
3374 | 545 | 12003422 | 2020-05-21 | 160,272 | Арм500 | ГОСТ 34028-2016 | 30 | 160,672 | 160.272 | 1566 | 10300 | 180 | 7 | 2 | 2155 | 9 | 320 | 350 | 130 |  | B 789/BC | 0,01 | 0:46:45 | 0.1907 | 0.1864 | 1.03 | 0.0078 | 0.0135 | 0.0364 | 0.0162 | 0.0266 | 0.0012 | 0.0012 | 0.0006 |  | 0.0009 | 0.0035 | 0.0024 | 0.0007 | 0.0038 | [6 empty] | 0.373 | 1
3375 | 546 | 12003423 | 2020-05-21 | 163,296 | Арм500 | ГОСТ 34028-2016 | 31 | 163,696 | 163.296 | 1564 | 10327 | 180 | 7 | 2 | 2155 | 9 | 320 | 350 | 130 |  | B 789/BC | 0,01 | 1:38:50 | 0.198 | 0.1836 | 1.0258 | 0.0074 | 0.016 | 0.0392 | 0.0149 | 0.0275 | 0.0012 | 0.001 | 0.0005 |  | 0.0008 | 0.003 | 0.0018 | 0.0006 | 0.0047 | [6 empty] | 0.38 | 0
3376 | 584 | 12003461 | 2020-05-22 | 165,9 | Ст4сп | Контракт | 28 | 166,3 | 165.9 | 1565 | 6257 | 165 | 11 | 3 | 1950 | 9 | 350 | 420 | 190 |  |  |  | 14:23:32 | 0.1881 | 0.1739 | 0.6987 | 0.002 | 0.0214 | 0.0531 | 0.0141 | 0.0338 | 0.0012 | 0.0014 | 0.0005 |  | 0.0009 | 0.0028 | 0.0021 | 0.0008 | 0.0042 | [6 empty] | 0.319 | 0
3377 | 585 | 12003462 | 2020-05-22 | 163,8 | Ст4сп | Контракт | 29 | 164,2 | 163.8 | 1568 | 6284 | 165 | 11 | 3 | 1950 | 9 | 350 | 420 | 190 |  |  |  | 15:07:31 | 0.1939 | 0.1809 | 0.7077 | 0.002 | 0.0221 | 0.0478 | 0.0135 | 0.0289 | 0.0012 | 0.0013 | 0.0005 |  | 0.0008 | 0.0028 | 0.0021 | 0.0007 | 0.0033 | [6 empty] | 0.325 | -4
3378 | 586 | 12003463 | 2020-05-22 | 170,1 | Ст4сп | Контракт | 30 | 170,5 | 170.1 | 1564 | 6314 | 165 | 11 | 3 | 1950 | 9 | 350 | 420 | 190 |  |  |  | 15:56:45 | 0.1925 | 0.1791 | 0.719 | 0.0017 | 0.0174 | 0.0489 | 0.0173 | 0.0323 | 0.001 | 0.0023 | 0.0005 |  | 0.0008 | 0.0023 | 0.0021 | 0.0008 | 0.0038 | [6 empty] | 0.326 | 1
3379 | 587 | 12003464 | 2020-05-22 | 163,8 | Ст4сп | Контракт | 31 | 164,2 | 163.8 | 1566 | 6343 | 165 | 11 | 3 | 1950 | 9 | 350 | 420 | 190 |  |  |  | 16:44:20 | 0.2012 | 0.1741 | 0.7148 | 0.0019 | 0.0156 | 0.0503 | 0.0195 | 0.0558 | 0.0009 | 0.0019 | 0.0005 | 0.0012 | 0.0008 | 0.0024 | 0.0022 | 0.001 | 0.0044 | [6 empty] | 0.336 | 0
3380 | 601 | 12003478 | 2020-05-23 | 163,296 | Арм500 | ГОСТ 34028-2016 | 10 | 163,696 | 163.296 | 1567 | 8946 | 180 | 7 | 2 | 2155 | 9 | 290 | 350 | 110 |  | B 789/BC | 0,01 | 6:04:04 | 0.1923 | 0.1917 | 1.0133 | 0.0044 | 0.0207 | 0.0401 | 0.0107 | 0.0243 | 0.0008 | 0.001 | 0.0005 |  | 0.001 | 0.0036 | 0.0022 | 0.0012 | 0.004 | [6 empty] | 0.372 | 1
3381 | 602 | 12003479 | 2020-05-23 | 160,272 | Арм500 | ГОСТ 34028-2016 | 11 | 160,672 | 160.272 | 1569 | 8970 | 180 | 7 | 2 | 2155 | 9 | 290 | 350 | 110 |  | B 789/BC | 0,01 | 7:18:18 | 0.1905 | 0.1944 | 1.023 | 0.003 | 0.0217 | 0.0471 | 0.0147 | 0.0345 | 0.001 | 0.0015 | 0.0006 |  | 0.001 | 0.004 | 0.0024 | 0.0008 | 0.0028 | [6 empty] | 0.375 | 1
3382 | 603 | 12003480 | 2020-05-23 | 169,344 | Арм500 | ГОСТ 34028-2016 | 12 | 169,744 | 169.344 | 1569 | 8997 | 180 | 7 | 2 | 2155 | 9 | 290 | 350 | 110 |  | B 789/BC | 0,01 | 7:32:37 | 0.1848 | 0.189 | 1.0011 | 0.0024 | 0.0195 | 0.0487 | 0.0154 | 0.0315 | 0.0008 | 0.0019 | 0.0005 | 0.0002 | 0.001 | 0.0035 | 0.002 | 0.0009 | 0.0051 | [6 empty] | 0.366 | 2
3383 | 604 | 12003481 | 2020-05-23 | 163,296 | Арм500 | ГОСТ 34028-2016 | 13 | 163,696 | 163.296 | 1568 | 9025 | 180 | 7 | 2 | 2155 | 9 | 290 | 350 | 110 |  | B 789/BC | 0,01 | 8:33:04 | 0.1968 | 0.1892 | 0.9921 | 0.0025 | 0.0217 | 0.0496 | 0.0144 | 0.032 | 0.001 | 0.0017 | 0.0006 | 0.0001 | 0.001 | 0.0036 | 0.0026 | 0.0011 | 0.0051 | [6 empty] | 0.376 | -1
3384 | 618 | 12003495 | 2020-05-23 | 166,32 | Арм500 | ГОСТ 34028-2016 | 27 | 166,72 | 166.32 | 1562 | 9418 | 200 | 7 | 2 | 2155 | 9 | 310 | 330 | 110 |  |  |  | 19:30:20 | 0.2159 | 0.1635 | 1.0298 | 0.0075 | 0.0169 | 0.0424 | 0.0149 | 0.0317 | 0.0012 | 0.0013 | 0.0007 |  | 0.001 | 0.0034 | 0.0022 | 0.0005 | 0.0039 | [6 empty] | 0.4 | -2
3385 | 391 | 12003268 | 2020-05-15 | 172,368 | 25Г2С | ГОСТ 5781-82 | 19 | 172,768 | 172.368 | 1570 | 2980 | 180 | 7 | 2 | 2155 | 9 | 220 | 240 | 90 |  | B 789/BC | 0,01 | 17:04:29 | 0.2679 | 0.5566 | 1.5663 | 0.0098 | 0.0158 | 0.0384 | 0.0171 | 0.0337 | 0.002 | 0.001 | 0.0007 | 0.0006 | 0.0019 | 0.005 | 0.0032 | 0.0009 | 0.0062 | [6 empty] | 0.585 | -3
3386 | 393 | 12003270 | 2020-05-15 | 163,296 | 25Г2С | ГОСТ 5781-82 | 21 | 163,696 | 163.296 | 1557 | 3035 | 180 | 7 | 2 | 2155 | 9 | 220 | 240 | 90 |  | B 789/BC | 0,01 | 18:24:17 | 0.2728 | 0.5398 | 1.5572 | 0.0087 | 0.0133 | 0.0402 | 0.0145 | 0.0331 | 0.0014 | 0.0012 | 0.0007 | 0.0007 | 0.0021 | 0.0049 | 0.0034 | 0.0012 | 0.007 | [6 empty] | 0.586 | 2
3387 | 398 | 12003275 | 2020-05-15 | 163,296 | 1018 | ASTM A510/A510M-18 | 4 | 163,696 | 163.296 | 1574 | 3164 | 180 | 7 | 2 | 2155 | 9 | 270 | 300 | 100 |  |  |  | 23:24:49 | 0.1818 | 0.1895 | 0.7272 | 0.0031 | 0.0134 | 0.0416 | 0.0175 | 0.0284 | 0.0012 | 0.0015 | 0.0004 |  | 0.0008 | 0.0023 | 0.0021 | 0.0006 | 0.0054 | [6 empty] | 0.315 | -1
3388 | 400 | 12003277 | 2020-05-16 | 165,312 | 1018 | ASTM A510/A510M-18 | 6 | 165,712 | 165.312 | 1579 | 3218 | 180 | 7 | 2 | 2155 | 9 | 270 | 300 | 100 |  |  |  | 1:03:17 | 0.188 | 0.1848 | 0.7043 | 0.0029 | 0.0127 | 0.0362 | 0.0141 | 0.0255 | 0.0011 | 0.0022 | 0.0005 |  | 0.0008 | 0.0023 | 0.0021 | 0.0008 | 0.0054 | [6 empty] | 0.316 | 0
3389 | 407 | 12003284 | 2020-05-16 | 163,296 | Арм500 | ГОСТ 34028-2016 | 13 | 163,696 | 163.296 | 1572 | 3403 | 200 | 7 | 2 | 2155 | 9 | 310 | 340 | 110 |  |  |  | 6:38:42 | 0.207 | 0.1922 | 0.7052 | 0.0031 | 0.0099 | 0.0339 | 0.0154 | 0.0304 | 0.0011 | 0.0016 | 0.0004 |  | 0.0008 | 0.0023 | 0.0018 | 0.0008 | 0.0067 | [6 empty] | 0.335 | 4
3390 | 409 | 12003286 | 2020-05-16 | 163,296 | Арм500 | ГОСТ 34028-2016 | 15 | 163,696 | 163.296 | 1570 | 3460 | 200 | 7 | 2 | 2155 | 9 | 320 | 350 | 110 |  | B 789/BC | 0,02 | 8:04:07 | 0.1871 | 0.1896 | 0.718 | 0.0029 | 0.0133 | 0.0407 | 0.0143 | 0.0297 | 0.0012 | 0.0016 | 0.0005 | 0.0001 | 0.0008 | 0.0025 | 0.0018 | 0.0008 | 0.0058 | [6 empty] | 0.319 | 0
3391 | 416 | 12003293 | 2020-05-16 | 167,328 | 1018 | ASTM A510/A510M-18 | 2 | 167,728 | 167.328 | 1586 | 3647 | 180 | 7 | 2 | 2155 | 8 | 290 | 320 | 100 |  | B 789/BC | 0,01 | 13:58:19 | 0.1789 | 0.1844 | 0.6953 | 0.0022 | 0.0087 | 0.0337 | 0.013 | 0.0285 | 0.0016 | 0.0013 | 0.0005 |  | 0.0008 | 0.0024 | 0.0021 | 0.001 | 0.0052 | [6 empty] | 0.305 | -1
3392 | 418 | 12003295 | 2020-05-16 | 161,28 | 1018 | ASTM A510/A510M-18 | 4 | 161,68 | 161.28 | 1578 | 3702 | 180 | 7 | 2 | 2155 | 8 | 290 | 320 | 100 |  | B 789/BC | 0,02 | 15:30:34 | 0.1757 | 0.1881 | 0.7047 | 0.0033 | 0.0138 | 0.036 | 0.0124 | 0.027 | 0.0012 | 0.0011 | 0.0004 |  | 0.0008 | 0.0024 | 0.0021 | 0.0007 | 0.0053 | [6 empty] | 0.304 | -1
3393 | 423 | 12003300 | 2020-05-16 | 159,264 | 1018 | ASTM A510/A510M-18 | 9 | 159,664 | 159.264 | 1577 | 3835 | 180 | 7 | 2 | 2155 | 8 | 290 | 320 | 100 |  | B 789/BC | 0,02 | 19:45:03 | 0.1882 | 0.1807 | 0.7107 | 0.0034 | 0.0142 | 0.0629 | 0.0161 | 0.0318 | 0.0011 | 0.0013 | 0.0005 | 0.0001 | 0.0008 | 0.0023 | 0.002 | 0.0004 | 0.0053 | [6 empty] | 0.323 | 1
3394 | 464 | 12003341 | 2020-05-18 | 161,7 | Ст4сп | Контракт | 17 | 162,1 | 161.7 | 1574 | 4856 | 165 | 13 | 3 | 1950 | 9 | 360 | 450 | 190 |  | B 789/BC | 0,02 | 6:35:22 | 0.2022 | 0.188 | 0.6794 | 0.0029 | 0.0091 | 0.0381 | 0.0068 | 0.0143 | 0.0004 | 0.0005 | 0.0004 |  | 0.0008 | 0.002 | 0.0017 | 0.0009 | 0.0048 | [6 empty] | 0.325 | 1
3395 | 466 | 12003343 | 2020-05-18 | 159,6 | Ст4сп | Контракт | 19 | 160 | 159.6 | 1564 | 4909 | 180 | 13 | 3 | 1950 | 9 | 360 | 450 | 190 |  |  |  | 8:09:44 | 0.1923 | 0.1799 | 0.6943 | 0.0015 | 0.0107 | 0.0396 | 0.0063 | 0.0129 | 0.0004 | 0.0003 | 0.0004 |  | 0.0007 | 0.0021 | 0.0017 | 0.0006 | 0.0052 | [6 empty] | 0.318 | 3
3396 | 473 | 12003350 | 2020-05-18 | 163,8 | Ст4сп | Контракт | 26 | 164,2 | 163.8 | 1564 | 5100 | 165 | 11 | 3 | 1950 | 9 | 360 | 450 | 190 |  |  |  | 13:02:48 | 0.1877 | 0.1836 | 0.707 | 0.0018 | 0.0137 | 0.0519 | 0.0151 | 0.028 | 0.0013 | 0.0017 | 0.0004 | 0.0001 | 0.0008 | 0.0023 | 0.002 | 0.0006 | 0.0068 | [6 empty] | 0.32 | 0
3397 | 475 | 12003352 | 2020-05-18 | 163,8 | Ст4сп | Контракт | 28 | 164,2 | 163.8 | 1567 | 5152 | 165 | 11 | 3 | 1950 | 9 | 360 | 450 | 190 |  |  |  | 14:32:50 | 0.1952 | 0.1818 | 0.7137 | 0.0014 | 0.0126 | 0.0424 | 0.0135 | 0.033 | 0.0011 | 0.0012 | 0.0004 |  | 0.0007 | 0.0023 | 0.002 | 0.0006 | 0.0066 | [6 empty] | 0.326 | -2
3398 | 482 | 12003359 | 2020-05-18 | 165,9 | Ст4сп | Контракт | 35 | 166,3 | 165.9 | 1565 | 5343 | 165 | 12 | 3 | 1950 | 9 | 350 | 420 | 170 |  | B 789/BC | 0,01 | 19:47:31 | 0.2003 | 0.182 | 0.7048 | 0.0018 | 0.0141 | 0.0438 | 0.0158 | 0.031 | 0.0012 | 0.0013 | 0.0004 | 0.0002 | 0.0008 | 0.0022 | 0.0021 | 0.0006 | 0.0047 | [6 empty] | 0.33 | -1
3399 | 484 | 12003361 | 2020-05-18 | 168 | Ст4сп | Контракт | 37 | 168,4 | 168 | 1565 | 5398 | 165 | 12 | 3 | 1950 | 9 | 350 | 420 | 170 |  | B 789/BC | 0,01 | 21:19:14 | 0.2019 | 0.206 | 0.7123 | 0.0028 | 0.0129 | 0.0444 | 0.0145 | 0.0311 | 0.0011 | 0.0011 | 0.0005 |  | 0.001 | 0.0026 | 0.0024 | 0.0008 | 0.0044 | [6 empty] | 0.333 | 0
3400 | 489 | 12003366 | 2020-05-19 | 161,28 | Арм500 | ГОСТ 34028-2016 | 2 | 161,68 | 161.28 | 1575 | 8778 | 180 | 7 | 2 | 2155 | 8 | 260 | 300 | 100 |  | B 789/BC | 0,03 | 3:14:30 | 0.1828 | 0.1467 | 0.5016 | 0.0035 | 0.0164 | 0.0515 | 0.0148 | 0.0275 | 0.001 | 0.0019 | 0.0003 |  | 0.0007 | 0.0021 | 0.0018 | 0.0007 | 0.0032 | [6 empty] | 0.28 | 0
3401 | 491 | 12003368 | 2020-05-19 | 167,328 | Арм500 | ГОСТ 34028-2016 | 4 | 167,728 | 167.328 | 1577 | 8831 | 180 | 7 | 2 | 2155 | 9 | 260 | 290 | 100 |  | B 789/BC | 0,01 | 4:58:47 | 0.189 | 0.146 | 0.4954 | 0.003 | 0.0159 | 0.0558 | 0.0173 | 0.0287 | 0.001 | 0.0022 | 0.0003 |  | 0.0007 | 0.0019 | 0.0018 | 0.0006 | 0.0029 | [6 empty] | 0.287 | -2
3402 | 498 | 12003375 | 2020-05-19 | 163,296 | Арм500 | ГОСТ 34028-2016 | 11 | 163,696 | 163.296 | 1572 | 9023 | 180 | 7 | 2 | 2155 | 9 | 320 | 380 | 130 |  | B 789/BC | 0,01 | 10:44:07 | 0.19 | 0.1863 | 0.988 | 0.0087 | 0.0147 | 0.0527 | 0.0143 | 0.0255 | 0.0018 | 0.0013 | 0.0005 |  | 0.001 | 0.0033 | 0.0024 | 0.0005 | 0.0048 | [6 empty] | 0.369 | -1
3403 | 619 | 12003496 | 2020-05-23 | 163,296 | Арм500 | ГОСТ 34028-2016 | 28 | 163,696 | 163.296 | 1564 | 9442 | 200 | 7 | 2 | 2155 | 9 | 310 | 330 | 110 |  |  |  | 20:15:42 | 0.1932 | 0.1786 | 1.0073 | 0.0082 | 0.0189 | 0.0389 | 0.0269 | 0.047 | 0.0013 | 0.0011 | 0.0006 | 0.0002 | 0.0009 | 0.0034 | 0.0021 | 0.0013 | 0.0026 | [6 empty] | 0.375 | 0
3404 | 620 | 12003497 | 2020-05-23 | 169,344 | Арм500 | ГОСТ 34028-2016 | 29 | 169,744 | 169.344 | 1565 | 9472 | 200 | 7 | 2 | 2155 | 9 | 310 | 330 | 110 |  |  |  | 20:52:50 | 0.1994 | 0.1771 | 0.9987 | 0.0035 | 0.0148 | 0.035 | 0.014 | 0.0345 | 0.0013 | 0.0011 | 0.0006 |  | 0.001 | 0.0033 | 0.0024 | 0.0009 | 0.0017 | [6 empty] | 0.377 | 2
3405 | 621 | 12003498 | 2020-05-23 | 163,271 | Арм500 | ГОСТ 34028-2016 | 30 | 172,371 | 171.971 | 1563 | 9499 | 200 | 7 | 2 | 2155 | 9 | 310 | 330 | 110 |  |  |  | 21:36:19 | 0.2067 | 0.1809 | 1.0046 | 0.005 | 0.0198 | 0.0397 | 0.0132 | 0.0326 | 0.0011 | 0.0014 | 0.0005 |  | 0.0009 | 0.0034 | 0.0027 | 0.0009 | 0.0032 | [6 empty] | 0.386 | 1
3406 | 634 | 12003511 | 2020-05-24 | 166,32 | Арм500 | ГОСТ 34028-2016 | 13 | 166,72 | 166.32 | 1581 |  | 200 | 7 | 2 | 2155 | 9 | 320 | 350 | 110 |  | B 789/BC | 0,01 | 9:11:13 | 0.1909 | 0.1899 | 0.9825 | 0.0023 | 0.0211 | 0.0412 | 0.0124 | 0.0304 | 0.0009 | 0.0014 | 0.0005 |  | 0.001 | 0.0036 | 0.0025 | 0.001 | 0.0026 | [6 empty] | 0.367 | 1
3407 | 635 | 12003512 | 2020-05-24 | 160,272 | Арм500 | ГОСТ 34028-2016 | 14 | 160,672 | 160.272 | 1576 |  | 200 | 7 | 2 | 2155 | 9 | 320 | 350 | 110 |  | B 789/BC | 0,01 | 10:06:04 | 0.1923 | 0.1953 | 0.9922 | 0.0019 | 0.0224 | 0.042 | 0.0117 | 0.0273 | 0.0011 | 0.0011 | 0.0005 |  | 0.001 | 0.0037 | 0.0023 | 0.001 | 0.0045 | [6 empty] | 0.37 | 4
3408 | 636 | 12003513 | 2020-05-24 | 172,368 | Арм500 | ГОСТ 34028-2016 | 15 | 172,768 | 172.368 | 1575 |  | 200 | 7 | 2 | 2155 | 9 | 320 | 350 | 110 |  | B 789/BC | 0,03 | 11:11:02 | 0.2083 | 0.2081 | 0.986 | 0.0022 | 0.0181 | 0.04 | 0.0123 | 0.0282 | 0.0009 | 0.0011 | 0.0005 |  | 0.0011 | 0.0034 | 0.0026 | 0.0011 | 0.0037 | [6 empty] | 0.384 | 3
3409 | 637 | 12003514 | 2020-05-24 | 166,32 | Арм500 | ГОСТ 34028-2016 | 16 | 166,72 | 166.32 | 1574 |  | 200 | 7 | 2 | 2155 | 9 | 320 | 350 | 110 |  | B 789/BC | 0,01 | 12:01:51 | 0.1973 | 0.1989 | 0.9842 | 0.0016 | 0.0161 | 0.0479 | 0.0157 | 0.0347 | 0.0009 | 0.0018 | 0.0004 |  | 0.001 | 0.0032 | 0.0025 | 0.0009 | 0.0027 | [6 empty] | 0.375 | 4
3410 | 651 | 12003528 | 2020-05-24 | 163,296 | Арм500 | ГОСТ 34028-2016 | 5 | 163,696 | 163.296 | 1586 | 9892 | 200 | 7 | 2 | 2155 | 9 | 320 | 350 | 110 |  | B 789/BC | 0,01 | 0:17:42 | 0.1862 | 0.1767 | 1.081 | 0.0077 | 0.0225 | 0.0526 | 0.0137 | 0.0301 | 0.0011 | 0.001 | 0.0007 |  | 0.0009 | 0.0041 | 0.0026 | 0.0011 | 0.0031 | [6 empty] | 0.381 | -1
3411 | 652 | 12003529 | 2020-05-25 | 163,296 | Арм500 | ГОСТ 34028-2016 | 6 | 163,696 | 163.296 | 1569 | 9919 | 200 | 7 | 2 | 2155 | 9 | 320 | 350 | 110 |  | B 789/BC | 0,01 | 1:00:44 | 0.1932 | 0.1737 | 0.9882 | 0.0049 | 0.0166 | 0.0425 | 0.0152 | 0.0323 | 0.001 | 0.0009 | 0.0006 |  | 0.0009 | 0.0034 | 0.0019 | 0.0007 | 0.0027 | [6 empty] | 0.37 | 4
3412 | 559 | 12003436 | 2020-05-21 | 163,8 | Ст4сп | Контракт | 3 | 164,2 | 163.8 | 1569 | 5562 | 165 | 12 | 3 | 1950 | 9 | 350 | 420 | 170 |  | B 789/BC | 0,01 | 19:02:44 | 0.1927 | 0.1893 | 0.6999 | 0.0018 | 0.011 | 0.0454 | 0.0134 | 0.0317 | 0.0013 | 0.0011 | 0.0005 | 0.0001 | 0.0009 | 0.0022 | 0.0022 | 0.0011 | 0.0036 | [6 empty] | 0.322 | 1
3413 | 560 | 12003437 | 2020-05-21 | 165,9 | Ст4сп | Контракт | 4 | 166,3 | 165.9 | 1570 | 5589 | 165 | 12 | 3 | 1950 | 9 | 320 | 420 | 190 |  | B 789/BC | 0,01 | 19:45:53 | 0.194 | 0.1858 | 0.6946 | 0.0046 | 0.0125 | 0.0503 | 0.0141 | 0.0349 | 0.0012 | 0.0011 | 0.0005 |  | 0.0009 | 0.0023 | 0.0024 | 0.001 | 0.0036 | [6 empty] | 0.324 | -1
3414 | 561 | 12003438 | 2020-05-21 | 168 | Ст4сп | Контракт | 5 | 168,4 | 168 | 1573 | 5619 | 165 | 12 | 3 | 1950 | 9 | 320 | 420 | 190 |  | B 789/BC | 0,01 | 20:35:44 | 0.1928 | 0.1967 | 0.6941 | 0.0023 | 0.0143 | 0.0551 | 0.0178 | 0.0329 | 0.0009 | 0.0018 | 0.0005 |  | 0.001 | 0.0023 | 0.0033 | 0.0012 | 0.004 | [6 empty] | 0.324 | -2
3415 | 562 | 12003439 | 2020-05-21 | 168 | Ст4сп | Контракт | 6 | 168,4 | 168 | 1568 | 5646 | 165 | 12 | 3 | 1950 | 9 | 320 | 420 | 190 |  | B 789/BC | 0,01 | 21:27:54 | 0.1968 | 0.1812 | 0.6881 | 0.0042 | 0.0148 | 0.0326 | 0.0129 | 0.0252 | 0.0016 | 0.001 | 0.0004 |  | 0.0009 | 0.0024 | 0.0022 | 0.0015 | 0.0026 | [6 empty] | 0.321 | 0
3416 | 576 | 12003453 | 2020-05-22 | 161,7 | Ст4сп | Контракт | 20 | 162,1 | 161.7 | 1567 | 6032 | 165 | 11 | 3 | 1950 | 9 | 350 | 420 | 190 |  |  |  | 8:12:51 | 0.1911 | 0.2067 | 0.6947 | 0.0017 | 0.0137 | 0.047 | 0.0142 | 0.0329 | 0.0012 | 0.0011 | 0.0005 |  | 0.001 | 0.0023 | 0.0023 | 0.0015 | 0.0043 | [6 empty] | 0.32 | 0
3417 | 577 | 12003454 | 2020-05-22 | 163,8 | Ст4сп | Контракт | 21 | 164,2 | 163.8 | 1567 | 6058 | 165 | 11 | 3 | 1950 | 9 | 350 | 420 | 190 |  |  |  | 9:01:20 | 0.2003 | 0.2063 | 0.6896 | 0.0017 | 0.0134 | 0.0442 | 0.015 | 0.0311 | 0.0011 | 0.0015 | 0.0005 |  | 0.0009 | 0.0024 | 0.0028 | 0.0012 | 0.0045 | [6 empty] | 0.328 | 2
3418 | 578 | 12003455 | 2020-05-22 | 168 | Ст4сп | Контракт | 22 | 168,4 | 168 | 1564 | 6085 | 165 | 11 | 3 | 1950 | 9 | 350 | 420 | 190 |  |  |  | 9:46:21 | 0.1919 | 0.1799 | 0.6996 | 0.0028 | 0.0112 | 0.0388 | 0.0149 | 0.0289 | 0.0009 | 0.001 | 0.0005 |  | 0.0007 | 0.0023 | 0.0028 | 0.0053 | 0.0049 | [6 empty] | 0.32 | 3
3419 | 579 | 12003456 | 2020-05-22 | 159,6 | Ст4сп | Контракт | 23 | 160 | 159.6 | 1566 | 6112 | 165 | 11 | 3 | 1950 | 9 | 350 | 420 | 190 |  |  |  | 10:32:47 | 0.1939 | 0.1826 | 0.7069 | 0.0025 | 0.0109 | 0.0475 | 0.017 | 0.0338 | 0.0011 | 0.0016 | 0.0005 | 0.0001 | 0.0008 | 0.0025 | 0.0029 | 0.0057 | 0.0052 | [6 empty] | 0.325 | -1
3420 | 592 | 12003469 | 2020-05-22 | 163,296 | Арм500 | ГОСТ 34028-2016 | 1 | 164,596 | 164.196 | 1581 | 8704 | 170 | 7 | 2 | 2155 | 9 | 260 | 300 | 100 |  | B 789/BC | 0,14 | 22:53:37 | 0.196 | 0.1756 | 0.9866 | 0.0041 | 0.0099 | 0.0345 | 0.0058 | 0.0173 | 0.0005 | 0.0004 | 0.0005 |  | 0.0008 | 0.003 | 0.0022 | 0.0012 | 0.005 | [6 empty] | 0.37 | -6
3421 | 593 | 12003470 | 2020-05-22 | 172,368 | Арм500 | ГОСТ 34028-2016 | 2 | 172,768 | 172.368 | 1575 | 8731 | 180 | 7 | 2 | 2155 | 9 | 260 | 280 | 100 |  | B 789/BC | 0,04 | 23:43:02 | 0.1933 | 0.1885 | 1.0106 | 0.0039 | 0.0112 | 0.0335 | 0.0057 | 0.0155 | 0.0005 | 0.0004 | 0.0005 |  | 0.0009 | 0.0031 | 0.0025 | 0.0011 | 0.0047 | [6 empty] | 0.371 | 2
3422 | 425 | 12003302 | 2020-05-16 | 166,32 | Арм500 | ГОСТ 34028-2016 | 11 | 166,72 | 166.32 | 1586 | 3888 | 180 | 7 | 2 | 2155 | 9 | 320 | 380 | 130 |  | B 789/BC | 0,01 | 21:17:05 | 0.2016 | 0.1867 | 0.703 | 0.0052 | 0.0098 | 0.0456 | 0.0142 | 0.0318 | 0.0012 | 0.0011 | 0.0005 |  | 0.0008 | 0.0023 | 0.0028 | 0.0009 | 0.0061 | [6 empty] | 0.332 | -4
3423 | 432 | 12003309 | 2020-05-17 | 166,32 | Арм500 | ГОСТ 34028-2016 | 18 | 166,72 | 166.32 | 1566 | 4079 | 180 | 7 | 2 | 2155 | 9 | 320 | 380 | 130 |  | B 789/BC | 0,01 | 2:22:18 | 0.1968 | 0.18 | 0.7151 | 0.0086 | 0.0233 | 0.0476 | 0.0148 | 0.0317 | 0.0009 | 0.0014 | 0.0005 |  | 0.0007 | 0.0027 | 0.0024 | 0.0007 | 0.0057 | [6 empty] | 0.329 | 0
3424 | 434 | 12003311 | 2020-05-17 | 163,296 | Арм500 | ГОСТ 34028-2016 | 20 | 163,696 | 163.296 | 1565 | 4133 | 180 | 7 | 2 | 2155 | 9 | 320 | 380 | 130 |  | B 789/BC | 0,01 | 3:42:11 | 0.1998 | 0.1884 | 0.699 | 0.0128 | 0.0222 | 0.0439 | 0.0157 | 0.0275 | 0.0012 | 0.0015 | 0.0005 |  | 0.0008 | 0.0027 | 0.0017 | 0.0005 | 0.0053 | [6 empty] | 0.329 | 1
3425 | 441 | 12003318 | 2020-05-17 | 163,296 | Арм500 | ГОСТ 34028-2016 | 27 | 163,696 | 163.296 | 1565 | 4323 | 180 | 7 | 2 | 2155 | 9 | 310 | 350 | 110 |  | B 789/BC | 0,01 | 8:35:37 | 0.1872 | 0.1895 | 0.7319 | 0.0099 | 0.0121 | 0.0445 | 0.0141 | 0.0302 | 0.0013 | 0.0013 | 0.0005 | 0.0002 | 0.0008 | 0.0027 | 0.0019 | 0.0007 | 0.0056 | [6 empty] | 0.322 | 0
3426 | 443 | 12003320 | 2020-05-17 | 163,296 | Арм500 | ГОСТ 34028-2016 | 29 | 163,696 | 163.296 | 1569 | 4378 | 180 | 7 | 2 | 2155 | 9 | 310 | 350 | 110 |  | B 789/BC | 0,02 | 9:58:38 | 0.1819 | 0.1786 | 0.6956 | 0.0062 | 0.0157 | 0.0382 | 0.0177 | 0.0287 | 0.0013 | 0.0012 | 0.0004 |  | 0.0008 | 0.0026 | 0.0021 | 0.0008 | 0.0049 | [6 empty] | 0.309 | 1
3427 | 448 | 12003325 | 2020-05-17 | 163,8 | Ст4сп | Контракт | 1 | 164,8 | 164.4 | 1581 | 4417 | 165 | 9 | 3 | 1950 | 9 | 270 | 320 | 150 |  | B 789/BC | 0,13 | 18:18:26 | 0.1896 | 0.1778 | 0.6879 | 0.0055 | 0.0177 | 0.0437 | 0.0155 | 0.037 | 0.0013 | 0.0017 | 0.0004 | 0.0005 | 0.0007 | 0.0024 | 0.0018 | 0.0006 | 0.0059 | [6 empty] | 0.317 | 2
3428 | 450 | 12003327 | 2020-05-17 | 163,8 | Ст4сп | Контракт | 3 | 164,2 | 163.8 | 1569 | 4472 | 165 | 13 | 3 | 1950 | 9 | 360 | 450 | 190 |  | B 789/BC | 0,01 | 20:02:37 | 0.1951 | 0.1856 | 0.6992 | 0.0066 | 0.014 | 0.0474 | 0.0151 | 0.0319 | 0.0013 | 0.0016 | 0.0004 | 0.0002 | 0.0008 | 0.0023 | 0.002 | 0.0007 | 0.0051 | [6 empty] | 0.325 | -2
3429 | 457 | 12003334 | 2020-05-18 | 172,2 | Ст4сп | Контракт | 10 | 172,6 | 172.2 | 1568 | 4665 | 165 | 13 | 3 | 1950 | 9 | 360 | 450 | 190 |  | B 789/BC | 0,01 | 1:20:27 | 0.1958 | 0.2192 | 0.7041 | 0.0023 | 0.0143 | 0.0547 | 0.0156 | 0.0332 | 0.0016 | 0.0016 | 0.0004 | 0.0003 | 0.001 | 0.0023 | 0.002 | 0.0008 | 0.0035 | [6 empty] | 0.328 | 0
3430 | 459 | 12003336 | 2020-05-18 | 165,9 | Ст4сп | Контракт | 12 | 166,3 | 165.9 | 1580 | 4720 | 165 | 13 | 3 | 1950 | 9 | 360 | 450 | 190 |  | B 789/BC | 0,01 | 2:56:03 | 0.1938 | 0.2063 | 0.712 | 0.0037 | 0.015 | 0.0503 | 0.0178 | 0.0326 | 0.0013 | 0.0017 | 0.0005 | 0.0004 | 0.0008 | 0.0023 | 0.0017 | 0.0008 | 0.0058 | [6 empty] | 0.327 | -1
3431 | 500 | 12003377 | 2020-05-19 | 163,296 | Арм500 | ГОСТ 34028-2016 | 13 | 163,696 | 163.296 | 1567 | 9081 | 180 | 7 | 2 | 2155 | 9 | 320 | 380 | 130 |  | B 789/BC | 0,01 | 12:24:25 | 0.1841 | 0.1932 | 0.9982 | 0.0053 | 0.0156 | 0.0559 | 0.0158 | 0.0295 | 0.0018 | 0.0012 | 0.0006 |  | 0.0011 | 0.0034 | 0.0021 | 0.0005 | 0.0044 | [6 empty] | 0.366 | -1
3432 | 507 | 12003384 | 2020-05-19 | 159,264 | Арм500 | ГОСТ 34028-2016 | 20 | 159,664 | 159.264 | 1578 | 9270 | 180 | 7 | 2 | 2155 | 9 | 320 | 380 | 130 |  | B 789/BC | 0,01 | 17:29:08 | 0.1912 | 0.1503 | 0.5018 | 0.0061 | 0.0147 | 0.0452 | 0.0165 | 0.0286 | 0.0017 | 0.0016 | 0.0004 |  | 0.0008 | 0.0019 | 0.0022 | 0.0007 | 0.0036 | [6 empty] | 0.288 | -5
3433 | 509 | 12003386 | 2020-05-19 | 163,296 | Арм500 | ГОСТ 34028-2016 | 22 | 163,696 | 163.296 | 1567 | 9326 | 180 | 7 | 2 | 2155 | 9 | 320 | 380 | 110 |  | B 789/BC | 0,01 | 19:04:17 | 0.2049 | 0.146 | 0.5063 | 0.0047 | 0.0124 | 0.0426 | 0.0166 | 0.0349 | 0.0013 | 0.0016 | 0.0004 | 0.0001 | 0.0007 | 0.0018 | 0.0018 | 0.0007 | 0.0042 | [6 empty] | 0.302 | 2
3434 | 514 | 12003391 | 2020-05-19 | 163,296 | Арм500 | ГОСТ 34028-2016 | 27 | 163,696 | 163.296 | 1561 | 9461 | 200 | 7 | 2 | 2155 | 9 | 320 | 350 | 120 |  |  |  | 23:01:17 | 0.1954 | 0.1797 | 0.9356 | 0.004 | 0.0119 | 0.0476 | 0.0146 | 0.0295 | 0.0011 | 0.0011 | 0.0005 |  | 0.0007 | 0.0033 | 0.002 | 0.0009 | 0.0046 | [6 empty] | 0.365 | 3
3435 | 516 | 12003393 | 2020-05-20 | 117,936 | Арм500 | ГОСТ 34028-2016 | 1 | 154,236 | 153.836 | 1581 | 9510 | 200 | 7 | 2 | 2155 | 9 | 320 | 350 | 100 |  |  |  | 2:14:20 | 0.1984 | 0.1652 | 0.9798 | 0.0024 | 0.0129 | 0.0553 | 0.0154 | 0.0341 | 0.001 | 0.0016 | 0.0005 |  | 0.0007 | 0.0032 | 0.0022 | 0.0003 | 0.0064 | [6 empty] | 0.377 | 1
3436 | 523 | 12003400 | 2020-05-20 | 169,344 | Арм500 | ГОСТ 34028-2016 | 8 | 169,744 | 169.344 | 1569 | 9700 | 200 | 7 | 2 | 2155 | 9 | 320 | 350 | 110 |  |  |  | 7:13:05 | 0.1836 | 0.1915 | 0.9984 | 0.0032 | 0.0122 | 0.0458 | 0.0165 | 0.0315 | 0.0011 | 0.0013 | 0.0005 |  | 0.0008 | 0.0032 | 0.0022 | 0.0006 | 0.0047 | [6 empty] | 0.363 | -1
3437 | 525 | 12003402 | 2020-05-20 | 166,32 | Арм500 | ГОСТ 34028-2016 | 10 | 166,72 | 166.32 | 1568 | 9755 | 200 | 7 | 2 | 2155 | 9 | 320 | 350 | 110 |  | B 789/BC | 0,02 | 8:42:37 | 0.1963 | 0.1902 | 1.0055 | 0.0019 | 0.0102 | 0.0548 | 0.0157 | 0.042 | 0.0012 | 0.002 | 0.0004 |  | 0.0009 | 0.0031 | 0.0031 | 0.0004 | 0.004 | [6 empty] | 0.38 | 1
3438 | 532 | 12003409 | 2020-05-20 | 173,376 | Арм240 | ГОСТ 34028-2016 | 17 | 173,776 | 173.376 | 1568 | 9942 | 190 | 7 | 2 | 2155 | 9 | 290 | 320 | 100 |  | B 789/BC | 0,01 | 13:51:06 | 0.1721 | 0.1418 | 0.5023 | 0.0015 | 0.0066 | 0.0247 | 0.0042 | 0.0103 | 0.0004 | 0.0002 | 0.0003 |  | 0.0007 | 0.0016 | 0.0018 | 0.0007 | 0.0036 | [7 empty] | 3
3439 | 534 | 12003411 | 2020-05-20 | 163,296 | Арм240 | ГОСТ 34028-2016 | 19 | 163,696 | 163.296 | 1582 | 9996 | 190 | 7 | 2 | 2155 | 9 | 290 | 320 | 100 |  | B 789/BC | 0,01 | 15:31:57 | 0.175 | 0.1535 | 0.5266 | 0.0025 | 0.0101 | 0.026 | 0.0041 | 0.0097 | 0.0004 | 0.0003 | 0.0003 |  | 0.0007 | 0.0019 | 0.0021 | 0.001 | 0.0046 | [7 empty] | 0
3440 | 653 | 12003530 | 2020-05-25 | 160,272 | Арм500 | ГОСТ 34028-2016 | 7 | 160,672 | 160.272 | 1566 | 9947 | 200 | 7 | 2 | 2155 | 9 | 320 | 350 | 110 |  | B 789/BC | 0,01 | 1:46:27 | 0.1894 | 0.1909 | 1.0101 | 0.0039 | 0.016 | 0.0483 | 0.0138 | 0.0296 | 0.0009 | 0.0009 | 0.0006 |  | 0.0011 | 0.0037 | 0.0022 | 0.0009 | 0.0047 | [6 empty] | 0.371 | 3
3441 | 654 | 12003531 | 2020-05-25 | 163,296 | Арм500 | ГОСТ 34028-2016 | 8 | 163,696 | 163.296 | 1570 | 9974 | 200 | 7 | 2 | 2155 | 9 | 320 | 350 | 110 |  | B 789/BC | 0,01 | 2:28:13 | 0.1915 | 0.1991 | 1.0088 | 0.0041 | 0.0148 | 0.039 | 0.0129 | 0.0304 | 0.0009 | 0.001 | 0.0006 |  | 0.0011 | 0.0038 | 0.0024 | 0.0011 | 0.0038 | [6 empty] | 0.371 | 3
3442 | 668 | 12003545 | 2020-05-25 | 160,272 | Арм500 | ГОСТ 34028-2016 | 22 | 167,372 | 166.972 | 1572 | 10370 | 200 | 7 | 2 | 2155 | 9 | 290 | 350 | 110 |  | B 789/BC | 0,01 | 12:50:15 | 0.1877 | 0.2009 | 1.2982 | 0.0022 | 0.0214 | 0.0621 | 0.015 | 0.0295 | 0.0011 | 0.0012 | 0.0007 |  | 0.0011 | 0.0047 | 0.0026 | 0.0009 | 0.0072 | [6 empty] | 0.421 | 1
3443 | 669 | 12003546 | 2020-05-25 | 168 | Ст4сп | Контракт | 1 | 169 | 168.6 | 1581 | 6486 | 165 | 12 | 2 | 1950 | 9 | 320 | 350 | 110 |  | B 789/BC | 0,14 | 15:38:48 | 0.1873 | 0.1874 | 0.7018 | 0.003 | 0.0261 | 0.0538 | 0.0143 | 0.0317 | 0.0011 | 0.0017 | 0.0005 |  | 0.001 | 0.0029 | 0.0023 | 0.0009 | 0.0057 | [6 empty] | 0.319 | 1
3444 | 670 | 12003547 | 2020-05-25 | 163,8 | Ст4сп | Контракт | 2 | 164,2 | 163.8 | 1570 | 6514 | 165 | 13 | 3 | 1950 | 9 | 370 | 440 | 200 |  | B 789/BC | 0,03 | 16:28:38 | 0.1873 | 0.1916 | 0.7096 | 0.0021 | 0.018 | 0.0483 | 0.0129 | 0.0273 | 0.0009 | 0.0011 | 0.0006 |  | 0.0009 | 0.0029 | 0.0023 | 0.001 | 0.0055 | [6 empty] | 0.319 | 0
3445 | 671 | 12003548 | 2020-05-25 | 168 | Ст4сп | Контракт | 3 | 168,4 | 168 | 1570 | 6541 | 165 | 13 | 3 | 1950 | 9 | 360 | 450 | 190 |  | B 789/BC | 0,02 | 17:13:35 | 0.1905 | 0.199 | 0.7133 | 0.002 | 0.0176 | 0.0459 | 0.0126 | 0.0258 | 0.0009 | 0.0012 | 0.0005 |  | 0.0009 | 0.0027 | 0.0026 | 0.0012 | 0.0062 | [6 empty] | 0.322 | 1
3446 | 684 | 12003561 | 2020-05-26 | 170,1 | Ст4сп | Контракт | 16 | 170,5 | 170.1 | 1565 | 6900 | 165 | 12 | 3 | 1950 | 9 | 360 | 450 | 190 |  | B 789/BC | 0,01 | 3:00:14 | 0.2026 | 0.1932 | 0.6842 | 0.0013 | 0.0098 | 0.0248 | 0.006 | 0.0131 | 0.0003 | 0.0002 | 0.0005 |  | 0.0009 | 0.0022 | 0.0024 | 0.0002 | 0.0029 | [6 empty] | 0.323 | 1
3447 | 685 | 12003562 | 2020-05-26 | 163,8 | Ст4сп | Контракт | 17 | 164,2 | 163.8 | 1566 | 6927 | 165 | 12 | 3 | 1950 | 9 | 360 | 450 | 190 |  | B 789/BC | 0,01 | 3:49:09 | 0.1957 | 0.1761 | 0.6855 | 0.0015 | 0.0113 | 0.0281 | 0.0045 | 0.0129 | 0.0004 | 0.0003 | 0.0006 |  | 0.0008 | 0.0024 | 0.0026 | 0.0003 | 0.0038 | [6 empty] | 0.317 | 1
3448 | 686 | 12003563 | 2020-05-26 | 170,1 | Ст4сп | Контракт | 18 | 170,5 | 170.1 | 1563 | 6957 | 165 | 12 | 3 | 1950 | 9 | 360 | 450 | 190 |  | B 789/BC | 0,02 | 4:35:49 | 0.2024 | 0.1787 | 0.7043 | 0.002 | 0.0151 | 0.0297 | 0.0059 | 0.0151 | 0.0004 | 0.0004 | 0.0006 |  | 0.0008 | 0.0025 | 0.0025 | 0.0002 | 0.0056 | [6 empty] | 0.328 | 0
3449 | 594 | 12003471 | 2020-05-23 | 166,32 | Арм500 | ГОСТ 34028-2016 | 3 | 166,72 | 166.32 | 1575 | 8759 | 180 | 7 | 2 | 2155 | 9 | 260 | 290 | 100 |  | B 789/BC | 0,03 | 0:36:49 | 0.1891 | 0.1854 | 0.9994 | 0.0056 | 0.0278 | 0.0438 | 0.0119 | 0.0277 | 0.0008 | 0.0008 | 0.0006 |  | 0.0009 | 0.0035 | 0.002 | 0.0007 | 0.0038 | [6 empty] | 0.368 | 3
3450 | 595 | 12003472 | 2020-05-23 | 163,296 | Арм500 | ГОСТ 34028-2016 | 4 | 163,696 | 163.296 | 1577 | 8783 | 180 | 7 | 2 | 2155 | 9 | 260 | 290 | 100 |  | B 789/BC | 0,03 | 1:28:56 | 0.1868 | 0.1854 | 0.998 | 0.0039 | 0.0283 | 0.0443 | 0.0143 | 0.0336 | 0.0009 | 0.0009 | 0.0005 | 0.0013 | 0.0009 | 0.0036 | 0.0023 | 0.0007 | 0.0035 | [6 empty] | 0.366 | 3
3451 | 596 | 12003473 | 2020-05-23 | 163,296 | Арм500 | ГОСТ 34028-2016 | 5 | 163,696 | 163.296 | 1573 | 8810 | 180 | 7 | 2 | 2155 | 9 | 320 | 350 | 110 |  | B 789/BC | 0,01 | 2:18:57 | 0.193 | 0.1891 | 1 | 0.0031 | 0.0317 | 0.0457 | 0.0162 | 0.0356 | 0.001 | 0.0014 | 0.0006 | 0.0007 | 0.0009 | 0.0039 | 0.0022 | 0.0011 | 0.0039 | [6 empty] | 0.373 | 1
3452 | 609 | 12003486 | 2020-05-23 | 169,344 | Арм500 | ГОСТ 34028-2016 | 18 | 169,744 | 169.344 | 1568 | 9170 | 180 | 7 | 2 | 2155 | 9 | 290 | 350 | 110 |  | B 789/BC | 0,01 | 12:36:24 | 0.1867 | 0.1741 | 0.9916 | 0.0074 | 0.0187 | 0.0314 | 0.005 | 0.0121 | 0.0005 | 0.0004 | 0.0006 |  | 0.0009 | 0.0033 | 0.0023 | 0.0009 | 0.0041 | [6 empty] | 0.36 | 1
3453 | 610 | 12003487 | 2020-05-23 | 166,32 | Арм500 | ГОСТ 34028-2016 | 19 | 166,72 | 166.32 | 1565 | 9197 | 180 | 7 | 2 | 2155 | 9 | 290 | 350 | 110 |  | B 789/BC | 0,01 | 13:24:24 | 0.2024 | 0.185 | 1.0032 | 0.0035 | 0.0156 | 0.0324 | 0.005 | 0.012 | 0.0004 | 0.0002 | 0.0005 |  | 0.001 | 0.0031 | 0.0029 | 0.0008 | 0.0048 | [6 empty] | 0.378 | 3
3454 | 611 | 12003488 | 2020-05-23 | 160,272 | Арм500 | ГОСТ 34028-2016 | 20 | 160,672 | 160.272 | 1568 | 9224 | 180 | 7 | 2 | 2155 | 9 | 290 | 350 | 110 |  | B 789/BC | 0,01 | 14:09:49 | 0.2004 | 0.1855 | 0.9876 | 0.0101 | 0.0141 | 0.0327 | 0.0068 | 0.0133 | 0.0005 | 0.0005 | 0.0005 |  | 0.001 | 0.0031 | 0.0027 | 0.0008 | 0.0055 | [6 empty] | 0.374 | 1
3455 | 612 | 12003489 | 2020-05-23 | 172,368 | Арм500 | ГОСТ 34028-2016 | 21 | 172,768 | 172.368 | 1564 | 9254 | 180 | 7 | 2 | 2155 | 9 | 290 | 350 | 110 |  | B 789/BC | 0,01 | 14:54:04 | 0.1935 | 0.1711 | 1.0074 | 0.0068 | 0.0156 | 0.0332 | 0.0047 | 0.0127 | 0.0004 | 0.0003 | 0.0005 |  | 0.0009 | 0.003 | 0.002 | 0.0006 | 0.0042 | [6 empty] | 0.37 | 5
3456 | 626 | 12003503 | 2020-05-24 | 169,344 | Арм500 | ГОСТ 34028-2016 | 5 | 169,744 | 169.344 | 1572 | 9632 | 200 | 7 | 2 | 2155 | 9 | 310 | 330 | 110 |  |  |  | 2:20:28 | 0.2002 | 0.1863 | 1.0117 | 0.0025 | 0.0171 | 0.0459 | 0.0194 | 0.0407 | 0.0011 | 0.0023 | 0.0005 | 0.0001 | 0.001 | 0.0033 | 0.0024 | 0.0015 | 0.0043 | [6 empty] | 0.383 | 3
3457 | 627 | 12003504 | 2020-05-24 | 163,296 | Арм500 | ГОСТ 34028-2016 | 6 | 163,696 | 163.296 | 1569 | 9659 | 200 | 7 | 2 | 2155 | 9 | 310 | 330 | 110 |  |  |  | 3:06:50 | 0.1912 | 0.1772 | 1.0125 | 0.0024 | 0.0188 | 0.0395 | 0.0134 | 0.0276 | 0.001 | 0.0017 | 0.0006 |  | 0.0009 | 0.0035 | 0.0021 | 0.0009 | 0.0036 | [6 empty] | 0.372 | 1
3458 | 465 | 12003342 | 2020-05-18 | 159,6 | Ст4сп | Контракт | 18 | 160 | 159.6 | 1566 | 4881 | 180 | 13 | 3 | 1950 | 9 | 360 | 450 | 190 |  |  |  | 7:19:30 | 0.2007 | 0.1954 | 0.6943 | 0.0014 | 0.0093 | 0.0427 | 0.0062 | 0.0143 | 0.0006 | 0.0006 | 0.0004 |  | 0.0008 | 0.0022 | 0.002 | 0.0006 | 0.0066 | [6 empty] | 0.327 | -3
3459 | 467 | 12003344 | 2020-05-18 | 165,9 | Ст4сп | Контракт | 20 | 166,3 | 165.9 | 1563 | 4936 | 165 | 11 | 3 | 1950 | 9 | 360 | 450 | 190 |  |  |  | 8:39:05 | 0.1896 | 0.2019 | 0.6894 | 0.0014 | 0.0131 | 0.0445 | 0.006 | 0.0139 | 0.0005 | 0.0004 | 0.0004 |  | 0.0009 | 0.0022 | 0.0019 | 0.0005 | 0.0054 | [6 empty] | 0.315 | 0
3460 | 472 | 12003349 | 2020-05-18 | 165,9 | Ст4сп | Контракт | 25 | 166,3 | 165.9 | 1567 | 5073 | 165 | 11 | 3 | 1950 | 9 | 360 | 450 | 190 |  |  |  | 12:20:08 | 0.1966 | 0.1818 | 0.7073 | 0.0023 | 0.0119 | 0.0529 | 0.015 | 0.0318 | 0.0015 | 0.0014 | 0.0005 | 0.0001 | 0.0007 | 0.0022 | 0.0019 | 0.0008 | 0.0068 | [6 empty] | 0.329 | 1
3461 | 474 | 12003351 | 2020-05-18 | 163,8 | Ст4сп | Контракт | 27 | 164,2 | 163.8 | 1566 | 5127 | 165 | 11 | 3 | 1950 | 9 | 360 | 450 | 190 |  |  |  | 13:48:16 | 0.2018 | 0.196 | 0.7134 | 0.0024 | 0.0114 | 0.0505 | 0.0148 | 0.03 | 0.0014 | 0.0014 | 0.0004 | 0.0001 | 0.0009 | 0.0022 | 0.0024 | 0.0009 | 0.0058 | [6 empty] | 0.335 | 2
3462 | 481 | 12003358 | 2020-05-18 | 168 | Ст4сп | Контракт | 34 | 168,4 | 168 | 1568 | 5316 | 165 | 11 | 3 | 1950 | 9 | 360 | 450 | 190 |  |  |  | 19:09:37 | 0.193 | 0.1848 | 0.6997 | 0.0034 | 0.0148 | 0.0429 | 0.019 | 0.0313 | 0.0008 | 0.0033 | 0.0003 | 0.0003 | 0.0007 | 0.002 | 0.0018 | 0.0006 | 0.0053 | [6 empty] | 0.323 | 1
3463 | 483 | 12003360 | 2020-05-18 | 165,9 | Ст4сп | Контракт | 36 | 166,3 | 165.9 | 1568 | 5371 | 165 | 12 | 3 | 1950 | 9 | 350 | 420 | 170 |  | B 789/BC | 0,01 | 22:06:36 | 0.185 | 0.1913 | 0.6974 | 0.0021 | 0.0125 | 0.0449 | 0.0135 | 0.0301 | 0.0011 | 0.001 | 0.0004 | 0.0002 | 0.0008 | 0.0024 | 0.0021 | 0.0007 | 0.0057 | [6 empty] | 0.314 | 0
3464 | 490 | 12003367 | 2020-05-19 | 159,264 | Арм500 | ГОСТ 34028-2016 | 3 | 159,664 | 159.264 | 1576 | 8805 | 180 | 7 | 2 | 2155 | 9 | 260 | 290 | 100 |  | B 789/BC | 0,01 | 4:07:17 | 0.1941 | 0.1466 | 0.5033 | 0.0038 | 0.013 | 0.0509 | 0.0167 | 0.0257 | 0.0009 | 0.0026 | 0.0003 |  | 0.0008 | 0.0021 | 0.0017 | 0.0009 | 0.0027 | [6 empty] | 0.292 | 0
3465 | 492 | 12003369 | 2020-05-19 | 169,344 | Арм500 | ГОСТ 34028-2016 | 5 | 169,744 | 169.344 | 1577 | 8859 | 180 | 7 | 2 | 2155 | 9 | 260 | 290 | 110 |  | B 789/BC | 0,01 | 5:48:22 | 0.1848 | 0.1418 | 0.4994 | 0.0028 | 0.015 | 0.0506 | 0.0144 | 0.0313 | 0.001 | 0.0016 | 0.0003 |  | 0.0007 | 0.0021 | 0.0016 | 0.0007 | 0.0034 | [6 empty] | 0.282 | 4
3466 | 497 | 12003374 | 2020-05-19 | 169,344 | Арм500 | ГОСТ 34028-2016 | 10 | 169,744 | 169.344 | 1570 | 8996 | 180 | 7 | 2 | 2155 | 9 | 320 | 380 | 130 |  | B 789/BC | 0,02 | 10:10:14 | 0.1995 | 0.2122 | 1.0096 | 0.0065 | 0.0152 | 0.049 | 0.0121 | 0.0328 | 0.0014 | 0.0017 | 0.0005 |  | 0.0013 | 0.0036 | 0.0027 | 0.0009 | 0.0043 | [6 empty] | 0.382 | 2
3467 | 539 | 12003416 | 2020-05-20 | 163,296 | Арм240 | ГОСТ 34028-2016 | 24 | 163,696 | 163.296 | 1569 | 10135 | 180 | 7 | 2 | 2155 | 9 | 290 | 320 | 110 |  | B 789/BC | 0,01 | 19:38:48 | 0.1933 | 0.1632 | 0.498 | 0.0026 | 0.0119 | 0.0411 | 0.0141 | 0.0287 | 0.0011 | 0.0013 | 0.0003 |  | 0.0006 | 0.0016 | 0.0018 | 0.0009 | 0.0051 | [7 empty] | 1
3468 | 541 | 12003418 | 2020-05-20 | 169,344 | Арм240 | ГОСТ 34028-2016 | 26 | 169,744 | 169.344 | 1577 | 10190 | 180 | 7 | 2 | 2155 | 9 | 290 | 320 | 110 |  | B 789/BC | 0,01 | 21:32:57 | 0.182 | 0.1493 | 0.4942 | 0.0015 | 0.0116 | 0.0335 | 0.0146 | 0.0298 | 0.001 | 0.0012 | 0.0004 |  | 0.0006 | 0.0017 | 0.0023 | 0.0008 | 0.0031 | [7 empty] | -2
3469 | 547 | 12003424 | 2020-05-21 | 172,368 | Арм500 | ГОСТ 34028-2016 | 32 | 172,768 | 172.368 | 1564 | 10354 | 180 | 7 | 2 | 2155 | 9 | 320 | 350 | 130 |  | B 789/BC | 0,01 | 2:14:24 | 0.1926 | 0.1756 | 1.0136 | 0.0048 | 0.0173 | 0.0448 | 0.0158 | 0.0288 | 0.0011 | 0.0012 | 0.0006 |  | 0.0009 | 0.003 | 0.0024 | 0.0011 | 0.005 | [6 empty] | 0.374 | 1
3470 | 549 | 12003426 | 2020-05-21 | 169,344 | Арм500 | ГОСТ 34028-2016 | 34 | 169,744 | 169.344 | 1564 | 10411 | 180 | 7 | 2 | 2155 | 9 | 320 | 350 | 130 |  | B 789/BC | 0,02 | 3:46:19 | 0.2056 | 0.1951 | 1.0162 | 0.0039 | 0.0076 | 0.0261 | 0.0039 | 0.0094 | 0.0004 |  | 0.0006 |  | 0.0011 | 0.0031 | 0.0025 | 0.001 | 0.0048 | [6 empty] | 0.382 | -1
3471 | 556 | 12003433 | 2020-05-21 | 161,28 | 20 | ГОСТ 10702-2016 | 2 | 168,68 | 168.28 | 1570 | 10601 | 185 | 7 | 1 | 2155 | 7 | 130 | 135 | 60 |  | B 789/BC | 0,01 | 9:40:05 | 0.1982 | 0.1918 | 0.514 | 0.0017 | 0.0106 | 0.035 | 0.0159 | 0.0299 | 0.0012 | 0.0014 | 0.0005 |  | 0.0009 | 0.0019 | 0.0029 | 0.0004 | 0.007 | [7 empty] | 1
3472 | 558 | 12003435 | 2020-05-21 | 165,9 | Ст4сп | Контракт | 2 | 166,3 | 165.9 | 1574 | 5535 | 165 | 12 | 3 | 1950 | 9 | 350 | 420 | 170 |  | B 789/BC | 0,02 | 18:11:55 | 0.1949 | 0.1874 | 0.6912 | 0.0027 | 0.011 | 0.0392 | 0.0131 | 0.0246 | 0.0012 | 0.001 | 0.0005 |  | 0.0008 | 0.0022 | 0.0019 | 0.001 | 0.005 | [6 empty] | 0.321 | 1
3473 | 563 | 12003440 | 2020-05-21 | 170,1 | Ст4сп | Контракт | 7 | 170,5 | 170.1 | 1569 | 5675 | 165 | 12 | 3 | 1950 | 9 | 320 | 420 | 190 |  | B 789/BC | 0,01 | 22:10:09 | 0.1917 | 0.1766 | 0.694 | 0.0022 | 0.012 | 0.0379 | 0.0146 | 0.0286 | 0.0012 | 0.0014 | 0.0004 |  | 0.0008 | 0.0022 | 0.0021 | 0.0007 | 0.0034 | [6 empty] | 0.319 | 4
3474 | 565 | 12003442 | 2020-05-21 | 159,6 | Ст4сп | Контракт | 9 | 160 | 159.6 | 1567 | 5728 | 165 | 12 | 3 | 1950 | 9 | 350 | 420 | 190 |  | B 789/BC | 0,01 | 23:47:22 | 0.2037 | 0.2061 | 0.7097 | 0.0015 | 0.0121 | 0.0458 | 0.0146 | 0.0289 | 0.001 | 0.002 | 0.0005 |  | 0.0009 | 0.0024 | 0.0022 | 0.0014 | 0.0049 | [6 empty] | 0.335 | -1
3475 | 572 | 12003449 | 2020-05-22 | 163,8 | Ст4сп | Контракт | 16 | 164,2 | 163.8 | 1567 | 5921 | 165 | 11 | 3 | 1950 | 9 | 350 | 420 | 190 |  | B 789/BC | 0,01 | 5:09:41 | 0.1967 | 0.206 | 0.6963 | 0.0012 | 0.0082 | 0.0381 | 0.016 | 0.0323 | 0.0011 | 0.0014 | 0.0006 |  | 0.0009 | 0.0022 | 0.0022 | 0.0006 | 0.004 | [6 empty] | 0.324 | 1
3476 | 687 | 12003564 | 2020-05-26 | 159,6 | Ст4сп | Контракт | 19 | 160 | 159.6 | 1564 | 6984 | 165 | 12 | 3 | 1950 | 9 | 360 | 450 | 190 |  | B 789/BC | 0,01 | 5:11:01 | 0.194 | 0.184 | 0.7013 | 0.0022 | 0.0128 | 0.0255 | 0.0049 | 0.0118 | 0.0004 | 0.0004 | 0.0005 |  | 0.0008 | 0.0024 | 0.002 | 0.0004 | 0.0054 | [6 empty] | 0.318 | 2
3477 | 688 | 12003565 | 2020-05-26 | 165,9 | Ст4сп | Контракт | 20 | 166,3 | 165.9 | 1564 | 7011 | 165 | 12 | 3 | 1950 | 9 | 360 | 450 | 190 |  | B 789/BC | 0,01 | 5:57:56 | 0.1918 | 0.1875 | 0.695 | 0.0017 | 0.0117 | 0.0239 | 0.0056 | 0.013 | 0.0004 | 0.0004 | 0.0005 |  | 0.0009 | 0.0025 | 0.0021 | 0.0002 | 0.0056 | [6 empty] | 0.314 | 2
3478 | 701 | 12003578 | 2020-05-26 | 174,3 | Ст4сп | Контракт | 33 | 174,7 | 174.3 | 1564 | 7366 | 165 | 12 | 3 | 1950 | 9 | 350 | 420 | 190 |  |  |  | 15:12:12 | 0.1905 | 0.1775 | 0.7031 | 0.0023 | 0.0156 | 0.0431 | 0.0176 | 0.0306 | 0.001 | 0.0022 | 0.0005 |  | 0.0008 | 0.0027 | 0.0024 | 0.0005 | 0.0044 | [6 empty] | 0.32 | 0
3479 | 702 | 12003579 | 2020-05-26 | 165,9 | Ст4сп | Контракт | 34 | 166,3 | 165.9 | 1563 | 7394 | 165 | 12 | 3 | 1950 | 9 | 350 | 420 | 190 |  |  |  | 15:54:59 | 0.187 | 0.1713 | 0.698 | 0.0027 | 0.0164 | 0.0443 | 0.0324 | 0.035 | 0.0008 | 0.0094 | 0.0005 |  | 0.0008 | 0.0029 | 0.0023 | 0.0005 | 0.0044 | [6 empty] | 0.319 | -7
3480 | 703 | 12003580 | 2020-05-26 | 161,7 | Ст4сп | Контракт | 35 | 162,1 | 161.7 | 1564 | 7421 | 165 | 12 | 3 | 1950 | 9 | 350 | 420 | 190 |  |  |  | 16:39:54 | 0.1868 | 0.1829 | 0.6986 | 0.0022 | 0.0138 | 0.0301 | 0.0142 | 0.0365 | 0.001 | 0.0019 | 0.0005 |  | 0.0009 | 0.0027 | 0.0026 | 0.0009 | 0.0035 | [6 empty] | 0.314 | 0
3481 | 704 | 12003581 | 2020-05-26 | 170,1 | Ст4сп | Контракт | 36 | 170,5 | 170.1 | 1563 | 7450 | 165 | 12 | 3 | 1950 | 9 | 350 | 420 | 190 |  |  |  | 17:22:27 | 0.1872 | 0.1758 | 0.6985 | 0.0026 | 0.0187 | 0.0359 | 0.0147 | 0.0329 | 0.0009 | 0.0013 | 0.0004 |  | 0.0008 | 0.0028 | 0.0019 | 0.0006 | 0.0045 | [6 empty] | 0.315 | -1
3482 | 718 | 12003595 | 2020-05-27 | 170,1 | Ст4сп | Контракт | 50 | 170,5 | 170.1 | 1561 | 7830 | 165 | 10 | 3 | 1950 | 9 | 350 | 430 | 190 |  | B 789/BC | 0,01 | 4:02:24 | 0.1856 | 0.1877 | 0.6984 | 0.004 | 0.0181 | 0.0481 | 0.0198 | 0.0271 | 0.0011 | 0.0038 | 0.0001 |  | 0.0007 | 0.0025 | 0.0017 | 0.0009 | 0.0051 | [6 empty] | 0.316 | 1
3483 | 719 | 12003596 | 2020-05-27 | 165,9 | Ст4сп | Контракт | 51 | 166,3 | 165.9 | 1562 | 7858 | 165 | 10 | 3 | 1950 | 9 | 350 | 430 | 190 |  | B 789/BC | 0,01 | 4:32:48 | 0.1961 | 0.1916 | 0.7038 | 0.0036 | 0.0195 | 0.0483 | 0.0183 | 0.0271 | 0.0007 | 0.0021 | 0.0001 |  | 0.0008 | 0.0025 | 0.0015 | 0.0008 | 0.0036 | [6 empty] | 0.327 | 2
3484 | 720 | 12003597 | 2020-05-27 | 159,6 | Ст4сп | Контракт | 52 | 160 | 159.6 | 1563 | 7885 | 165 | 10 | 3 | 1950 | 9 | 350 | 430 | 190 |  | B 789/BC | 0,01 | 5:17:28 | 0.1987 | 0.1812 | 0.7139 | 0.004 | 0.0134 | 0.0481 | 0.0201 | 0.037 | 0.0007 | 0.003 | 0.0001 | 0.0001 | 0.0007 | 0.0025 | 0.0014 | 0.0007 | 0.0058 | [6 empty] | 0.332 | -1
3485 | 628 | 12003505 | 2020-05-24 | 169,344 | Арм500 | ГОСТ 34028-2016 | 7 | 169,744 | 169.344 | 1571 | 9687 | 200 | 7 | 2 | 2155 | 9 | 310 | 330 | 110 |  |  |  | 3:50:28 | 0.1924 | 0.1944 | 1.014 | 0.0026 | 0.0178 | 0.0387 | 0.0147 | 0.0328 | 0.0009 | 0.0015 | 0.0005 |  | 0.001 | 0.0034 | 0.0024 | 0.0009 | 0.0042 | [6 empty] | 0.373 | -1
3486 | 629 | 12003506 | 2020-05-24 | 163,296 | Арм500 | ГОСТ 34028-2016 | 8 | 163,696 | 163.296 | 1572 | 9714 | 200 | 7 | 2 | 2155 | 9 | 310 | 330 | 110 |  |  |  | 4:32:29 | 0.1879 | 0.2025 | 1.0155 | 0.0038 | 0.0148 | 0.0398 | 0.0143 | 0.028 | 0.0013 | 0.0013 | 0.0005 |  | 0.0011 | 0.0032 | 0.0026 | 0.001 | 0.0024 | [6 empty] | 0.369 | 4
3487 | 643 | 12003520 | 2020-05-24 | 163,296 | Арм500 | ГОСТ 34028-2016 | 22 | 163,696 | 163.296 | 1569 |  | 200 | 7 | 2 | 2155 | 9 | 320 | 350 | 110 |  | B 789/BC | 0,02 | 17:07:01 | 0.1987 | 0.1944 | 1.0086 | 0.0043 | 0.017 | 0.0471 | 0.013 | 0.0305 | 0.0009 | 0.0012 | 0.0005 |  | 0.001 | 0.0034 | 0.0021 | 0.0009 | 0.004 | [6 empty] | 0.38 | 1
3488 | 644 | 12003521 | 2020-05-24 | 163,296 | Арм500 | ГОСТ 34028-2016 | 23 | 163,696 | 163.296 | 1568 |  | 190 | 7 | 2 | 2155 | 9 | 290 | 320 | 90 |  | B 789/BC | 0,01 | 18:04:03 | 0.1902 | 0.1885 | 0.9845 | 0.0029 | 0.0125 | 0.051 | 0.0128 | 0.0324 | 0.0009 | 0.0014 | 0.0005 |  | 0.001 | 0.0032 | 0.0021 | 0.0016 | 0.0037 | [6 empty] | 0.368 | 2
3489 | 645 | 12003522 | 2020-05-24 | 166,32 | Арм500 | ГОСТ 34028-2016 | 24 | 166,72 | 166.32 | 1568 |  | 190 | 7 | 2 | 2155 | 9 | 290 | 320 | 90 |  | B 789/BC | 0,01 | 18:56:16 | 0.1905 | 0.2095 | 0.9812 | 0.0022 | 0.0154 | 0.0523 | 0.0128 | 0.0336 | 0.0009 | 0.0016 | 0.0006 |  | 0.001 | 0.0034 | 0.0023 | 0.0015 | 0.0059 | [6 empty] | 0.369 | 3
3490 | 646 | 12003523 | 2020-05-24 | 163,296 | Арм500 | ГОСТ 34028-2016 | 25 | 169,996 | 169.596 | 1567 |  | 200 | 7 | 2 | 2155 | 9 | 320 | 350 | 110 |  | B 789/BC | 0,01 | 19:46:55 | 0.1946 | 0.2113 | 0.9897 | 0.0022 | 0.014 | 0.0448 | 0.0112 | 0.0304 | 0.0009 | 0.0012 | 0.0006 |  | 0.001 | 0.0035 | 0.0022 | 0.0003 | 0.005 | [6 empty] | 0.372 | -1
3491 | 659 | 12003536 | 2020-05-25 | 163,296 | Арм500 | ГОСТ 34028-2016 | 13 | 163,846 | 163.446 | 1566 | 10113 | 200 | 7 | 2 | 2155 | 9 | 320 | 350 | 110 |  | B 789/BC | 0,01 | 6:08:33 | 0.1915 | 0.2036 | 1.2891 | 0.0054 | 0.02 | 0.0406 | 0.0155 | 0.0366 | 0.0012 | 0.0014 | 0.0007 |  | 0.0012 | 0.0047 | 0.0038 | 0.0009 | 0.0041 | [6 empty] | 0.419 | 3
3492 | 660 | 12003537 | 2020-05-25 | 172,368 | Арм500 | ГОСТ 34028-2016 | 14 | 172,768 | 172.368 | 1562 | 10140 | 200 | 7 | 2 | 2155 | 9 | 320 | 350 | 110 |  | B 789/BC | 0,01 | 6:54:53 | 0.1908 | 0.2128 | 1.3022 | 0.0045 | 0.0244 | 0.0422 | 0.0155 | 0.0318 | 0.0012 | 0.0013 | 0.0007 |  | 0.0012 | 0.0047 | 0.0034 | 0.0008 | 0.0028 | [6 empty] | 0.421 | 0
3493 | 661 | 12003538 | 2020-05-25 | 169,344 | Арм500 | ГОСТ 34028-2016 | 15 | 169,744 | 169.344 | 1567 | 10170 | 200 | 7 | 2 | 2155 | 9 | 290 | 370 | 120 |  | B 789/BC | 0,01 | 7:37:09 | 0.1963 | 0.2287 | 1.3526 | 0.0068 | 0.0192 | 0.0411 | 0.0148 | 0.0332 | 0.0011 | 0.0017 | 0.0007 |  | 0.0019 | 0.0048 | 0.0033 | 0.0006 | 0.0043 | [6 empty] | 0.434 | -2
3494 | 499 | 12003376 | 2020-05-19 | 172,368 | Арм500 | ГОСТ 34028-2016 | 12 | 172,768 | 172.368 | 1568 | 9053 | 180 | 7 | 2 | 2155 | 9 | 320 | 380 | 130 |  | B 789/BC | 0,02 | 11:30:00 | 0.2004 | 0.1886 | 0.9847 | 0.0043 | 0.017 | 0.0553 | 0.0142 | 0.0297 | 0.0019 | 0.0011 | 0.0006 |  | 0.001 | 0.0035 | 0.0023 | 0.0008 | 0.0041 | [6 empty] | 0.379 | -1
3495 | 501 | 12003378 | 2020-05-19 | 163,296 | Арм500 | ГОСТ 34028-2016 | 14 | 163,696 | 163.296 | 1568 | 9108 | 180 | 7 | 2 | 2155 | 9 | 320 | 380 | 130 |  | B 789/BC | 0,01 | 12:56:07 | 0.1967 | 0.1839 | 1.0072 | 0.0052 | 0.0135 | 0.0541 | 0.0145 | 0.0311 | 0.0016 | 0.0008 | 0.0005 |  | 0.001 | 0.0032 | 0.0022 | 0.0008 | 0.0049 | [6 empty] | 0.379 | 1
3496 | 506 | 12003383 | 2020-05-19 | 169,344 | Арм500 | ГОСТ 34028-2016 | 19 | 169,744 | 169.344 | 1564 | 9244 | 180 | 7 | 2 | 2155 | 9 | 320 | 380 | 130 |  | B 789/BC | 0,01 | 16:33:24 | 0.1918 | 0.1933 | 0.997 | 0.0053 | 0.0144 | 0.0519 | 0.0147 | 0.0281 | 0.0018 | 0.0012 | 0.0005 |  | 0.001 | 0.0032 | 0.0021 | 0.0008 | 0.0038 | [6 empty] | 0.372 | 1
3497 | 508 | 12003385 | 2020-05-19 | 165,312 | Арм500 | ГОСТ 34028-2016 | 21 | 165,712 | 165.312 | 1568 | 9298 | 180 | 7 | 2 | 2155 | 9 | 320 | 380 | 110 |  | B 789/BC | 0,01 | 18:14:36 | 0.1909 | 0.1675 | 0.4993 | 0.0044 | 0.0143 | 0.0425 | 0.0134 | 0.0279 | 0.0015 | 0.0017 | 0.0004 |  | 0.0008 | 0.002 | 0.0022 | 0.0012 | 0.0036 | [6 empty] | 0.286 | -3
3498 | 515 | 12003392 | 2020-05-19 | 165,665 | Арм500 | ГОСТ 34028-2016 | 28 | 168,765 | 168.365 | 1561 | 9489 | 200 | 7 | 2 | 2155 | 9 | 320 | 350 | 120 |  |  |  | 23:49:28 | 0.2121 | 0.1899 | 0.9987 | 0.0025 | 0.0125 | 0.0517 | 0.014 | 0.0336 | 0.0011 | 0.0009 | 0.0005 | 0.0002 | 0.0009 | 0.0034 | 0.0022 | 0.0009 | 0.0062 | [6 empty] | 0.393 | 1
3499 | 517 | 12003395 | 2020-05-20 | 163,296 | Арм500 | ГОСТ 34028-2016 | 2 | 163,696 | 163.296 | 1573 | 9537 | 200 | 7 | 2 | 2155 | 9 | 320 | 350 | 110 |  |  |  | 3:33:23 | 0.1959 | 0.1802 | 0.9876 | 0.0081 | 0.0165 | 0.0397 | 0.0146 | 0.0315 | 0.001 | 0.0011 | 0.0005 |  | 0.0007 | 0.0032 | 0.0019 | 0.0012 | 0.0051 | [6 empty] | 0.372 | 1
3500 | 522 | 12003399 | 2020-05-20 | 154,224 | Арм500 | ГОСТ 34028-2016 | 7 | 154,624 | 154.224 | 1570 | 9670 | 200 | 7 | 2 | 2155 | 9 | 320 | 350 | 110 |  |  |  | 6:26:09 | 0.1903 | 0.19 | 0.994 | 0.0031 | 0.0113 | 0.0439 | 0.0143 | 0.0318 | 0.001 | 0.0011 | 0.0005 | 0.0001 | 0.0008 | 0.0032 | 0.0019 | 0.0006 | 0.0059 | [6 empty] | 0.369 | -1
3501 | 524 | 12003401 | 2020-05-20 | 163,296 | Арм500 | ГОСТ 34028-2016 | 9 | 163,696 | 163.296 | 1568 | 9727 | 200 | 7 | 2 | 1950 | 9 | 320 | 350 | 110 |  | B 789/BC | 0,03 | 7:52:17 | 0.1955 | 0.1844 | 1.0099 | 0.0022 | 0.0118 | 0.0489 | 0.0155 | 0.0403 | 0.001 | 0.0016 | 0.0005 |  | 0.0009 | 0.0033 | 0.0025 | 0.0008 | 0.0037 | [6 empty] | 0.378 | -2
3502 | 526 | 12003403 | 2020-05-20 | 166,32 | Арм500 | ГОСТ 34028-2016 | 11 | 166,72 | 166.32 | 1569 | 9782 | 200 | 7 | 2 | 2155 | 9 | 320 | 350 | 110 |  | B 789/BC | 0,01 | 9:30:47 | 0.1999 | 0.2158 | 0.9904 | 0.0023 | 0.0115 | 0.0538 | 0.0145 | 0.0389 | 0.001 | 0.0017 | 0.0005 |  | 0.0011 | 0.0034 | 0.0025 | 0.0012 | 0.0038 | [6 empty] | 0.38 | 1
3503 | 574 | 12003451 | 2020-05-22 | 163,8 | Ст4сп | Контракт | 18 | 164,2 | 163.8 | 1566 | 5978 | 165 | 11 | 3 | 1950 | 9 | 350 | 420 | 190 |  | B 789/BC | 0,01 | 6:43:11 | 0.201 | 0.1959 | 0.6889 | 0.0016 | 0.0086 | 0.0424 | 0.0164 | 0.032 | 0.0013 | 0.0015 | 0.0005 |  | 0.0009 | 0.0021 | 0.0019 | 0.0006 | 0.0049 | [6 empty] | 0.328 | -1
3504 | 581 | 12003458 | 2020-05-22 | 168 | Ст4сп | Контракт | 25 | 168,4 | 168 | 1567 | 6171 | 165 | 11 | 3 | 1950 | 9 | 350 | 420 | 190 |  |  |  | 12:05:46 | 0.1891 | 0.1858 | 0.6987 | 0.0024 | 0.0181 | 0.0467 | 0.0138 | 0.0268 | 0.0011 | 0.0013 | 0.0005 |  | 0.0008 | 0.0024 | 0.0021 | 0.0009 | 0.0038 | [6 empty] | 0.318 | 0
3505 | 583 | 12003460 | 2020-05-22 | 165,9 | Ст4сп | Контракт | 27 | 166,3 | 165.9 | 1562 | 6228 | 165 | 7 | 3 | 1950 | 9 | 350 | 420 | 190 |  |  |  | 13:39:39 | 0.1933 | 0.1773 | 0.7104 | 0.0026 | 0.0185 | 0.0465 | 0.0125 | 0.03 | 0.001 | 0.0013 | 0.0005 |  | 0.0008 | 0.0025 | 0.0018 | 0.0008 | 0.0048 | [6 empty] | 0.325 | 2
3506 | 588 | 12003465 | 2020-05-22 | 163,8 | Ст4сп | Контракт | 32 | 164,2 | 163.8 | 1567 | 6370 | 165 | 11 | 3 | 1950 | 9 | 350 | 420 | 190 |  |  |  | 17:27:01 | 0.1883 | 0.1853 | 0.712 | 0.002 | 0.0107 | 0.0338 | 0.0071 | 0.0177 | 0.0005 | 0.0006 | 0.0004 |  | 0.0008 | 0.0022 | 0.002 | 0.0008 | 0.0052 | [6 empty] | 0.316 | 2
3507 | 590 | 12003467 | 2020-05-22 | 168 | Ст4сп | Контракт | 34 | 168,4 | 168 | 1572 | 6429 | 165 | 11 | 3 | 1950 | 9 | 350 | 450 | 190 |  |  |  | 18:57:50 | 0.1976 | 0.1747 | 0.7092 | 0.0017 | 0.0128 | 0.033 | 0.0069 | 0.0149 | 0.0005 | 0.0005 | 0.0004 |  | 0.0008 | 0.0022 | 0.0022 | 0.0008 | 0.0032 | [6 empty] | 0.324 | 3
3508 | 597 | 12003474 | 2020-05-23 | 163,296 | Арм500 | ГОСТ 34028-2016 | 6 | 163,696 | 163.296 | 1569 | 8837 | 180 | 7 | 2 | 2155 | 9 | 260 | 290 | 110 |  | B 789/BC | 0,01 | 3:03:49 | 0.1936 | 0.1966 | 0.9992 | 0.0048 | 0.0235 | 0.0459 | 0.019 | 0.0366 | 0.0009 | 0.0013 | 0.0005 |  | 0.0011 | 0.0035 | 0.002 | 0.0011 | 0.0042 | [6 empty] | 0.374 | 2
3509 | 599 | 12003476 | 2020-05-23 | 163,296 | Арм500 | ГОСТ 34028-2016 | 8 | 163,696 | 163.296 | 1570 | 8892 | 180 | 7 | 2 | 2155 | 9 | 290 | 350 | 150 |  | B 789/BC | 0,01 | 4:30:00 | 0.1958 | 0.1907 | 1.0005 | 0.0041 | 0.0221 | 0.0465 | 0.0157 | 0.039 | 0.0012 | 0.0014 | 0.0005 |  | 0.0011 | 0.0036 | 0.0022 | 0.0011 | 0.0037 | [6 empty] | 0.376 | 3
3510 | 606 | 12003483 | 2020-05-23 | 163,296 | Арм500 | ГОСТ 34028-2016 | 15 | 163,696 | 163.296 | 1569 | 9085 | 180 | 7 | 2 | 2155 | 9 | 290 | 350 | 110 |  | B 789/BC | 0,02 | 10:08:14 | 0.1923 | 0.1861 | 1.0025 | 0.0043 | 0.0158 | 0.0447 | 0.0133 | 0.0294 | 0.0009 | 0.0014 | 0.0006 |  | 0.001 | 0.0036 | 0.0023 | 0.001 | 0.0045 | [6 empty] | 0.372 | 4
3511 | 608 | 12003485 | 2020-05-23 | 163,296 | Арм500 | ГОСТ 34028-2016 | 17 | 163,696 | 163.296 | 1568 | 9143 | 180 | 7 | 2 | 2155 | 9 | 290 | 350 | 110 |  | B 789/BC | 0,01 | 11:50:54 | 0.1914 | 0.1767 | 1.0098 | 0.0065 | 0.0207 | 0.0331 | 0.005 | 0.0127 | 0.0004 | 0.0002 | 0.0006 |  | 0.001 | 0.0034 | 0.0021 | 0.0007 | 0.0034 | [6 empty] | 0.368 | 1
3512 | 721 | 12003598 | 2020-05-27 | 161,7 | Ст4сп | Контракт | 53 | 162,1 | 161.7 | 1566 | 7910 | 165 | 10 | 3 | 1950 | 9 | 350 | 430 | 190 |  | B 789/BC | 0,01 | 6:02:22 | 0.1896 | 0.185 | 0.6967 | 0.0043 | 0.0098 | 0.0411 | 0.0178 | 0.034 | 0.0008 | 0.0029 | 0.0001 |  | 0.0006 | 0.002 | 0.0013 | 0.0006 | 0.0061 | [6 empty] | 0.318 | 1
3513 | 734 | 12003611 | 2020-05-28 | 166,32 | Арм500 | ГОСТ 34028-2016 | 12 | 166,72 | 166.32 | 1561 | 6289 | 190 | 7 | 2 | 2155 | 9 | 300 | 320 | 110 |  |  |  | 2:04:28 | 0.2061 | 0.1874 | 1.3467 | 0.0089 | 0.0151 | 0.0303 | 0.0234 | 0.0319 | 0.0021 | 0.0019 | 0.0006 |  | 0.0012 | 0.0026 | 0.003 | 0.0012 | 0.003 | [6 empty] | 0.441 | 2
3514 | 735 | 12003612 | 2020-05-28 | 160,272 | Арм500 | ГОСТ 34028-2016 | 13 | 160,672 | 160.272 | 1561 | 6314 | 190 | 7 | 2 | 2155 | 9 | 300 | 320 | 110 |  |  |  | 2:46:17 | 0.2001 | 0.1958 | 1.2951 | 0.0042 | 0.0156 | 0.0388 | 0.0213 | 0.0369 | 0.0012 | 0.0013 | 0.0006 |  | 0.0011 | 0.0026 | 0.0025 | 0.0017 | 0.0029 | [6 empty] | 0.428 | -1
3515 | 736 | 12003613 | 2020-05-28 | 160,272 | Арм500 | ГОСТ 34028-2016 | 14 | 160,672 | 160.272 | 1560 | 6341 | 190 | 7 | 2 | 2155 | 9 | 300 | 320 | 110 |  |  |  | 3:31:37 | 0.1955 | 0.2174 | 1.323 | 0.0074 | 0.0114 | 0.0383 | 0.0242 | 0.0413 | 0.0013 | 0.0026 | 0.0007 |  | 0.0014 | 0.0026 | 0.0028 | 0.0011 | 0.0032 | [6 empty] | 0.429 | 0
3516 | 737 | 12003614 | 2020-05-28 | 157,248 | Арм500 | ГОСТ 34028-2016 | 15 | 157,648 | 157.248 | 1560 | 6368 | 190 | 7 | 2 | 2155 | 9 | 300 | 320 | 110 |  |  |  | 4:13:14 | 0.2074 | 0.2072 | 1.3073 | 0.0038 | 0.0153 | 0.0486 | 0.0274 | 0.0429 | 0.0011 | 0.0019 | 0.0006 |  | 0.0012 | 0.0026 | 0.0029 | 0.0007 | 0.003 | [6 empty] | 0.441 | 3
3517 | 748 | 12003625 | 2020-05-28 | 163,296 | Арм500 | ГОСТ 34028-2016 | 26 | 163,696 | 163.296 | 1572 | 6664 | 190 | 7 | 2 | 2155 | 9 | 320 | 350 | 110 |  | B 789/BC | 0,01 | 12:19:39 | 0.1811 | 0.1503 | 0.5066 | 0.0042 | 0.0156 | 0.0406 | 0.0222 | 0.0322 | 0.001 | 0.0016 | 0.0005 |  | 0.0007 | 0.0006 | 0.0023 | 0.0019 | 0.0029 | [6 empty] | 0.278 | 2
3518 | 749 | 12003626 | 2020-05-28 | 163,296 | Арм500 | ГОСТ 34028-2016 | 27 | 163,696 | 163.296 | 1567 | 6691 | 190 | 7 | 2 | 2155 | 9 | 320 | 350 | 110 |  | B 789/BC | 0,01 | 13:06:23 | 0.1951 | 0.137 | 0.5196 | 0.0037 | 0.0162 | 0.0416 | 0.0221 | 0.0375 | 0.0009 | 0.0012 | 0.0005 |  | 0.0008 | 0.0006 | 0.0021 | 0.0006 | 0.0035 | [6 empty] | 0.294 | 1
3519 | 750 | 12003627 | 2020-05-28 | 166,32 | Арм500 | ГОСТ 34028-2016 | 28 | 166,72 | 166.32 | 1567 | 6719 | 200 | 7 | 2 | 2150 | 9 | 320 | 350 | 110 |  | B 789/BC | 0,01 | 13:45:51 | 0.1913 | 0.1455 | 0.5061 | 0.0025 | 0.013 | 0.0448 | 0.0265 | 0.0412 | 0.0011 | 0.002 | 0.0005 |  | 0.0007 | 0.0003 | 0.0023 | 0.0011 | 0.0024 | [6 empty] | 0.29 | 3
3520 | 760 | 12003637 | 2020-05-28 | 166,32 | Арм500 | ГОСТ 34028-2016 | 38 | 166,72 | 166.32 | 1568 | 6991 | 200 | 7 | 2 | 2155 | 9 | 320 | 350 | 110 |  | B 789/BC | 0,01 | 21:02:21 | 0.1969 | 0.1564 | 0.5144 | 0.0039 | 0.0206 | 0.0417 | 0.0224 | 0.0264 | 0.0008 | 0.0014 | 0.0005 |  | 0.0007 | 0.0009 | 0.0019 | 0.0012 | 0.004 | [6 empty] | 0.295 | -2
3521 | 662 | 12003539 | 2020-05-25 | 160,272 | Арм500 | ГОСТ 34028-2016 | 16 | 160,672 | 160.272 | 1562 | 10197 | 200 | 7 | 2 | 2155 | 9 | 290 | 350 | 120 |  | B 789/BC | 0,01 | 8:10:44 | 0.2033 | 0.2196 | 1.3117 | 0.003 | 0.0234 | 0.0419 | 0.0135 | 0.0308 | 0.0013 | 0.0012 | 0.0007 |  | 0.0014 | 0.0045 | 0.0032 | 0.0007 | 0.0034 | [6 empty] | 0.434 | 3
3522 | 663 | 12003540 | 2020-05-25 | 169,344 | Арм500 | ГОСТ 34028-2016 | 17 | 169,744 | 169.344 | 1563 | 10225 | 200 | 7 | 2 | 2155 | 9 | 290 | 350 | 120 |  | B 789/BC | 0,01 | 8:57:40 | 0.1938 | 0.1926 | 1.3145 | 0.0049 | 0.0182 | 0.0448 | 0.0175 | 0.0344 | 0.0011 | 0.0018 | 0.0007 |  | 0.0014 | 0.0047 | 0.0026 | 0.0013 | 0.0055 | [6 empty] | 0.427 | -1
3523 | 676 | 12003553 | 2020-05-25 | 163,8 | Ст4сп | Контракт | 8 | 164,2 | 163.8 | 1567 | 6680 | 165 | 12 | 3 | 1950 | 9 | 360 | 450 | 190 |  | B 789/BC | 0,01 | 21:08:12 | 0.188 | 0.1922 | 0.6943 | 0.0024 | 0.0153 | 0.0475 | 0.0219 | 0.0383 | 0.001 | 0.0012 | 0.0006 |  | 0.0009 | 0.0027 | 0.0023 | 0.0009 | 0.0044 | [6 empty] | 0.318 | 0
3524 | 677 | 12003554 | 2020-05-25 | 163,8 | Ст4сп | Контракт | 9 | 164,2 | 163.8 | 1572 | 6707 | 165 | 12 | 3 | 1950 | 9 | 360 | 450 | 190 |  | B 789/BC | 0,03 | 21:46:39 | 0.1954 | 0.1923 | 0.6956 | 0.0018 | 0.0149 | 0.0474 | 0.0147 | 0.0365 | 0.0009 | 0.0011 | 0.0005 |  | 0.0009 | 0.0026 | 0.0034 | 0.0008 | 0.0036 | [6 empty] | 0.325 | -2
3525 | 678 | 12003555 | 2020-05-25 | 163,8 | Ст4сп | Контракт | 10 | 164,2 | 163.8 | 1565 | 6734 | 165 | 12 | 3 | 1950 | 9 | 360 | 450 | 190 |  | B 789/BC | 0,02 | 22:26:55 | 0.1908 | 0.1961 | 0.6943 | 0.0014 | 0.0165 | 0.0659 | 0.0159 | 0.0368 | 0.001 | 0.0016 | 0.0006 |  | 0.0009 | 0.0026 | 0.0024 | 0.0004 | 0.0046 | [6 empty] | 0.324 | 1
3526 | 679 | 12003556 | 2020-05-25 | 170,1 | Ст4сп | Контракт | 11 | 170,5 | 170.1 | 1565 | 6764 | 165 | 12 | 3 | 1950 | 9 | 360 | 450 | 190 |  | B 789/BC | 0,01 | 23:17:14 | 0.1938 | 0.1945 | 0.686 | 0.0015 | 0.0148 | 0.0386 | 0.0063 | 0.0152 | 0.0004 | 0.0005 | 0.0006 |  | 0.0009 | 0.0025 | 0.0026 | 0.0011 | 0.0042 | [6 empty] | 0.318 | 2
3527 | 693 | 12003570 | 2020-05-26 | 157,5 | Ст4сп | Контракт | 25 | 157,9 | 157.5 | 1572 | 7148 | 165 | 12 | 3 | 1950 | 9 | 350 | 420 | 190 |  |  |  | 9:26:19 | 0.1886 | 0.1818 | 0.7203 | 0.0041 | 0.0124 | 0.0396 | 0.0198 | 0.0315 | 0.001 | 0.0041 | 0.0005 |  | 0.0007 | 0.0027 | 0.0026 | 0.0006 | 0.0049 | [6 empty] | 0.321 | -3
3528 | 694 | 12003571 | 2020-05-26 | 163,8 | Ст4сп | Контракт | 26 | 164,2 | 163.8 | 1565 | 7175 | 165 | 12 | 3 | 1950 | 9 | 350 | 420 | 190 |  |  |  | 10:10:08 | 0.1881 | 0.179 | 0.7054 | 0.003 | 0.0153 | 0.0545 | 0.0333 | 0.0351 | 0.0008 | 0.0126 | 0.0006 |  | 0.0009 | 0.0025 | 0.0022 | 0.0004 | 0.0062 | [6 empty] | 0.324 | 1
3529 | 695 | 12003572 | 2020-05-26 | 163,8 | Ст4сп | Контракт | 27 | 164,2 | 163.8 | 1568 | 7203 | 165 | 12 | 3 | 1950 | 9 | 350 | 420 | 190 |  |  |  | 10:56:33 | 0.1899 | 0.1768 | 0.7041 | 0.0034 | 0.0077 | 0.0431 | 0.0214 | 0.0379 | 0.0009 | 0.0057 | 0.0005 |  | 0.0008 | 0.0023 | 0.0023 | 0.0005 | 0.0044 | [6 empty] | 0.321 | 2
3530 | 531 | 12003408 | 2020-05-20 | 173,376 | Арм240 | ГОСТ 34028-2016 | 16 | 173,776 | 173.376 | 1570 | 9914 | 190 | 7 | 2 | 2155 | 9 | 290 | 310 | 100 |  | B 789/BC | 0,01 | 13:04:33 | 0.1794 | 0.1564 | 0.6355 | 0.002 | 0.0163 | 0.0408 | 0.0139 | 0.0336 | 0.0011 | 0.0008 | 0.0004 |  | 0.0008 | 0.0025 | 0.0019 | 0.0007 | 0.0044 | [7 empty] | -1
3531 | 533 | 12003410 | 2020-05-20 | 165,312 | Арм240 | ГОСТ 34028-2016 | 18 | 165,712 | 165.312 | 1567 | 9968 | 190 | 7 | 2 | 2155 | 9 | 290 | 320 | 100 |  | B 789/BC | 0,01 | 14:38:49 | 0.175 | 0.1499 | 0.497 | 0.002 | 0.014 | 0.036 | 0.0125 | 0.0287 | 0.0013 | 0.0009 | 0.0004 |  | 0.0007 | 0.0019 | 0.0019 | 0.0009 | 0.0043 | [7 empty] | 1
3532 | 540 | 12003417 | 2020-05-20 | 163,296 | Арм240 | ГОСТ 34028-2016 | 25 | 163,696 | 163.296 | 1568 | 10164 | 180 | 7 | 2 | 2155 | 9 | 290 | 320 | 110 |  | B 789/BC | 0,01 | 20:34:31 | 0.1856 | 0.1539 | 0.5104 | 0.0017 | 0.0083 | 0.0411 | 0.0168 | 0.0304 | 0.001 | 0.0016 | 0.0003 |  | 0.0006 | 0.0015 | 0.002 | 0.0007 | 0.0048 | [7 empty] | 2
3533 | 542 | 12003419 | 2020-05-20 | 163,296 | Арм240 | ГОСТ 34028-2016 | 27 | 163,696 | 163.296 | 1569 | 10218 | 180 | 7 | 2 | 2155 | 9 | 290 | 320 | 110 |  | B 789/BC | 0,01 | 22:25:00 | 0.1883 | 0.1661 | 0.6146 | 0.0028 | 0.0096 | 0.0344 | 0.0179 | 0.0276 | 0.0012 | 0.0019 | 0.0004 |  | 0.0007 | 0.0019 | 0.0022 | 0.0008 | 0.0045 | [7 empty] | 0
3534 | 548 | 12003425 | 2020-05-21 | 163,296 | Арм500 | ГОСТ 34028-2016 | 33 | 163,696 | 163.296 | 1568 | 10381 | 180 | 7 | 2 | 2155 | 9 | 320 | 380 | 130 |  | B 789/BC | 0,01 | 3:04:42 | 0.2016 | 0.1872 | 1.0046 | 0.0051 | 0.02 | 0.0459 | 0.0178 | 0.0345 | 0.0011 | 0.0009 | 0.0006 |  | 0.001 | 0.0032 | 0.0019 | 0.0008 | 0.0043 | [6 empty] | 0.383 | 1
3535 | 550 | 12003427 | 2020-05-21 | 160,272 | Арм500 | ГОСТ 34028-2016 | 35 | 160,672 | 160.272 | 1566 | 10436 | 180 | 7 | 2 | 2155 | 9 | 320 | 350 | 130 |  | B 789/BC | 0,02 | 4:35:58 | 0.2059 | 0.1945 | 1.0303 | 0.0051 | 0.0113 | 0.0396 | 0.0182 | 0.0292 | 0.0014 | 0.0012 | 0.0008 |  | 0.001 | 0.0031 | 0.0021 | 0.0005 | 0.0056 | [6 empty] | 0.39 | -1
3536 | 555 | 12003432 | 2020-05-21 | 157,248 | 20 | ГОСТ 10702-2016 | 1 | 158,548 | 158.148 | 1575 | 10571 | 185 | 7 | 1 | 2155 | 7 | 120 | 125 | 50 |  | B 789/BC | 0,12 | 8:53:13 | 0.1971 | 0.1934 | 0.5084 | 0.0019 | 0.0131 | 0.0337 | 0.0142 | 0.0312 | 0.0012 | 0.0011 | 0.0004 |  | 0.0009 | 0.0019 | 0.0031 | 0.0005 | 0.0048 | [7 empty] | 6
3537 | 557 | 12003434 | 2020-05-21 | 161,7 | Ст4сп | Контракт | 1 | 162,7 | 162.3 | 1584 | 5507 | 180 | 10 | 2 | 1950 | 8 | 320 | 380 | 130 |  | B 789/BC | 0,14 | 17:23:38 | 0.2084 | 0.1828 | 0.6955 | 0.0036 | 0.0129 | 0.0345 | 0.0129 | 0.0244 | 0.0017 | 0.0011 | 0.0006 |  | 0.0008 | 0.0024 | 0.0024 | 0.0014 | 0.0046 | [6 empty] | 0.334 | -1
3538 | 564 | 12003441 | 2020-05-21 | 165,9 | Ст4сп | Контракт | 8 | 166,3 | 165.9 | 1569 | 5701 | 165 | 12 | 3 | 1950 | 9 | 313 | 413 | 183 |  | B 789/BC | 0,01 | 22:54:52 | 0.1935 | 0.1875 | 0.7109 | 0.0017 | 0.0115 | 0.0453 | 0.0168 | 0.0271 | 0.0016 | 0.0021 | 0.0005 |  | 0.0008 | 0.0023 | 0.0027 | 0.0011 | 0.0043 | [6 empty] | 0.325 | -3
3539 | 613 | 12003490 | 2020-05-23 | 166,32 | Арм500 | ГОСТ 34028-2016 | 22 | 166,72 | 166.32 | 1563 | 9282 | 180 | 7 | 2 | 2155 | 9 | 290 | 350 | 110 |  | B 789/BC | 0,02 | 15:35:01 | 0.2082 | 0.1747 | 1.022 | 0.0045 | 0.0166 | 0.0506 | 0.0175 | 0.0318 | 0.0011 | 0.001 | 0.0006 |  | 0.0009 | 0.0031 | 0.0024 | 0.0009 | 0.0039 | [6 empty] | 0.393 | 1
3540 | 615 | 12003492 | 2020-05-23 | 160,272 | Арм500 | ГОСТ 34028-2016 | 24 | 160,672 | 160.272 | 1562 | 9333 | 180 | 7 | 2 | 2155 | 9 | 290 | 350 | 110 |  | B 789/BC | 0,01 | 17:07:56 | 0.1995 | 0.1788 | 1.0025 | 0.0034 | 0.0175 | 0.0472 | 0.0161 | 0.0306 | 0.0011 | 0.0015 | 0.0006 |  | 0.001 | 0.0033 | 0.0026 | 0.001 | 0.0038 | [6 empty] | 0.38 | -1
3541 | 617 | 12003494 | 2020-05-23 | 163,296 | Арм500 | ГОСТ 34028-2016 | 26 | 163,696 | 163.296 | 1562 | 9390 | 180 | 7 | 2 | 2155 | 9 | 290 | 350 | 110 |  | B 789/BC | 0,01 | 18:38:34 | 0.2015 | 0.2004 | 1.0331 | 0.0047 | 0.0112 | 0.0441 | 0.0185 | 0.0322 | 0.001 | 0.0016 | 0.0006 | 0.0001 | 0.001 | 0.0032 | 0.0021 | 0.0006 | 0.0057 | [6 empty] | 0.387 | 0
3542 | 622 | 12003499 | 2020-05-23 | 154,224 | Арм500 | ГОСТ 34028-2016 | 1 | 155,544 | 155.144 | 1581 | 9526 | 200 | 7 | 2 | 2155 | 9 | 310 | 330 | 110 |  |  |  | 23:12:04 | 0.1995 | 0.1912 | 0.9958 | 0.0018 | 0.0212 | 0.0596 | 0.0186 | 0.0368 | 0.0011 | 0.0022 | 0.0005 | 0.0001 | 0.001 | 0.0036 | 0.0027 | 0.0011 | 0.0043 | [6 empty] | 0.382 | 3
3543 | 624 | 12003501 | 2020-05-24 | 163,296 | Арм500 | ГОСТ 34028-2016 | 3 | 163,696 | 163.296 | 1570 | 9581 | 200 | 7 | 2 | 2155 | 9 | 310 | 330 | 110 |  |  |  | 0:57:51 | 0.2114 | 0.1846 | 1.0112 | 0.0025 | 0.0151 | 0.0512 | 0.0194 | 0.031 | 0.0016 | 0.0027 | 0.0006 |  | 0.001 | 0.0034 | 0.0024 | 0.0013 | 0.0041 | [6 empty] | 0.395 | 1
3544 | 631 | 12003508 | 2020-05-24 | 166,32 | Арм500 | ГОСТ 34028-2016 | 10 | 167,72 | 167.32 | 1568 | 9759 | 200 | 7 | 2 | 2155 | 9 | 320 | 350 | 110 |  | B 789/BC | 0,01 | 6:03:23 | 0.1956 | 0.1785 | 1.0087 | 0.002 | 0.0209 | 0.0408 | 0.0162 | 0.0274 | 0.0009 | 0.0014 | 0.0006 |  | 0.001 | 0.0038 | 0.0023 | 0.0014 | 0.0037 | [6 empty] | 0.376 | 2
3545 | 633 | 12003510 | 2020-05-24 | 157,248 | Арм500 | ГОСТ 34028-2016 | 12 | 158,148 | 157.748 | 1575 |  | 200 | 7 | 2 | 2155 | 9 | 320 | 350 | 110 |  | B 789/BC | 0,01 | 8:22:13 | 0.1958 | 0.1793 | 0.9959 | 0.0048 | 0.013 | 0.0335 | 0.0133 | 0.0322 | 0.0009 | 0.0014 | 0.0005 |  | 0.0008 | 0.0032 | 0.0028 | 0.001 | 0.0037 | [6 empty] | 0.372 | 1
3546 | 638 | 12003515 | 2020-05-24 | 166,32 | Арм500 | ГОСТ 34028-2016 | 17 | 166,72 | 166.32 | 1573 |  | 200 | 7 | 2 | 2155 | 9 | 320 | 350 | 110 |  | B 789/BC | 0,01 | 12:39:28 | 0.2001 | 0.2029 | 0.9828 | 0.0019 | 0.0205 | 0.0471 | 0.0146 | 0.0327 | 0.0009 | 0.0015 | 0.0005 |  | 0.0011 | 0.0034 | 0.0029 | 0.0011 | 0.0035 | [6 empty] | 0.377 | -4
3547 | 640 | 12003517 | 2020-05-24 | 166,32 | Арм500 | ГОСТ 34028-2016 | 19 | 166,72 | 166.32 | 1571 |  | 200 | 7 | 2 | 2155 | 9 | 320 | 350 | 110 |  | B 789/BC | 0,01 | 14:29:16 | 0.1921 | 0.1922 | 0.9945 | 0.0028 | 0.0159 | 0.0392 | 0.0126 | 0.0301 | 0.0009 | 0.001 | 0.0005 |  | 0.0009 | 0.0034 | 0.002 | 0.001 | 0.0055 | [6 empty] | 0.369 | 0
3548 | 761 | 12003638 | 2020-05-28 | 160,272 | Арм500 | ГОСТ 34028-2016 | 39 | 160,672 | 160.272 | 1567 | 7015 | 200 | 7 | 2 | 2155 | 9 | 320 | 350 | 110 |  | B 789/BC | 0,01 | 21:46:07 | 0.1966 | 0.1581 | 0.5044 | 0.0045 | 0.0228 | 0.0493 | 0.0269 | 0.0298 | 0.001 | 0.0015 | 0.0005 |  | 0.0007 | 0.0009 | 0.002 | 0.0008 | 0.0039 | [6 empty] | 0.295 | -4
3549 | 762 | 12003639 | 2020-05-28 | 166,32 | Арм500 | ГОСТ 34028-2016 | 40 | 166,72 | 166.32 | 1569 | 7042 | 200 | 7 | 2 | 2155 | 9 | 320 | 350 | 110 |  | B 789/BC | 0,01 | 22:35:34 | 0.1969 | 0.1479 | 0.4899 | 0.0059 | 0.0247 | 0.0409 | 0.0188 | 0.0242 | 0.0009 | 0.0009 | 0.0005 |  | 0.0006 | 0.0009 | 0.0023 | 0.0011 | 0.0023 | [6 empty] | 0.29 | -1
3550 | 763 | 12003640 | 2020-05-28 | 163,296 | Арм500 | ГОСТ 34028-2016 | 41 | 163,696 | 163.296 | 1567 | 7069 | 200 | 7 | 2 | 2155 | 9 | 320 | 350 | 110 |  | B 789/BC | 0,01 | 23:14:49 | 0.1908 | 0.1481 | 0.5017 | 0.0059 | 0.0278 | 0.0452 | 0.0273 | 0.0289 | 0.0014 | 0.0018 | 0.0005 |  | 0.0007 | 0.001 | 0.004 | 0.0009 | 0.0016 | [6 empty] | 0.288 | 3
3551 | 772 | 12003649 | 2020-05-29 | 169,344 | Арм500 | ГОСТ 34028-2016 | 50 | 169,744 | 169.344 | 1564 | 7311 | 200 | 7 | 2 | 2155 | 9 | 320 | 350 | 110 |  | B 789/BC | 0,01 | 5:59:46 | 0.1909 | 0.1564 | 0.4991 | 0.0054 | 0.0162 | 0.0381 | 0.0259 | 0.0343 | 0.0008 | 0.0016 | 0.0004 |  | 0.0007 | 0.0004 | 0.002 | 0.0008 | 0.0034 | [6 empty] | 0.286 | 1
3552 | 773 | 12003650 | 2020-05-29 | 163,296 | Арм500 | ГОСТ 34028-2016 | 51 | 163,696 | 163.296 | 1566 | 7338 | 185 | 7 | 2 | 2155 | 9 | 320 | 340 | 130 |  | B 789/BC | 0,01 | 6:44:44 | 0.1834 | 0.1584 | 0.5076 | 0.0048 | 0.0138 | 0.0372 | 0.0269 | 0.0336 | 0.0007 | 0.0016 | 0.0004 |  | 0.0007 | 0.0005 | 0.0019 | 0.0009 | 0.004 | [6 empty] | 0.28 | -1
3553 | 774 | 12003651 | 2020-05-29 | 166,32 | Арм500 | ГОСТ 34028-2016 | 52 | 174,52 | 174.12 | 1573 | 7365 | 185 | 7 | 2 | 2155 | 9 | 340 | 370 | 130 |  | B 789/BC | 0,01 | 7:22:26 | 0.1797 | 0.1464 | 0.5141 | 0.0036 | 0.0155 | 0.0462 | 0.0237 | 0.037 | 0.0007 | 0.0013 | 0.0004 |  | 0.0007 | 0.0004 | 0.0022 | 0.0006 | 0.0031 | [6 empty] | 0.279 | 2
3554 | 786 | 12003663 | 2020-05-29 | 169,344 | Арм500 | ГОСТ 34028-2016 | 12 | 169,744 | 169.344 | 1561 | 7689 | 190 | 7 | 2 | 2155 | 9 | 320 | 350 | 120 |  | B 789/BC | 0,02 | 16:54:04 | 0.1967 | 0.2065 | 1.2754 | 0.005 | 0.0191 | 0.0507 | 0.0245 | 0.0317 | 0.001 | 0.0013 | 0.0005 |  | 0.0013 | 0.0025 | 0.0024 | 0.0008 | 0.0038 | [6 empty] | 0.424 | 4
3555 | 787 | 12003664 | 2020-05-29 | 163,296 | Арм500 | ГОСТ 34028-2016 | 13 | 163,696 | 163.296 | 1562 | 7716 | 190 | 7 | 2 | 2155 | 9 | 320 | 350 | 120 |  | B 789/BC | 0,02 | 17:33:36 | 0.2002 | 0.1897 | 1.2744 | 0.0049 | 0.014 | 0.0487 | 0.0254 | 0.0327 | 0.0012 | 0.0013 | 0.0005 |  | 0.0011 | 0.0023 | 0.0022 | 0.001 | 0.0036 | [6 empty] | 0.427 | 0
3556 | 788 | 12003665 | 2020-05-29 | 163,296 | Арм500 | ГОСТ 34028-2016 | 14 | 163,696 | 163.296 | 1562 | 7743 | 190 | 7 | 2 | 2155 | 9 | 320 | 350 | 120 |  | B 789/BC | 0,02 | 18:13:36 | 0.1955 | 0.1917 | 1.296 | 0.0037 | 0.017 | 0.0508 | 0.0247 | 0.0337 | 0.0012 | 0.0015 | 0.0006 |  | 0.0011 | 0.0025 | 0.0023 | 0.0007 | 0.0035 | [6 empty] | 0.426 | 1
3557 | 696 | 12003573 | 2020-05-26 | 161,7 | Ст4сп | Контракт | 28 | 162,1 | 161.7 | 1563 | 7228 | 165 | 12 | 3 | 1950 | 9 | 350 | 420 | 190 |  |  |  | 11:36:02 | 0.1896 | 0.1817 | 0.7235 | 0.0037 | 0.0121 | 0.0484 | 0.0489 | 0.0593 | 0.0008 | 0.0188 | 0.0006 |  | 0.0008 | 0.0027 | 0.0028 | 0.0006 | 0.0047 | [6 empty] | 0.331 | 1
3558 | 709 | 12003586 | 2020-05-26 | 165,9 | Ст4сп | Контракт | 41 | 166,3 | 165.9 | 1565 | 7585 | 165 | 10 | 3 | 1950 | 9 | 350 | 430 | 190 |  | B 789/BC | 0,01 | 21:02:37 | 0.1902 | 0.1875 | 0.6996 | 0.0036 | 0.0125 | 0.0372 | 0.0179 | 0.0329 | 0.0008 | 0.0018 | 0.0002 |  | 0.0008 | 0.0024 | 0.0016 | 0.0009 | 0.0063 | [6 empty] | 0.318 | 1
3559 | 710 | 12003587 | 2020-05-26 | 168 | Ст4сп | Контракт | 42 | 168,4 | 168 | 1565 | 7612 | 165 | 10 | 3 | 1950 | 9 | 350 | 430 | 190 |  | B 789/BC | 0,02 | 21:46:35 | 0.201 | 0.1908 | 0.7056 | 0.0072 | 0.0092 | 0.0325 | 0.0156 | 0.0314 | 0.001 | 0.0015 | 0.0002 |  | 0.0007 | 0.0023 | 0.0014 | 0.0008 | 0.0078 | [6 empty] | 0.329 | 1
3560 | 711 | 12003588 | 2020-05-26 | 170,1 | Ст4сп | Контракт | 43 | 170,5 | 170.1 | 1563 | 7639 | 165 | 10 | 3 | 1950 | 9 | 350 | 430 | 190 |  | B 789/BC | 0,02 | 22:31:26 | 0.1992 | 0.179 | 0.6961 | 0.0063 | 0.013 | 0.0406 | 0.0134 | 0.0265 | 0.0008 | 0.0011 | 0.0001 | 0.0001 | 0.0007 | 0.0022 | 0.0017 | 0.0014 | 0.0044 | [6 empty] | 0.327 | 1
3561 | 712 | 12003589 | 2020-05-26 | 161,7 | Ст4сп | Контракт | 44 | 162,1 | 161.7 | 1564 | 7667 | 165 | 10 | 3 | 1950 | 9 | 350 | 430 | 190 |  | B 789/BC | 0,01 | 23:14:36 | 0.1954 | 0.1788 | 0.6968 | 0.0035 | 0.0175 | 0.0484 | 0.0142 | 0.0282 | 0.001 | 0.0014 | 0.0001 |  | 0.0007 | 0.002 | 0.0015 | 0.0006 | 0.005 | [6 empty] | 0.325 | 1
3562 | 713 | 12003590 | 2020-05-26 | 165,9 | Ст4сп | Контракт | 45 | 166,3 | 165.9 | 1568 | 7694 | 165 | 10 | 3 | 1950 | 9 | 350 | 430 | 190 |  | B 789/BC | 0,02 | 0:02:53 | 0.2096 | 0.1857 | 0.7085 | 0.0024 | 0.0187 | 0.0525 | 0.016 | 0.0289 | 0.001 | 0.0016 | 0.0002 |  | 0.0008 | 0.0022 | 0.0018 | 0.0008 | 0.0042 | [6 empty] | 0.342 | 0
3563 | 726 | 12003603 | 2020-05-27 | 166,32 | Арм500 | ГОСТ 34028-2016 | 4 | 166,72 | 166.32 | 1576 | 6072 | 190 | 7 | 2 | 2155 | 9 | 300 | 320 | 110 |  |  |  | 20:04:24 | 0.2061 | 0.2399 | 1.3565 | 0.0051 | 0.0154 | 0.0339 | 0.0108 | 0.0138 | 0.0004 | 0.0005 | 0.0007 |  | 0.0017 | 0.0028 | 0.0031 | 0.0014 | 0.0044 | [6 empty] | 0.441 | 2
3564 | 727 | 12003604 | 2020-05-27 | 172,368 | Арм500 | ГОСТ 34028-2016 | 5 | 172,768 | 172.368 | 1569 | 6099 | 190 | 7 | 2 | 2155 | 9 | 300 | 320 | 110 |  |  |  | 20:49:32 | 0.2028 | 0.1974 | 1.3343 | 0.0051 | 0.0155 | 0.0347 | 0.0143 | 0.0168 | 0.0004 | 0.0006 | 0.0006 |  | 0.0012 | 0.0026 | 0.0027 | 0.0016 | 0.004 | [6 empty] | 0.435 | 0
3565 | 728 | 12003605 | 2020-05-27 | 163,296 | Арм500 | ГОСТ 34028-2016 | 6 | 163,696 | 163.296 | 1566 | 6126 | 190 | 7 | 2 | 2155 | 9 | 300 | 320 | 110 |  |  |  | 21:35:52 | 0.2047 | 0.2131 | 1.3035 | 0.0045 | 0.015 | 0.0466 | 0.0302 | 0.0352 | 0.0013 | 0.0025 | 0.0006 |  | 0.0012 | 0.0027 | 0.0029 | 0.0013 | 0.0047 | [6 empty] | 0.437 | 2
3566 | 566 | 12003443 | 2020-05-22 | 168 | Ст4сп | Контракт | 10 | 168,4 | 168 | 1577 | 5755 | 165 | 12 | 3 | 1950 | 9 | 350 | 420 | 190 |  | B 789/BC | 0,02 | 0:26:26 | 0.2046 | 0.2135 | 0.6923 | 0.0019 | 0.013 | 0.0401 | 0.0132 | 0.0286 | 0.001 | 0.0012 | 0.0004 |  | 0.001 | 0.0024 | 0.0023 | 0.0014 | 0.0046 | [6 empty] | 0.332 | 0
3567 | 573 | 12003450 | 2020-05-22 | 168 | Ст4сп | Контракт | 17 | 168,4 | 168 | 1566 | 5948 | 165 | 11 | 3 | 1950 | 9 | 350 | 420 | 190 |  | B 789/BC | 0,01 | 5:54:21 | 0.1954 | 0.2025 | 0.6908 | 0.0018 | 0.0127 | 0.0382 | 0.0166 | 0.0297 | 0.0013 | 0.0016 | 0.0005 |  | 0.0009 | 0.0022 | 0.0019 | 0.0008 | 0.0045 | [6 empty] | 0.322 | 2
3568 | 575 | 12003452 | 2020-05-22 | 163,8 | Ст4сп | Контракт | 19 | 164,2 | 163.8 | 1567 | 6005 | 165 | 11 | 3 | 1950 | 9 | 350 | 420 | 190 |  |  |  | 7:31:38 | 0.1923 | 0.1956 | 0.7026 | 0.0017 | 0.0107 | 0.0612 | 0.0226 | 0.0502 | 0.0012 | 0.0019 | 0.0005 |  | 0.001 | 0.0025 | 0.0021 | 0.001 | 0.004 | [6 empty] | 0.327 | -2
3569 | 580 | 12003457 | 2020-05-22 | 172,2 | Ст4сп | Контракт | 24 | 172,6 | 172.2 | 1568 | 6142 | 165 | 11 | 3 | 1950 | 9 | 350 | 420 | 190 |  |  |  | 11:18:54 | 0.1939 | 0.1768 | 0.6947 | 0.0018 | 0.0122 | 0.046 | 0.0166 | 0.0366 | 0.0012 | 0.0013 | 0.0006 |  | 0.0008 | 0.0024 | 0.0024 | 0.0009 | 0.0051 | [6 empty] | 0.323 | 0
3570 | 582 | 12003459 | 2020-05-22 | 163,8 | Ст4сп | Контракт | 26 | 164,2 | 163.8 | 1568 | 6198 | 165 | 11 | 3 | 1950 | 9 | 350 | 420 | 190 |  |  |  | 12:49:17 | 0.1859 | 0.1744 | 0.6976 | 0.0024 | 0.0197 | 0.0541 | 0.0164 | 0.0343 | 0.0011 | 0.0014 | 0.0005 | 0.0001 | 0.0008 | 0.0028 | 0.0025 | 0.0007 | 0.0043 | [6 empty] | 0.317 | -2
3571 | 589 | 12003466 | 2020-05-22 | 168 | Ст4сп | Контракт | 33 | 168,4 | 168 | 1570 | 6400 | 165 | 11 | 3 | 1950 | 9 | 350 | 420 | 190 |  |  |  | 18:21:26 | 0.1895 | 0.1817 | 0.6992 | 0.0021 | 0.0116 | 0.0332 | 0.0053 | 0.0126 | 0.0004 | 0.0005 | 0.0004 |  | 0.0008 | 0.0021 | 0.002 | 0.001 | 0.0044 | [6 empty] | 0.314 | -2
3572 | 591 | 12003468 | 2020-05-22 | 163,748 | Ст4сп | Контракт | 35 | 169,048 | 168.648 | 1567 | 6457 | 180 | 7 | 3 | 1950 | 9 | 345 | 408 | 160 |  | B 789/BC | 0,01 | 19:51:37 | 0.1899 | 0.1822 | 0.7125 | 0.0033 | 0.0091 | 0.0254 | 0.006 | 0.0147 | 0.0004 | 0.0005 | 0.0004 |  | 0.0008 | 0.0023 | 0.0021 | 0.001 | 0.0024 | [6 empty] | 0.316 | 1
3573 | 598 | 12003475 | 2020-05-23 | 166,32 | Арм500 | ГОСТ 34028-2016 | 7 | 166,72 | 166.32 | 1574 | 8864 | 180 | 7 | 2 | 2155 | 9 | 290 | 380 | 110 |  | B 789/BC | 0,01 | 3:51:13 | 0.1943 | 0.2038 | 1.0178 | 0.0077 | 0.0246 | 0.0483 | 0.0196 | 0.0442 | 0.0011 | 0.0017 | 0.0006 |  | 0.0012 | 0.0037 | 0.0021 | 0.0013 | 0.0036 | [6 empty] | 0.379 | 2
3574 | 600 | 12003477 | 2020-05-23 | 169,344 | Арм500 | ГОСТ 34028-2016 | 9 | 169,744 | 169.344 | 1568 | 8919 | 180 | 7 | 2 | 2155 | 9 | 290 | 350 | 110 |  | B 789/BC | 0,01 | 5:15:02 | 0.1939 | 0.1941 | 0.9923 | 0.0021 | 0.0186 | 0.0376 | 0.0062 | 0.0169 | 0.0006 | 0.0005 | 0.0005 |  | 0.0011 | 0.0033 | 0.0022 | 0.0013 | 0.0039 | [6 empty] | 0.369 | 1
3575 | 789 | 12003666 | 2020-05-29 | 175,392 | Арм500 | ГОСТ 34028-2016 | 15 | 175,792 | 175.392 | 1560 | 7770 | 200 | 13 | 2 | 2155 | 9 | 320 | 350 | 110 |  | B 789/BC | 0,02 | 19:05:28 | 0.1912 | 0.1846 | 1.2938 | 0.0066 | 0.0166 | 0.0518 | 0.0244 | 0.0322 | 0.0012 | 0.0012 | 0.0006 |  | 0.0011 | 0.0028 | 0.0022 | 0.001 | 0.0025 | [6 empty] | 0.422 | 3
3576 | 790 | 12003667 | 2020-05-29 | 160,272 | Арм500 | ГОСТ 34028-2016 | 16 | 160,672 | 160.272 | 1559 | 7798 | 200 | 13 | 2 | 2155 | 9 | 320 | 350 | 110 |  | B 789/BC | 0,02 | 19:46:03 | 0.1939 | 0.1826 | 1.3044 | 0.0103 | 0.0179 | 0.0474 | 0.024 | 0.0325 | 0.001 | 0.001 | 0.0005 |  | 0.0011 | 0.0031 | 0.0021 | 0.0006 | 0.0023 | [6 empty] | 0.425 | 4
3577 | 803 | 12003680 | 2020-05-30 | 163,296 | 1015 | ASTM A510/A510M-18 | 29 | 163,696 | 163.296 | 1576 | 8152 | 180 | 13 | 2 | 2155 | 8 | 290 | 320 | 100 |  | B 789/BC | 0,01 | 5:56:54 | 0.1684 | 0.1754 | 0.5585 | 0.0028 | 0.0188 | 0.0448 | 0.0288 | 0.0418 | 0.0009 | 0.0017 | 0.0004 |  | 0.0007 | 0.0007 | 0.0024 | 0.0009 | 0.0032 | [6 empty] | 0.276 | -1
3578 | 804 | 12003681 | 2020-05-30 | 161,28 | 1015 | ASTM A510/A510M-18 | 30 | 161,68 | 161.28 | 1572 | 8178 | 180 | 13 | 2 | 2155 | 8 | 290 | 320 | 100 |  | B 789/BC | 0,01 | 6:39:21 | 0.1673 | 0.1815 | 0.5507 | 0.0014 | 0.0185 | 0.049 | 0.0349 | 0.0377 | 0.0009 | 0.0041 | 0.0003 |  | 0.0009 | 0.0007 | 0.0034 | 0.0016 | 0.0019 | [6 empty] | 0.275 | -1
3579 | 815 | 12003692 | 2020-05-30 | 163,296 | 1015 | ASTM A510/A510M-18 | 10 | 163,696 | 163.296 | 1573 | 8501 | 180 | 13 | 2 | 2155 | 9 | 300 | 330 | 110 |  | B 789/BC | 0,01 | 17:19:36 | 0.1604 | 0.1821 | 0.5641 | 0.0041 | 0.0067 | 0.0494 | 0.0323 | 0.0321 | 0.0011 | 0.0016 | 0.0004 |  | 0.0007 | 0.0003 | 0.0031 | 0.0015 | 0.0043 | [6 empty] | 0.269 | 1
3580 | 816 | 12003693 | 2020-05-30 | 159,264 | 1015 | ASTM A510/A510M-18 | 11 | 159,664 | 159.264 | 1572 | 8527 | 180 | 13 | 2 | 2155 | 9 | 300 | 330 | 110 |  | B 789/BC | 0,01 | 18:03:51 | 0.1583 | 0.1862 | 0.5454 | 0.0063 | 0.0103 | 0.0431 | 0.0218 | 0.0275 | 0.0009 | 0.0011 | 0.0003 |  | 0.0007 | 0.0003 | 0.002 | 0.0009 | 0.0049 | [6 empty] | 0.261 | 3
3581 | 817 | 12003694 | 2020-05-30 | 169,344 | 1015 | ASTM A510/A510M-18 | 12 | 169,744 | 169.344 | 1574 | 8557 | 180 | 13 | 2 | 2155 | 9 | 300 | 330 | 110 |  | B 789/BC | 0,01 | 18:40:15 | 0.1771 | 0.1739 | 0.5339 | 0.0085 | 0.009 | 0.0486 | 0.025 | 0.0327 | 0.001 | 0.0029 | 0.0003 |  | 0.0007 | 0.0008 | 0.0021 | 0.0014 | 0.0051 | [6 empty] | 0.28 | 4
3582 | 829 | 12003706 | 2020-05-31 | 169,344 | Арм500 | ГОСТ 34028-2016 | 24 | 169,744 | 169.344 | 1572 | 8872 | 190 | 7 | 2 | 2155 | 9 | 320 | 340 | 120 |  | B 789/BC | 0,01 | 4:17:08 | 0.1873 | 0.1451 | 0.5026 | 0.0046 | 0.0115 | 0.04 | 0.0251 | 0.0282 | 0.0007 | 0.0017 | 0.0003 |  | 0.0006 | 0.0002 | 0.0018 | 0.0013 | 0.0039 | [6 empty] | 0.283 | -1
3583 | 830 | 12003707 | 2020-05-31 | 160,272 | Арм500 | ГОСТ 34028-2016 | 25 | 160,672 | 160.272 | 1568 | 8899 | 190 | 7 | 2 | 2155 | 9 | 320 | 340 | 120 |  | B 789/BC | 0,02 | 4:34:09 | 0.1917 | 0.1433 | 0.5001 | 0.0044 | 0.011 | 0.0384 | 0.0222 | 0.0255 | 0.0006 | 0.0014 | 0.0003 |  | 0.0006 | 0.0002 | 0.0016 | 0.001 | 0.0049 | [6 empty] | 0.286 | -1
3584 | 642 | 12003519 | 2020-05-24 | 163,296 | Арм500 | ГОСТ 34028-2016 | 21 | 163,696 | 163.296 | 1568 |  | 200 | 7 | 2 | 2155 | 9 | 320 | 350 | 110 |  | B 789/BC | 0,01 | 16:09:42 | 0.1942 | 0.1786 | 1.0112 | 0.0021 | 0.0201 | 0.0481 | 0.0138 | 0.0356 | 0.0009 | 0.0017 | 0.0005 |  | 0.001 | 0.0033 | 0.0023 | 0.0009 | 0.0032 | [6 empty] | 0.377 | 3
3585 | 647 | 12003524 | 2020-05-24 | 163,296 | Арм500 | ГОСТ 34028-2016 | 1 | 164,596 | 164.196 | 1576 | 9786 | 200 | 7 | 2 | 2155 | 9 | 320 | 350 | 110 |  | B 789/BC | 0,08 | 21:29:00 | 0.1856 | 0.1961 | 0.9795 | 0.0015 | 0.0199 | 0.0392 | 0.0123 | 0.0469 | 0.0009 | 0.0011 | 0.0006 | 0.0003 | 0.001 | 0.0035 | 0.0021 | 0.0012 | 0.0033 | [6 empty] | 0.362 | -5
3586 | 649 | 12003526 | 2020-05-24 | 157,248 | Арм500 | ГОСТ 34028-2016 | 3 | 157,648 | 157.248 | 1571 | 9838 | 200 | 7 | 2 | 2155 | 9 | 320 | 350 | 110 |  | B 789/BC | 0,01 | 22:51:17 | 0.199 | 0.1922 | 0.9955 | 0.0054 | 0.0193 | 0.0475 | 0.0159 | 0.0324 | 0.0009 | 0.0011 | 0.0006 |  | 0.001 | 0.0036 | 0.0023 | 0.0013 | 0.0039 | [6 empty] | 0.379 | 5
3587 | 656 | 12003533 | 2020-05-25 | 166,32 | Арм500 | ГОСТ 34028-2016 | 10 | 166,72 | 166.32 | 1572 | 10025 | 200 | 7 | 2 | 2155 | 9 | 320 | 350 | 110 |  | B 789/BC | 0,01 | 3:48:40 | 0.1941 | 0.1872 | 1.0234 | 0.0069 | 0.0188 | 0.0452 | 0.0196 | 0.0336 | 0.001 | 0.0012 | 0.0006 |  | 0.001 | 0.0037 | 0.0022 | 0.0008 | 0.0039 | [6 empty] | 0.378 | -1
3588 | 658 | 12003535 | 2020-05-25 | 157,223 | Арм500 | ГОСТ 34028-2016 | 12 | 157,623 | 157.223 | 1571 | 10083 | 200 | 10 | 2 | 2155 | 9 | 320 | 350 | 110 |  | B 789/BC | 0,01 | 5:15:25 | 0.1943 | 0.1931 | 1.0155 | 0.0038 | 0.016 | 0.0382 | 0.0143 | 0.0311 | 0.0009 | 0.0011 | 0.0006 |  | 0.0011 | 0.0036 | 0.0023 | 0.0009 | 0.0039 | [6 empty] | 0.375 | 1
3589 | 665 | 12003542 | 2020-05-25 | 166,32 | Арм500 | ГОСТ 34028-2016 | 19 | 166,87 | 166.47 | 1568 | 10285 | 200 | 7 | 2 | 2155 | 9 | 290 | 350 | 130 |  | B 789/BC | 0,01 | 10:28:19 | 0.1971 | 0.1934 | 1.2939 | 0.0021 | 0.0246 | 0.055 | 0.0153 | 0.0323 | 0.0014 | 0.0021 | 0.0007 |  | 0.0012 | 0.0046 | 0.0036 | 0.0011 | 0.0051 | [6 empty] | 0.428 | 0
3590 | 667 | 12003544 | 2020-05-25 | 166,32 | Арм500 | ГОСТ 34028-2016 | 21 | 166,72 | 166.32 | 1563 | 10342 | 200 | 7 | 2 | 2155 | 9 | 278 | 338 | 106 |  | B 789/BC | 0,01 | 12:03:10 | 0.195 | 0.2056 | 1.2988 | 0.0024 | 0.0155 | 0.0609 | 0.0184 | 0.0349 | 0.0011 | 0.002 | 0.0007 |  | 0.0011 | 0.0045 | 0.0026 | 0.0008 | 0.0068 | [6 empty] | 0.428 | 1
3591 | 672 | 12003549 | 2020-05-25 | 165,9 | Ст4сп | Контракт | 4 | 166,3 | 165.9 | 1578 | 6568 | 165 | 13 | 3 | 1950 | 9 | 360 | 450 | 200 |  | B 789/BC | 0,01 | 17:55:36 | 0.1846 | 0.1915 | 0.7038 | 0.0036 | 0.0171 | 0.0501 | 0.0147 | 0.0276 | 0.0016 | 0.0011 | 0.0005 |  | 0.0009 | 0.0026 | 0.0026 | 0.0011 | 0.0059 | [6 empty] | 0.315 | 2
3592 | 674 | 12003551 | 2020-05-25 | 161,7 | Ст4сп | Контракт | 6 | 162,1 | 161.7 | 1570 | 6625 | 165 | 12 | 3 | 1950 | 9 | 360 | 450 | 190 |  | B 789/BC | 0,01 | 19:27:02 | 0.1914 | 0.1862 | 0.6982 | 0.0015 | 0.0136 | 0.0549 | 0.0141 | 0.0337 | 0.0009 | 0.0012 | 0.0005 |  | 0.0009 | 0.0026 | 0.003 | 0.0008 | 0.0065 | [6 empty] | 0.323 | -1
3593 | 729 | 12003606 | 2020-05-27 | 166,32 | Арм500 | ГОСТ 34028-2016 | 7 | 166,72 | 166.32 | 1564 | 6153 | 190 | 7 | 2 | 2155 | 9 | 300 | 320 | 110 |  |  |  | 22:16:59 | 0.2035 | 0.2092 | 1.3217 | 0.0048 | 0.0201 | 0.0432 | 0.0222 | 0.0287 | 0.0012 | 0.0012 | 0.0007 |  | 0.0011 | 0.003 | 0.0025 | 0.0012 | 0.0047 | [6 empty] | 0.437 | 4
3594 | 741 | 12003618 | 2020-05-28 | 166,32 | Арм500 | ГОСТ 34028-2016 | 19 | 166,72 | 166.32 | 1562 | 6477 | 190 | 7 | 2 | 2155 | 9 | 300 | 320 | 110 |  |  |  | 7:20:22 | 0.1957 | 0.2123 | 1.3146 | 0.0043 | 0.0169 | 0.0484 | 0.0235 | 0.0384 | 0.0009 | 0.0014 | 0.0008 |  | 0.0011 | 0.0028 | 0.0024 | 0.0013 | 0.0039 | [6 empty] | 0.429 | 4
3595 | 742 | 12003619 | 2020-05-28 | 169,344 | Арм500 | ГОСТ 34028-2016 | 20 | 169,744 | 169.344 | 1561 | 6504 | 190 | 7 | 2 | 2155 | 9 | 300 | 320 | 110 |  | B 789/BC | 0,01 | 8:00:23 | 0.1914 | 0.2085 | 1.3101 | 0.0029 | 0.0175 | 0.0448 | 0.0218 | 0.0349 | 0.001 | 0.0016 | 0.0009 |  | 0.0013 | 0.0449 | 0.0032 | 0.001 | 0.0023 | [6 empty] | 0.432 | 2
3596 | 743 | 12003620 | 2020-05-28 | 166,32 | Арм500 | ГОСТ 34028-2016 | 21 | 166,72 | 166.32 | 1567 | 6531 | 190 | 7 | 2 | 2155 | 9 | 300 | 320 | 110 |  | B 789/BC | 0,01 | 8:53:26 | 0.1857 | 0.1491 | 0.5554 | 0.0034 | 0.0214 | 0.0413 | 0.0257 | 0.0321 | 0.0009 | 0.0014 | 0.0006 |  | 0.0009 | 0.0029 | 0.0023 | 0.0009 | 0.0028 | [6 empty] | 0.291 | -2
3597 | 754 | 12003631 | 2020-05-28 | 160,272 | Арм500 | ГОСТ 34028-2016 | 32 | 160,672 | 160.272 | 1565 | 6827 | 200 | 7 | 2 | 2155 | 9 | 320 | 350 | 110 |  | B 789/BC | 0,01 | 16:38:58 | 0.199 | 0.1331 | 0.529 | 0.0029 | 0.0216 | 0.0488 | 0.0294 | 0.0351 | 0.0013 | 0.0023 | 0.0005 |  | 0.0007 | 0.0008 | 0.0025 | 0.0003 | 0.0041 | [6 empty] | 0.302 | 3
3598 | 755 | 12003632 | 2020-05-28 | 166,32 | Арм500 | ГОСТ 34028-2016 | 33 | 166,72 | 166.32 | 1591 | 6855 | 200 | 7 | 2 | 2155 | 9 | 320 | 350 | 110 |  | B 789/BC | 0,01 | 17:24:45 | 0.1852 | 0.1369 | 0.5059 | 0.0025 | 0.026 | 0.0421 | 0.0199 | 0.0269 | 0.0009 | 0.0013 | 0.0005 |  | 0.0007 | 0.001 | 0.0019 | 0.0003 | 0.0024 | [6 empty] | 0.282 | 1
3599 | 756 | 12003633 | 2020-05-28 | 166,32 | Арм500 | ГОСТ 34028-2016 | 34 | 166,72 | 166.32 | 1566 | 6882 | 200 | 7 | 2 | 2155 | 9 | 320 | 350 | 110 |  | B 789/BC | 0,01 | 18:07:56 | 0.1899 | 0.1409 | 0.5128 | 0.0028 | 0.0218 | 0.0499 | 0.023 | 0.0288 | 0.0011 | 0.0013 | 0.0005 |  | 0.0007 | 0.0009 | 0.0025 | 0.0003 | 0.003 | [6 empty] | 0.289 | 2
3600 | 757 | 12003634 | 2020-05-28 | 154,224 | Арм500 | ГОСТ 34028-2016 | 35 | 154,624 | 154.224 | 1563 | 6909 | 200 | 7 | 2 | 2155 | 9 | 320 | 350 | 110 |  | B 789/BC | 0,01 | 18:55:15 | 0.1937 | 0.1364 | 0.5119 | 0.0046 | 0.0199 | 0.0425 | 0.0232 | 0.0331 | 0.0008 | 0.0012 | 0.0005 |  | 0.0006 | 0.0009 | 0.0017 | 0.0003 | 0.0031 | [6 empty] | 0.292 | -1
3601 | 765 | 12003642 | 2020-05-29 | 166,32 | Арм500 | ГОСТ 34028-2016 | 43 | 166,72 | 166.32 | 1566 | 7124 | 200 | 7 | 2 | 2155 | 9 | 320 | 350 | 110 |  | B 789/BC | 0,01 | 0:38:45 | 0.1922 | 0.154 | 0.5042 | 0.0043 | 0.0214 | 0.0392 | 0.0204 | 0.0274 | 0.001 | 0.0012 | 0.0005 |  | 0.0007 | 0.0005 | 0.0018 | 0.0005 | 0.0035 | [6 empty] | 0.288 | -3
3602 | 605 | 12003482 | 2020-05-23 | 154,224 | Арм500 | ГОСТ 34028-2016 | 14 | 156,424 | 156.024 | 1567 | 9052 | 180 | 7 | 2 | 2155 | 9 | 290 | 350 | 110 |  | B 789/BC | 0,01 | 9:16:44 | 0.1864 | 0.172 | 0.9918 | 0.0033 | 0.0173 | 0.0554 | 0.0146 | 0.036 | 0.001 | 0.0015 | 0.0006 |  | 0.0009 | 0.0037 | 0.003 | 0.0009 | 0.0034 | [6 empty] | 0.367 | 1
3603 | 607 | 12003484 | 2020-05-23 | 172,368 | Арм500 | ГОСТ 34028-2016 | 16 | 172,918 | 172.518 | 1570 | 9115 | 180 | 7 | 2 | 2155 | 9 | 290 | 350 | 110 |  | B 789/BC | 0,01 | 11:13:30 | 0.2032 | 0.181 | 0.9977 | 0.0054 | 0.0221 | 0.0337 | 0.0056 | 0.0129 | 0.0005 | 0.0002 | 0.0006 |  | 0.001 | 0.0033 | 0.0021 | 0.0008 | 0.0047 | [6 empty] | 0.378 | 2
3604 | 614 | 12003491 | 2020-05-23 | 166,32 | Арм500 | ГОСТ 34028-2016 | 23 | 166,72 | 166.32 | 1564 | 9309 | 180 | 7 | 2 | 2155 | 9 | 290 | 350 | 110 |  | B 789/BC | 0,01 | 16:34:22 | 0.2165 | 0.1693 | 0.984 | 0.0061 | 0.0183 | 0.0484 | 0.0157 | 0.0332 | 0.001 | 0.0026 | 0.0006 |  | 0.001 | 0.0031 | 0.0026 | 0.0008 | 0.0038 | [6 empty] | 0.395 | 2
3605 | 616 | 12003493 | 2020-05-23 | 175,392 | Арм500 | ГОСТ 34028-2016 | 25 | 175,792 | 175.392 | 1565 | 9363 | 180 | 7 | 2 | 2155 | 9 | 290 | 350 | 110 |  | B 789/BC | 0,02 | 17:58:09 | 0.1966 | 0.1791 | 0.9956 | 0.0086 | 0.0162 | 0.042 | 0.018 | 0.031 | 0.001 | 0.0017 | 0.0006 | 0.0001 | 0.001 | 0.0032 | 0.0022 | 0.0008 | 0.004 | [6 empty] | 0.375 | 1
3606 | 623 | 12003500 | 2020-05-23 | 160,272 | Арм500 | ГОСТ 34028-2016 | 2 | 160,672 | 160.272 | 1575 | 9554 | 200 | 7 | 2 | 2155 | 9 | 310 | 330 | 110 |  |  |  | 0:05:21 | 0.1983 | 0.1795 | 0.9971 | 0.0019 | 0.0156 | 0.0477 | 0.0187 | 0.035 | 0.0019 | 0.0031 | 0.0006 |  | 0.001 | 0.0034 | 0.0024 | 0.001 | 0.0031 | [6 empty] | 0.379 | -1
3607 | 625 | 12003502 | 2020-05-24 | 154,224 | Арм500 | ГОСТ 34028-2016 | 4 | 154,624 | 154.224 | 1572 | 9605 | 200 | 7 | 2 | 2155 | 9 | 310 | 330 | 110 |  |  |  | 1:28:05 | 0.1887 | 0.1742 | 1.0299 | 0.003 | 0.0121 | 0.0378 | 0.0245 | 0.0304 | 0.0012 | 0.0032 | 0.0005 |  | 0.0009 | 0.0034 | 0.0023 | 0.001 | 0.0038 | [6 empty] | 0.373 | 4
3608 | 630 | 12003507 | 2020-05-24 | 157,248 | Арм500 | ГОСТ 34028-2016 | 9 | 157,648 | 157.248 | 1571 | 9738 | 200 | 7 | 2 | 2155 | 9 | 310 | 330 | 110 |  |  |  | 5:20:18 | 0.1885 | 0.1881 | 1.0087 | 0.0016 | 0.0172 | 0.0413 | 0.0147 | 0.0317 | 0.0013 | 0.0016 | 0.0005 |  | 0.0011 | 0.0035 | 0.0025 | 0.001 | 0.0032 | [6 empty] | 0.369 | 2
3609 | 632 | 12003509 | 2020-05-24 | 172,368 | Арм500 | ГОСТ 34028-2016 | 11 | 172,768 | 172.368 | 1579 |  | 200 | 7 | 2 | 2155 | 9 | 320 | 350 | 110 |  | B 789/BC | 0,01 | 7:01:52 | 0.1893 | 0.1634 | 0.987 | 0.0017 | 0.0239 | 0.0371 | 0.0136 | 0.0294 | 0.0008 | 0.0012 | 0.0005 |  | 0.0009 | 0.0037 | 0.0024 | 0.0018 | 0.0028 | [6 empty] | 0.365 | 1
3610 | 639 | 12003516 | 2020-05-24 | 166,32 | Арм500 | ГОСТ 34028-2016 | 18 | 166,72 | 166.32 | 1572 |  | 200 | 7 | 2 | 2155 | 9 | 320 | 350 | 110 |  | B 789/BC | 0,02 | 13:39:18 | 0.2021 | 0.2064 | 0.9985 | 0.0015 | 0.0162 | 0.0441 | 0.0137 | 0.0475 | 0.0009 | 0.0016 | 0.0005 | 0.0002 | 0.0012 | 0.0036 | 0.0028 | 0.0014 | 0.0047 | [6 empty] | 0.382 | -2
3611 | 831 | 12003708 | 2020-05-31 | 163,296 | Арм500 | ГОСТ 34028-2016 | 26 | 163,696 | 163.296 | 1566 | 8927 | 190 | 7 | 2 | 2155 | 9 | 320 | 340 | 120 |  | B 789/BC | 0,02 | 5:19:37 | 0.2008 | 0.1504 | 0.5069 | 0.0087 | 0.0174 | 0.0409 | 0.0225 | 0.0271 | 0.0008 | 0.0019 | 0.0003 |  | 0.0006 | 0.0007 | 0.0018 | 0.0009 | 0.0049 | [6 empty] | 0.297 | 3
3612 | 832 | 12003709 | 2020-05-31 | 166,32 | Арм500 | ГОСТ 34028-2016 | 27 | 166,72 | 166.32 | 1564 | 8954 | 190 | 7 | 2 | 2155 | 9 | 320 | 340 | 120 |  | B 789/BC | 0,01 | 6:06:41 | 0.1895 | 0.143 | 0.5006 | 0.0047 | 0.0181 | 0.0429 | 0.0261 | 0.0386 | 0.0007 | 0.0033 | 0.0002 |  | 0.0007 | 0.0005 | 0.002 | 0.0002 | 0.0044 | [6 empty] | 0.287 | 1
3613 | 839 | 12003716 | 2020-05-31 | 172,368 | Арм500 | ГОСТ 34028-2016 | 34 | 172,768 | 172.368 | 1565 | 9153 | 200 | 7 | 2 | 2155 | 9 | 320 | 350 | 110 |  | B 789/BC | 0,01 | 12:56:12 | 0.2114 | 0.1449 | 0.513 | 0.004 | 0.0176 | 0.0353 | 0.0095 | 0.014 | 0.0002 | 0.0001 | 0.0003 |  | 0.0006 | 0.001 | 0.0021 | 0.0008 | 0.005 | [6 empty] | 0.306 | 2
3614 | 840 | 12003717 | 2020-05-31 | 160,272 | Арм500 | ГОСТ 34028-2016 | 35 | 160,672 | 160.272 | 1565 | 9180 | 200 | 7 | 2 | 2155 | 9 | 320 | 350 | 110 |  | B 789/BC | 0,01 | 12:57:44 | 0.1983 | 0.1544 | 0.5042 | 0.0048 | 0.0113 | 0.035 | 0.0112 | 0.0132 | 0.0002 | 0.0002 | 0.0002 |  | 0.0006 | 0.0007 | 0.0019 | 0.0011 | 0.0061 | [6 empty] | 0.291 | 0
3615 | 841 | 12003718 | 2020-05-31 | 160,272 | Арм500 | ГОСТ 34028-2016 | 36 | 160,672 | 160.272 | 1565 | 9208 | 200 | 7 | 2 | 2155 | 9 | 320 | 350 | 110 |  | B 789/BC | 0,01 | 12:52:59 | 0.1897 | 0.1578 | 0.5101 | 0.0081 | 0.016 | 0.0343 | 0.0097 | 0.0134 | 0.0002 | 0.0001 | 0.0002 |  | 0.0006 | 0.001 | 0.0018 | 0.001 | 0.0048 | [6 empty] | 0.283 | -1
3616 | 842 | 12003719 | 2020-05-31 | 169,344 | Арм500 | ГОСТ 34028-2016 | 37 | 169,744 | 169.344 | 1567 | 9235 | 200 | 7 | 2 | 2155 | 9 | 320 | 350 | 110 |  | B 789/BC | 0,01 | 13:44:06 | 0.1944 | 0.1586 | 0.5105 | 0.0024 | 0.0165 | 0.0367 | 0.0112 | 0.014 | 0.0002 | 0.0002 | 0.0002 |  | 0.0006 | 0.0009 | 0.0022 | 0.0008 | 0.0045 | [6 empty] | 0.289 | -1
3617 | 853 | 12003730 | 2020-05-31 | 163,296 | Арм500 | ГОСТ 34028-2016 | 8 | 163,696 | 163.296 | 1569 | 218 | 180 | 13 | 2 | 2155 | 9 | 320 | 350 | 120 |  | B 789/BC | 0,01 | 23:02:07 | 0.1939 | 0.1587 | 0.5086 | 0.0133 | 0.0206 | 0.0626 | 0.0316 | 0.0307 | 0.0007 | 0.0014 | 0.0003 |  | 0.0006 | 0.0018 | 0.0016 | 0.0009 | 0.0047 | [6 empty] | 0.296 | 0
3618 | 681 | 12003558 | 2020-05-26 | 168 | Ст4сп | Контракт | 13 | 168,4 | 168 | 1567 | 6818 | 165 | 12 | 3 | 1950 | 9 | 360 | 450 | 190 |  | B 789/BC | 0,01 | 0:50:46 | 0.1924 | 0.1842 | 0.7085 | 0.0012 | 0.0143 | 0.0297 | 0.0053 | 0.0127 | 0.0003 | 0.0004 | 0.0004 |  | 0.0009 | 0.0024 | 0.0035 | 0.0008 | 0.004 | [6 empty] | 0.318 | 1
3619 | 683 | 12003560 | 2020-05-26 | 165,9 | Ст4сп | Контракт | 15 | 166,3 | 165.9 | 1561 | 6873 | 165 | 12 | 3 | 1950 | 9 | 360 | 450 | 190 |  | B 789/BC | 0,01 | 2:22:23 | 0.1941 | 0.1923 | 0.6952 | 0.0018 | 0.0104 | 0.0267 | 0.005 | 0.0136 | 0.0004 | 0.0004 | 0.0005 |  | 0.0009 | 0.0022 | 0.0019 | 0.0002 | 0.0046 | [6 empty] | 0.317 | 0
3620 | 690 | 12003567 | 2020-05-26 | 168 | Ст4сп | Контракт | 22 | 168,4 | 168 | 1563 | 7066 | 165 | 12 | 3 | 1950 | 9 | 360 | 430 | 190 |  |  |  | 7:31:17 | 0.2009 | 0.1923 | 0.7099 | 0.0028 | 0.01 | 0.0236 | 0.0042 | 0.013 | 0.0004 | 0.0004 | 0.0005 |  | 0.0009 | 0.0026 | 0.0024 | 0.0003 | 0.0044 | [6 empty] | 0.326 | 1
3621 | 692 | 12003569 | 2020-05-26 | 165,9 | Ст4сп | Контракт | 24 | 166,3 | 165.9 | 1562 | 7121 | 165 | 12 | 3 | 1950 | 9 | 350 | 420 | 190 |  |  |  | 8:56:38 | 0.1894 | 0.1928 | 0.6967 | 0.0026 | 0.0136 | 0.041 | 0.0367 | 0.0359 | 0.0007 | 0.0146 | 0.0005 |  | 0.0008 | 0.0025 | 0.0028 | 0.0005 | 0.0049 | [6 empty] | 0.322 | -4
3622 | 697 | 12003574 | 2020-05-26 | 163,8 | Ст4сп | Контракт | 29 | 164,2 | 163.8 | 1564 | 7255 | 165 | 12 | 3 | 1950 | 9 | 350 | 420 | 190 |  |  |  | 12:21:20 | 0.1915 | 0.1787 | 0.7208 | 0.0071 | 0.0125 | 0.0373 | 0.0201 | 0.0316 | 0.001 | 0.0045 | 0.0006 |  | 0.0008 | 0.0028 | 0.0024 | 0.0008 | 0.0054 | [6 empty] | 0.324 | 3
3623 | 699 | 12003576 | 2020-05-26 | 163,8 | Ст4сп | Контракт | 31 | 164,2 | 163.8 | 1566 | 7310 | 165 | 12 | 3 | 1950 | 9 | 350 | 420 | 190 |  |  |  | 13:42:54 | 0.1855 | 0.1809 | 0.6938 | 0.0077 | 0.0178 | 0.0418 | 0.0228 | 0.03 | 0.0009 | 0.0059 | 0.0006 |  | 0.0008 | 0.0029 | 0.0022 | 0.0005 | 0.0032 | [6 empty] | 0.315 | 2
3624 | 706 | 12003583 | 2020-05-26 | 157,5 | Ст4сп | Контракт | 38 | 157,9 | 157.5 | 1565 | 7503 | 165 | 12 | 3 | 1950 | 9 | 350 | 420 | 190 |  |  |  | 18:59:02 | 0.1931 | 0.1692 | 0.6925 | 0.0021 | 0.0055 | 0.0225 | 0.0047 | 0.0129 | 0.0003 | 0.0004 | 0.0005 |  | 0.0007 | 0.0021 | 0.002 | 0.0004 | 0.005 | [6 empty] | 0.315 | -5
3625 | 708 | 12003585 | 2020-05-26 | 163,8 | Ст4сп | Контракт | 40 | 164,2 | 163.8 | 1567 | 7557 | 165 | 10 | 3 | 1950 | 9 | 350 | 430 | 190 |  | B 789/BC | 0,01 | 20:17:43 | 0.1881 | 0.1792 | 0.7041 | 0.0018 | 0.0108 | 0.0398 | 0.0212 | 0.0317 | 0.001 | 0.0034 | 0.0003 |  | 0.0007 | 0.002 | 0.0018 | 0.0013 | 0.0055 | [6 empty] | 0.318 | 2
3626 | 715 | 12003592 | 2020-05-27 | 168 | Ст4сп | Контракт | 47 | 168,4 | 168 | 1564 | 7746 | 165 | 10 | 3 | 1950 | 9 | 350 | 430 | 190 |  | B 789/BC | 0,02 | 1:27:20 | 0.1888 | 0.1838 | 0.7077 | 0.0076 | 0.0145 | 0.0448 | 0.013 | 0.0269 | 0.0008 | 0.0014 | 0.0002 |  | 0.0008 | 0.0022 | 0.0018 | 0.0008 | 0.0055 | [6 empty] | 0.319 | 2
3627 | 766 | 12003643 | 2020-05-29 | 169,344 | Арм500 | ГОСТ 34028-2016 | 44 | 169,744 | 169.344 | 1568 | 7151 | 200 | 7 | 2 | 2155 | 9 | 320 | 350 | 110 |  | B 789/BC | 0,01 | 1:35:39 | 0.1978 | 0.1579 | 0.507 | 0.0034 | 0.0223 | 0.0404 | 0.0196 | 0.0275 | 0.0011 | 0.0011 | 0.0005 |  | 0.0007 | 0.0006 | 0.0021 | 0.0008 | 0.0025 | [6 empty] | 0.294 | 2
3628 | 767 | 12003644 | 2020-05-29 | 160,272 | Арм500 | ГОСТ 34028-2016 | 45 | 160,672 | 160.272 | 1567 | 7175 | 200 | 7 | 2 | 2155 | 9 | 320 | 350 | 110 |  | B 789/BC | 0,01 | 2:16:28 | 0.2013 | 0.1599 | 0.5043 | 0.0038 | 0.0234 | 0.0375 | 0.0211 | 0.0286 | 0.0008 | 0.001 | 0.0005 |  | 0.0006 | 0.0005 | 0.0017 | 0.0007 | 0.0033 | [6 empty] | 0.296 | 3
3629 | 779 | 12003656 | 2020-05-29 | 166,32 | Арм500 | ГОСТ 34028-2016 | 5 | 166,72 | 166.32 | 1563 | 7498 | 190 | 7 | 2 | 2155 | 9 | 330 | 350 | 130 |  | B 789/BC | 0,01 | 11:47:52 | 0.1946 | 0.2072 | 1.2845 | 0.0044 | 0.0192 | 0.048 | 0.0257 | 0.0377 | 0.001 | 0.0021 | 0.0006 |  | 0.0012 | 0.0025 | 0.0025 | 0.0008 | 0.002 | [6 empty] | 0.423 | 1
3630 | 780 | 12003657 | 2020-05-29 | 163,296 | Арм500 | ГОСТ 34028-2016 | 6 | 163,696 | 163.296 | 1562 | 7526 | 190 | 7 | 2 | 2155 | 9 | 320 | 350 | 130 |  | B 789/BC | 0,01 | 12:19:21 | 0.1943 | 0.2083 | 1.2857 | 0.0025 | 0.0215 | 0.0579 | 0.0341 | 0.0343 | 0.001 | 0.0035 | 0.0006 |  | 0.0012 | 0.0026 | 0.0027 | 0.0009 | 0.0017 | [6 empty] | 0.426 | 1
3631 | 778 | 12003655 | 2020-05-29 | 163,296 | Арм500 | ГОСТ 34028-2016 | 4 | 163,696 | 163.296 | 1562 | 7471 | 190 | 7 | 2 | 2155 | 9 | 320 | 350 | 130 |  | B 789/BC | 0,01 | 13:09:19 | 0.2004 | 0.2054 | 1.1234 | 0.0057 | 0.0167 | 0.0418 | 0.021 | 0.0358 | 0.001 | 0.0013 | 0.0005 |  | 0.0012 | 0.0019 | 0.0024 | 0.0007 | 0.0031 | [6 empty] | 0.4 | -1
3632 | 781 | 12003658 | 2020-05-29 | 166,32 | Арм500 | ГОСТ 34028-2016 | 7 | 166,72 | 166.32 | 1560 | 7553 | 190 | 7 | 2 | 2155 | 9 | 330 | 350 | 120 |  | B 789/BC | 0,01 | 13:06:07 | 0.1952 | 0.203 | 1.2994 | 0.003 | 0.0205 | 0.0506 | 0.0283 | 0.0362 | 0.0009 | 0.0021 | 0.0006 |  | 0.0012 | 0.0026 | 0.0025 | 0.001 | 0.0021 | [6 empty] | 0.427 | 4
3633 | 795 | 12003672 | 2020-05-29 | 157,248 | Арм500 | ГОСТ 34028-2016 | 21 | 157,648 | 157.248 | 1556 | 7934 | 200 | 13 | 2 | 2155 | 9 | 320 | 350 | 110 |  | B 789/BC | 0,01 | 23:36:27 | 0.191 | 0.1979 | 1.3098 | 0.0051 | 0.0158 | 0.0464 | 0.029 | 0.0368 | 0.001 | 0.0015 | 0.0006 |  | 0.0009 | 0.0027 | 0.0023 | 0.0004 | 0.0026 | [6 empty] | 0.424 | 3
3634 | 796 | 12003673 | 2020-05-29 | 175,392 | Арм500 | ГОСТ 34028-2016 | 22 | 175,792 | 175.392 | 1557 | 7964 | 200 | 13 | 2 | 2155 | 9 | 320 | 350 | 110 |  | B 789/BC | 0,01 | 0:24:07 | 0.1957 | 0.1922 | 1.3032 | 0.0051 | 0.0153 | 0.0455 | 0.0299 | 0.0364 | 0.001 | 0.0014 | 0.0005 |  | 0.0009 | 0.0026 | 0.0023 | 0.0003 | 0.0022 | [6 empty] | 0.427 | -2
3635 | 797 | 12003674 | 2020-05-30 | 160,272 | Арм500 | ГОСТ 34028-2016 | 23 | 160,672 | 160.272 | 1557 | 7991 | 200 | 13 | 2 | 2155 | 9 | 320 | 350 | 110 |  | B 789/BC | 0,02 | 1:05:55 | 0.201 | 0.213 | 1.2809 | 0.0047 | 0.0149 | 0.0505 | 0.0248 | 0.0479 | 0.001 | 0.0013 | 0.0005 |  | 0.0009 | 0.0025 | 0.0029 | 0.0003 | 0.0037 | [6 empty] | 0.43 | 1
3636 | 641 | 12003518 | 2020-05-24 | 163,296 | Арм500 | ГОСТ 34028-2016 | 20 | 163,696 | 163.296 | 1571 |  | 200 | 7 | 2 | 2155 | 9 | 320 | 350 | 110 |  | B 789/BC | 0,01 | 15:23:45 | 0.1951 | 0.193 | 0.995 | 0.0024 | 0.0226 | 0.0432 | 0.0115 | 0.0285 | 0.0009 | 0.0012 | 0.0005 |  | 0.001 | 0.0036 | 0.0028 | 0.002 | 0.0048 | [6 empty] | 0.373 | 2
3637 | 648 | 12003525 | 2020-05-24 | 163,296 | Арм500 | ГОСТ 34028-2016 | 2 | 163,696 | 163.296 | 1578 | 9814 | 200 | 7 | 2 | 2155 | 9 | 320 | 350 | 110 |  | B 789/BC | 0,01 | 22:11:03 | 0.1892 | 0.206 | 0.9837 | 0.0035 | 0.0181 | 0.0405 | 0.0178 | 0.035 | 0.0009 | 0.0016 | 0.0005 |  | 0.001 | 0.0034 | 0.0023 | 0.0009 | 0.0045 | [6 empty] | 0.366 | -1
3638 | 650 | 12003527 | 2020-05-24 | 163,296 | Арм500 | ГОСТ 34028-2016 | 4 | 163,696 | 163.296 | 1566 | 9865 | 200 | 7 | 2 | 2155 | 9 | 320 | 350 | 110 |  | B 789/BC | 0,01 | 23:37:57 | 0.1931 | 0.2002 | 1.0121 | 0.0037 | 0.0172 | 0.051 | 0.015 | 0.0321 | 0.0011 | 0.0011 | 0.0006 |  | 0.001 | 0.0035 | 0.0024 | 0.0011 | 0.0039 | [6 empty] | 0.376 | 1
3639 | 655 | 12003532 | 2020-05-25 | 154,224 | Арм500 | ГОСТ 34028-2016 | 9 | 154,624 | 154.224 | 1566 | 9998 | 200 | 7 | 2 | 2155 | 9 | 320 | 350 | 110 |  | B 789/BC | 0,01 | 3:05:44 | 0.1949 | 0.1789 | 1.0166 | 0.0091 | 0.0251 | 0.0398 | 0.0126 | 0.027 | 0.001 | 0.0008 | 0.0006 |  | 0.001 | 0.0039 | 0.0019 | 0.0009 | 0.0036 | [6 empty] | 0.376 | -1
3640 | 657 | 12003534 | 2020-05-25 | 166,32 | Арм500 | ГОСТ 34028-2016 | 11 | 166,72 | 166.32 | 1565 | 10052 | 200 | 7 | 2 | 2155 | 9 | 320 | 350 | 110 |  | B 789/BC | 0,01 | 4:38:22 | 0.1871 | 0.1902 | 0.9954 | 0.0064 | 0.0164 | 0.0409 | 0.0179 | 0.0308 | 0.001 | 0.0015 | 0.0006 |  | 0.001 | 0.0036 | 0.0022 | 0.0009 | 0.0031 | [6 empty] | 0.365 | 3
3641 | 664 | 12003541 | 2020-05-25 | 160,272 | Арм500 | ГОСТ 34028-2016 | 18 | 161,122 | 160.722 | 1562 | 10255 | 200 | 7 | 2 | 2155 | 9 | 290 | 350 | 130 |  | B 789/BC | 0,01 | 9:43:02 | 0.1952 | 0.2091 | 1.321 | 0.0034 | 0.0236 | 0.0429 | 0.0144 | 0.0384 | 0.0013 | 0.0011 | 0.0008 | 0.0001 | 0.0013 | 0.005 | 0.0026 | 0.001 | 0.006 | [6 empty] | 0.429 | 2
3642 | 666 | 12003543 | 2020-05-25 | 163,296 | Арм500 | ГОСТ 34028-2016 | 20 | 163,696 | 163.296 | 1562 | 10315 | 200 | 7 | 2 | 2155 | 9 | 290 | 350 | 110 |  | B 789/BC | 0,01 | 11:17:22 | 0.1916 | 0.1978 | 1.2905 | 0.0023 | 0.0176 | 0.0581 | 0.0149 | 0.0317 | 0.0011 | 0.0018 | 0.0007 |  | 0.0011 | 0.0043 | 0.0026 | 0.0008 | 0.0065 | [6 empty] | 0.423 | 1
3643 | 673 | 12003550 | 2020-05-25 | 168 | Ст4сп | Контракт | 5 | 168,4 | 168 | 1567 | 6598 | 165 | 12 | 3 | 1950 | 9 | 360 | 450 | 190 |  | B 789/BC | 0,01 | 18:38:33 | 0.1916 | 0.1913 | 0.691 | 0.0022 | 0.0196 | 0.0472 | 0.0146 | 0.0347 | 0.0012 | 0.0011 | 0.0005 |  | 0.0009 | 0.0027 | 0.0025 | 0.0009 | 0.0053 | [6 empty] | 0.32 | -1
3644 | 675 | 12003552 | 2020-05-25 | 170,1 | Ст4сп | Контракт | 7 | 170,5 | 170.1 | 1567 | 6652 | 165 | 12 | 3 | 1950 | 9 | 360 | 450 | 190 |  | B 789/BC | 0,01 | 20:20:46 | 0.1999 | 0.1951 | 0.7002 | 0.0034 | 0.0108 | 0.0444 | 0.0141 | 0.0328 | 0.0009 | 0.0008 | 0.0005 |  | 0.001 | 0.0025 | 0.0033 | 0.0012 | 0.0057 | [6 empty] | 0.329 | 1
3645 | 717 | 12003594 | 2020-05-27 | 161,7 | Ст4сп | Контракт | 49 | 162,1 | 161.7 | 1564 | 7803 | 165 | 10 | 3 | 1950 | 9 | 350 | 430 | 190 |  | B 789/BC | 0,02 | 3:09:17 | 0.1888 | 0.1856 | 0.7007 | 0.0041 | 0.0218 | 0.0467 | 0.0281 | 0.0337 | 0.001 | 0.0075 | 0.0001 |  | 0.0008 | 0.0026 | 0.0017 | 0.0009 | 0.0046 | [6 empty] | 0.321 | 2
3646 | 722 | 12003599 | 2020-05-27 | 172,056 | Ст4сп | Контракт | 54 | 178,356 | 177.956 | 1564 | 7940 | 165 | 12 | 3 | 1950 | 9 | 350 | 420 | 170 |  | B 789/BC | 0,01 | 6:46:47 | 0.1979 | 0.1836 | 0.6992 | 0.0051 | 0.0233 | 0.057 | 0.0168 | 0.0298 | 0.0008 | 0.0038 | 0.0001 |  | 0.0008 | 0.0024 | 0.0014 | 0.0008 | 0.0037 | [6 empty] | 0.33 | 2
3647 | 724 | 12003601 | 2020-05-27 | 157,248 | Арм500 | ГОСТ 34028-2016 | 2 | 157,648 | 157.248 | 1575 | 6014 | 200 | 7 | 2 | 2155 | 9 | 310 | 350 | 110 |  | B 789/BC | 0,01 | 18:36:58 | 0.2143 | 0.1791 | 0.9913 | 0.0027 | 0.0107 | 0.0332 | 0.0101 | 0.0151 | 0.0004 | 0.0004 | 0.0005 |  | 0.001 | 0.0015 | 0.0025 | 0.0008 | 0.0042 | [6 empty] | 0.388 | 5
3648 | 731 | 12003608 | 2020-05-27 | 163,296 | Арм500 | ГОСТ 34028-2016 | 9 | 163,696 | 163.296 | 1574 | 6208 | 190 | 7 | 2 | 2155 | 9 | 300 | 320 | 110 |  |  |  | 23:47:54 | 0.1919 | 0.2122 | 1.2929 | 0.0026 | 0.0163 | 0.0592 | 0.0248 | 0.0332 | 0.001 | 0.0028 | 0.0006 |  | 0.0013 | 0.0025 | 0.0025 | 0.001 | 0.0025 | [6 empty] | 0.424 | 0
3649 | 732 | 12003609 | 2020-05-28 | 169,344 | Арм500 | ГОСТ 34028-2016 | 10 | 169,744 | 169.344 | 1564 | 6235 | 190 | 7 | 2 | 2155 | 9 | 300 | 320 | 110 |  |  |  | 0:41:52 | 0.2027 | 0.212 | 1.2901 | 0.0038 | 0.0224 | 0.0493 | 0.0248 | 0.0366 | 0.0011 | 0.0021 | 0.0006 |  | 0.0013 | 0.0026 | 0.0026 | 0.0007 | 0.003 | [6 empty] | 0.433 | 2
3650 | 739 | 12003616 | 2020-05-28 | 166,32 | Арм500 | ГОСТ 34028-2016 | 17 | 166,72 | 166.32 | 1563 | 6422 | 190 | 7 | 2 | 2155 | 9 | 300 | 320 | 110 |  |  |  | 5:46:28 | 0.1939 | 0.2094 | 1.2966 | 0.0032 | 0.0221 | 0.0483 | 0.0249 | 0.0352 | 0.0009 | 0.0019 | 0.0007 |  | 0.0012 | 0.0026 | 0.0025 | 0.001 | 0.0045 | [6 empty] | 0.425 | 1
3651 | 740 | 12003617 | 2020-05-28 | 163,296 | Арм500 | ГОСТ 34028-2016 | 18 | 163,696 | 163.296 | 1569 | 6450 | 190 | 7 | 2 | 2155 | 9 | 300 | 320 | 110 |  |  |  | 6:30:32 | 0.1947 | 0.2044 | 1.2963 | 0.0045 | 0.0195 | 0.0439 | 0.0214 | 0.0384 | 0.0013 | 0.0015 | 0.0007 |  | 0.0012 | 0.0028 | 0.0025 | 0.0007 | 0.0039 | [6 empty] | 0.424 | 0
3652 | 744 | 12003621 | 2020-05-28 | 163,296 | Арм500 | ГОСТ 34028-2016 | 22 | 163,696 | 163.296 | 1567 | 6558 | 190 | 7 | 2 | 2150 | 9 | 320 | 350 | 110 |  | B 789/BC | 0,01 | 9:32:44 | 0.1832 | 0.1375 | 0.5213 | 0.0041 | 0.02 | 0.0398 | 0.023 | 0.0305 | 0.0009 | 0.002 | 0.0006 |  | 0.0008 | 0.0009 | 0.0021 | 0.001 | 0.0032 | [6 empty] | 0.282 | 1
3653 | 746 | 12003623 | 2020-05-28 | 166,32 | Арм500 | ГОСТ 34028-2016 | 24 | 166,72 | 166.32 | 1569 | 6613 | 190 | 7 | 2 | 2155 | 9 | 320 | 350 | 110 |  | B 789/BC | 0,01 | 10:52:38 | 0.1911 | 0.1591 | 0.5064 | 0.0022 | 0.0173 | 0.0432 | 0.0215 | 0.0363 | 0.0009 | 0.0012 | 0.0005 |  | 0.0008 | 0.0009 | 0.0023 | 0.0008 | 0.0026 | [6 empty] | 0.288 | 1
3654 | 798 | 12003675 | 2020-05-30 | 161,28 | 1015 | ASTM A510/A510M-18 | 24 | 161,68 | 161.28 | 1583 | 8017 | 180 | 13 | 2 | 2155 | 8 | 290 | 320 | 100 |  | B 789/BC | 0,01 | 2:03:26 | 0.1573 | 0.1666 | 0.5741 | 0.0038 | 0.018 | 0.0421 | 0.0227 | 0.03 | 0.0012 | 0.0022 | 0.0004 |  | 0.0006 | 0.0008 | 0.0021 | 0.0009 | 0.0035 | [6 empty] | 0.266 | -6
3655 | 808 | 12003685 | 2020-05-30 | 161,28 | 1015 | ASTM A510/A510M-18 | 3 | 161,68 | 161.28 | 1580 | 8316 | 180 | 13 | 2 | 2155 | 9 | 270 | 300 | 100 |  | B 789/BC | 0,01 | 11:49:04 | 0.1672 | 0.1825 | 0.5544 | 0.0011 | 0.012 | 0.0452 | 0.0292 | 0.0344 | 0.0008 | 0.0027 | 0.0003 |  | 0.0007 | 0.0003 | 0.0026 | 0.0013 | 0.0052 | [6 empty] | 0.273 | 2
3656 | 809 | 12003686 | 2020-05-30 | 159,264 | 1015 | ASTM A510/A510M-18 | 4 | 159,864 | 159.464 | 1578 | 8342 | 180 | 13 | 2 | 2155 | 9 | 270 | 300 | 100 |  | B 789/BC | 0,01 | 12:42:26 | 0.1747 | 0.1814 | 0.5608 | 0.0042 | 0.0191 | 0.0464 | 0.0284 | 0.0334 | 0.0008 | 0.0018 | 0.0004 |  | 0.0007 | 0.0007 | 0.002 | 0.0007 | 0.0066 | [6 empty] | 0.282 | 2
3657 | 811 | 12003688 | 2020-05-30 | 159,264 | 1015 | ASTM A510/A510M-18 | 6 | 159,664 | 159.264 | 1576 | 8392 | 180 | 13 | 2 | 2155 | 9 | 270 | 300 | 100 |  | B 789/BC | 0,01 | 14:19:44 | 0.169 | 0.1921 | 0.5772 | 0.0038 | 0.0122 | 0.0472 | 0.0238 | 0.0297 | 0.001 | 0.0025 | 0.0004 |  | 0.0008 | 0.0005 | 0.0023 | 0.0014 | 0.0052 | [6 empty] | 0.279 | 3
3658 | 820 | 12003697 | 2020-05-30 | 160,209 | Арм500 | ГОСТ 34028-2016 | 15 | 161,109 | 160.709 | 1571 | 8630 | 190 | 7 | 2 | 2155 | 9 | 310 | 330 | 110 |  | B 789/BC | 0,02 | 20:58:10 | 0.182 | 0.1485 | 0.5071 | 0.0057 | 0.022 | 0.058 | 0.0299 | 0.0347 | 0.0008 | 0.0026 | 0.0003 |  | 0.0007 | 0.0008 | 0.0019 | 0.0008 | 0.0053 | [6 empty] | 0.283 | -1
3659 | 822 | 12003699 | 2020-05-30 | 169,344 | Арм500 | ГОСТ 34028-2016 | 17 | 169,744 | 169.344 | 1571 | 8673 | 190 | 7 | 2 | 2155 | 9 | 310 | 340 | 120 |  | B 789/BC | 0,02 | 22:35:11 | 0.1844 | 0.1401 | 0.5083 | 0.0092 | 0.0147 | 0.0425 | 0.0261 | 0.0414 | 0.0009 | 0.0023 | 0.0003 |  | 0.0007 | 0.0006 | 0.0017 | 0.0015 | 0.0048 | [6 empty] | 0.283 | 3
3660 | 823 | 12003700 | 2020-05-30 | 166,32 | Арм500 | ГОСТ 34028-2016 | 18 | 166,72 | 166.32 | 1568 | 8703 | 190 | 7 | 2 | 2155 | 9 | 320 | 340 | 120 |  | B 789/BC | 0,01 | 23:22:15 | 0.1881 | 0.1448 | 0.4973 | 0.0053 | 0.013 | 0.0447 | 0.0232 | 0.0344 | 0.0008 | 0.0017 | 0.0003 |  | 0.0006 | 0.0004 | 0.0017 | 0.0009 | 0.0056 | [6 empty] | 0.284 | 2
3661 | 824 | 12003701 | 2020-05-30 | 166,32 | Арм500 | ГОСТ 34028-2016 | 19 | 166,72 | 166.32 | 1567 | 8730 | 190 | 7 | 2 | 2155 | 9 | 320 | 340 | 120 |  | B 789/BC | 0,02 | 0:03:47 | 0.1879 | 0.1402 | 0.5028 | 0.0064 | 0.0152 | 0.0341 | 0.0119 | 0.0156 | 0.0003 | 0.0005 | 0.0003 |  | 0.0006 | 0.0003 | 0.0017 | 0.0008 | 0.0037 | [6 empty] | 0.281 | -1
3662 | 837 | 12003714 | 2020-05-31 | 178,416 | Арм500 | ГОСТ 34028-2016 | 32 | 178,816 | 178.416 | 1567 | 9093 | 200 | 7 | 2 | 2155 | 9 | 320 | 350 | 110 |  | B 789/BC | 0,01 | 9:57:20 | 0.1895 | 0.1488 | 0.5076 | 0.0055 | 0.0145 | 0.0344 | 0.0086 | 0.0123 | 0.0002 | 0.0002 | 0.0003 |  | 0.0007 | 0.0001 | 0.0018 | 0.0007 | 0.0044 | [6 empty] | 0.282 | 0
3663 | 680 | 12003557 | 2020-05-25 | 161,7 | Ст4сп | Контракт | 12 | 162,1 | 161.7 | 1566 | 6789 | 165 | 12 | 3 | 1950 | 9 | 360 | 450 | 190 |  | B 789/BC | 0,01 | 0:01:08 | 0.1944 | 0.1811 | 0.7121 | 0.0015 | 0.0135 | 0.0329 | 0.0051 | 0.016 | 0.0004 | 0.0005 | 0.0005 |  | 0.0009 | 0.0027 | 0.0033 | 0.0008 | 0.0028 | [6 empty] | 0.322 | 0
3664 | 682 | 12003559 | 2020-05-26 | 165,9 | Ст4сп | Контракт | 14 | 166,3 | 165.9 | 1564 | 6846 | 165 | 12 | 3 | 1950 | 9 | 360 | 450 | 190 |  | B 789/BC | 0,01 | 1:36:05 | 0.1956 | 0.1875 | 0.7043 | 0.0018 | 0.0148 | 0.0315 | 0.0053 | 0.0126 | 0.0004 | 0.0005 | 0.0005 |  | 0.0009 | 0.0026 | 0.0022 | 0.0005 | 0.0033 | [6 empty] | 0.321 | 2
3665 | 689 | 12003566 | 2020-05-26 | 163,8 | Ст4сп | Контракт | 21 | 164,2 | 163.8 | 1563 | 7039 | 165 | 12 | 3 | 1950 | 9 | 360 | 450 | 190 |  | B 789/BC | 0,01 | 6:38:19 | 0.2057 | 0.1853 | 0.7092 | 0.0017 | 0.0105 | 0.0228 | 0.0045 | 0.0129 | 0.0004 | 0.0004 | 0.0005 |  | 0.0009 | 0.0025 | 0.0022 | 0.0002 | 0.0044 | [6 empty] | 0.33 | 0
3666 | 691 | 12003568 | 2020-05-26 | 157,5 | Ст4сп | Контракт | 23 | 157,9 | 157.5 | 1563 | 7093 | 165 | 12 | 3 | 1950 | 9 | 350 | 420 | 190 |  |  |  | 8:08:34 | 0.1966 | 0.1785 | 0.7008 | 0.0041 | 0.016 | 0.0402 | 0.0141 | 0.0273 | 0.0008 | 0.0023 | 0.0006 |  | 0.0008 | 0.0028 | 0.0021 | 0.0003 | 0.0057 | [6 empty] | 0.325 | 2
3667 | 698 | 12003575 | 2020-05-26 | 165,9 | Ст4сп | Контракт | 30 | 166,3 | 165.9 | 1565 | 7282 | 165 | 12 | 3 | 1950 | 9 | 350 | 420 | 190 |  |  |  | 13:00:43 | 0.1937 | 0.1685 | 0.6918 | 0.0067 | 0.0147 | 0.0365 | 0.0196 | 0.0279 | 0.0009 | 0.0047 | 0.0005 |  | 0.0007 | 0.0028 | 0.0026 | 0.0003 | 0.0041 | [6 empty] | 0.321 | 0
3668 | 700 | 12003577 | 2020-05-26 | 165,9 | Ст4сп | Контракт | 32 | 166,3 | 165.9 | 1570 | 7337 | 165 | 12 | 3 | 1950 | 9 | 350 | 420 | 190 |  |  |  | 14:24:39 | 0.1894 | 0.1727 | 0.7048 | 0.0036 | 0.0157 | 0.0417 | 0.025 | 0.0412 | 0.0011 | 0.0061 | 0.0007 |  | 0.0008 | 0.003 | 0.0026 | 0.0004 | 0.0044 | [6 empty] | 0.321 | 2
3669 | 705 | 12003582 | 2020-05-26 | 163,8 | Ст4сп | Контракт | 37 | 164,2 | 163.8 | 1562 | 7478 | 165 | 12 | 3 | 1950 | 9 | 350 | 420 | 190 |  |  |  | 18:07:06 | 0.2017 | 0.1814 | 0.695 | 0.0017 | 0.0147 | 0.035 | 0.018 | 0.0342 | 0.001 | 0.0021 | 0.0004 |  | 0.0008 | 0.0022 | 0.0018 | 0.0005 | 0.0028 | [6 empty] | 0.329 | -1
3670 | 707 | 12003584 | 2020-05-26 | 168 | Ст4сп | Контракт | 39 | 168,4 | 168 | 1563 | 7530 | 165 | 10 | 3 | 1950 | 9 | 350 | 430 | 190 |  | B 789/BC | 0,01 | 19:36:53 | 0.1825 | 0.1817 | 0.7034 | 0.0022 | 0.0138 | 0.0339 | 0.0166 | 0.0345 | 0.0009 | 0.0027 | 0.0005 |  | 0.0008 | 0.0026 | 0.0025 | 0.0006 | 0.0023 | [6 empty] | 0.311 | 1
3671 | 714 | 12003591 | 2020-05-27 | 159,6 | Ст4сп | Контракт | 46 | 160 | 159.6 | 1564 | 7719 | 165 | 10 | 3 | 1950 | 9 | 350 | 430 | 190 |  | B 789/BC | 0,01 | 0:46:19 | 0.1919 | 0.1825 | 0.7076 | 0.0077 | 0.0095 | 0.0392 | 0.0133 | 0.0295 | 0.001 | 0.0013 | 0.0002 |  | 0.0008 | 0.0022 | 0.0018 | 0.0006 | 0.0059 | [6 empty] | 0.321 | 0
3672 | 836 | 12003713 | 2020-05-31 | 154,224 | Арм500 | ГОСТ 34028-2016 | 31 | 154,624 | 154.224 | 1567 | 9063 | 200 | 7 | 2 | 2155 | 9 | 320 | 350 | 110 |  | B 789/BC | 0,01 | 9:08:59 | 0.191 | 0.1475 | 0.5254 | 0.0061 | 0.0071 | 0.0294 | 0.0109 | 0.0137 | 0.0003 | 0.0005 | 0.0003 |  | 0.0006 | 0.0003 | 0.0018 | 0.0012 | 0.006 | [6 empty] | 0.286 | -2
3673 | 835 | 12003712 | 2020-05-31 | 166,32 | Арм500 | ГОСТ 34028-2016 | 30 | 166,72 | 166.32 | 1561 | 9038 | 200 | 7 | 2 | 2155 | 9 | 320 | 350 | 110 |  | B 789/BC | 0,01 | 8:23:03 | 0.2012 | 0.149 | 0.4974 | 0.0058 | 0.0056 | 0.032 | 0.0288 | 0.0295 | 0.0011 | 0.0032 | 0.0003 |  | 0.0007 | 0.0001 | 0.0022 | 0.0007 | 0.0074 | [6 empty] | 0.295 | 2
3674 | 846 | 12003723 | 2020-05-31 | 154,224 | Арм500 | ГОСТ 34028-2016 | 1 | 155,524 | 155.124 | 1584 | 27 | 200 | 7 | 2 | 2155 | 9 | 320 | 350 | 110 |  | B 789/BC | 0,01 | 19:34:09 | 0.1902 | 0.1419 | 0.5126 | 0.0041 | 0.0173 | 0.0341 | 0.0097 | 0.013 | 0.0002 | 0.0002 | 0.0003 |  | 0.0006 | 0.0011 | 0.0021 | 0.001 | 0.006 | [6 empty] | 0.284 | 3
3675 | 847 | 12003724 | 2020-05-31 | 163,296 | Арм500 | ГОСТ 34028-2016 | 2 | 163,696 | 163.296 | 1576 | 54 | 200 | 7 | 2 | 2155 | 9 | 320 | 350 | 110 |  | B 789/BC | 0,01 | 18:42:32 | 0.1926 | 0.1534 | 0.531 | 0.0098 | 0.0205 | 0.0364 | 0.0109 | 0.0153 | 0.0002 | 0.0002 | 0.0003 |  | 0.0007 | 0.0016 | 0.0023 | 0.0012 | 0.0033 | [6 empty] | 0.29 | -1
3676 | 848 | 12003725 | 2020-05-31 | 166,32 | Арм500 | ГОСТ 34028-2016 | 3 | 166,72 | 166.32 | 1571 | 82 | 180 | 13 | 2 | 2155 | 9 | 320 | 350 | 120 |  | B 789/BC | 0,01 | 19:29:40 | 0.2038 | 0.1519 | 0.5185 | 0.0068 | 0.0283 | 0.0628 | 0.0319 | 0.0333 | 0.0007 | 0.0044 | 0.0003 |  | 0.0007 | 0.002 | 0.0021 | 0.0008 | 0.0054 | [6 empty] | 0.308 | 6
3677 | 857 | 12003734 | 2020-06-01 | 148,713 | Арм500 | ГОСТ 34028-2016 | 12 | 149,113 | 148.713 | 1576 | 318 | 180 | 13 | 2 | 2155 | 9 | 320 | 350 | 120 |  | B 789/BC | 0,01 | 1:40:44 | 0.1983 | 0.1415 | 0.5082 | 0.0024 | 0.0054 | 0.0308 | 0.0191 | 0.0258 | 0.0007 | 0.0006 | 0.0002 | 0.0003 | 0.0006 | 0.0009 | 0.002 | 0.001 | 0.0045 | [6 empty] | 0.292 | 3
3678 | 752 | 12003629 | 2020-05-28 | 163,296 | Арм500 | ГОСТ 34028-2016 | 30 | 163,696 | 163.296 | 1570 | 6773 | 200 | 7 | 2 | 2155 | 9 | 320 | 350 | 110 |  | B 789/BC | 0,01 | 15:11:20 | 0.1811 | 0.157 | 0.5165 | 0.0041 | 0.0077 | 0.0331 | 0.0114 | 0.0181 | 0.0004 | 0.0005 | 0.0005 |  | 0.0007 | 0.0003 | 0.0024 | 0.0007 | 0.0045 | [6 empty] | 0.276 | 0
3679 | 753 | 12003630 | 2020-05-28 | 162,893 | Арм500 | ГОСТ 34028-2016 | 31 | 163,293 | 162.893 | 1565 | 6800 | 200 | 7 | 2 | 2155 | 9 | 320 | 350 | 110 |  | B 789/BC | 0,01 | 15:56:39 | 0.1955 | 0.1404 | 0.5188 | 0.003 | 0.0219 | 0.0481 | 0.0219 | 0.0372 | 0.0008 | 0.0012 | 0.0005 |  | 0.0007 | 0.0007 | 0.0018 | 0.0002 | 0.003 | [6 empty] | 0.296 | 1
3680 | 759 | 12003636 | 2020-05-28 | 172,368 | Арм500 | ГОСТ 34028-2016 | 37 | 172,768 | 172.368 | 1562 | 6963 | 200 | 7 | 2 | 2155 | 9 | 320 | 350 | 110 |  | B 789/BC | 0,01 | 20:28:40 | 0.2032 | 0.1402 | 0.5202 | 0.0049 | 0.0243 | 0.0409 | 0.0218 | 0.0265 | 0.001 | 0.0016 | 0.0006 |  | 0.0007 | 0.001 | 0.0017 | 0.0004 | 0.0027 | [6 empty] | 0.302 | 0
3681 | 764 | 12003641 | 2020-05-28 | 163,296 | Арм500 | ГОСТ 34028-2016 | 42 | 163,696 | 163.296 | 1564 | 7096 | 200 | 7 | 2 | 2155 | 9 | 320 | 350 | 110 |  | B 789/BC | 0,01 | 0:03:37 | 0.187 | 0.1476 | 0.5045 | 0.0046 | 0.0234 | 0.0442 | 0.0232 | 0.0328 | 0.0009 | 0.0023 | 0.0004 |  | 0.0007 | 0.0007 | 0.0022 | 0.0007 | 0.0021 | [6 empty] | 0.284 | 2
3682 | 769 | 12003646 | 2020-05-29 | 166,32 | Арм500 | ГОСТ 34028-2016 | 47 | 166,72 | 166.32 | 1566 | 7229 | 200 | 13 | 2 | 1950 | 9 | 310 | 350 | 110 |  | B 789/BC | 0,01 | 3:43:31 | 0.1909 | 0.1519 | 0.5224 | 0.003 | 0.0209 | 0.0366 | 0.0184 | 0.0272 | 0.0009 | 0.001 | 0.0005 |  | 0.0007 | 0.0006 | 0.0025 | 0.0008 | 0.003 | [6 empty] | 0.289 | 1
3683 | 771 | 12003648 | 2020-05-29 | 163,296 | Арм500 | ГОСТ 34028-2016 | 49 | 163,696 | 163.296 | 1565 | 7284 | 200 | 7 | 2 | 2155 | 9 | 320 | 350 | 110 |  | B 789/BC | 0,01 | 5:05:40 | 0.1815 | 0.144 | 0.5051 | 0.0054 | 0.0137 | 0.0402 | 0.0302 | 0.0444 | 0.0009 | 0.0014 | 0.0004 |  | 0.0006 | 0.0004 | 0.0019 | 0.0009 | 0.0034 | [6 empty] | 0.279 | -1
3684 | 776 | 12003653 | 2020-05-29 | 169,344 | Арм500 | ГОСТ 34028-2016 | 2 | 169,744 | 169.344 | 1569 | 7417 | 190 | 7 | 2 | 2155 | 9 | 310 | 340 | 120 |  | B 789/BC | 0,02 | 9:39:11 | 0.1832 | 0.1462 | 0.5135 | 0.0025 | 0.0226 | 0.0371 | 0.021 | 0.0301 | 0.0009 | 0.001 | 0.0004 |  | 0.0007 | 0.0005 | 0.0019 | 0.0006 | 0.0023 | [6 empty] | 0.28 | -2
3685 | 782 | 12003659 | 2020-05-29 | 172,368 | Арм500 | ГОСТ 34028-2016 | 8 | 172,768 | 172.368 | 1560 | 7580 | 190 | 7 | 2 | 2155 | 9 | 320 | 350 | 130 |  | B 789/BC | 0,01 | 14:05:01 | 0.1984 | 0.2146 | 1.3045 | 0.0024 | 0.0279 | 0.0458 | 0.0229 | 0.0316 | 0.0016 | 0.0013 | 0.0006 |  | 0.0012 | 0.0028 | 0.0026 | 0.0006 | 0.0032 | [6 empty] | 0.429 | 0
3686 | 784 | 12003661 | 2020-05-29 | 166,32 | Арм500 | ГОСТ 34028-2016 | 10 | 166,72 | 166.32 | 1562 | 7634 | 190 | 7 | 2 | 2155 | 9 | 320 | 350 | 120 |  | B 789/BC | 0,01 | 15:16:49 | 0.1974 | 0.1954 | 1.2904 | 0.0025 | 0.0174 | 0.0485 | 0.0231 | 0.0304 | 0.0013 | 0.0015 | 0.0005 |  | 0.0011 | 0.0025 | 0.0024 | 0.0009 | 0.004 | [6 empty] | 0.427 | 0
3687 | 716 | 12003593 | 2020-05-27 | 170,1 | Ст4сп | Контракт | 48 | 170,5 | 170.1 | 1563 | 7776 | 165 | 10 | 3 | 1950 | 9 | 350 | 430 | 190 |  | B 789/BC | 0,02 | 2:20:43 | 0.1973 | 0.1881 | 0.6983 | 0.0043 | 0.0205 | 0.0458 | 0.015 | 0.0294 | 0.0011 | 0.0013 | 0.0001 | 0.0001 | 0.0008 | 0.0023 | 0.0015 | 0.0008 | 0.0045 | [6 empty] | 0.327 | -1
3688 | 723 | 12003600 | 2020-05-27 | 160,272 | Арм500 | ГОСТ 34028-2016 | 1 | 161,572 | 161.172 | 1583 | 5990 | 200 | 7 | 2 | 2155 | 9 | 310 | 350 | 110 |  | B 789/BC | 0,08 | 17:48:17 | 0.2015 | 0.2146 | 1.0064 | 0.0073 | 0.0131 | 0.0462 | 0.0104 | 0.0166 | 0.0004 | 0.0004 | 0.0005 |  | 0.0013 | 0.0018 | 0.0028 | 0.0019 | 0.0038 | [6 empty] | 0.381 | -8
3689 | 725 | 12003602 | 2020-05-27 | 169,344 | Арм500 | ГОСТ 34028-2016 | 3 | 169,744 | 169.344 | 1576 | 6045 | 190 | 7 | 2 | 2155 | 9 | 300 | 320 | 110 |  |  |  | 19:25:24 | 0.2092 | 0.2264 | 1.3444 | 0.0084 | 0.0165 | 0.0341 | 0.0094 | 0.0133 | 0.0004 | 0.0003 | 0.0006 |  | 0.0015 | 0.0027 | 0.0027 | 0.0011 | 0.0047 | [6 empty] | 0.442 | 6
3690 | 730 | 12003607 | 2020-05-27 | 169,344 | Арм500 | ГОСТ 34028-2016 | 8 | 169,744 | 169.344 | 1563 | 6181 | 190 | 7 | 2 | 2155 | 9 | 300 | 320 | 110 |  |  |  | 23:02:56 | 0.2 | 0.2154 | 1.3049 | 0.0038 | 0.0158 | 0.0427 | 0.0294 | 0.0304 | 0.0013 | 0.0022 | 0.0006 |  | 0.0013 | 0.0027 | 0.0027 | 0.0012 | 0.0026 | [6 empty] | 0.431 | 0
3691 | 733 | 12003610 | 2020-05-28 | 160,272 | Арм500 | ГОСТ 34028-2016 | 11 | 160,672 | 160.272 | 1562 | 6262 | 190 | 7 | 2 | 2155 | 9 | 300 | 320 | 110 |  |  |  | 1:20:36 | 0.197 | 0.2015 | 1.3025 | 0.0027 | 0.0156 | 0.0452 | 0.0223 | 0.0327 | 0.0009 | 0.0014 | 0.0006 |  | 0.0012 | 0.0023 | 0.0031 | 0.0011 | 0.0032 | [6 empty] | 0.428 | 1
3692 | 738 | 12003615 | 2020-05-28 | 172,368 | Арм500 | ГОСТ 34028-2016 | 16 | 172,768 | 172.368 | 1559 | 6395 | 190 | 7 | 2 | 2155 | 9 | 300 | 320 | 110 |  |  |  | 5:00:55 | 0.1905 | 0.2128 | 1.3003 | 0.0044 | 0.021 | 0.0459 | 0.0222 | 0.0362 | 0.001 | 0.0014 | 0.0007 |  | 0.0013 | 0.0027 | 0.0027 | 0.001 | 0.0038 | [6 empty] | 0.421 | 3
3693 | 745 | 12003622 | 2020-05-28 | 166,32 | Арм500 | ГОСТ 34028-2016 | 23 | 166,72 | 166.32 | 1571 | 6586 | 190 | 7 | 2 | 2155 | 9 | 320 | 350 | 110 |  | B 789/BC | 0,01 | 10:14:13 | 0.1998 | 0.1506 | 0.4987 | 0.0038 | 0.0209 | 0.0352 | 0.0216 | 0.0308 | 0.0008 | 0.0013 | 0.0005 |  | 0.0008 | 0.0009 | 0.002 | 0.0011 | 0.0024 | [6 empty] | 0.294 | 0
3694 | 747 | 12003624 | 2020-05-28 | 154,224 | Арм500 | ГОСТ 34028-2016 | 25 | 154,624 | 154.224 | 1575 | 6637 | 190 | 7 | 2 | 2155 | 9 | 320 | 350 | 110 |  | B 789/BC | 0,02 | 11:59:58 | 0.1929 | 0.1412 | 0.5123 | 0.0028 | 0.0132 | 0.0361 | 0.0223 | 0.0351 | 0.0011 | 0.0012 | 0.0005 |  | 0.0007 | 0.0006 | 0.0023 | 0.0009 | 0.0022 | [6 empty] | 0.29 | 3
3695 | 751 | 12003628 | 2020-05-28 | 160,272 | Арм500 | ГОСТ 34028-2016 | 29 | 160,672 | 160.272 | 1566 | 6746 | 200 | 7 | 2 | 2155 | 9 | 316 | 345 | 110 |  | B 789/BC | 0,01 | 14:24:52 | 0.1955 | 0.1499 | 0.5176 | 0.0035 | 0.0181 | 0.0485 | 0.0261 | 0.0349 | 0.0011 | 0.002 | 0.0006 |  | 0.0009 | 0.0007 | 0.0024 | 0.0008 | 0.002 | [6 empty] | 0.296 | 1
3696 | 791 | 12003668 | 2020-05-29 | 166,32 | Арм500 | ГОСТ 34028-2016 | 17 | 166,72 | 166.32 | 1560 | 7825 | 200 | 13 | 2 | 2155 | 9 | 320 | 350 | 110 |  | B 789/BC | 0,01 | 20:34:18 | 0.1909 | 0.1958 | 1.2968 | 0.0068 | 0.018 | 0.0517 | 0.0267 | 0.0359 | 0.0009 | 0.0025 | 0.0006 |  | 0.0011 | 0.0029 | 0.0022 | 0.0008 | 0.0032 | [6 empty] | 0.423 | 1
3697 | 793 | 12003670 | 2020-05-29 | 166,32 | Арм500 | ГОСТ 34028-2016 | 19 | 166,72 | 166.32 | 1561 | 7879 | 200 | 13 | 2 | 2155 | 9 | 320 | 350 | 110 |  | B 789/BC | 0,01 | 22:02:18 | 0.1942 | 0.2072 | 1.2899 | 0.005 | 0.0132 | 0.0373 | 0.0223 | 0.0296 | 0.001 | 0.0014 | 0.0005 |  | 0.001 | 0.0026 | 0.0027 | 0.0005 | 0.0029 | [6 empty] | 0.421 | 0
3698 | 800 | 12003677 | 2020-05-30 | 161,28 | 1015 | ASTM A510/A510M-18 | 26 | 161,68 | 161.28 | 1573 | 8072 | 180 | 13 | 2 | 2155 | 8 | 290 | 320 | 100 |  | B 789/BC | 0,01 | 3:25:29 | 0.1736 | 0.1688 | 0.5555 | 0.0026 | 0.0179 | 0.0433 | 0.0213 | 0.0289 | 0.0011 | 0.0017 | 0.0003 |  | 0.0007 | 0.0002 | 0.0021 | 0.0005 | 0.0038 | [6 empty] | 0.279 | 0
3699 | 802 | 12003679 | 2020-05-30 | 159,264 | 1015 | ASTM A510/A510M-18 | 28 | 159,664 | 159.264 | 1575 | 8126 | 180 | 13 | 2 | 2155 | 8 | 290 | 320 | 100 |  | B 789/BC | 0,01 | 5:08:23 | 0.1665 | 0.1674 | 0.5534 | 0.0024 | 0.0091 | 0.042 | 0.0211 | 0.0287 | 0.0011 | 0.0022 | 0.0003 |  | 0.0007 | 0.0002 | 0.0023 | 0.0008 | 0.0032 | [6 empty] | 0.271 | 0
3700 | 805 | 12003682 | 2020-05-30 | 164,858 | 1015 | ASTM A510/A510M-18 | 31 | 173,458 | 173.058 | 1572 | 8221 | 180 | 13 | 2 | 2155 | 8 | 290 | 320 | 100 |  | B 789/BC | 0,01 | 7:29:10 | 0.1631 | 0.1745 | 0.5517 | 0.0021 | 0.0138 | 0.0427 | 0.026 | 0.034 | 0.0009 | 0.0019 | 0.0003 |  | 0.0008 | 0.0007 | 0.0024 | 0.0017 | 0.0044 | [6 empty] | 0.268 | 2
3701 | 806 | 12003684 | 2020-05-30 | 161,28 | 1015 | ASTM A510/A510M-18 | 1 | 162,48 | 162.08 | 1589 | 8253 | 180 | 13 | 2 | 2155 | 9 | 270 | 300 | 100 |  | B 789/BC | 0,06 | 10:34:46 | 0.1655 | 0.1776 | 0.5373 | 0.0011 | 0.0092 | 0.0435 | 0.0303 | 0.0352 | 0.0008 | 0.0024 | 0.0003 |  | 0.0007 | 0.0003 | 0.0038 | 0.0008 | 0.0093 | [6 empty] | 0.269 | 3
3702 | 810 | 12003687 | 2020-05-30 | 143,136 | 1015 | ASTM A510/A510M-18 | 5 | 143,536 | 143.136 | 1577 | 8366 | 180 | 13 | 2 | 2155 | 9 | 270 | 300 | 100 |  | B 789/BC | 0,02 | 13:30:14 | 0.1628 | 0.1923 | 0.5575 | 0.002 | 0.0078 | 0.037 | 0.0244 | 0.0322 | 0.0011 | 0.0019 | 0.0003 |  | 0.0008 | 0.0004 | 0.0046 | 0.0007 | 0.0066 | [6 empty] | 0.267 | 2
3703 | 813 | 12003690 | 2020-05-30 | 165,312 | 1015 | ASTM A510/A510M-18 | 8 | 165,712 | 165.312 | 1582 | 8447 | 180 | 13 | 2 | 2155 | 9 | 270 | 300 | 100 |  | B 789/BC | 0,02 | 15:46:12 | 0.1736 | 0.1843 | 0.5449 | 0.0038 | 0.0176 | 0.0545 | 0.0309 | 0.0279 | 0.0008 | 0.0029 | 0.0003 |  | 0.0008 | 0.0004 | 0.0022 | 0.0013 | 0.0056 | [6 empty] | 0.28 | -6
3704 | 819 | 12003696 | 2020-05-30 | 160,272 | Арм500 | ГОСТ 34028-2016 | 14 | 160,672 | 160.272 | 1568 | 8612 | 190 | 7 | 2 | 2155 | 9 | 310 | 330 | 110 |  | B 789/BC | 0,02 | 20:15:21 | 0.1874 | 0.175 | 0.4982 | 0.007 | 0.008 | 0.0396 | 0.0271 | 0.0366 | 0.0016 | 0.0022 | 0.0003 |  | 0.0008 | 0.0005 | 0.0023 | 0.0017 | 0.0065 | [6 empty] | 0.283 | 2
3705 | 758 | 12003635 | 2020-05-28 | 160,272 | Арм500 | ГОСТ 34028-2016 | 36 | 160,672 | 160.272 | 1562 | 6933 | 200 | 7 | 2 | 2155 | 9 | 320 | 350 | 110 |  | B 789/BC | 0,01 | 19:47:28 | 0.2019 | 0.1423 | 0.5083 | 0.0033 | 0.0179 | 0.0444 | 0.0207 | 0.0283 | 0.0015 | 0.0014 | 0.0005 |  | 0.0007 | 0.0007 | 0.0019 | 0.0002 | 0.0035 | [6 empty] | 0.299 | -3
3706 | 768 | 12003645 | 2020-05-29 | 172,368 | Арм500 | ГОСТ 34028-2016 | 46 | 172,768 | 172.368 | 1565 | 7205 | 200 | 7 | 2 | 2155 | 9 | 320 | 350 | 110 |  | B 789/BC | 0,01 | 2:56:19 | 0.1897 | 0.146 | 0.4985 | 0.0048 | 0.0234 | 0.0389 | 0.0209 | 0.0299 | 0.0009 | 0.0014 | 0.0005 |  | 0.0006 | 0.0006 | 0.0022 | 0.0009 | 0.0031 | [6 empty] | 0.284 | 3
3707 | 770 | 12003647 | 2020-05-29 | 163,296 | Арм500 | ГОСТ 34028-2016 | 48 | 163,696 | 163.296 | 1566 | 7257 | 200 | 7 | 2 | 2155 | 9 | 320 | 350 | 110 |  | B 789/BC | 0,01 | 4:29:38 | 0.1935 | 0.1579 | 0.5066 | 0.0047 | 0.0227 | 0.0364 | 0.0229 | 0.0399 | 0.0008 | 0.0012 | 0.0005 |  | 0.0007 | 0.0009 | 0.0027 | 0.0008 | 0.0033 | [6 empty] | 0.29 | 0
3708 | 775 | 12003652 | 2020-05-29 | 154,224 | Арм500 | ГОСТ 34028-2016 | 1 | 155,524 | 155.124 | 1582 | 7390 | 185 | 7 | 2 | 2155 | 9 | 310 | 340 | 120 |  | B 789/BC | 0,07 | 8:48:30 | 0.1905 | 0.152 | 0.5034 | 0.0033 | 0.0236 | 0.0382 | 0.0196 | 0.0344 | 0.0009 | 0.001 | 0.0004 |  | 0.0007 | 0.0005 | 0.0021 | 0.0005 | 0.003 | [6 empty] | 0.286 | -1
3709 | 777 | 12003654 | 2020-05-29 | 163,296 | Арм500 | ГОСТ 34028-2016 | 3 | 163,696 | 163.296 | 1567 | 7444 | 190 | 7 | 2 | 2155 | 9 | 310 | 340 | 120 |  | B 789/BC | 0,02 | 10:13:13 | 0.1867 | 0.1485 | 0.5075 | 0.0033 | 0.0226 | 0.0436 | 0.0207 | 0.0303 | 0.0009 | 0.0017 | 0.0004 |  | 0.0007 | 0.0005 | 0.0024 | 0.0008 | 0.0023 | [6 empty] | 0.284 | 1
3710 | 783 | 12003660 | 2020-05-29 | 163,296 | Арм500 | ГОСТ 34028-2016 | 9 | 163,696 | 163.296 | 1562 | 7607 | 190 | 7 | 2 | 2155 | 9 | 320 | 350 | 120 |  | B 789/BC | 0,01 | 14:38:17 | 0.1961 | 0.1954 | 1.2955 | 0.0034 | 0.0179 | 0.0474 | 0.0227 | 0.0308 | 0.0015 | 0.001 | 0.0006 |  | 0.0011 | 0.0027 | 0.0028 | 0.0011 | 0.0047 | [6 empty] | 0.426 | -1
3711 | 785 | 12003662 | 2020-05-29 | 172,368 | Арм500 | ГОСТ 34028-2016 | 11 | 172,768 | 172.368 | 1560 | 7662 | 190 | 7 | 2 | 2155 | 9 | 320 | 350 | 120 |  | B 789/BC | 0,02 | 16:00:03 | 0.1933 | 0.2041 | 1.2995 | 0.0019 | 0.0226 | 0.0575 | 0.0254 | 0.0337 | 0.0009 | 0.0014 | 0.0005 |  | 0.0012 | 0.0027 | 0.0026 | 0.0007 | 0.0022 | [6 empty] | 0.426 | 4
3712 | 792 | 12003669 | 2020-05-29 | 172,368 | Арм500 | ГОСТ 34028-2016 | 18 | 172,768 | 172.368 | 1559 | 7852 | 200 | 13 | 2 | 2155 | 9 | 320 | 350 | 110 |  | B 789/BC | 0,01 | 21:16:15 | 0.1965 | 0.2187 | 1.2939 | 0.004 | 0.0239 | 0.0454 | 0.0243 | 0.0365 | 0.0012 | 0.0015 | 0.0006 |  | 0.0011 | 0.003 | 0.0026 | 0.0011 | 0.0027 | [6 empty] | 0.426 | 2
3713 | 794 | 12003671 | 2020-05-29 | 166,32 | Арм500 | ГОСТ 34028-2016 | 20 | 166,72 | 166.32 | 1558 | 7906 | 200 | 13 | 2 | 2155 | 9 | 320 | 350 | 110 |  | B 789/BC | 0,01 | 22:47:54 | 0.1867 | 0.2035 | 1.28 | 0.0056 | 0.0171 | 0.0417 | 0.0235 | 0.0304 | 0.0009 | 0.0015 | 0.0005 |  | 0.0009 | 0.0025 | 0.0024 | 0.0008 | 0.0029 | [6 empty] | 0.413 | 1
3714 | 821 | 12003698 | 2020-05-30 | 172,368 | Арм500 | ГОСТ 34028-2016 | 16 | 172,918 | 172.518 | 1578 | 8649 | 190 | 7 | 2 | 2155 | 9 | 310 | 330 | 110 |  | B 789/BC | 0,02 | 21:48:55 | 0.1887 | 0.134 | 0.4954 | 0.0122 | 0.0237 | 0.0674 | 0.0436 | 0.042 | 0.0008 | 0.0031 | 0.0003 |  | 0.0006 | 0.0008 | 0.0033 | 0.001 | 0.0044 | [6 empty] | 0.291 | -1
3715 | 825 | 12003702 | 2020-05-31 | 163,296 | Арм500 | ГОСТ 34028-2016 | 20 | 163,696 | 163.296 | 1577 | 8757 | 190 | 7 | 2 | 2155 | 9 | 320 | 340 | 120 |  | B 789/BC | 0,02 | 1:09:55 | 0.1962 | 0.1416 | 0.5141 | 0.0056 | 0.0159 | 0.0302 | 0.0068 | 0.0079 | 0.0001 | 0.0001 | 0.0003 |  | 0.0006 | 0.0002 | 0.0019 | 0.0014 | 0.0041 | [6 empty] | 0.289 | 2
3716 | 827 | 12003704 | 2020-05-31 | 160,272 | Арм500 | ГОСТ 34028-2016 | 22 | 160,672 | 160.272 | 1567 | 8815 | 190 | 7 | 2 | 2155 | 9 | 320 | 340 | 120 |  | B 789/BC | 0,01 | 4:19:32 | 0.1903 | 0.1465 | 0.5062 | 0.0047 | 0.0116 | 0.0401 | 0.025 | 0.0287 | 0.0007 | 0.0017 | 0.0003 |  | 0.0006 | 0.0003 | 0.0016 | 0.0013 | 0.0035 | [6 empty] | 0.287 | -1
3717 | 833 | 12003710 | 2020-05-31 | 166,32 | Арм500 | ГОСТ 34028-2016 | 28 | 166,72 | 166.32 | 1563 | 8981 | 190 | 7 | 2 | 2155 | 9 | 320 | 340 | 120 |  | B 789/BC | 0,02 | 6:42:58 | 0.188 | 0.1418 | 0.5031 | 0.0044 | 0.0147 | 0.0416 | 0.0248 | 0.0372 | 0.001 | 0.0019 | 0.0003 |  | 0.0007 | 0.0006 | 0.0017 | 0.0006 | 0.006 | [6 empty] | 0.285 | 1
3718 | 834 | 12003711 | 2020-05-31 | 163,296 | Арм500 | ГОСТ 34028-2016 | 29 | 163,696 | 163.296 | 1562 | 9008 | 200 | 7 | 2 | 2155 | 9 | 320 | 350 | 110 |  | B 789/BC | 0,01 | 7:31:09 | 0.1917 | 0.1345 | 0.4936 | 0.0049 | 0.0169 | 0.0397 | 0.0241 | 0.0315 | 0.001 | 0.0022 | 0.0003 |  | 0.0007 | 0.0004 | 0.0017 | 0.0005 | 0.0052 | [6 empty] | 0.286 | 5
3719 | 838 | 12003715 | 2020-05-31 | 166,32 | Арм500 | ГОСТ 34028-2016 | 33 | 166,72 | 166.32 | 1567 | 9123 | 200 | 7 | 2 | 2155 | 9 | 320 | 350 | 110 |  | B 789/BC | 0,01 | 10:37:43 | 0.208 | 0.1654 | 0.5208 | 0.0078 | 0.0186 | 0.0344 | 0.0093 | 0.0136 | 0.0002 | 0.0002 | 0.0003 |  | 0.0008 | 0.0005 | 0.0026 | 0.0011 | 0.0037 | [6 empty] | 0.303 | 1
3720 | 843 | 12003720 | 2020-05-31 | 163,296 | Арм500 | ГОСТ 34028-2016 | 38 | 163,696 | 163.296 | 1565 | 9262 | 190 | 13 | 2 | 2155 | 9 | 300 | 340 | 110 |  | B 789/BC | 0,01 | 14:20:50 | 0.2134 | 0.1565 | 0.5105 | 0.0054 | 0.0153 | 0.0345 | 0.0099 | 0.0131 | 0.0002 | 0.0002 | 0.0003 |  | 0.0007 | 0.001 | 0.0021 | 0.0009 | 0.0043 | [6 empty] | 0.307 | 0
3721 | 849 | 12003726 | 2020-05-31 | 163,296 | Арм500 | ГОСТ 34028-2016 | 4 | 163,696 | 163.296 | 1572 | 109 | 180 | 13 | 2 | 2155 | 9 | 320 | 350 | 120 |  | B 789/BC | 0,01 | 20:06:06 | 0.197 | 0.1498 | 0.5184 | 0.0068 | 0.0253 | 0.0652 | 0.035 | 0.0386 | 0.0007 | 0.0018 | 0.0003 |  | 0.0007 | 0.0018 | 0.0026 | 0.001 | 0.0044 | [6 empty] | 0.302 | -1
3722 | 851 | 12003728 | 2020-05-31 | 163,296 | Арм500 | ГОСТ 34028-2016 | 6 | 163,696 | 163.296 | 1568 | 163 | 180 | 13 | 2 | 2155 | 9 | 320 | 350 | 120 |  | B 789/BC | 0,01 | 21:45:14 | 0.1844 | 0.1582 | 0.5067 | 0.0035 | 0.0238 | 0.0519 | 0.023 | 0.0266 | 0.0008 | 0.0014 | 0.0003 |  | 0.0007 | 0.0014 | 0.0022 | 0.0007 | 0.0041 | [6 empty] | 0.283 | 3
3723 | 856 | 12003733 | 2020-06-01 | 151,8 | Арм500 | ГОСТ 34028-2016 | 11 | 152,2 | 151.8 | 1570 | 293 | 180 | 13 | 2 | 2155 | 9 | 320 | 350 | 120 |  | B 789/BC | 0,01 | 0:57:46 | 0.1991 | 0.1405 | 0.5108 | 0.0095 | 0.0092 | 0.0331 | 0.0209 | 0.0287 | 0.0011 | 0.0009 | 0.0002 |  | 0.0005 | 0.0012 | 0.0014 | 0.0007 | 0.0067 | [6 empty] | 0.295 | 1
3724 | 855 | 12003732 | 2020-06-01 | 166,98 | Арм500 | ГОСТ 34028-2016 | 10 | 167,38 | 166.98 | 1568 | 269 | 180 | 13 | 2 | 2155 | 9 | 320 | 350 | 120 |  | B 789/BC | 0,06 | 0:25:22 | 0.201 | 0.1423 | 0.5052 | 0.0157 | 0.0104 | 0.0363 | 0.0212 | 0.0267 | 0.0009 | 0.0009 | 0.0003 |  | 0.0005 | 0.0013 | 0.002 | 0.0007 | 0.0057 | [6 empty] | 0.296 | -2
3725 | 799 | 12003676 | 2020-05-30 | 165,312 | 1015 | ASTM A510/A510M-18 | 25 | 165,712 | 165.312 | 1572 | 8045 | 180 | 13 | 2 | 2155 | 8 | 290 | 320 | 100 |  | B 789/BC | 0,01 | 2:25:35 | 0.1613 | 0.1685 | 0.5446 | 0.0024 | 0.0158 | 0.0449 | 0.0236 | 0.0333 | 0.001 | 0.0012 | 0.0003 |  | 0.0007 | 0.0004 | 0.0022 | 0.0002 | 0.0032 | [6 empty] | 0.265 | 3
3726 | 801 | 12003678 | 2020-05-30 | 167,328 | 1015 | ASTM A510/A510M-18 | 27 | 167,728 | 167.328 | 1575 | 8100 | 180 | 13 | 2 | 2155 | 8 | 290 | 320 | 100 |  | B 789/BC | 0,01 | 4:16:21 | 0.1589 | 0.1684 | 0.5477 | 0.0038 | 0.0182 | 0.0454 | 0.022 | 0.028 | 0.001 | 0.0019 | 0.0003 |  | 0.0007 | 0.0005 | 0.0022 | 0.0007 | 0.0042 | [6 empty] | 0.263 | -1
3727 | 807 | 12003683 | 2020-05-30 | 161,28 | 1015 | ASTM A510/A510M-18 | 2 | 161,68 | 161.28 | 1577 | 8284 | 180 | 13 | 2 | 2155 | 9 | 270 | 300 | 100 |  | B 789/BC | 0,1 | 10:49:57 | 0.1755 | 0.1789 | 0.5518 | 0.0034 | 0.0111 | 0.0405 | 0.0264 | 0.0406 | 0.0009 | 0.0015 | 0.0004 | 0.0017 | 0.0007 | 0.0005 | 0.0024 | 0.0012 | 0.01 | [6 empty] | 0.28 | 5
3728 | 812 | 12003689 | 2020-05-30 | 151,2 | 1015 | ASTM A510/A510M-18 | 7 | 151,6 | 151.2 | 1573 | 8418 | 180 | 13 | 2 | 2155 | 9 | 270 | 300 | 100 |  | B 789/BC | 0,02 | 15:00:11 | 0.1674 | 0.1732 | 0.5532 | 0.0032 | 0.015 | 0.0432 | 0.0223 | 0.0295 | 0.001 | 0.0019 | 0.0004 |  | 0.0007 | 0.0005 | 0.0023 | 0.001 | 0.0054 | [6 empty] | 0.272 | 2
3729 | 814 | 12003691 | 2020-05-30 | 161,28 | 1015 | ASTM A510/A510M-18 | 9 | 161,68 | 161.28 | 1573 | 8473 | 180 | 13 | 2 | 2155 | 9 | 270 | 300 | 100 |  | B 789/BC | 0,02 | 16:35:19 | 0.1678 | 0.1979 | 0.5546 | 0.0022 | 0.0103 | 0.0437 | 0.0208 | 0.0258 | 0.0015 | 0.0016 | 0.0003 |  | 0.0008 | 0.0003 | 0.0035 | 0.0009 | 0.0043 | [6 empty] | 0.272 | 3
3730 | 818 | 12003695 | 2020-05-30 | 160,272 | Арм500 | ГОСТ 34028-2016 | 13 | 160,672 | 160.272 | 1571 | 8585 | 190 | 7 | 2 | 2155 | 9 | 310 | 330 | 110 |  | B 789/BC | 0,01 | 19:37:52 | 0.1741 | 0.1716 | 0.5349 | 0.008 | 0.0087 | 0.0424 | 0.0267 | 0.0361 | 0.0014 | 0.0042 | 0.0004 |  | 0.0007 | 0.0006 | 0.002 | 0.001 | 0.0065 | [6 empty] | 0.277 | 2
3731 | 826 | 12003703 | 2020-05-31 | 178,416 | Арм500 | ГОСТ 34028-2016 | 21 | 178,816 | 178.416 | 1572 | 8788 | 190 | 7 | 2 | 2155 | 9 | 320 | 340 | 120 |  | B 789/BC | 0,02 | 1:36:57 | 0.1922 | 0.1333 | 0.5104 | 0.0052 | 0.0131 | 0.0291 | 0.0065 | 0.0075 | 0.0001 | 0.0001 | 0.0003 |  | 0.0006 | 0.0003 | 0.0017 | 0.0012 | 0.0044 | [6 empty] | 0.284 | 2
3732 | 828 | 12003705 | 2020-05-31 | 163,296 | Арм500 | ГОСТ 34028-2016 | 23 | 163,696 | 163.296 | 1564 | 8842 | 190 | 7 | 2 | 2155 | 9 | 320 | 340 | 120 |  | B 789/BC | 0,01 | 4:15:36 | 0.1908 | 0.1463 | 0.5041 | 0.0045 | 0.0115 | 0.0399 | 0.0245 | 0.0287 | 0.0007 | 0.0015 | 0.0003 |  | 0.0006 | 0.0003 | 0.0016 | 0.0011 | 0.0035 | [6 empty] | 0.287 | 1
3733 | 844 | 12003721 | 2020-05-31 | 166,32 | Арм500 | ГОСТ 34028-2016 | 39 | 166,72 | 166.32 | 1567 | 9289 | 200 | 7 | 2 | 2155 | 9 | 320 | 350 | 110 |  | B 789/BC | 0,01 | 15:07:24 | 0.187 | 0.152 | 0.5074 | 0.0043 | 0.012 | 0.0351 | 0.0112 | 0.0161 | 0.0001 | 0.0001 | 0.0002 |  | 0.0006 | 0.0012 | 0.0021 | 0.001 | 0.0032 | [6 empty] | 0.281 | 0
3734 | 845 | 12003722 | 2020-05-31 | 166,32 | Арм500 | ГОСТ 34028-2016 | 40 | 172,22 | 171.82 | 1560 | 9319 | 200 | 7 | 2 | 2155 | 9 | 320 | 350 | 170 |  | B 789/BC | 0,01 | 15:48:22 | 0.1907 | 0.1514 | 0.5128 | 0.0083 | 0.016 | 0.0368 | 0.0111 | 0.0151 | 0.0002 | 0.0003 | 0.0003 |  | 0.0006 | 0.0014 | 0.0035 | 0.001 | 0.0054 | [6 empty] | 0.286 | 1
3735 | 850 | 12003727 | 2020-05-31 | 163,296 | Арм500 | ГОСТ 34028-2016 | 5 | 163,696 | 163.296 | 1571 | 136 | 180 | 13 | 2 | 2155 | 9 | 320 | 350 | 120 |  | B 789/BC | 0,01 | 20:54:03 | 0.202 | 0.1434 | 0.5239 | 0.0095 | 0.0195 | 0.0449 | 0.0202 | 0.0292 | 0.0014 | 0.001 | 0.0003 |  | 0.0007 | 0.0017 | 0.0019 | 0.0006 | 0.0055 | [6 empty] | 0.302 | 2
3736 | 852 | 12003729 | 2020-05-31 | 163,296 | Арм500 | ГОСТ 34028-2016 | 7 | 163,696 | 163.296 | 1570 | 190 | 180 | 13 | 2 | 2155 | 9 | 320 | 350 | 120 |  | B 789/BC | 0,01 | 22:16:39 | 0.1908 | 0.1542 | 0.4991 | 0.0176 | 0.0195 | 0.0445 | 0.0198 | 0.0263 | 0.0011 | 0.001 | 0.0003 |  | 0.0007 | 0.0018 | 0.0018 | 0.0012 | 0.0053 | [6 empty] | 0.287 | 4
3737 | 854 | 12003731 | 2020-06-01 | 160,908 | Арм500 | ГОСТ 34028-2016 | 9 | 161,308 | 160.908 | 1579 | 242 | 180 | 13 | 2 | 2155 | 9 | 320 | 350 | 120 |  | B 789/BC | 0,01 | 23:39:20 | 0.1813 | 0.1544 | 0.5209 | 0.0089 | 0.0186 | 0.0466 | 0.0208 | 0.0302 | 0.0009 | 0.0008 | 0.0003 |  | 0.0006 | 0.0015 | 0.002 | 0.001 | 0.004 | [6 empty] | 0.281 | 4
0 | 1 | 12004615 | 2020-07-01 | 168,96 | Арм500 | ГОСТ 34028-2016 | 5 | 169,36 | 168.96 | 1565 | 141 | 200 | 13 | 2 | 2155 | 9 | 320 | 350 | 110 |  | B 789/BC | 0,01 | 3:27:37 | 0.1866 | 0.2054 | 1.3069 | 0.0025 | 0.022 | 0.0756 | 0.0218 | 0.0339 | 0.0012 | 0.0037 | 0.0004 |  | 0.0012 | 0.0035 | 0.003 | 0.0008 | 0.0051 |  |  | 0.0032 |  | 0.0001 | 0.0036 | 0.425 | 3
1 | 2 | 12004616 | 2020-07-01 | 165,888 | Арм500 | ГОСТ 34028-2016 | 6 | 166,288 | 165.888 | 1562 | 169 | 200 | 13 | 2 | 2155 | 9 | 320 | 350 | 110 |  | B 789/BC | 0,01 | 4:11:30 | 0.1825 | 0.2087 | 1.299 | 0.0032 | 0.0207 | 0.0885 | 0.0212 | 0.0291 | 0.0012 | 0.0082 | 0.0005 |  | 0.0014 | 0.0038 | 0.0029 | 0.001 | 0.0049 |  |  | 0.0034 |  | 0.0001 | 0.0029 | 0.422 | 0
2 | 3 | 12004617 | 2020-07-01 | 165,888 | Арм500 | ГОСТ 34028-2016 | 7 | 166,288 | 165.888 | 1560 | 196 | 200 | 13 | 2 | 2155 | 9 | 320 | 350 | 110 |  | B 789/BC | 0,01 | 4:59:24 | 0.193 | 0.2185 | 1.3256 | 0.003 | 0.0212 | 0.0697 | 0.0174 | 0.0299 | 0.001 | 0.0034 | 0.0005 |  | 0.0013 | 0.0042 | 0.0031 | 0.0008 | 0.0049 |  |  | 0.0035 |  | 0.0001 | 0.0027 | 0.433 | 5
3 | 4 | 12004618 | 2020-07-01 | 172,032 | Арм500 | ГОСТ 34028-2016 | 8 | 172,432 | 172.032 | 1556 | 227 | 200 | 13 | 2 | 2155 | 9 | 320 | 350 | 110 |  | B 789/BC | 0,01 | 5:42:11 | 0.1932 | 0.1912 | 1.3346 | 0.0051 | 0.0199 | 0.0945 | 0.0202 | 0.034 | 0.0012 | 0.0105 | 0.0005 |  | 0.0012 | 0.0052 | 0.0029 | 0.0009 | 0.0052 |  |  | 0.0033 |  | 0.0001 | 0.0026 | 0.441 | 4
4 | 5 | 12004619 | 2020-07-01 | 156,672 | Арм500 | ГОСТ 34028-2016 | 9 | 157,072 | 156.672 | 1556 | 255 | 200 | 13 | 2 | 2155 | 9 | 320 | 350 | 100 |  | B 789/BC | 0,01 | 6:34:04 | 0.1949 | 0.2032 | 1.3207 | 0.0026 | 0.0139 | 0.1042 | 0.0211 | 0.031 | 0.0017 | 0.0152 | 0.0004 |  | 0.0013 | 0.0035 | 0.003 | 0.0009 | 0.0063 |  |  | 0.0034 |  | 0.0001 | 0.0016 | 0.443 | -1
5 | 6 | 12004620 | 2020-07-01 | 172,032 | Арм500 | ГОСТ 34028-2016 | 10 | 172,432 | 172.032 | 1557 | 282 | 200 | 13 | 2 | 2155 | 9 | 320 | 350 | 110 |  | B 789/BC | 0,01 | 7:15:12 | 0.2057 | 0.212 | 1.3009 | 0.0023 | 0.0165 | 0.073 | 0.0175 | 0.034 | 0.0013 | 0.0045 | 0.0004 |  | 0.0014 | 0.0034 | 0.004 | 0.0011 | 0.0061 |  |  | 0.0034 |  | 0.0002 | 0.0012 | 0.442 | 3
6 | 7 | 12004621 | 2020-07-01 | 168,96 | Арм500 | ГОСТ 34028-2016 | 11 | 169,36 | 168.96 | 1557 | 313 | 200 | 13 | 2 | 2155 | 9 | 320 | 350 | 110 |  | B 789/BC | 0,01 | 7:53:56 | 0.1834 | 0.1937 | 1.296 | 0.0028 | 0.0198 | 0.0595 | 0.0211 | 0.0366 | 0.0013 | 0.0038 | 0.0004 |  | 0.0013 | 0.0039 | 0.0039 | 0.0006 | 0.0053 |  |  | 0.0035 |  | 0.0001 | 0.0023 | 0.417 | 5
7 | 8 | 12004622 | 2020-07-01 | 168,96 | Арм500 | ГОСТ 34028-2016 | 12 | 169,36 | 168.96 | 1555 | 344 | 200 | 13 | 2 | 2155 | 9 | 320 | 350 | 110 |  | B 789/BC | 0,01 | 8:36:37 | 0.1993 | 0.182 | 1.295 | 0.0029 | 0.0169 | 0.0526 | 0.0238 | 0.034 | 0.0015 | 0.0036 | 0.0005 |  | 0.0012 | 0.0037 | 0.0029 | 0.0007 | 0.0068 |  |  | 0.0033 |  | 0.0002 | 0.0024 | 0.431 | 0
8 | 9 | 12004623 | 2020-07-01 | 175,104 | Арм500 | ГОСТ 34028-2016 | 13 | 175,504 | 175.104 | 1555 | 371 | 200 | 13 | 2 | 2155 | 9 | 300 | 350 | 110 |  | B 789/BC | 0,01 | 9:22:37 | 0.1948 | 0.1978 | 1.3097 | 0.0059 | 0.0169 | 0.0558 | 0.0252 | 0.0462 | 0.0012 | 0.0037 | 0.0005 |  | 0.0012 | 0.0042 | 0.0028 | 0.0008 | 0.0056 |  |  | 0.0036 |  | 0.0001 | 0.0021 | 0.431 | 1
9 | 10 | 12004624 | 2020-07-01 | 162,816 | Арм500 | ГОСТ 34028-2016 | 14 | 163,216 | 162.816 | 1555 | 399 | 200 | 13 | 2 | 2155 | 9 | 300 | 350 | 110 |  | B 789/BC | 0,01 | 10:03:37 | 0.1865 | 0.1892 | 1.3183 | 0.0031 | 0.0141 | 0.062 | 0.0214 | 0.0421 | 0.001 | 0.0032 | 0.0004 |  | 0.0013 | 0.0041 | 0.0032 | 0.0008 | 0.0063 |  |  | 0.0032 |  | 0.0001 | 0.0011 | 0.424 | 1
10 | 11 | 12004625 | 2020-07-01 | 168,96 | Арм500 | ГОСТ 34028-2016 | 15 | 169,36 | 168.96 | 1555 | 430 | 200 | 13 | 2 | 2155 | 9 | 300 | 350 | 110 |  | B 789/BC | 0,02 | 10:41:25 | 0.2015 | 0.2117 | 1.3271 | 0.0047 | 0.0168 | 0.0616 | 0.0211 | 0.0473 | 0.0009 | 0.0035 | 0.0005 |  | 0.0013 | 0.0045 | 0.0029 | 0.0007 | 0.0076 |  |  | 0.0033 |  | 0.0001 | 0.0026 | 0.441 | 1
11 | 12 | 12004626 | 2020-07-01 | 165,888 | Арм500 | ГОСТ 34028-2016 | 16 | 166,288 | 165.888 | 1565 | 457 | 200 | 13 | 2 | 2155 | 9 | 300 | 350 | 110 |  | B 789/BC | 0,02 | 11:25:34 | 0.1847 | 0.1588 | 0.5614 | 0.0026 | 0.013 | 0.0516 | 0.0218 | 0.0498 | 0.0009 | 0.0034 | 0.0003 |  | 0.0008 | 0.0018 | 0.0025 | 0.0009 | 0.0085 |  |  | 0.0024 |  | 0.0001 | 0.0016 | 0.294 | -4
12 | 13 | 12004627 | 2020-07-01 | 159,744 | Арм500 | ГОСТ 34028-2016 | 17 | 160,144 | 159.744 | 1567 | 485 | 200 | 13 | 2 | 2155 | 9 | 300 | 350 | 110 |  | B 789/BC | 0,02 | 12:11:37 | 0.186 | 0.1533 | 0.5046 | 0.002 | 0.0172 | 0.0511 | 0.0211 | 0.0412 | 0.0005 | 0.0029 | 0.0002 |  | 0.0009 | 0.0017 | 0.0032 | 0.001 | 0.0075 |  |  | 0.002 |  | 0.0001 | 0.002 | 0.285 | 0
13 | 14 | 12004628 | 2020-07-01 | 165,888 | Арм500 | ГОСТ 34028-2016 | 18 | 166,288 | 165.888 | 1563 | 512 | 200 | 13 | 2 | 2155 | 9 | 300 | 350 | 110 |  | B 789/BC | 0,01 | 12:57:37 | 0.1883 | 0.1529 | 0.5083 | 0.0025 | 0.0103 | 0.0453 | 0.0198 | 0.036 | 0.001 | 0.0037 | 0.0002 |  | 0.0008 | 0.0013 | 0.0024 | 0.0009 | 0.0076 |  |  | 0.0021 |  | 0.0001 | 0.003 | 0.287 | 5
14 | 15 | 12004629 | 2020-07-01 | 165,888 | Арм500 | ГОСТ 34028-2016 | 19 | 166,288 | 165.888 | 1573 | 540 | 200 | 13 | 2 | 2155 | 9 | 300 | 350 | 110 |  | B 789/BC | 0,01 | 13:37:08 | 0.1812 | 0.1534 | 0.4987 | 0.0044 | 0.0089 | 0.0424 | 0.0199 | 0.0477 | 0.0011 | 0.0032 | 0.0002 |  | 0.0008 | 0.0016 | 0.0026 | 0.0016 | 0.0072 |  |  | 0.0022 |  | 0.0002 | 0.003 | 0.278 | -4
15 | 16 | 12004630 | 2020-07-01 | 168,96 | Арм500 | ГОСТ 34028-2016 | 20 | 169,36 | 168.96 | 1564 | 568 | 200 | 13 | 2 | 2155 | 9 | 300 | 350 | 110 |  | B 789/BC | 0,02 | 14:17:27 | 0.1847 | 0.1589 | 0.5026 | 0.0046 | 0.0096 | 0.0428 | 0.0222 | 0.0376 | 0.0006 | 0.0035 | 0.0002 |  | 0.0008 | 0.0016 | 0.003 | 0.0009 | 0.0073 |  |  | 0.0021 |  | 0.0001 | 0.0035 | 0.282 | 5
16 | 17 | 12004631 | 2020-07-01 | 159,744 | Арм500 | ГОСТ 34028-2016 | 21 | 160,144 | 159.744 | 1564 | 595 | 200 | 13 | 2 | 2155 | 9 | 300 | 350 | 110 |  | B 789/BC | 0,02 | 14:58:00 | 0.1858 | 0.149 | 0.511 | 0.0053 | 0.0122 | 0.045 | 0.0217 | 0.0396 | 0.0007 | 0.0032 | 0.0003 |  | 0.0007 | 0.0019 | 0.0022 | 0.0004 | 0.0078 |  |  | 0.0022 |  | 0.0001 | 0.0026 | 0.285 | 5
17 | 18 | 12004632 | 2020-07-01 | 162,816 | Арм500 | ГОСТ 34028-2016 | 22 | 163,216 | 162.816 | 1566 | 622 | 200 | 13 | 2 | 2155 | 9 | 300 | 350 | 110 |  | B 789/BC | 0,01 | 15:43:40 | 0.1956 | 0.155 | 0.5124 | 0.0035 | 0.0113 | 0.043 | 0.0257 | 0.0502 | 0.0009 | 0.0034 | 0.0003 |  | 0.0008 | 0.0019 | 0.0027 | 0.0006 | 0.0092 |  |  | 0.0022 |  | 0.0001 | 0.0017 | 0.296 | -1
18 | 19 | 12004633 | 2020-07-01 | 165,811 | Арм500 | ГОСТ 34028-2016 | 23 | 166,211 | 165.811 | 1564 | 650 | 200 | 13 | 2 | 2155 | 9 | 300 | 350 | 110 |  | B 789/BC | 0,01 | 16:22:52 | 0.1948 | 0.155 | 0.508 | 0.0052 | 0.0089 | 0.0419 | 0.0231 | 0.043 | 0.0008 | 0.0034 | 0.0002 |  | 0.0007 | 0.0014 | 0.0025 | 0.0004 | 0.0082 |  |  | 0.0021 |  | 0.0001 | 0.0014 | 0.293 | -1
19 | 20 | 12004634 | 2020-07-01 | 156,672 | Арм500 | ГОСТ 34028-2016 | 24 | 157,072 | 156.672 | 1563 | 678 | 200 | 13 | 2 | 2155 | 9 | 300 | 350 | 110 |  | B 789/BC | 0,01 | 16:59:13 | 0.1908 | 0.148 | 0.4889 | 0.0057 | 0.0114 | 0.0477 | 0.0272 | 0.0463 | 0.0007 | 0.0036 | 0.0003 |  | 0.0007 | 0.0016 | 0.0024 | 0.0003 | 0.0076 |  |  | 0.0022 |  | 0.0001 | 0.0028 | 0.288 | 3
20 | 21 | 12004635 | 2020-07-01 | 165,888 | Арм500 | ГОСТ 34028-2016 | 25 | 166,288 | 165.888 | 1563 | 705 | 200 | 13 | 2 | 2155 | 9 | 300 | 350 | 110 |  | B 789/BC | 0,01 | 17:44:34 | 0.1916 | 0.1489 | 0.5163 | 0.0037 | 0.0169 | 0.0566 | 0.0237 | 0.043 | 0.0009 | 0.0029 | 0.0003 |  | 0.0008 | 0.0021 | 0.0025 | 0.0004 | 0.0062 |  |  | 0.0021 |  | 0.0001 | 0.0037 | 0.294 | -1
21 | 22 | 12004636 | 2020-07-01 | 156,646 | Арм500 | ГОСТ 34028-2016 | 26 | 157,046 | 156.646 | 1564 | 733 | 200 | 13 | 2 | 2155 | 9 | 300 | 350 | 110 |  | B 789/BC | 0,01 | 18:24:45 | 0.1909 | 0.1396 | 0.4954 | 0.0118 | 0.013 | 0.0473 | 0.0232 | 0.041 | 0.0007 | 0.0027 | 0.0002 |  | 0.0007 | 0.002 | 0.0022 | 0.0002 | 0.0077 |  |  | 0.0022 |  |  | 0.0018 | 0.288 | 0
22 | 23 | 12004637 | 2020-07-01 | 171,558 | Арм500 | ГОСТ 34028-2016 | 27 | 171,958 | 171.558 | 1563 | 760 | 200 | 7 | 2 | 2155 | 9 | 300 | 350 | 110 |  | B 789/BC | 0,01 | 18:59:02 | 0.1929 | 0.1611 | 0.5148 | 0.0107 | 0.0124 | 0.0595 | 0.0221 | 0.0396 | 0.0007 | 0.0031 | 0.0002 |  | 0.0007 | 0.0019 | 0.0022 | 0.0001 | 0.0078 |  |  | 0.0022 |  |  | 0.002 | 0.296 | -2
23 | 24 | 12004638 | 2020-07-01 | 171,84 | Арм500 | ГОСТ 34028-2016 | 28 | 172,24 | 171.84 | 1567 | 788 | 200 | 7 | 2 | 2155 | 9 | 300 | 350 | 110 |  | B 789/BC | 0,01 | 19:50:34 | 0.1939 | 0.1431 | 0.5159 | 0.0057 | 0.0177 | 0.0455 | 0.0095 | 0.0191 | 0.0002 | 0.0016 | 0.0002 |  | 0.0007 | 0.0019 | 0.0019 | 0.0001 | 0.0078 |  |  | 0.0022 |  |  | 0.0029 | 0.292 | -1
24 | 25 | 12004639 | 2020-07-01 | 168,96 | Арм500 | ГОСТ 34028-2016 | 29 | 169,36 | 168.96 | 1569 | 816 | 200 | 7 | 2 | 2155 | 9 | 300 | 350 | 110 |  | B 789/BC | 0,01 | 20:25:50 | 0.1807 | 0.1556 | 0.5014 | 0.0072 | 0.0135 | 0.0414 | 0.006 | 0.0112 | 0.0001 | 0.0013 | 0.0002 |  | 0.0006 | 0.0018 | 0.0021 | 0.0005 | 0.0072 |  |  | 0.0021 |  | 0.0001 | 0.0016 | 0.274 | 1
25 | 26 | 12004640 | 2020-07-01 | 168,96 | Арм500 | ГОСТ 34028-2016 | 30 | 169,36 | 168.96 | 1570 | 843 | 200 | 7 | 2 | 2155 | 9 | 300 | 350 | 110 |  | B 789/BC | 0,01 | 21:10:03 | 0.182 | 0.13 | 0.5257 | 0.0108 | 0.0244 | 0.0381 | 0.0052 | 0.0102 | 0.0001 | 0.0014 | 0.0002 |  | 0.0006 | 0.0021 | 0.0021 | 0.0003 | 0.0067 |  |  | 0.0022 |  | 0.0001 | 0.0014 | 0.279 | 3
26 | 27 | 12004641 | 2020-07-01 | 172,032 | Арм500 | ГОСТ 34028-2016 | 31 | 172,432 | 172.032 | 1567 | 871 | 200 | 7 | 2 | 2155 | 9 | 300 | 350 | 110 |  | B 789/BC | 0,01 | 21:54:23 | 0.1866 | 0.1397 | 0.5071 | 0.008 | 0.0229 | 0.0366 | 0.0058 | 0.0105 | 0.0001 | 0.0014 | 0.0002 |  | 0.0006 | 0.0018 | 0.0022 | 0.0006 | 0.0072 |  |  | 0.0022 |  | 0.0001 | 0.0019 | 0.28 | 1
27 | 28 | 12004642 | 2020-07-01 | 168,96 | Арм500 | ГОСТ 34028-2016 | 32 | 169,36 | 168.96 | 1568 | 898 | 200 | 7 | 2 | 2155 | 9 | 300 | 350 | 110 |  | B 789/BC | 0,01 | 22:39:27 | 0.2067 | 0.139 | 0.5222 | 0.005 | 0.0112 | 0.0382 | 0.0058 | 0.0102 | 0.0001 | 0.0018 | 0.0002 |  | 0.0007 | 0.0014 | 0.0022 | 0.0009 | 0.0082 |  |  | 0.0023 |  | 0.0001 | 0.0023 | 0.303 | 3
28 | 29 | 12004643 | 2020-07-01 | 165,888 | Арм500 | ГОСТ 34028-2016 | 33 | 166,288 | 165.888 | 1568 | 926 | 200 | 7 | 2 | 2155 | 9 | 300 | 350 | 110 |  | B 789/BC | 0,01 | 23:50:56 | 0.1992 | 0.1264 | 0.5313 | 0.0075 | 0.0103 | 0.0376 | 0.0051 | 0.0101 |  | 0.0018 | 0.0001 |  | 0.0009 | 0.0017 | 0.0193 | 0.0024 | 0.0074 |  |  | 0.002 |  | 0.0001 | 0.0019 | 0.297 | -1
29 | 30 | 12004644 | 2020-07-01 | 165,888 | Арм500 | ГОСТ 34028-2016 | 34 | 166,288 | 165.888 | 1576 | 954 | 200 | 7 | 2 | 2155 | 9 | 300 | 350 | 110 |  | B 789/BC | 0,01 | 0:09:06 | 0.1897 | 0.1303 | 0.5041 | 0.008 | 0.0126 | 0.0362 | 0.0085 | 0.0168 | 0.0007 | 0.0017 | 0.0002 |  | 0.0007 | 0.0017 | 0.0031 | 0.0012 | 0.0077 |  |  | 0.0022 |  | 0.0001 | 0.0019 | 0.283 | 3
30 | 31 | 12004645 | 2020-07-02 | 162,816 | Арм500 | ГОСТ 34028-2016 | 35 | 163,216 | 162.816 | 1568 | 978 | 200 | 7 | 2 | 2155 | 9 | 300 | 350 | 110 |  | B 789/BC | 0,01 | 0:50:31 | 0.192 | 0.1417 | 0.5162 | 0.0063 | 0.0099 | 0.0357 | 0.0068 | 0.0167 | 0.0006 | 0.0021 | 0.0002 |  | 0.0007 | 0.0019 | 0.0038 | 0.0013 | 0.0066 |  |  | 0.0021 |  | 0.0002 | 0.0007 | 0.288 | 1
31 | 32 | 12004646 | 2020-07-02 | 172,032 | Арм500 | ГОСТ 34028-2016 | 36 | 172,432 | 172.032 | 1567 | 1009 | 200 | 7 | 2 | 2155 | 9 | 300 | 350 | 110 |  | B 789/BC | 0,01 | 1:32:31 | 0.1829 | 0.1374 | 0.4925 | 0.006 | 0.0092 | 0.0356 | 0.0079 | 0.0164 | 0.0007 | 0.002 | 0.0002 |  | 0.0007 | 0.0016 | 0.0021 | 0.0007 | 0.0073 |  |  | 0.0021 |  | 0.0001 | 0.0017 | 0.274 | 1
32 | 33 | 12004647 | 2020-07-02 | 175,104 | Арм500 | ГОСТ 34028-2016 | 37 | 175,504 | 175.104 | 1573 | 1040 | 200 | 7 | 2 | 2155 | 9 | 300 | 320 | 100 |  | B 789/BC | 0,01 | 2:23:25 | 0.191 | 0.1428 | 0.5028 | 0.003 | 0.0111 | 0.0375 | 0.0073 | 0.0156 | 0.0007 | 0.0021 | 0.0001 |  | 0.0007 | 0.0013 | 0.0023 | 0.0009 | 0.0068 |  |  | 0.0021 |  | 0.0001 | 0.0015 | 0.285 | -1
33 | 34 | 12004648 | 2020-07-02 | 165,888 | Арм500 | ГОСТ 34028-2016 | 38 | 166,288 | 165.888 | 1572 | 1070 | 200 | 7 | 2 | 2155 | 9 | 300 | 320 | 100 |  | B 789/BC | 0,01 | 3:11:42 | 0.2078 | 0.1435 | 0.5121 | 0.0044 | 0.0116 | 0.0371 | 0.0079 | 0.0157 | 0.0008 | 0.0021 | 0.0002 |  | 0.0007 | 0.0017 | 0.0027 | 0.0008 | 0.0064 |  |  | 0.0023 |  | 0.0001 | 0.003 | 0.303 | 4
34 | 35 | 12004649 | 2020-07-02 | 168,96 | Арм500 | ГОСТ 34028-2016 | 39 | 169,82 | 169.42 | 1571 | 1104 | 200 | 7 | 2 | 2155 | 9 | 300 | 320 | 100 |  | B 789/BC | 0,01 | 4:04:58 | 0.1937 | 0.1385 | 0.5354 | 0.0057 | 0.0137 | 0.0377 | 0.0086 | 0.0169 | 0.0008 | 0.0021 | 0.0002 |  | 0.0007 | 0.0019 | 0.0021 | 0.0008 | 0.0068 |  |  | 0.0023 |  | 0.0001 | 0.0015 | 0.293 | -1
35 | 36 | 12004650 | 2020-07-02 | 159,744 | Арм500 | ГОСТ 34028-2016 | 40 | 160,297 | 159.897 | 1572 | 1135 | 200 | 7 | 2 | 2155 | 9 | 300 | 320 | 100 |  | B 789/BC | 0,01 | 4:46:05 | 0.1892 | 0.1405 | 0.5019 | 0.0058 | 0.0101 | 0.0477 | 0.0222 | 0.03 | 0.0014 | 0.0067 | 0.0002 |  | 0.0007 | 0.0015 | 0.0027 | 0.001 | 0.0064 |  |  | 0.0022 |  | 0.0001 | 0.0035 | 0.288 | 1
36 | 37 | 12004651 | 2020-07-02 | 172,032 | Арм500 | ГОСТ 34028-2016 | 41 | 172,432 | 172.032 | 1571 | 1166 | 200 | 7 | 2 | 2155 | 9 | 298 | 345 | 108 |  | B 789/BC | 0,01 | 5:42:36 | 0.1943 | 0.1402 | 0.4928 | 0.0057 | 0.0136 | 0.0479 | 0.0224 | 0.0339 | 0.0016 | 0.0069 | 0.0002 |  | 0.0007 | 0.002 | 0.0028 | 0.001 | 0.0069 |  |  | 0.0023 |  | 0.0001 | 0.0015 | 0.292 | 1
37 | 38 | 12004652 | 2020-07-02 | 159,744 | Арм500 | ГОСТ 34028-2016 | 42 | 160,144 | 159.744 | 1571 | 1193 | 200 | 7 | 2 | 2155 | 9 | 298 | 345 | 108 |  | B 789/BC | 0,01 | 6:19:46 | 0.1867 | 0.1437 | 0.491 | 0.0046 | 0.012 | 0.0427 | 0.0211 | 0.0391 | 0.0014 | 0.0034 | 0.0002 |  | 0.0007 | 0.0016 | 0.0023 | 0.0009 | 0.0072 |  |  | 0.0022 |  | 0.0001 | 0.0019 | 0.282 | 2
38 | 39 | 12004653 | 2020-07-02 | 162,816 | Арм500 | ГОСТ 34028-2016 | 43 | 163,216 | 162.816 | 1568 | 1224 | 200 | 7 | 2 | 2155 | 9 | 298 | 345 | 108 |  | B 789/BC | 0,01 | 7:03:18 | 0.1933 | 0.1404 | 0.5135 | 0.0097 | 0.0158 | 0.0486 | 0.0247 | 0.0419 | 0.0015 | 0.0032 | 0.0002 |  | 0.0007 | 0.0022 | 0.0026 | 0.0009 | 0.0082 |  |  | 0.0022 |  | 0.0001 | 0.0023 | 0.294 | 4
39 | 40 | 12004654 | 2020-07-02 | 172,032 | Арм500 | ГОСТ 34028-2016 | 44 | 172,432 | 172.032 | 1569 | 1251 | 165 | 7 | 2 | 2155 | 9 | 330 | 350 | 110 |  |  |  | 7:41:29 | 0.1921 | 0.1358 | 0.5106 | 0.0055 | 0.0182 | 0.056 | 0.0262 | 0.0353 | 0.0015 | 0.0068 | 0.0003 |  | 0.0008 | 0.0027 | 0.0023 | 0.0011 | 0.0062 |  |  | 0.0024 |  | 0.0001 | 0.0021 | 0.294 | 3
40 | 41 | 12004655 | 2020-07-02 | 168,903 | Арм500 | ГОСТ 34028-2016 | 45 | 177,563 | 177.163 | 1573 | 1282 | 200 | 7 | 2 | 2155 | 9 | 330 | 350 | 110 |  |  |  | 8:45:37 | 0.1896 | 0.1496 | 0.4968 | 0.0027 | 0.0136 | 0.048 | 0.0204 | 0.0329 | 0.0015 | 0.0057 | 0.0002 |  | 0.0008 | 0.0017 | 0.0022 | 0.0008 | 0.006 |  |  | 0.0023 |  | 0.0001 | 0.0017 | 0.287 | 3
41 | 42 | 12004656 | 2020-07-02 | 156,292 | 25Г2С | ГОСТ 5781-82 | 1 | 157,936 | 157.536 | 1571 |  | 200 | 13 | 2 | 2155 | 9 | 240 | 260 | 90 |  | B 789/BC | 0,06 | 17:46:16 | 0.2865 | 0.6297 | 1.557 | 0.0033 | 0.0073 | 0.0479 | 0.0116 | 0.0306 | 0.001 | 0.0026 | 0.0004 |  | 0.002 | 0.0041 | 0.005 | 0.0013 | 0.0093 |  |  | 0.0038 |  | 0.0001 | 0.0036 | 0.609 | -2
42 | 43 | 12004657 | 2020-07-02 | 177,72 | 25Г2С | ГОСТ 5781-82 | 2 | 178,511 | 178.111 | 1569 |  | 200 | 13 | 2 | 2155 | 9 | 240 | 260 | 90 |  | B 789/BC | 0,01 | 18:29:26 | 0.2821 | 0.6194 | 1.5446 | 0.005 | 0.0088 | 0.0471 | 0.01 | 0.0199 | 0.0009 | 0.0019 | 0.0004 |  | 0.0023 | 0.0039 | 0.0047 | 0.0014 | 0.0094 |  |  | 0.0036 |  | 0.0003 | 0.0043 | 0.601 | 9
43 | 44 | 12004658 | 2020-07-02 | 168,58 | 25Г2С | ГОСТ 5781-82 | 3 | 169,501 | 169.101 | 1563 | 1297 | 200 | 13 | 2 | 2155 | 9 | 340 | 360 | 90 |  | B 789/BC | 0,01 | 19:24:43 | 0.2925 | 0.6169 | 1.5764 | 0.0049 | 0.0089 | 0.0492 | 0.0085 | 0.0194 | 0.001 | 0.0021 | 0.0005 |  | 0.0024 | 0.0043 | 0.0044 | 0.0018 | 0.01 |  |  | 0.0039 |  | 0.0003 | 0.0048 | 0.617 | 3
44 | 45 | 12004659 | 2020-07-02 | 165,654 | 25Г2С | ГОСТ 5781-82 | 4 | 166,418 | 166.018 | 1577 | 1325 | 200 | 13 | 2 | 2155 | 9 | 240 | 260 | 90 |  | B 789/BC | 0,01 | 20:27:00 | 0.2975 | 0.618 | 1.5432 | 0.0032 | 0.0102 | 0.0485 | 0.0109 | 0.0228 | 0.001 | 0.002 | 0.0004 |  | 0.0024 | 0.0039 | 0.0048 | 0.0018 | 0.0097 |  |  | 0.0035 |  | 0.0002 | 0.0033 | 0.617 | 0
45 | 46 | 12004660 | 2020-07-02 | 168,96 | 25Г2С | ГОСТ 5781-82 | 5 | 169,731 | 169.331 | 1564 | 1353 | 200 | 13 | 2 | 2155 | 9 | 240 | 260 | 90 |  | B 789/BC | 0,01 | 21:04:36 | 0.2787 | 0.6307 | 1.5488 | 0.0029 | 0.0099 | 0.0472 | 0.01 | 0.0204 | 0.001 | 0.002 | 0.0005 |  | 0.002 | 0.004 | 0.0039 | 0.0016 | 0.0083 |  |  | 0.0036 |  | 0.0002 | 0.0047 | 0.6 | 1
46 | 47 | 12004661 | 2020-07-02 | 175,104 | 25Г2С | ГОСТ 5781-82 | 6 | 175,889 | 175.489 | 1550 | 1383 | 200 | 13 | 2 | 2155 | 9 | 240 | 260 | 90 |  | B 789/BC | 0,01 | 21:45:05 | 0.288 | 0.6371 | 1.5669 | 0.0036 | 0.0096 | 0.0455 | 0.0096 | 0.0198 | 0.001 | 0.0021 | 0.0005 |  | 0.0022 | 0.0043 | 0.0038 | 0.0014 | 0.0084 |  |  | 0.0038 |  | 0.0002 | 0.0053 | 0.613 | 1
47 | 48 | 12004662 | 2020-07-02 | 165,888 | 25Г2С | ГОСТ 5781-82 | 7 | 166,653 | 166.253 | 1553 | 1411 | 200 | 13 | 2 | 2155 | 9 | 340 | 360 | 90 |  | B 789/BC | 0,01 | 22:32:57 | 0.2706 | 0.6182 | 1.5465 | 0.0029 | 0.0096 | 0.046 | 0.0188 | 0.0446 | 0.0017 | 0.0031 | 0.0005 |  | 0.0024 | 0.0041 | 0.0039 | 0.0014 | 0.0088 |  |  | 0.0037 |  | 0.0002 | 0.0033 | 0.59 | 0
48 | 49 | 12004663 | 2020-07-02 | 168,96 | 25Г2С | ГОСТ 5781-82 | 8 | 169,731 | 169.331 | 1554 | 1439 | 200 | 13 | 2 | 2155 | 9 | 240 | 260 | 90 |  | B 789/BC | 0,01 | 23:19:29 | 0.2745 | 0.6321 | 1.5451 | 0.0038 | 0.0161 | 0.0521 | 0.0195 | 0.0591 | 0.0015 | 0.0029 | 0.0004 |  | 0.0023 | 0.0041 | 0.0043 | 0.0021 | 0.0097 |  |  | 0.0036 |  | 0.0003 | 0.0027 | 0.595 | -1
49 | 50 | 12004664 | 2020-07-02 | 175,104 | 25Г2С | ГОСТ 5781-82 | 9 | 176,389 | 175.989 | 1556 | 1472 | 200 | 13 | 2 | 2155 | 9 | 240 | 260 | 90 |  | B 789/BC | 0,01 | 23:59:13 | 0.2896 | 0.6302 | 1.562 | 0.0043 | 0.0184 | 0.0543 | 0.0192 | 0.0418 | 0.0016 | 0.0027 | 0.0005 |  | 0.0024 | 0.0043 | 0.0037 | 0.0011 | 0.0086 |  |  | 0.0038 |  | 0.0002 | 0.002 | 0.613 | -1
50 | 51 | 12004665 | 2020-07-03 | 165,888 | 25Г2С | ГОСТ 5781-82 | 10 | 166,803 | 166.403 | 1557 | 1503 | 200 | 13 | 2 | 2155 | 9 | 240 | 260 | 90 |  | B 789/BC | 0,02 | 0:50:56 | 0.2812 | 0.6305 | 1.5638 | 0.0038 | 0.0133 | 0.0571 | 0.0199 | 0.0435 | 0.0015 | 0.003 | 0.0005 |  | 0.0021 | 0.0042 | 0.0034 | 0.0021 | 0.0105 |  |  | 0.0037 |  | 0.0001 | 0.0016 | 0.605 | 2
51 | 52 | 12004666 | 2020-07-03 | 168,96 | 25Г2С | ГОСТ 5781-82 | 11 | 169,731 | 169.331 | 1555 | 1531 | 200 | 13 | 2 | 2155 | 9 | 240 | 260 | 90 |  | B 789/BC | 0,02 | 1:35:11 | 0.2895 | 0.6169 | 1.5735 | 0.0039 | 0.013 | 0.0561 | 0.0193 | 0.0621 | 0.0015 | 0.0032 | 0.0005 |  | 0.002 | 0.0045 | 0.0036 | 0.0012 | 0.0119 |  |  | 0.0039 |  | 0.0002 | 0.0068 | 0.613 | -2
52 | 53 | 12004667 | 2020-07-03 | 165,888 | 25Г2С | ГОСТ 5781-82 | 12 | 166,653 | 166.253 | 1553 | 1558 | 200 | 13 | 2 | 2155 | 9 | 240 | 260 | 90 |  | B 789/BC | 0,02 | 2:25:42 | 0.2834 | 0.6379 | 1.5727 | 0.0058 | 0.0116 | 0.0554 | 0.024 | 0.0437 | 0.0017 | 0.0051 | 0.0005 |  | 0.0024 | 0.0043 | 0.0039 | 0.0014 | 0.0095 |  |  | 0.0039 |  | 0.0002 | 0.0025 | 0.609 | 1
53 | 54 | 12004668 | 2020-07-03 | 178,176 | 25Г2С | ГОСТ 5781-82 | 13 | 178,968 | 178.568 | 1553 | 1589 | 200 | 13 | 2 | 2155 | 9 | 240 | 260 | 90 |  | B 789/BC | 0,01 | 3:07:56 | 0.2864 | 0.6412 | 1.5509 | 0.006 | 0.0227 | 0.0639 | 0.0243 | 0.0428 | 0.0017 | 0.0042 | 0.0004 |  | 0.0023 | 0.0041 | 0.0046 | 0.0009 | 0.0084 |  |  | 0.0037 |  | 0.0003 | 0.0025 | 0.609 | 4
54 | 55 | 12004669 | 2020-07-03 | 172,032 | 25Г2С | ГОСТ 5781-82 | 14 | 172,81 | 172.41 | 1555 | 1617 | 200 | 13 | 2 | 2155 | 9 | 240 | 260 | 90 |  | B 789/BC | 0,01 | 3:52:32 | 0.2764 | 0.6379 | 1.5464 | 0.0074 | 0.0195 | 0.0596 | 0.023 | 0.046 | 0.0019 | 0.0036 | 0.0004 |  | 0.0022 | 0.0043 | 0.0043 | 0.0017 | 0.0076 |  |  | 0.0038 |  | 0.0003 | 0.0017 | 0.598 | 1
55 | 56 | 12004670 | 2020-07-03 | 168,96 | 25Г2С | ГОСТ 5781-82 | 15 | 169,731 | 169.331 | 1553 | 1647 | 200 | 13 | 2 | 2155 | 9 | 240 | 260 | 90 |  | B 789/BC | 0,01 | 4:35:49 | 0.2754 | 0.6364 | 1.5243 | 0.0052 | 0.0167 | 0.0607 | 0.0234 | 0.0429 | 0.0017 | 0.0055 | 0.0005 |  | 0.0022 | 0.0042 | 0.0046 | 0.0008 | 0.0091 |  |  | 0.0038 |  | 0.0001 | 0.002 | 0.593 | 0
56 | 57 | 12004671 | 2020-07-03 | 175,104 | 25Г2С | ГОСТ 5781-82 | 16 | 175,889 | 175.489 | 1555 | 1678 | 200 | 13 | 2 | 2155 | 9 | 240 | 260 | 90 |  | B 789/BC | 0,01 | 5:26:39 | 0.2741 | 0.6192 | 1.5247 | 0.0056 | 0.0243 | 0.0454 | 0.0214 | 0.0393 | 0.0017 | 0.0029 | 0.0004 |  | 0.0021 | 0.0043 | 0.0031 | 0.001 | 0.0094 |  |  | 0.0035 |  | 0.0001 | 0.0023 | 0.59 | 0
57 | 58 | 12004672 | 2020-07-03 | 168,96 | 25Г2С | ГОСТ 5781-82 | 17 | 169,731 | 169.331 | 1565 | 1705 | 200 | 13 | 2 | 2155 | 9 | 240 | 260 | 90 |  | B 789/BC | 0,01 | 5:57:10 | 0.29 | 0.6269 | 1.5554 | 0.0047 | 0.0232 | 0.0428 | 0.0216 | 0.0392 | 0.0024 | 0.0033 | 0.0004 |  | 0.0023 | 0.0044 | 0.0039 | 0.0017 | 0.0095 |  |  | 0.0037 |  | 0.0003 | 0.0031 | 0.612 | 1
58 | 59 | 12004673 | 2020-07-03 | 172,032 | 25Г2С | ГОСТ 5781-82 | 18 | 172,81 | 172.41 | 1555 | 1736 | 200 | 13 | 2 | 2150 | 9 | 240 | 260 | 90 |  | B 789/BC | 0,01 | 6:38:32 | 0.2893 | 0.6371 | 1.5734 | 0.009 | 0.0219 | 0.0526 | 0.024 | 0.0372 | 0.0019 | 0.0031 | 0.0005 |  | 0.002 | 0.0045 | 0.004 | 0.0011 | 0.0078 |  |  | 0.004 |  | 0.0002 | 0.0041 | 0.615 | 2
59 | 60 | 12004674 | 2020-07-03 | 172,032 | 25Г2С | ГОСТ 5781-82 | 19 | 172,81 | 172.41 | 1555 | 1767 | 200 | 13 | 2 | 2150 | 9 | 240 | 260 | 90 |  | B 789/BC | 0,01 | 7:31:29 | 0.2777 | 0.6266 | 1.5308 | 0.006 | 0.0131 | 0.034 | 0.0069 | 0.0122 | 0.0009 | 0.0019 | 0.0004 |  | 0.0018 | 0.004 | 0.0032 | 0.0013 | 0.0082 |  |  | 0.0038 |  | 0.0001 | 0.0042 | 0.595 | 1
60 | 61 | 12004675 | 2020-07-03 | 174,822 | 25Г2С | ГОСТ 5781-82 | 20 | 181,707 | 181.307 | 1557 | 1797 | 200 | 13 | 2 | 2150 | 9 | 240 | 260 | 90 |  | B 789/BC | 0,01 | 8:26:16 | 0.2859 | 0.6246 | 1.5738 | 0.0055 | 0.0204 | 0.0497 | 0.0205 | 0.0505 | 0.0016 | 0.0033 | 0.0005 |  | 0.002 | 0.0047 | 0.0031 | 0.001 | 0.0096 |  |  | 0.0038 |  | 0.0001 | 0.0028 | 0.611 | 0
61 | 62 | 12004676 | 2020-07-03 | 162,816 | Арм500 | ГОСТ 34028-2016 | 1 | 164,475 | 164.075 | 1571 | 1825 | 180 | 13 | 2 | 2150 | 9 | 280 | 320 | 90 |  | B 789/BC | 0,07 | 9:34:22 | 0.1976 | 0.2006 | 1.2929 | 0.0082 | 0.0223 | 0.0455 | 0.0252 | 0.045 | 0.0015 | 0.0033 | 0.0004 |  | 0.0009 | 0.004 | 0.0026 | 0.0012 | 0.008 |  |  | 0.0033 |  | 0.0001 | 0.0022 | 0.428 | -1
62 | 63 | 12004677 | 2020-07-03 | 162,816 | Арм500 | ГОСТ 34028-2016 | 2 | 163,575 | 163.175 | 1565 | 1853 | 200 | 13 | 2 | 2150 | 9 | 310 | 350 | 110 |  | B 789/BC | 0,02 | 10:33:03 | 0.2023 | 0.1867 | 1.2953 | 0.0065 | 0.022 | 0.0491 | 0.0272 | 0.0472 | 0.0016 | 0.0041 | 0.0004 |  | 0.001 | 0.004 | 0.0024 | 0.0012 | 0.0074 |  |  | 0.0034 |  | 0.0001 | 0.0015 | 0.435 | 2
63 | 64 | 12004678 | 2020-07-03 | 156,672 | Арм500 | ГОСТ 34028-2016 | 3 | 157,417 | 157.017 | 1559 | 1880 | 200 | 13 | 2 | 2150 | 9 | 310 | 350 | 110 |  | B 789/BC | 0,02 | 11:08:49 | 0.2044 | 0.1753 | 1.3118 | 0.0091 | 0.0208 | 0.0437 | 0.0212 | 0.0451 | 0.0017 | 0.0033 | 0.0003 |  | 0.001 | 0.004 | 0.0034 | 0.0008 | 0.0089 |  |  | 0.0033 |  | 0.0001 | 0.0019 | 0.438 | 2
64 | 65 | 12004679 | 2020-07-03 | 165,888 | Арм500 | ГОСТ 34028-2016 | 4 | 166,653 | 166.253 | 1560 | 1908 | 200 | 13 | 2 | 2150 | 9 | 310 | 350 | 110 |  | B 789/BC | 0,02 | 11:46:33 | 0.2038 | 0.1875 | 1.3173 | 0.007 | 0.0215 | 0.057 | 0.0236 | 0.053 | 0.0017 | 0.0039 | 0.0004 |  | 0.0009 | 0.0041 | 0.0026 | 0.0006 | 0.0074 |  |  | 0.0033 |  | 0.0001 | 0.0016 | 0.441 | 0
65 | 66 | 12004680 | 2020-07-03 | 165,888 | Арм500 | ГОСТ 34028-2016 | 5 | 166,653 | 166.253 | 1558 | 1935 | 200 | 13 | 2 | 2150 | 9 | 310 | 350 | 110 |  | B 789/BC | 0,02 | 12:37:12 | 0.1984 | 0.1944 | 1.2982 | 0.0065 | 0.0185 | 0.0518 | 0.0225 | 0.0431 | 0.0015 | 0.0033 | 0.0004 |  | 0.001 | 0.004 | 0.0031 | 0.001 | 0.0086 |  |  | 0.0033 |  | 0.0001 | 0.0028 | 0.431 | 2
66 | 67 | 12004681 | 2020-07-03 | 168,96 | Арм500 | ГОСТ 34028-2016 | 6 | 169,731 | 169.331 | 1558 | 1963 | 200 | 13 | 2 | 2150 | 9 | 310 | 350 | 110 |  | B 789/BC | 0,01 | 13:20:23 | 0.1946 | 0.1937 | 1.3008 | 0.0081 | 0.0128 | 0.0382 | 0.0075 | 0.0139 | 0.0008 | 0.0019 | 0.0003 |  | 0.0011 | 0.0036 | 0.0028 | 0.0013 | 0.0085 |  |  | 0.0034 |  | 0.0001 | 0.0024 | 0.422 | 4
67 | 68 | 12004682 | 2020-07-03 | 165,888 | Арм500 | ГОСТ 34028-2016 | 7 | 166,653 | 166.253 | 1566 | 1991 | 200 | 13 | 2 | 2150 | 9 | 310 | 350 | 110 |  | B 789/BC | 0,01 | 14:07:47 | 0.1952 | 0.1871 | 1.2912 | 0.0059 | 0.0127 | 0.0375 | 0.0073 | 0.0139 | 0.0007 | 0.0018 | 0.0004 |  | 0.001 | 0.0034 | 0.0026 | 0.0009 | 0.008 |  |  | 0.0031 |  | 0.0001 | 0.0022 | 0.42 | 1
68 | 69 | 12004683 | 2020-07-03 | 168,96 | Арм500 | ГОСТ 34028-2016 | 8 | 169,731 | 169.331 | 1557 | 2018 | 200 | 13 | 2 | 2150 | 9 | 310 | 350 | 110 |  | B 789/BC | 0,01 | 14:45:09 | 0.1956 | 0.1823 | 1.3176 | 0.0031 | 0.0121 | 0.0423 | 0.009 | 0.0157 | 0.0008 | 0.0019 | 0.0004 |  | 0.0009 | 0.0033 | 0.0026 | 0.0008 | 0.0083 |  |  | 0.0032 |  | 0.0002 | 0.0012 | 0.426 | -1
69 | 70 | 12004684 | 2020-07-03 | 178,176 | Арм500 | ГОСТ 34028-2016 | 9 | 178,968 | 178.568 | 1556 | 2049 | 200 | 13 | 2 | 2150 | 9 | 310 | 350 | 110 |  | B 789/BC | 0,01 | 15:28:38 | 0.2021 | 0.2028 | 1.3107 | 0.0042 | 0.0164 | 0.0428 | 0.0076 | 0.0138 | 0.0007 | 0.0017 | 0.0003 |  | 0.0011 | 0.003 | 0.0028 | 0.0006 | 0.0079 |  |  | 0.0031 |  | 0.0001 | 0.0012 | 0.431 | -2
70 | 71 | 12004685 | 2020-07-03 | 172,032 | Арм500 | ГОСТ 34028-2016 | 10 | 172,81 | 172.41 | 1555 | 2076 | 200 | 13 | 2 | 2150 | 9 | 310 | 350 | 110 |  | B 789/BC | 0,02 | 16:56:17 | 0.1957 | 0.194 | 1.2936 | 0.0037 | 0.0149 | 0.044 | 0.0086 | 0.0164 | 0.0008 | 0.0019 | 0.0004 |  | 0.001 | 0.0032 | 0.0026 | 0.001 | 0.0093 |  |  | 0.0031 |  | 0.0001 | 0.001 | 0.423 | -1
71 | 72 | 12004686 | 2020-07-03 | 165,888 | Арм500 | ГОСТ 34028-2016 | 11 | 166,653 | 166.253 | 1557 | 2104 | 200 | 13 | 2 | 2155 | 9 | 310 | 350 | 110 |  | B 789/BC | 0,02 | 16:58:35 | 0.2023 | 0.1773 | 1.3025 | 0.0051 | 0.013 | 0.043 | 0.0114 | 0.0149 | 0.0008 | 0.0018 | 0.0004 |  | 0.0009 | 0.0034 | 0.0026 | 0.0009 | 0.0091 |  |  | 0.0032 |  | 0.0001 | 0.0018 | 0.431 | 0
72 | 73 | 12004687 | 2020-07-03 | 172,032 | Арм500 | ГОСТ 34028-2016 | 12 | 172,81 | 172.41 | 1556 | 2135 | 180 | 13 | 2 | 2155 | 9 | 290 | 330 | 90 |  | B 789/BC | 0,02 | 17:44:36 | 0.1905 | 0.1952 | 1.2943 | 0.0056 | 0.0148 | 0.0541 | 0.0195 | 0.0361 | 0.0014 | 0.0026 | 0.0004 |  | 0.001 | 0.0035 | 0.003 | 0.0021 | 0.0087 |  |  | 0.0031 |  | 0.0002 | 0.0013 | 0.422 | 2
73 | 74 | 12004688 | 2020-07-03 | 162,816 | Арм500 | ГОСТ 34028-2016 | 13 | 163,575 | 163.175 | 1554 | 2162 | 200 | 13 | 2 | 2155 | 9 | 310 | 350 | 110 |  | B 789/BC | 0,01 | 18:31:12 | 0.2075 | 0.1758 | 1.3306 | 0.0069 | 0.0171 | 0.0536 | 0.0195 | 0.0404 | 0.0015 | 0.0031 | 0.0006 |  | 0.0009 | 0.004 | 0.0027 | 0.0011 | 0.009 |  |  | 0.0035 |  | 0.0001 | 0.0041 | 0.445 | 0
74 | 75 | 12004689 | 2020-07-03 | 165,888 | Арм500 | ГОСТ 34028-2016 | 14 | 166,653 | 166.253 | 1555 | 2190 | 200 | 13 | 2 | 2155 | 9 | 310 | 350 | 110 |  | B 789/BC | 0,01 | 19:08:11 | 0.2139 | 0.1879 | 1.3106 | 0.0062 | 0.0196 | 0.0532 | 0.0263 | 0.0454 | 0.0016 | 0.0035 | 0.0004 |  | 0.001 | 0.0036 | 0.0026 | 0.0008 | 0.0093 |  |  | 0.0032 |  | 0.0001 | 0.0025 | 0.449 | 0
75 | 76 | 12004690 | 2020-07-03 | 168,96 | Арм500 | ГОСТ 34028-2016 | 15 | 169,731 | 169.331 | 1556 | 2221 | 200 | 7 | 2 | 2155 | 9 | 330 | 360 | 120 |  |  |  | 19:55:10 | 0.2087 | 0.1832 | 1.3157 | 0.0048 | 0.0227 | 0.0563 | 0.021 | 0.0415 | 0.0016 | 0.0034 | 0.0005 |  | 0.001 | 0.0039 | 0.0033 | 0.0006 | 0.0091 |  |  | 0.0034 |  | 0.0001 | 0.0035 | 0.445 | 0
76 | 77 | 12004691 | 2020-07-03 | 172,032 | Арм500 | ГОСТ 34028-2016 | 16 | 172,81 | 172.41 | 1555 | 2248 | 200 | 7 | 2 | 2155 | 9 | 330 | 360 | 120 |  |  |  | 20:36:04 | 0.1973 | 0.1897 | 1.3017 | 0.0046 | 0.0115 | 0.0467 | 0.0169 | 0.0406 | 0.0014 | 0.0022 | 0.0003 |  | 0.0008 | 0.0033 | 0.003 | 0.0007 | 0.0094 |  |  | 0.0032 |  | 0.0001 | 0.0022 | 0.429 | 1
77 | 78 | 12004692 | 2020-07-03 | 162,816 | Арм500 | ГОСТ 34028-2016 | 17 | 163,575 | 163.175 | 1556 | 2276 | 200 | 7 | 2 | 2155 | 9 | 330 | 360 | 120 |  |  |  | 21:23:01 | 0.2032 | 0.1959 | 1.3124 | 0.0051 | 0.0116 | 0.0453 | 0.0201 | 0.0431 | 0.0016 | 0.0037 | 0.0004 |  | 0.001 | 0.0031 | 0.0085 | 0.0007 | 0.0086 |  |  | 0.0031 |  | 0.0001 | 0.0028 | 0.437 | 4
78 | 79 | 12004693 | 2020-07-03 | 162,816 | Арм500 | ГОСТ 34028-2016 | 18 | 163,575 | 163.175 | 1557 | 2303 | 200 | 7 | 2 | 2155 | 9 | 330 | 360 | 120 |  |  |  | 22:04:49 | 0.2005 | 0.2004 | 1.3185 | 0.0121 | 0.0143 | 0.0515 | 0.0204 | 0.0359 | 0.0019 | 0.0029 | 0.0004 |  | 0.0011 | 0.0035 | 0.0027 | 0.0008 | 0.0072 |  |  | 0.0033 |  | 0.0001 | 0.0017 | 0.436 | 3
79 | 80 | 12004694 | 2020-07-03 | 175,104 | Арм500 | ГОСТ 34028-2016 | 19 | 175,889 | 175.489 | 1555 | 2334 | 200 | 7 | 2 | 2155 | 9 | 330 | 360 | 120 |  |  |  | 22:47:26 | 0.2001 | 0.2081 | 1.2982 | 0.0078 | 0.015 | 0.0476 | 0.0192 | 0.0408 | 0.0014 | 0.0026 | 0.0004 |  | 0.0012 | 0.0037 | 0.0035 | 0.0009 | 0.0073 |  |  | 0.0033 |  | 0.0001 | 0.0008 | 0.431 | 1
80 | 81 | 12004695 | 2020-07-03 | 162,816 | Арм500 | ГОСТ 34028-2016 | 20 | 163,575 | 163.175 | 1556 | 2362 | 200 | 7 | 2 | 2155 | 9 | 330 | 360 | 120 |  |  |  | 23:30:37 | 0.1934 | 0.2156 | 1.3451 | 0.0109 | 0.0153 | 0.0442 | 0.0181 | 0.0361 | 0.0015 | 0.0027 | 0.0004 |  | 0.0012 | 0.0039 | 0.0029 | 0.0012 | 0.0074 |  |  | 0.0037 |  | 0.0001 | 0.0011 | 0.431 | -2
81 | 82 | 12004696 | 2020-07-03 | 165,888 | Арм500 | ГОСТ 34028-2016 | 21 | 166,653 | 166.253 | 1563 | 2389 | 200 | 7 | 2 | 2155 | 9 | 330 | 360 | 120 |  |  |  | 0:14:08 | 0.2018 | 0.196 | 1.3481 | 0.0104 | 0.013 | 0.0492 | 0.0335 | 0.0437 | 0.0016 | 0.0058 | 0.0004 |  | 0.001 | 0.0036 | 0.003 | 0.0014 | 0.0084 |  |  | 0.0035 |  | 0.0003 | 0.0024 | 0.443 | 1
82 | 83 | 12004697 | 2020-07-04 | 165,888 | Арм500 | ГОСТ 34028-2016 | 22 | 166,653 | 166.253 | 1556 | 2417 | 200 | 7 | 2 | 2155 | 9 | 330 | 360 | 120 |  |  |  | 1:01:49 | 0.2069 | 0.2254 | 1.3434 | 0.0051 | 0.0115 | 0.0456 | 0.0239 | 0.0407 | 0.0015 | 0.0028 | 0.0004 |  | 0.0012 | 0.0034 | 0.0038 | 0.0011 | 0.0086 |  |  | 0.0033 |  | 0.0002 | 0.0012 | 0.445 | -1
83 | 84 | 12004698 | 2020-07-04 | 173,888 | Арм500 | ГОСТ 34028-2016 | 23 | 174,67 | 174.27 | 1553 | 2448 | 200 | 7 | 2 | 2155 | 9 | 330 | 360 | 120 |  |  |  | 1:46:37 | 0.1903 | 0.1859 | 1.2925 | 0.0103 | 0.0152 | 0.0513 | 0.0229 | 0.0426 | 0.0016 | 0.0035 | 0.0005 |  | 0.001 | 0.0037 | 0.0025 | 0.0008 | 0.0084 |  |  | 0.0033 |  | 0.0001 | 0.0019 | 0.422 | 2
84 | 85 | 12004699 | 2020-07-04 | 162,816 | Арм500 | ГОСТ 34028-2016 | 24 | 163,575 | 163.175 | 1552 | 2475 | 200 | 7 | 2 | 2155 | 9 | 330 | 360 | 120 |  |  |  | 2:26:32 | 0.2027 | 0.2035 | 1.2853 | 0.0058 | 0.0155 | 0.0515 | 0.0307 | 0.0416 | 0.0016 | 0.0076 | 0.0004 |  | 0.001 | 0.0037 | 0.0028 | 0.0009 | 0.0085 |  |  | 0.0033 |  | 0.0001 | 0.0014 | 0.434 | 1
85 | 86 | 12004700 | 2020-07-04 | 168,96 | Арм500 | ГОСТ 34028-2016 | 25 | 169,731 | 169.331 | 1552 | 2503 | 200 | 7 | 2 | 2155 | 9 | 330 | 360 | 120 |  |  |  | 3:13:26 | 0.2001 | 0.1932 | 1.3134 | 0.0089 | 0.0207 | 0.0635 | 0.0341 | 0.0338 | 0.0015 | 0.0059 | 0.0004 |  | 0.0011 | 0.0035 | 0.0028 | 0.0008 | 0.0077 |  |  | 0.0033 |  | 0.0002 | 0.0011 | 0.438 | 1
86 | 87 | 12004701 | 2020-07-04 | 168,96 | Арм500 | ГОСТ 34028-2016 | 26 | 169,731 | 169.331 | 1557 | 2534 | 200 | 7 | 2 | 2155 | 9 | 330 | 360 | 120 |  |  |  | 3:55:39 | 0.2067 | 0.1909 | 1.2999 | 0.0128 | 0.0189 | 0.08 | 0.054 | 0.0381 | 0.0019 | 0.0104 | 0.0004 |  | 0.001 | 0.0035 | 0.0024 | 0.0008 | 0.0074 |  |  | 0.0034 |  | 0.0001 | 0.0022 | 0.448 | 3
87 | 88 | 12004702 | 2020-07-04 | 168,96 | Арм500 | ГОСТ 34028-2016 | 27 | 169,731 | 169.331 | 1550 | 2561 | 200 | 7 | 2 | 2155 | 9 | 330 | 360 | 120 |  |  |  | 6:25:01 | 0.2094 | 0.2055 | 1.2907 | 0.0088 | 0.0173 | 0.0635 | 0.0391 | 0.0388 | 0.0016 | 0.005 | 0.0004 |  | 0.0011 | 0.0033 | 0.0025 | 0.0007 | 0.008 |  |  | 0.001 |  | 0.001 | 0.001 | 0.444 | 1
88 | 89 | 12004703 | 2020-07-04 | 165,888 | Арм500 | ГОСТ 34028-2016 | 28 | 166,653 | 166.253 | 1563 | 2589 | 200 | 7 | 2 | 2155 | 9 | 330 | 360 | 120 |  |  |  | 5:20:33 | 0.1922 | 0.1978 | 1.319 | 0.0072 | 0.0142 | 0.0439 | 0.0176 | 0.0344 | 0.0017 | 0.0027 | 0.0004 |  | 0.001 | 0.0034 | 0.0027 | 0.001 | 0.0076 |  |  | 0.0034 |  | 0.0001 | 0.0013 | 0.425 | -3
89 | 90 | 12004704 | 2020-07-04 | 168,96 | Арм500 | ГОСТ 34028-2016 | 29 | 169,731 | 169.331 | 1554 | 2616 | 200 | 7 | 2 | 2155 | 9 | 330 | 360 | 120 |  |  |  | 6:03:33 | 0.1905 | 0.2028 | 1.3108 | 0.0066 | 0.018 | 0.0518 | 0.02 | 0.0443 | 0.0015 | 0.0025 | 0.0004 |  | 0.0012 | 0.0035 | 0.0026 | 0.0006 | 0.0068 |  |  | 0.0034 |  | 0.0001 | 0.0017 | 0.425 | -1
90 | 91 | 12004705 | 2020-07-04 | 162,816 | Арм500 | ГОСТ 34028-2016 | 30 | 163,575 | 163.175 | 1553 | 2644 | 200 | 7 | 2 | 2155 | 9 | 330 | 360 | 120 |  |  |  | 6:45:43 | 0.2044 | 0.1988 | 1.3306 | 0.0092 | 0.0214 | 0.0557 | 0.0261 | 0.0362 | 0.0017 | 0.0061 | 0.0004 |  | 0.0011 | 0.0037 | 0.0023 | 0.0003 | 0.0075 |  |  | 0.0034 |  | 0.0001 | 0.0021 | 0.443 | 1
91 | 92 | 12004706 | 2020-07-04 | 165,888 | Арм500 | ГОСТ 34028-2016 | 31 | 166,653 | 166.253 | 1552 | 2672 | 200 | 7 | 2 | 2155 | 9 | 320 | 350 | 110 |  | B 789/BC | 0,01 | 7:25:44 | 0.1901 | 0.1752 | 1.3582 | 0.0138 | 0.0223 | 0.0547 | 0.0253 | 0.0406 | 0.0014 | 0.0053 | 0.0005 |  | 0.0008 | 0.0038 | 0.002 | 0.0002 | 0.0072 |  |  | 0.0036 |  | 0.0001 | 0.001 | 0.434 | 5
92 | 93 | 12004707 | 2020-07-04 | 165,888 | Арм500 | ГОСТ 34028-2016 | 32 | 166,653 | 166.253 | 1554 | 2699 | 200 | 7 | 2 | 2155 | 9 | 320 | 350 | 110 |  | B 789/BC | 0,01 | 8:02:10 | 0.1879 | 0.1981 | 1.3321 | 0.009 | 0.0171 | 0.0514 | 0.0252 | 0.0329 | 0.0014 | 0.004 | 0.0006 |  | 0.0011 | 0.0041 | 0.0027 | 0.0006 | 0.0081 |  |  | 0.0038 |  | 0.0001 | 0.0016 | 0.426 | -1
93 | 94 | 12004708 | 2020-07-04 | 165,888 | Арм500 | ГОСТ 34028-2016 | 33 | 166,653 | 166.253 | 1558 | 2727 | 200 | 7 | 2 | 2155 | 9 | 320 | 350 | 110 |  | B 789/BC | 0,01 | 8:45:20 | 0.2027 | 0.1992 | 1.332 | 0.0102 | 0.0224 | 0.0441 | 0.0209 | 0.0407 | 0.0018 | 0.0036 | 0.0007 |  | 0.0011 | 0.004 | 0.0025 | 0.0006 | 0.0072 |  |  | 0.0033 |  | 0.0001 | 0.0015 | 0.439 | -1
94 | 95 | 12004709 | 2020-07-04 | 165,888 | Арм500 | ГОСТ 34028-2016 | 34 | 166,653 | 166.253 | 1553 | 2754 | 200 | 7 | 2 | 2155 | 9 | 320 | 350 | 110 |  | B 789/BC | 0,01 | 9:28:27 | 0.1999 | 0.1936 | 1.2893 | 0.007 | 0.0217 | 0.0413 | 0.0207 | 0.0369 | 0.0015 | 0.003 | 0.0006 |  | 0.0011 | 0.0039 | 0.0026 | 0.0006 | 0.0079 |  |  | 0.0032 |  | 0.0001 | 0.0018 | 0.428 | 0
95 | 96 | 12004710 | 2020-07-04 | 153,6 | Арм500 | ГОСТ 34028-2016 | 35 | 154,338 | 153.938 | 1553 | 2779 | 200 | 7 | 2 | 2155 | 9 | 320 | 350 | 110 |  | B 789/BC | 0,01 | 10:10:38 | 0.181 | 0.1861 | 1.2904 | 0.0101 | 0.0154 | 0.0377 | 0.0207 | 0.0376 | 0.0014 | 0.0035 | 0.0006 |  | 0.001 | 0.0039 | 0.0026 | 0.0007 | 0.0101 |  |  | 0.0033 |  | 0.0001 | 0.0017 | 0.409 | 1
96 | 97 | 12004711 | 2020-07-04 | 165,888 | Арм500 | ГОСТ 34028-2016 | 36 | 166,653 | 166.253 | 1553 | 2810 | 200 | 7 | 2 | 2155 | 9 | 320 | 350 | 110 |  | B 789/BC | 0,01 | 10:52:50 | 0.1963 | 0.1844 | 1.3258 | 0.013 | 0.0182 | 0.0389 | 0.0218 | 0.0367 | 0.0016 | 0.0029 | 0.0007 |  | 0.001 | 0.0042 | 0.0024 | 0.0006 | 0.009 |  |  | 0.0034 |  | 0.0001 | 0.0023 | 0.43 | -1
97 | 98 | 12004712 | 2020-07-04 | 159,744 | Арм500 | ГОСТ 34028-2016 | 37 | 160,496 | 160.096 | 1561 | 2834 | 200 | 7 | 2 | 2155 | 9 | 320 | 350 | 110 |  | B 789/BC | 0,01 | 11:31:24 | 0.1972 | 0.1898 | 1.3059 | 0.0101 | 0.023 | 0.0426 | 0.0207 | 0.0412 | 0.0015 | 0.0025 | 0.0005 |  | 0.001 | 0.0038 | 0.0028 | 0.0011 | 0.0081 |  |  | 0.0033 |  | 0.0001 | 0.0017 | 0.429 | -1
98 | 99 | 12004713 | 2020-07-04 | 175,104 | Арм500 | ГОСТ 34028-2016 | 38 | 175,889 | 175.489 | 1565 | 2865 | 200 | 7 | 2 | 2155 | 9 | 320 | 350 | 110 |  | B 789/BC | 0,01 | 12:15:27 | 0.1966 | 0.1584 | 0.6021 | 0.008 | 0.0155 | 0.0373 | 0.0188 | 0.0348 | 0.0015 | 0.0025 | 0.0004 |  | 0.0009 | 0.0018 | 0.0028 | 0.0013 | 0.0065 |  |  | 0.0024 |  | 0.0001 | 0.0016 | 0.309 | -4
99 | 100 | 12004714 | 2020-07-04 | 175,104 | Арм500 | ГОСТ 34028-2016 | 39 | 175,889 | 175.489 | 1568 | 2893 | 200 | 7 | 2 | 2155 | 9 | 320 | 350 | 110 |  | B 789/BC | 0,01 | 12:58:31 | 0.2025 | 0.1471 | 0.4957 | 0.0066 | 0.0184 | 0.0424 | 0.0178 | 0.0335 | 0.0013 | 0.0025 | 0.0003 |  | 0.0008 | 0.0014 | 0.0023 | 0.0006 | 0.0068 |  |  | 0.0022 |  | 0.0001 | 0.0009 | 0.298 | 1
100 | 101 | 12004715 | 2020-07-04 | 156,672 | Арм500 | ГОСТ 34028-2016 | 40 | 157,417 | 157.017 | 1567 | 2920 | 200 | 7 | 2 | 2155 | 9 | 320 | 350 | 110 |  | B 789/BC | 0,01 | 13:49:37 | 0.1877 | 0.1476 | 0.5036 | 0.0061 | 0.018 | 0.0424 | 0.0194 | 0.0449 | 0.0014 | 0.0027 | 0.0004 |  | 0.0007 | 0.0017 | 0.0024 | 0.0008 | 0.0082 |  |  | 0.0021 |  | 0.0001 | 0.0018 | 0.285 | 4
101 | 102 | 12004716 | 2020-07-04 | 165,888 | Арм500 | ГОСТ 34028-2016 | 41 | 166,653 | 166.253 | 1564 | 2948 | 200 | 7 | 2 | 2155 | 9 | 320 | 350 | 110 |  | B 789/BC | 0,01 | 14:25:20 | 0.1884 | 0.1457 | 0.5018 | 0.0132 | 0.014 | 0.0389 | 0.022 | 0.0445 | 0.0014 | 0.0026 | 0.0004 |  | 0.0007 | 0.0015 | 0.0026 | 0.001 | 0.0078 |  |  | 0.0022 |  | 0.0001 | 0.0016 | 0.285 | 1
102 | 103 | 12004717 | 2020-07-04 | 165,888 | Арм500 | ГОСТ 34028-2016 | 42 | 166,653 | 166.253 | 1565 | 2975 | 200 | 7 | 2 | 2155 | 9 | 320 | 350 | 110 |  | B 789/BC | 0,01 | 15:05:13 | 0.1936 | 0.1472 | 0.505 | 0.0062 | 0.0158 | 0.0435 | 0.0206 | 0.0371 | 0.0013 | 0.0043 | 0.0004 |  | 0.0008 | 0.0017 | 0.0025 | 0.0009 | 0.0086 |  |  | 0.0022 |  | 0.0001 | 0.0025 | 0.292 | 4
103 | 104 | 12004718 | 2020-07-04 | 168,96 | Арм500 | ГОСТ 34028-2016 | 43 | 169,731 | 169.331 | 1564 | 3003 | 200 | 7 | 2 | 2155 | 9 | 320 | 350 | 110 |  | B 789/BC | 0,01 | 15:47:43 | 0.1918 | 0.1495 | 0.5059 | 0.0051 | 0.0188 | 0.0452 | 0.0184 | 0.0367 | 0.0017 | 0.0039 | 0.0004 |  | 0.0007 | 0.0018 | 0.0026 | 0.0013 | 0.0073 |  |  | 0.0022 |  | 0.0002 | 0.0006 | 0.29 | 2
104 | 105 | 12004719 | 2020-07-04 | 172,032 | Арм500 | ГОСТ 34028-2016 | 44 | 172,81 | 172.41 | 1563 | 3034 | 200 | 7 | 2 | 2155 | 9 | 320 | 350 | 110 |  | B 789/BC | 0,01 | 16:30:46 | 0.1959 | 0.1439 | 0.5043 | 0.0056 | 0.0191 | 0.0522 | 0.02 | 0.0359 | 0.0018 | 0.0058 | 0.0004 |  | 0.0007 | 0.0018 | 0.0025 | 0.0011 | 0.0077 |  |  | 0.0022 |  | 0.0001 | 0.0016 | 0.296 | 4
105 | 106 | 12004720 | 2020-07-04 | 165,888 | Арм500 | ГОСТ 34028-2016 | 45 | 166,653 | 166.253 | 1560 | 3061 | 200 | 7 | 2 | 2155 | 9 | 320 | 350 | 110 |  | B 789/BC | 0,01 | 17:22:00 | 0.1911 | 0.1521 | 0.5034 | 0.0077 | 0.0255 | 0.0484 | 0.0205 | 0.0382 | 0.015 | 0.0054 |  |  |  | 0.0017 | 0.0036 | 0.0011 | 0.0066 | [6 empty] | 0.29 | 0
106 | 107 | 12004721 | 2020-07-04 | 168,96 | Арм500 | ГОСТ 34028-2016 | 46 | 169,731 | 169.331 | 1560 | 3089 | 200 | 7 | 2 | 2155 | 9 | 320 | 350 | 110 |  | B 789/BC | 0,001 | 17:57:00 | 0.1917 | 0.1501 | 0.5074 | 0.0079 | 0.0175 | 0.0465 | 0.02 | 0.035 | 0.0018 | 0.0041 | 0.004 |  | 0.007 | 0.002 | 0.0028 | 0.009 | 0.0072 | [6 empty] | 0.29 | 0
107 | 108 | 12004722 | 2020-07-04 | 162,816 | Арм500 | ГОСТ 34028-2016 | 47 | 163,575 | 163.175 | 1561 | 3116 | 200 | 7 | 2 | 2155 | 9 | 320 | 350 | 110 |  | B 789/BC | 0,01 | 18:37:00 | 0.198 | 0.1579 | 0.5049 | 0.0046 | 0.0174 | 0.0431 | 0.0222 | 0.0408 | 0.0019 | 0.0032 |  |  |  | 0.0016 | 0.0035 | 0.001 | 0.0081 | [6 empty] | 0.296 | 3
108 | 109 | 12004723 | 2020-07-04 | 172,032 | Арм500 | ГОСТ 34028-2016 | 48 | 172,81 | 172.41 | 1563 | 3166 | 200 | 13 | 2 | 2155 | 9 | 320 | 350 | 110 |  | B 789/BC | 0,01 | 19:19:52 | 0.1935 | 0.1473 | 0.5003 | 0.0065 | 0.0165 | 0.0393 | 0.0196 | 0.0377 | 0.0014 | 0.0025 | 0.0004 |  | 0.0007 | 0.0015 | 0.003 | 0.0011 | 0.008 |  |  | 0.0021 |  | 0.0002 | 0.0011 | 0.289 | -1
109 | 110 | 12004724 | 2020-07-04 | 162,816 | Арм500 | ГОСТ 34028-2016 | 49 | 163,575 | 163.175 | 1571 | 3172 | 200 | 13 | 2 | 2155 | 9 | 320 | 350 | 110 |  | B 789/BC | 0,02 | 20:20:37 | 0.1895 | 0.151 | 0.5028 | 0.005 | 0.0157 | 0.0391 | 0.0197 | 0.0396 | 0.0013 | 0.0024 | 0.0004 |  | 0.0007 | 0.0016 | 0.0025 | 0.0011 | 0.0059 |  |  | 0.0021 |  | 0.0001 | 0.0028 | 0.286 | -1
110 | 111 | 12004725 | 2020-07-04 | 175,104 | Арм500 | ГОСТ 34028-2016 | 50 | 175,889 | 175.489 | 1560 | 3202 | 200 | 13 | 2 | 2155 | 9 | 320 | 350 | 110 |  | B 789/BC | 0,02 | 20:58:58 | 0.1988 | 0.148 | 0.5118 | 0.0061 | 0.0213 | 0.0384 | 0.0169 | 0.0409 | 0.0014 | 0.0026 | 0.0004 |  | 0.0007 | 0.0019 | 0.0026 | 0.0007 | 0.0064 |  |  | 0.0022 |  | 0.0001 | 0.0021 | 0.297 | 4
111 | 112 | 12004726 | 2020-07-04 | 175,104 | Арм500 | ГОСТ 34028-2016 | 51 | 175,889 | 175.489 | 1560 | 3230 | 200 | 13 | 2 | 2155 | 9 | 320 | 350 | 110 |  | B 789/BC | 0,02 | 21:41:26 | 0.1848 | 0.1458 | 0.5154 | 0.0031 | 0.0194 | 0.042 | 0.0189 | 0.0387 | 0.0011 | 0.0028 | 0.0003 | 0.0005 | 0.0007 | 0.0018 | 0.0024 | 0.0009 | 0.0067 |  |  | 0.0024 |  | 0.0001 | 0.002 | 0.284 | 2
112 | 113 | 12004727 | 2020-07-04 | 172,032 | Арм500 | ГОСТ 34028-2016 | 52 | 172,81 | 172.41 | 1562 | 3261 | 200 | 13 | 2 | 2155 | 9 | 320 | 350 | 110 |  | B 789/BC | 0,02 | 22:24:53 | 0.1928 | 0.1487 | 0.5154 | 0.0034 | 0.0126 | 0.0368 | 0.0215 | 0.0351 | 0.0015 | 0.0037 | 0.0003 |  | 0.0008 | 0.0016 | 0.0027 | 0.0008 | 0.0061 |  |  | 0.0022 |  | 0.0001 | 0.0022 | 0.291 | 2
113 | 114 | 12004728 | 2020-07-04 | 162,816 | Арм500 | ГОСТ 34028-2016 | 53 | 163,575 | 163.175 | 1562 | 3288 | 200 | 13 | 2 | 2155 | 9 | 320 | 350 | 110 |  | B 789/BC | 0,02 | 23:12:36 | 0.1981 | 0.1494 | 0.5189 | 0.0029 | 0.0123 | 0.0421 | 0.0266 | 0.039 | 0.0013 | 0.003 | 0.0003 |  | 0.0007 | 0.0017 | 0.0026 | 0.0007 | 0.0059 |  |  | 0.0023 |  | 0.0001 | 0.0032 | 0.298 | 1
114 | 115 | 12004729 | 2020-07-04 | 162,816 | Арм500 | ГОСТ 34028-2016 | 54 | 163,575 | 163.175 | 1566 | 3316 | 200 | 13 | 2 | 2155 | 9 | 320 | 350 | 110 |  | B 789/BC | 0,01 | 23:50:39 | 0.1884 | 0.1624 | 0.5189 | 0.0019 | 0.0123 | 0.0388 | 0.021 | 0.0362 | 0.0017 | 0.0031 | 0.0003 |  | 0.0008 | 0.0017 | 0.0029 | 0.0008 | 0.0081 |  |  | 0.0023 |  | 0.0001 | 0.0022 | 0.287 | 1
115 | 116 | 12004730 | 2020-07-05 | 165,888 | Арм500 | ГОСТ 34028-2016 | 55 | 166,653 | 166.253 | 1562 | 3343 | 200 | 13 | 2 | 2155 | 9 | 320 | 350 | 110 |  | B 789/BC | 0,01 | 0:28:07 | 0.1933 | 0.1552 | 0.5156 | 0.0031 | 0.014 | 0.038 | 0.0222 | 0.0424 | 0.0016 | 0.0034 | 0.0003 |  | 0.0007 | 0.0016 | 0.0037 | 0.0011 | 0.0068 |  |  | 0.0022 |  | 0.0002 | 0.0015 | 0.292 | -1
116 | 117 | 12004731 | 2020-07-05 | 165,888 | Арм500 | ГОСТ 34028-2016 | 56 | 166,653 | 166.253 | 1562 | 3371 | 200 | 13 | 2 | 2155 | 9 | 320 | 350 | 110 |  | B 789/BC | 0,02 | 1:17:39 | 0.187 | 0.1522 | 0.5335 | 0.003 | 0.0165 | 0.0438 | 0.0208 | 0.0397 | 0.0016 | 0.0027 | 0.0004 |  | 0.0007 | 0.0019 | 0.0025 | 0.0011 | 0.0067 |  |  | 0.0023 |  | 0.0004 | 0.0013 | 0.29 | -1
117 | 118 | 12004732 | 2020-07-05 | 172,032 | Арм500 | ГОСТ 34028-2016 | 57 | 172,81 | 172.41 | 1561 | 3402 | 200 | 13 | 2 | 2155 | 9 | 320 | 350 | 110 |  | B 789/BC | 0,02 | 1:54:36 | 0.208 | 0.1528 | 0.52 | 0.0032 | 0.0182 | 0.0424 | 0.0203 | 0.0385 | 0.0016 | 0.0025 | 0.0002 |  | 0.0007 | 0.0018 | 0.0032 | 0.0007 | 0.0076 |  |  | 0.0022 |  | 0.0001 | 0.0005 | 0.308 | 2
118 | 119 | 12004733 | 2020-07-05 | 162,816 | Арм500 | ГОСТ 34028-2016 | 58 | 163,575 | 163.175 | 1563 | 3426 | 200 | 13 | 2 | 2155 | 9 | 320 | 350 | 110 |  | B 789/BC | 0,02 | 2:38:06 | 0.1955 | 0.1676 | 0.5289 | 0.005 | 0.016 | 0.0425 | 0.0193 | 0.0372 | 0.0018 | 0.0029 | 0.0003 |  | 0.0008 | 0.0016 | 0.0027 | 0.0011 | 0.0064 |  |  | 0.0023 |  | 0.0002 | 0.0026 | 0.297 | -4
119 | 120 | 12004734 | 2020-07-05 | 159,744 | Арм500 | ГОСТ 34028-2016 | 59 | 160,496 | 160.096 | 1563 | 3454 | 200 | 13 | 2 | 2155 | 9 | 320 | 350 | 110 |  | B 789/BC | 0,02 | 3:25:04 | 0.1853 | 0.1472 | 0.5166 | 0.0037 | 0.0137 | 0.0423 | 0.0198 | 0.0394 | 0.0016 | 0.0026 | 0.0003 |  | 0.0007 | 0.0017 | 0.0027 | 0.0008 | 0.0073 |  |  | 0.0022 |  | 0.0001 | 0.0029 | 0.285 | -1
120 | 121 | 12004735 | 2020-07-05 | 168,96 | Арм500 | ГОСТ 34028-2016 | 60 | 169,731 | 169.331 | 1562 | 3482 | 200 | 13 | 2 | 2155 | 9 | 320 | 350 | 110 |  | B 789/BC | 0,02 | 4:02:00 | 0.19 | 0.1571 | 0.5245 | 0.0029 | 0.0155 | 0.035 | 0.0181 | 0.0371 | 0.0014 | 0.0026 | 0.0003 |  | 0.0008 | 0.0015 | 0.0027 | 0.0008 | 0.0056 |  |  | 0.0023 |  | 0.0002 | 0.002 | 0.289 | 2
121 | 122 | 12004736 | 2020-07-05 | 162,625 | Арм500 | ГОСТ 34028-2016 | 61 | 171,383 | 170.983 | 1563 | 3509 | 200 | 13 | 2 | 2155 | 9 | 320 | 350 | 110 |  | B 789/BC | 0,02 | 5:18:56 | 0.1893 | 0.159 | 0.5161 | 0.0034 | 0.0144 | 0.0356 | 0.0171 | 0.0423 | 0.0014 | 0.0023 | 0.0003 |  | 0.0008 | 0.0018 | 0.0029 | 0.0011 | 0.0066 |  |  | 0.0022 |  | 0.0002 | 0.0023 | 0.287 | 2
122 | 123 | 12004737 | 2020-07-05 | 165,888 | Арм500 | ГОСТ 34028-2016 | 1 | 167,553 | 167.153 | 1576 | 3537 | 190 | 13 | 2 | 2155 | 9 | 290 | 320 | 90 |  | B 789/BC | 0,07 | 6:37:39 | 0.1944 | 0.1618 | 0.5241 | 0.0017 | 0.0172 | 0.0485 | 0.0246 | 0.0381 | 0.0014 | 0.0031 | 0.0003 |  | 0.0008 | 0.0019 | 0.0029 | 0.0011 | 0.0076 |  |  | 0.0022 |  | 0.0001 | 0.0033 | 0.297 | -5
123 | 124 | 12004738 | 2020-07-05 | 162,816 | Арм500 | ГОСТ 34028-2016 | 2 | 163,575 | 163.175 | 1566 | 3564 | 200 | 13 | 2 | 2155 | 9 | 320 | 350 | 110 |  | B 789/BC | 0,01 | 7:12:58 | 0.1837 | 0.1507 | 0.5188 | 0.0014 | 0.0138 | 0.0481 | 0.0197 | 0.0344 | 0.0014 | 0.004 | 0.0003 |  | 0.0008 | 0.0016 | 0.0029 | 0.0011 | 0.0069 |  |  | 0.0023 |  | 0.0002 | 0.0016 | 0.285 | 2
124 | 125 | 12004739 | 2020-07-05 | 165,888 | Арм500 | ГОСТ 34028-2016 | 3 | 166,653 | 166.253 | 1570 | 3592 | 200 | 13 | 2 | 2155 | 9 | 320 | 350 | 110 |  | B 789/BC | 0,01 | 7:55:34 | 0.1947 | 0.1683 | 0.5234 | 0.0029 | 0.0164 | 0.0428 | 0.0213 | 0.0382 | 0.0013 | 0.0027 | 0.0002 |  | 0.0008 | 0.0017 | 0.0033 | 0.0008 | 0.0065 |  |  | 0.0023 |  | 0.0002 | 0.0026 | 0.295 | 0
125 | 126 | 12004740 | 2020-07-05 | 159,744 | Арм500 | ГОСТ 34028-2016 | 4 | 160,496 | 160.096 | 1563 | 3616 | 200 | 13 | 2 | 2155 | 9 | 320 | 350 | 110 |  | B 789/BC | 0,04 | 8:35:01 | 0.1914 | 0.1389 | 0.5143 | 0.006 | 0.0158 | 0.0397 | 0.0178 | 0.0386 | 0.0014 | 0.0029 | 0.0003 |  | 0.0007 | 0.0018 | 0.0022 | 0.0006 | 0.0072 |  |  | 0.0023 |  | 0.0001 | 0.0018 | 0.29 | -1
126 | 127 | 12004741 | 2020-07-05 | 162,816 | Арм500 | ГОСТ 34028-2016 | 5 | 163,575 | 163.175 | 1565 | 3644 | 200 | 13 | 2 | 2155 | 9 | 320 | 350 | 110 |  | B 789/BC | 0,02 | 9:17:15 | 0.183 | 0.1648 | 0.5227 | 0.0037 | 0.0157 | 0.0441 | 0.0202 | 0.0403 | 0.0013 | 0.0028 | 0.0003 |  | 0.0008 | 0.002 | 0.0029 | 0.0021 | 0.0055 |  |  | 0.0022 |  | 0.0002 | 0.0008 | 0.284 | 2
127 | 128 | 12004742 | 2020-07-05 | 162,816 | Арм500 | ГОСТ 34028-2016 | 6 | 163,575 | 163.175 | 1566 | 3669 | 200 | 13 | 2 | 2155 | 9 | 320 | 350 | 110 |  | B 789/BC | 0,01 | 10:04:02 | 0.1949 | 0.1474 | 0.512 | 0.0025 | 0.0171 | 0.0462 | 0.0221 | 0.0337 | 0.0015 | 0.0032 | 0.0003 |  | 0.0008 | 0.0018 | 0.0031 | 0.0008 | 0.0069 |  |  | 0.0022 |  | 0.0001 | 0.0033 | 0.294 | 1
128 | 129 | 12004743 | 2020-07-05 | 159,744 | Арм500 | ГОСТ 34028-2016 | 7 | 160,496 | 160.096 | 1574 | 3696 | 200 | 13 | 2 | 2155 | 9 | 320 | 350 | 110 |  | B 789/BC | 0,01 | 10:42:14 | 0.1891 | 0.1503 | 0.5049 | 0.0055 | 0.01 | 0.0389 | 0.0198 | 0.0382 | 0.0016 | 0.0031 | 0.0002 |  | 0.0006 | 0.0011 | 0.0025 | 0.0006 | 0.0062 |  |  | 0.0022 |  | 0.0001 | 0.0019 | 0.286 | 1
129 | 130 | 12004744 | 2020-07-05 | 159,744 | Арм500 | ГОСТ 34028-2016 | 8 | 160,496 | 160.096 | 1577 | 3721 | 200 | 13 | 2 | 2155 | 9 | 320 | 360 | 120 |  | B 789/BC | 0,01 | 11:21:18 | 0.1837 | 0.1627 | 0.5205 | 0.0024 | 0.015 | 0.0486 | 0.0174 | 0.0353 | 0.0013 | 0.0026 | 0.0002 |  | 0.0008 | 0.0014 | 0.0027 | 0.0004 | 0.0068 |  |  | 0.0021 |  | 0.0001 | 0.0035 | 0.284 | 1
130 | 131 | 12004745 | 2020-07-05 | 159,744 | Арм500 | ГОСТ 34028-2016 | 9 | 160,496 | 160.096 | 1566 | 3748 | 200 | 13 | 2 | 2155 | 9 | 320 | 350 | 110 |  | B 789/BC | 0,01 | 11:58:11 | 0.1908 | 0.1608 | 0.508 | 0.0051 | 0.0149 | 0.0409 | 0.0184 | 0.0363 | 0.0018 | 0.0034 | 0.0003 |  | 0.0007 | 0.0017 | 0.0026 | 0.0007 | 0.0049 |  |  | 0.0022 |  | 0.0001 | 0.0016 | 0.288 | -1
131 | 132 | 12004746 | 2020-07-05 | 159,744 | Арм500 | ГОСТ 34028-2016 | 10 | 160,496 | 160.096 | 1563 | 3773 | 200 | 13 | 2 | 2155 | 9 | 320 | 350 | 110 |  | B 789/BC | 0,01 | 12:37:32 | 0.1928 | 0.1569 | 0.5035 | 0.007 | 0.0139 | 0.0379 | 0.0186 | 0.0462 | 0.0016 | 0.0034 | 0.0003 |  | 0.0007 | 0.0018 | 0.0027 | 0.0005 | 0.0063 |  |  | 0.0022 |  | 0.0001 | 0.0058 | 0.29 | 1
132 | 133 | 12004747 | 2020-07-05 | 162,816 | Арм500 | ГОСТ 34028-2016 | 11 | 163,575 | 163.175 | 1564 | 3801 | 200 | 13 | 2 | 2155 | 9 | 320 | 350 | 110 |  | B 789/BC | 0,01 | 13:19:19 | 0.1889 | 0.1522 | 0.5169 | 0.0022 | 0.0143 | 0.0408 | 0.0175 | 0.0364 | 0.0024 | 0.0024 | 0.0002 |  | 0.0008 | 0.0014 | 0.0027 | 0.0007 | 0.0071 |  |  | 0.0021 |  | 0.0001 | 0.0032 | 0.288 | -1
133 | 134 | 12004748 | 2020-07-05 | 165,888 | Арм500 | ГОСТ 34028-2016 | 12 | 166,653 | 166.253 | 1566 | 3828 | 200 | 13 | 2 | 2155 | 9 | 320 | 360 | 120 |  | B 789/BC | 0,01 | 13:58:17 | 0.1999 | 0.1627 | 0.5061 | 0.0046 | 0.0141 | 0.0393 | 0.0207 | 0.0388 | 0.0024 | 0.003 | 0.0003 |  | 0.0008 | 0.0016 | 0.0027 | 0.0005 | 0.007 |  |  | 0.0023 |  | 0.0001 | 0.0021 | 0.297 | -1
134 | 135 | 12004749 | 2020-07-05 | 172,032 | Арм500 | ГОСТ 34028-2016 | 13 | 172,81 | 172.41 | 1565 | 3856 | 200 | 13 | 2 | 2155 | 9 | 320 | 350 | 110 |  | B 789/BC | 0,02 | 14:40:24 | 0.1909 | 0.1601 | 0.4995 | 0.0036 | 0.0134 | 0.0388 | 0.0211 | 0.0341 | 0.002 | 0.0028 | 0.0002 |  | 0.0007 | 0.0014 | 0.0027 | 0.0005 | 0.006 |  |  | 0.0022 |  | 0.0001 | 0.004 | 0.286 | 1
135 | 136 | 12004750 | 2020-07-05 | 156,672 | Арм500 | ГОСТ 34028-2016 | 14 | 157,417 | 157.017 | 1564 | 3883 | 200 | 13 | 2 | 2155 | 9 | 320 | 350 | 110 |  | B 789/BC | 0,01 | 15:22:32 | 0.1874 | 0.1617 | 0.4978 | 0.0032 | 0.0129 | 0.0439 | 0.0269 | 0.0339 | 0.0015 | 0.0029 | 0.0002 |  | 0.0008 | 0.0015 | 0.0033 | 0.0008 | 0.0064 |  |  | 0.002 |  | 0.0003 | 0.0024 | 0.284 | 1
136 | 137 | 12004751 | 2020-07-05 | 168,96 | Арм500 | ГОСТ 34028-2016 | 15 | 169,731 | 169.331 | 1565 | 3914 | 200 | 13 | 2 | 2155 | 9 | 320 | 360 | 120 |  | B 789/BC | 0,01 | 16:14:06 | 0.1823 | 0.1639 | 0.5061 | 0.0049 | 0.0122 | 0.037 | 0.0201 | 0.0385 | 0.0015 | 0.0028 | 0.0002 |  | 0.0009 | 0.0015 | 0.003 | 0.0008 | 0.0069 |  |  | 0.002 |  | 0.0001 | 0.0021 | 0.279 | 3
137 | 138 | 12004752 | 2020-07-05 | 168,96 | Арм500 | ГОСТ 34028-2016 | 16 | 169,731 | 169.331 | 1572 | 3942 | 200 | 13 | 2 | 2155 | 9 | 320 | 350 | 110 |  | B 789/BC | 0,01 | 16:47:19 | 0.1967 | 0.1392 | 0.5033 | 0.0066 | 0.0132 | 0.0401 | 0.0211 | 0.0354 | 0.0015 | 0.0037 | 0.0002 |  | 0.0007 | 0.0015 | 0.0023 | 0.0006 | 0.0069 |  |  | 0.0021 |  | 0.0001 | 0.004 | 0.293 | 1
138 | 139 | 12004753 | 2020-07-05 | 165,888 | Арм500 | ГОСТ 34028-2016 | 17 | 166,653 | 166.253 | 1565 | 3972 | 200 | 13 | 2 | 2155 | 9 | 320 | 350 | 110 |  | B 789/BC | 0,02 | 17:28:28 | 0.1995 | 0.1672 | 0.5061 | 0.0027 | 0.0199 | 0.0444 | 0.0185 | 0.0363 | 0.0015 | 0.003 | 0.0003 |  | 0.0008 | 0.0015 | 0.0035 | 0.0005 | 0.0072 |  |  | 0.0022 |  | 0.0001 | 0.0021 | 0.297 | 1
139 | 140 | 12004754 | 2020-07-05 | 165,888 | Арм500 | ГОСТ 34028-2016 | 18 | 166,653 | 166.253 | 1568 | 4000 | 200 | 13 | 2 | 2155 | 9 | 320 | 350 | 110 |  | B 789/BC | 0,01 | 18:10:54 | 0.1812 | 0.157 | 0.5007 | 0.0068 | 0.0244 | 0.0449 | 0.0181 | 0.0335 | 0.0012 | 0.0026 | 0.0002 |  | 0.0006 | 0.0014 | 0.0023 | 0.0001 | 0.0063 |  |  | 0.002 |  |  | 0.0037 | 0.278 | 0
140 | 141 | 12004755 | 2020-07-05 | 165,888 | Арм500 | ГОСТ 34028-2016 | 19 | 166,653 | 166.253 | 1566 | 4031 | 200 | 7 | 2 | 2155 | 9 | 320 | 350 | 110 |  | B 789/BC | 0,01 | 18:54:19 | 0.1854 | 0.1688 | 0.5086 | 0.0081 | 0.0174 | 0.0397 | 0.0211 | 0.0369 | 0.0013 | 0.0033 | 0.0002 |  | 0.0007 | 0.0018 | 0.0027 | 0.0006 | 0.0051 |  |  | 0.0021 |  | 0.0001 | 0.0049 | 0.283 | 0
141 | 142 | 12004756 | 2020-07-05 | 172,032 | Арм500 | ГОСТ 34028-2016 | 20 | 172,81 | 172.41 | 1569 | 4061 | 200 | 7 | 2 | 2155 | 9 | 320 | 350 | 110 |  | B 789/BC | 0,01 | 19:36:39 | 0.1954 | 0.1698 | 0.5116 | 0.0061 | 0.0144 | 0.0412 | 0.0186 | 0.0371 | 0.0015 | 0.003 | 0.0002 |  | 0.0007 | 0.0018 | 0.0027 | 0.0006 | 0.007 |  |  | 0.0022 |  | 0.0001 | 0.0044 | 0.294 | 5
142 | 143 | 12004757 | 2020-07-05 | 165,888 | Арм500 | ГОСТ 34028-2016 | 21 | 166,653 | 166.253 | 1572 | 4089 | 200 | 7 | 2 | 2155 | 9 | 320 | 350 | 110 |  | B 789/BC | 0,01 | 20:18:19 | 0.1902 | 0.1519 | 0.4945 | 0.005 | 0.0158 | 0.0464 | 0.0196 | 0.04 | 0.0013 | 0.003 | 0.0003 |  | 0.0008 | 0.0016 | 0.0027 | 0.0006 | 0.0066 |  |  | 0.0022 |  | 0.0001 | 0.0026 | 0.287 | -2
143 | 144 | 12004758 | 2020-07-05 | 165,862 | Арм500 | ГОСТ 34028-2016 | 22 | 166,627 | 166.227 | 1570 | 4120 | 200 | 7 | 2 | 2155 | 9 | 320 | 350 | 110 |  | B 789/BC | 0,01 | 21:00:54 | 0.1871 | 0.1581 | 0.4952 | 0.0068 | 0.0193 | 0.0436 | 0.0188 | 0.0337 | 0.0014 | 0.0031 | 0.0002 |  | 0.0008 | 0.0017 | 0.0027 | 0.001 | 0.007 |  |  | 0.0022 |  | 0.0002 | 0.0019 | 0.283 | 3
144 | 145 | 12004759 | 2020-07-05 | 168,96 | Арм500 | ГОСТ 34028-2016 | 23 | 169,731 | 169.331 | 1569 | 4150 | 200 | 7 | 2 | 2155 | 9 | 320 | 350 | 110 |  | B 789/BC | 0,01 | 21:42:12 | 0.1894 | 0.1503 | 0.5084 | 0.0074 | 0.0166 | 0.037 | 0.0119 | 0.0236 | 0.0008 | 0.0023 | 0.0002 |  | 0.0007 | 0.0017 | 0.0032 | 0.0028 | 0.0057 |  |  | 0.002 |  | 0.0003 | 0.0025 | 0.285 | 0
145 | 146 | 12004760 | 2020-07-05 | 178,176 | Арм500 | ГОСТ 34028-2016 | 24 | 178,968 | 178.568 | 1568 | 4178 | 200 | 7 | 2 | 2155 | 9 | 320 | 350 | 110 |  | B 789/BC | 0,01 | 22:29:34 | 0.191 | 0.1516 | 0.5119 | 0.0073 | 0.013 | 0.0313 | 0.007 | 0.0167 | 0.0007 | 0.0018 | 0.0002 |  | 0.0007 | 0.0015 | 0.0025 | 0.0006 | 0.005 |  |  | 0.0023 |  | 0.0001 | 0.0025 | 0.285 | 3
146 | 147 | 12004761 | 2020-07-05 | 172,032 | Арм500 | ГОСТ 34028-2016 | 25 | 172,81 | 172.41 | 1567 | 4209 | 200 | 7 | 2 | 2155 | 9 | 320 | 350 | 110 |  | B 789/BC | 0,01 | 23:15:29 | 0.1848 | 0.1348 | 0.5085 | 0.006 | 0.0119 | 0.0254 | 0.0069 | 0.0158 | 0.0006 | 0.0018 | 0.0002 |  | 0.0007 | 0.0016 | 0.0024 | 0.0009 | 0.0065 |  |  | 0.0023 |  | 0.0001 | 0.0023 | 0.277 | 3
147 | 148 | 12004762 | 2020-07-05 | 165,888 | Арм500 | ГОСТ 34028-2016 | 26 | 166,653 | 166.253 | 1552 | 4236 | 200 | 7 | 2 | 2155 | 9 | 320 | 350 | 110 |  | B 789/BC | 0,01 | 23:57:46 | 0.2064 | 0.1333 | 0.5311 | 0.0076 | 0.0141 | 0.0301 | 0.0066 | 0.0156 | 0.0006 | 0.0019 | 0.0002 |  | 0.0007 | 0.0018 | 0.0023 | 0.0005 | 0.0068 |  |  | 0.0022 |  | 0.0001 | 0.0016 | 0.303 | 4
148 | 149 | 12004763 | 2020-07-06 | 172,032 | Арм500 | ГОСТ 34028-2016 | 27 | 172,81 | 172.41 | 1567 | 4264 | 200 | 7 | 2 | 2155 | 9 | 320 | 350 | 110 |  | B 789/BC | 0,01 | 0:36:57 | 0.1908 | 0.1267 | 0.5232 | 0.0091 | 0.0138 | 0.0331 | 0.0067 | 0.016 | 0.0007 | 0.002 | 0.0002 |  | 0.0006 | 0.0018 | 0.0025 | 0.0011 | 0.0057 |  |  | 0.0023 |  | 0.0001 | 0.0031 | 0.287 | 1
149 | 150 | 12004764 | 2020-07-06 | 168,96 | Арм500 | ГОСТ 34028-2016 | 28 | 169,731 | 169.331 | 1573 | 4292 | 200 | 7 | 2 | 2155 | 9 | 320 | 350 | 110 |  | B 789/BC | 0,01 | 1:26:54 | 0.197 | 0.1501 | 0.5274 | 0.0082 | 0.0123 | 0.0294 | 0.0065 | 0.0145 | 0.0006 | 0.0019 | 0.0002 |  | 0.0008 | 0.0015 | 0.0027 | 0.0008 | 0.0065 |  |  | 0.0023 |  | 0.0001 | 0.0018 | 0.293 | -1
150 | 151 | 12004765 | 2020-07-06 | 162,816 | Арм500 | ГОСТ 34028-2016 | 29 | 163,575 | 163.175 | 1568 | 4316 | 200 | 7 | 2 | 2155 | 9 | 320 | 350 | 110 |  | B 789/BC | 0,01 | 2:04:47 | 0.1977 | 0.1532 | 0.5073 | 0.0078 | 0.0115 | 0.0463 | 0.0218 | 0.0357 | 0.0013 | 0.0031 | 0.0002 |  | 0.0008 | 0.0013 | 0.0028 | 0.0008 | 0.0054 |  |  | 0.0023 |  | 0.0001 | 0.0013 | 0.296 | 5
151 | 152 | 12004766 | 2020-07-06 | 175,104 | Арм500 | ГОСТ 34028-2016 | 30 | 175,889 | 175.489 | 1568 | 4344 | 200 | 7 | 2 | 2155 | 9 | 320 | 350 | 110 |  | B 789/BC | 0,01 | 2:47:31 | 0.1934 | 0.1369 | 0.4962 | 0.008 | 0.0268 | 0.0497 | 0.026 | 0.0425 | 0.0013 | 0.0027 | 0.0002 |  | 0.0007 | 0.002 | 0.0048 | 0.0007 | 0.0056 |  |  | 0.0023 |  | 0.0001 | 0.0031 | 0.292 | -2
152 | 153 | 12004767 | 2020-07-06 | 168,96 | Арм500 | ГОСТ 34028-2016 | 31 | 169,731 | 169.331 | 1578 | 4371 | 200 | 7 | 2 | 2155 | 9 | 320 | 350 | 110 |  | B 789/BC | 0,01 | 3:31:25 | 0.193 | 0.143 | 0.5169 | 0.011 | 0.0238 | 0.0397 | 0.0188 | 0.0353 | 0.0015 | 0.0025 | 0.0002 |  | 0.0007 | 0.002 | 0.0024 | 0.0007 | 0.0048 |  |  | 0.0023 |  | 0.0001 | 0.0028 | 0.292 | 5
153 | 154 | 12004768 | 2020-07-06 | 165,888 | Арм500 | ГОСТ 34028-2016 | 32 | 166,653 | 166.253 | 1571 | 4399 | 200 | 7 | 2 | 2155 | 9 | 320 | 350 | 110 |  | B 789/BC | 0,01 | 4:14:45 | 0.1928 | 0.1354 | 0.5075 | 0.0087 | 0.0238 | 0.0402 | 0.0184 | 0.0363 | 0.0012 | 0.0024 | 0.0002 |  | 0.0007 | 0.0021 | 0.0023 | 0.0005 | 0.0059 |  |  | 0.0023 |  | 0.0001 | 0.0016 | 0.29 | 2
154 | 155 | 12004769 | 2020-07-06 | 168,96 | Арм500 | ГОСТ 34028-2016 | 33 | 169,731 | 169.331 | 1569 | 4427 | 200 | 7 | 2 | 2155 | 9 | 320 | 350 | 110 |  | B 789/BC | 0,01 | 4:59:42 | 0.1854 | 0.1439 | 0.5002 | 0.0073 | 0.0154 | 0.0395 | 0.0166 | 0.0366 | 0.0011 | 0.0022 | 0.0002 |  | 0.0007 | 0.0015 | 0.0027 | 0.0005 | 0.0053 |  |  | 0.0022 |  | 0.0001 | 0.0017 | 0.281 | 0
155 | 156 | 12004770 | 2020-07-06 | 162,816 | Арм500 | ГОСТ 34028-2016 | 34 | 163,575 | 163.175 | 1573 | 4451 | 200 | 7 | 2 | 2155 | 9 | 320 | 350 | 110 |  | B 789/BC | 0,01 | 5:45:38 | 0.1943 | 0.1346 | 0.5126 | 0.0058 | 0.0208 | 0.0438 | 0.017 | 0.0393 | 0.0013 | 0.0023 | 0.0003 |  | 0.0008 | 0.0023 | 0.0023 | 0.0004 | 0.0045 |  |  | 0.0024 |  | 0.0001 | 0.0032 | 0.293 | 0
156 | 157 | 12004771 | 2020-07-06 | 165,888 | Арм500 | ГОСТ 34028-2016 | 35 | 166,653 | 166.253 | 1572 | 4479 | 200 | 7 | 2 | 2155 | 9 | 300 | 350 | 110 |  | B 789/BC | 0,01 | 6:25:24 | 0.1823 | 0.135 | 0.5051 | 0.0108 | 0.0146 | 0.0367 | 0.0164 | 0.0357 | 0.0013 | 0.0029 | 0.0002 |  | 0.0007 | 0.0015 | 0.0025 | 0.0007 | 0.0051 |  |  | 0.0022 |  | 0.0001 | 0.0013 | 0.278 | 3
157 | 158 | 12004772 | 2020-07-06 | 168,96 | Арм500 | ГОСТ 34028-2016 | 36 | 169,731 | 169.331 | 1571 | 4506 | 200 | 7 | 2 | 2150 | 9 | 320 | 350 | 115 |  |  |  | 7:11:01 | 0.1924 | 0.1391 | 0.5033 | 0.0081 | 0.0188 | 0.0428 | 0.019 | 0.0354 | 0.0013 | 0.0035 | 0.0002 |  | 0.0007 | 0.0017 | 0.0024 | 0.0005 | 0.0064 |  |  | 0.0023 |  | 0.0001 | 0.0021 | 0.29 | 1
158 | 159 | 12004773 | 2020-07-06 | 168,96 | Арм500 | ГОСТ 34028-2016 | 37 | 169,731 | 169.331 | 1569 | 4534 | 200 | 7 | 2 | 2150 | 9 | 320 | 350 | 115 |  |  |  | 8:03:46 | 0.1841 | 0.1467 | 0.5048 | 0.0089 | 0.0162 | 0.0393 | 0.0175 | 0.0371 | 0.0012 | 0.0036 | 0.0002 |  | 0.0008 | 0.0018 | 0.003 | 0.0005 | 0.0042 |  |  | 0.0024 |  | 0.0001 | 0.001 | 0.281 | 3
159 | 160 | 12004774 | 2020-07-06 | 168,96 | Арм500 | ГОСТ 34028-2016 | 38 | 169,731 | 169.331 | 1568 | 4562 | 200 | 7 | 2 | 2150 | 9 | 320 | 350 | 115 |  |  |  | 8:44:47 | 0.1979 | 0.145 | 0.4991 | 0.0054 | 0.0182 | 0.0432 | 0.0185 | 0.0349 | 0.0012 | 0.0045 | 0.0003 |  | 0.0008 | 0.0019 | 0.0026 | 0.0009 | 0.0067 |  |  | 0.0022 |  | 0.0001 | 0.0015 | 0.295 | 3
160 | 161 | 12004775 | 2020-07-06 | 162,816 | Арм500 | ГОСТ 34028-2016 | 39 | 163,575 | 163.175 | 1567 | 4586 | 200 | 7 | 2 | 2150 | 9 | 320 | 350 | 115 |  |  |  | 9:30:43 | 0.1846 | 0.1279 | 0.5414 | 0.0064 | 0.022 | 0.0442 | 0.0179 | 0.0373 | 0.0014 | 0.0032 | 0.0003 |  | 0.0008 | 0.0024 | 0.0025 | 0.0013 | 0.0044 |  |  | 0.0024 |  | 0.0002 | 0.0018 | 0.288 | 3
161 | 162 | 12004776 | 2020-07-06 | 165,768 | Арм500 | ГОСТ 34028-2016 | 40 | 174,792 | 174.392 | 1567 | 4614 | 200 | 7 | 2 | 2150 | 9 | 320 | 350 | 115 |  |  |  | 10:16:39 | 0.1741 | 0.1479 | 0.5081 | 0.0087 | 0.0185 | 0.0444 | 0.0193 | 0.0373 | 0.0011 | 0.0029 | 0.0003 |  | 0.0007 | 0.0018 | 0.0028 | 0.001 | 0.0053 |  |  | 0.0023 |  | 0.0001 | 0.0012 | 0.272 | 1
162 | 163 | 12004777 | 2020-07-06 | 159,744 | Арм500 | ГОСТ 34028-2016 | 1 | 161,416 | 161.016 | 1575 | 28 | 200 | 7 | 2 | 2150 | 9 | 320 | 350 | 115 |  |  |  | 11:58:53 | 0.194 | 0.1402 | 0.5072 | 0.0066 | 0.008 | 0.0229 | 0.007 | 0.0147 | 0.0006 | 0.0016 | 0.0002 |  | 0.0008 | 0.0016 | 0.0029 | 0.0011 | 0.0062 |  |  | 0.0023 |  | 0.0002 | 0.0024 | 0.285 | -9
163 | 164 | 12004778 | 2020-07-06 | 162,816 | Арм500 | ГОСТ 34028-2016 | 2 | 163,575 | 163.175 | 1569 | 55 | 200 | 7 | 2 | 2150 | 9 | 320 | 350 | 115 |  |  |  | 12:39:39 | 0.1925 | 0.1464 | 0.5361 | 0.01 | 0.0104 | 0.0245 | 0.0091 | 0.0211 | 0.0007 | 0.0018 | 0.0003 |  | 0.0008 | 0.0021 | 0.0033 | 0.0014 | 0.0055 |  |  | 0.0023 |  | 0.0002 | 0.0044 | 0.29 | 6
164 | 165 | 12004779 | 2020-07-06 | 162,816 | Арм500 | ГОСТ 34028-2016 | 3 | 163,575 | 163.175 | 1565 | 83 | 200 | 7 | 2 | 2150 | 9 | 320 | 350 | 110 |  |  |  | 13:22:20 | 0.2015 | 0.132 | 0.5384 | 0.0034 | 0.0124 | 0.027 | 0.0102 | 0.0181 | 0.0007 | 0.0018 | 0.0002 |  | 0.0008 | 0.0022 | 0.0029 | 0.0007 | 0.0061 |  |  | 0.0023 |  | 0.0002 | 0.0023 | 0.299 | 4
165 | 166 | 12004780 | 2020-07-06 | 153,6 | Арм500 | ГОСТ 34028-2016 | 4 | 154,338 | 153.938 | 1565 | 110 | 200 | 7 | 2 | 2150 | 9 | 320 | 350 | 110 |  |  |  | 14:07:32 | 0.1935 | 0.1295 | 0.5216 | 0.0049 | 0.0125 | 0.0282 | 0.0097 | 0.0211 | 0.0008 | 0.002 | 0.0003 |  | 0.0007 | 0.0023 | 0.0025 | 0.0013 | 0.0073 |  |  | 0.0023 |  | 0.0001 | 0.0033 | 0.289 | 4
166 | 167 | 12004781 | 2020-07-06 | 162,816 | Арм500 | ГОСТ 34028-2016 | 5 | 163,575 | 163.175 | 1566 | 136 | 200 | 7 | 2 | 2150 | 9 | 320 | 350 | 110 |  |  |  | 14:55:40 | 0.2008 | 0.1378 | 0.515 | 0.0018 | 0.0103 | 0.0217 | 0.0083 | 0.0179 | 0.0008 | 0.002 | 0.0003 |  | 0.0007 | 0.0022 | 0.0031 | 0.0009 | 0.008 |  |  | 0.0024 |  | 0.0001 | 0.0031 | 0.294 | 0
167 | 168 | 12004782 | 2020-07-06 | 165,888 | Арм500 | ГОСТ 34028-2016 | 6 | 166,653 | 166.253 | 1561 | 166 | 200 | 7 | 2 | 2150 | 9 | 320 | 350 | 115 |  |  |  | 15:36:43 | 0.2009 | 0.2354 | 1.3213 | 0.0042 | 0.0119 | 0.0298 | 0.0094 | 0.0223 | 0.0009 | 0.0018 | 0.0004 |  | 0.0017 | 0.0045 | 0.0037 | 0.0011 | 0.006 |  |  | 0.0032 |  | 0.0002 | 0.0024 | 0.43 | 3
168 | 169 | 12004783 | 2020-07-06 | 162,816 | Арм500 | ГОСТ 34028-2016 | 7 | 163,575 | 163.175 | 1562 | 193 | 200 | 7 | 2 | 2150 | 9 | 320 | 350 | 115 |  |  |  | 16:20:03 | 0.1924 | 0.1987 | 1.3268 | 0.0071 | 0.0178 | 0.0505 | 0.021 | 0.041 | 0.0014 | 0.0031 | 0.0005 |  | 0.0013 | 0.0048 | 0.0038 | 0.0011 | 0.0057 |  |  | 0.0033 |  | 0.0001 | 0.0029 | 0.429 | 1
169 | 170 | 12004784 | 2020-07-06 | 159,744 | Арм500 | ГОСТ 34028-2016 | 8 | 160,496 | 160.096 | 1560 | 218 | 200 | 7 | 2 | 2150 | 9 | 320 | 350 | 110 |  |  |  | 17:00:28 | 0.196 | 0.1866 | 1.3572 | 0.0052 | 0.0183 | 0.0505 | 0.0212 | 0.0569 | 0.0015 | 0.0034 | 0.0005 |  | 0.0012 | 0.0049 | 0.0033 | 0.0007 | 0.0073 |  |  | 0.0032 |  | 0.0001 | 0.0017 | 0.439 | 2
170 | 171 | 12004785 | 2020-07-06 | 168,819 | Арм500 | ГОСТ 34028-2016 | 9 | 169,59 | 169.19 | 1560 | 245 | 200 | 7 | 2 | 2150 | 9 | 330 | 350 | 110 |  |  |  | 17:44:09 | 0.1905 | 0.1856 | 1.3273 | 0.0072 | 0.0191 | 0.0458 | 0.019 | 0.0414 | 0.0016 | 0.0028 | 0.0005 |  | 0.0011 | 0.0048 | 0.0045 | 0.0007 | 0.0064 |  |  | 0.0032 |  | 0.0001 | 0.0012 | 0.426 | 5
171 | 172 | 12004786 | 2020-07-06 | 162,816 | Арм500 | ГОСТ 34028-2016 | 10 | 163,575 | 163.175 | 1560 | 273 | 200 | 7 | 2 | 2150 | 9 | 320 | 350 | 110 |  |  |  | 18:25:39 | 0.181 | 0.2002 | 1.3354 | 0.0106 | 0.0148 | 0.045 | 0.02 | 0.0398 | 0.0015 | 0.0029 | 0.0005 |  | 0.0011 | 0.0046 | 0.0032 | 0.0008 | 0.0071 |  |  | 0.0033 |  | 0.0001 | 0.003 | 0.418 | -2
172 | 173 | 12004787 | 2020-07-06 | 165,85 | Арм500 | ГОСТ 34028-2016 | 11 | 166,615 | 166.215 | 1560 | 301 | 200 | 7 | 2 | 2150 | 9 | 320 | 350 | 115 |  |  |  | 19:11:08 | 0.1916 | 0.2036 | 1.2961 | 0.0056 | 0.016 | 0.0445 | 0.0191 | 0.0388 | 0.0016 | 0.0032 | 0.0005 |  | 0.0013 | 0.0044 | 0.0034 | 0.0011 | 0.0056 |  |  | 0.0032 |  | 0.0001 | 0.0014 | 0.422 | -1
173 | 174 | 12004788 | 2020-07-06 | 162,714 | Арм500 | ГОСТ 34028-2016 | 12 | 163,472 | 163.072 | 1560 | 328 | 200 | 13 | 2 | 2155 | 9 | 320 | 360 | 120 |  | B 789/BC | 0,01 | 19:54:18 | 0.2038 | 0.2067 | 1.3114 | 0.008 | 0.0172 | 0.0493 | 0.021 | 0.0363 | 0.0015 | 0.0031 | 0.0006 |  | 0.0012 | 0.0045 | 0.0035 | 0.0009 | 0.0062 |  |  | 0.0031 |  | 0.0002 | 0.0018 | 0.438 | 3
174 | 175 | 12004789 | 2020-07-06 | 165,531 | Арм500 | ГОСТ 34028-2016 | 13 | 166,295 | 165.895 | 1558 | 356 | 200 | 13 | 2 | 2155 | 9 | 320 | 350 | 110 |  | B 789/BC | 0,03 | 20:26:46 | 0.2089 | 0.2036 | 1.3387 | 0.0086 | 0.0165 | 0.0455 | 0.0193 | 0.0391 | 0.0013 | 0.0027 | 0.0006 |  | 0.0013 | 0.0049 | 0.0036 | 0.0011 | 0.0067 |  |  | 0.0032 |  | 0.0001 | 0.0029 | 0.447 | 0
175 | 176 | 12004790 | 2020-07-06 | 165,888 | Арм500 | ГОСТ 34028-2016 | 14 | 166,653 | 166.253 | 1559 | 383 | 200 | 13 | 2 | 2155 | 9 | 320 | 350 | 110 |  | B 789/BC | 0,02 | 21:07:45 | 0.1962 | 0.2118 | 1.3338 | 0.0045 | 0.0152 | 0.0416 | 0.0197 | 0.0417 | 0.0015 | 0.0027 | 0.0005 |  | 0.0012 | 0.0043 | 0.0033 | 0.0008 | 0.0063 |  |  | 0.0031 |  | 0.0001 | 0.002 | 0.432 | -2
176 | 177 | 12004791 | 2020-07-06 | 159,744 | Арм500 | ГОСТ 34028-2016 | 15 | 160,496 | 160.096 | 1567 | 411 | 200 | 13 | 2 | 2155 | 9 | 320 | 350 | 110 |  | B 789/BC | 0,01 | 21:51:45 | 0.1878 | 0.2006 | 0.7661 | 0.004 | 0.0153 | 0.0443 | 0.0211 | 0.041 | 0.0015 | 0.003 | 0.0004 |  | 0.0009 | 0.0027 | 0.003 | 0.0008 | 0.0066 |  |  | 0.0026 |  | 0.0001 | 0.0022 | 0.33 | -1
177 | 178 | 12004792 | 2020-07-06 | 162,816 | Арм500 | ГОСТ 34028-2016 | 16 | 164,475 | 164.075 | 1565 | 442 | 200 | 13 | 2 | 2155 | 9 | 320 | 350 | 110 |  | B 789/BC | 0,01 | 22:31:39 | 0.1962 | 0.1898 | 0.7297 | 0.0066 | 0.0148 | 0.0424 | 0.0216 | 0.0407 | 0.0014 | 0.0031 | 0.0004 |  | 0.0009 | 0.0024 | 0.0033 | 0.0008 | 0.0051 |  |  | 0.0025 |  | 0.0001 | 0.0021 | 0.332 | 4
178 | 179 | 12004793 | 2020-07-06 | 156,672 | Арм500 | ГОСТ 34028-2016 | 17 | 157,417 | 157.017 | 1566 | 472 | 200 | 13 | 2 | 2155 | 9 | 320 | 350 | 110 |  | B 789/BC | 0,01 | 23:13:38 | 0.1813 | 0.1859 | 0.7001 | 0.002 | 0.0138 | 0.0539 | 0.0233 | 0.0431 | 0.0013 | 0.0036 | 0.0004 |  | 0.0009 | 0.0019 | 0.0035 | 0.0005 | 0.0065 |  |  | 0.0024 |  | 0.0001 | 0.0022 | 0.314 | 1
179 | 180 | 12004794 | 2020-07-06 | 165,888 | Арм500 | ГОСТ 34028-2016 | 18 | 167,153 | 166.753 | 1579 | 512 | 200 | 13 | 2 | 2155 | 9 | 320 | 350 | 120 |  | B 789/BC | 0,01 | 0:00:06 | 0.1904 | 0.1941 | 0.7227 | 0.0045 | 0.0127 | 0.0494 | 0.0219 | 0.0461 | 0.0014 | 0.0034 | 0.0005 |  | 0.0009 | 0.0023 | 0.0034 | 0.0009 | 0.0068 |  |  | 0.0025 |  | 0.0001 | 0.0022 | 0.326 | 0
180 | 181 | 12004795 | 2020-07-07 | 165,773 | Арм500 | ГОСТ 34028-2016 | 19 | 166,837 | 166.437 | 1576 | 546 | 200 | 13 | 2 | 2155 | 9 | 320 | 350 | 110 |  | B 789/BC | 0,01 | 1:03:37 | 0.1927 | 0.2005 | 0.7153 | 0.0058 | 0.0106 | 0.0436 | 0.0195 | 0.0379 | 0.0012 | 0.0055 | 0.0003 |  | 0.0009 | 0.002 | 0.0046 | 0.0015 | 0.0053 |  |  | 0.0024 |  | 0.0001 | 0.0019 | 0.326 | 1
181 | 182 | 12004796 | 2020-07-07 | 165,888 | Арм500 | ГОСТ 34028-2016 | 20 | 167,153 | 166.753 | 1568 | 577 | 200 | 13 | 2 | 2155 | 9 | 320 | 350 | 110 |  | B 789/BC | 0,01 | 1:54:58 | 0.1871 | 0.1949 | 0.7069 | 0.0033 | 0.0125 | 0.0608 | 0.017 | 0.0354 | 0.0013 | 0.0079 | 0.0003 |  | 0.0009 | 0.0019 | 0.0039 | 0.0013 | 0.0069 |  |  | 0.0025 |  | 0.0001 | 0.002 | 0.323 | 1
182 | 183 | 12004797 | 2020-07-07 | 165,888 | Арм500 | ГОСТ 34028-2016 | 21 | 166,803 | 166.403 | 1571 | 608 | 200 | 13 | 2 | 2155 | 9 | 320 | 350 | 110 |  | B 789/BC | 0,01 | 2:42:06 | 0.1919 | 0.1836 | 0.7025 | 0.0044 | 0.0124 | 0.0595 | 0.0189 | 0.0338 | 0.0014 | 0.0066 | 0.0003 |  | 0.0008 | 0.0018 | 0.0036 | 0.0007 | 0.0072 |  |  | 0.0024 |  | 0.0001 | 0.0022 | 0.326 | 3
183 | 184 | 12004798 | 2020-07-07 | 162,816 | Арм500 | ГОСТ 34028-2016 | 22 | 163,575 | 163.175 | 1570 | 635 | 200 | 13 | 2 | 2155 | 9 | 320 | 350 | 110 |  | B 789/BC | 0,01 | 3:31:20 | 0.1905 | 0.199 | 0.72 | 0.0066 | 0.0199 | 0.0626 | 0.0222 | 0.0368 | 0.0015 | 0.0088 | 0.0004 |  | 0.001 | 0.003 | 0.0036 | 0.0009 | 0.0066 |  |  | 0.0025 |  | 0.0001 | 0.0017 | 0.329 | -4
184 | 185 | 12004799 | 2020-07-07 | 165,888 | Арм500 | ГОСТ 34028-2016 | 23 | 166,653 | 166.253 | 1568 | 663 | 200 | 13 | 2 | 2155 | 9 | 320 | 350 | 110 |  | B 789/BC | 0,01 | 4:16:43 | 0.1907 | 0.1897 | 0.7061 | 0.0057 | 0.013 | 0.0501 | 0.0189 | 0.0377 | 0.0014 | 0.0056 | 0.0004 |  | 0.0009 | 0.0023 | 0.0033 | 0.0008 | 0.0058 |  |  | 0.0024 |  | 0.0001 | 0.0018 | 0.324 | 0
185 | 186 | 12004800 | 2020-07-07 | 172,032 | Арм500 | ГОСТ 34028-2016 | 24 | 172,81 | 172.41 | 1565 | 693 | 200 | 13 | 2 | 2155 | 9 | 320 | 350 | 110 |  | B 789/BC | 0,01 | 4:56:24 | 0.1951 | 0.1811 | 0.7142 | 0.0136 | 0.0223 | 0.0457 | 0.0184 | 0.0415 | 0.0011 | 0.0035 | 0.0004 |  | 0.0008 | 0.0025 | 0.0034 | 0.0008 | 0.0063 |  |  | 0.0025 |  | 0.0001 | 0.0022 | 0.328 | 0
186 | 187 | 12004801 | 2020-07-07 | 165,888 | Арм500 | ГОСТ 34028-2016 | 25 | 166,653 | 166.253 | 1567 | 721 | 200 | 13 | 2 | 2155 | 9 | 320 | 350 | 110 |  | B 789/BC | 0,01 | 5:43:37 | 0.1941 | 0.1832 | 0.691 | 0.0069 | 0.0124 | 0.0344 | 0.0086 | 0.0176 | 0.0007 | 0.0022 | 0.0003 |  | 0.0009 | 0.0022 | 0.003 | 0.0007 | 0.0072 |  |  | 0.0024 |  | 0.0001 | 0.0027 | 0.319 | -2
187 | 188 | 12004802 | 2020-07-07 | 162,816 | Арм500 | ГОСТ 34028-2016 | 26 | 163,575 | 163.175 | 1566 | 749 | 200 | 13 | 2 | 2155 | 9 | 320 | 360 | 120 |  | B 789/BC | 0,03 | 6:26:14 | 0.1915 | 0.1928 | 0.7084 | 0.0041 | 0.0135 | 0.0319 | 0.0084 | 0.0191 | 0.0006 | 0.0021 | 0.0004 |  | 0.0009 | 0.0022 | 0.003 | 0.0007 | 0.0071 |  |  | 0.0024 |  | 0.0001 | 0.0026 | 0.319 | 2
188 | 189 | 12004803 | 2020-07-07 | 162,816 | Арм500 | ГОСТ 34028-2016 | 27 | 163,575 | 163.175 | 1564 | 776 | 200 | 13 | 2 | 2155 | 9 | 320 | 360 | 120 |  | B 789/BC | 0,02 | 7:13:34 | 0.1899 | 0.1831 | 0.6807 | 0.0043 | 0.0108 | 0.0254 | 0.0066 | 0.0146 | 0.0007 | 0.0021 | 0.0003 |  | 0.0009 | 0.0022 | 0.003 | 0.0007 | 0.0059 |  |  | 0.0026 |  | 0.0001 | 0.004 | 0.311 | 1
189 | 190 | 12004804 | 2020-07-07 | 165,888 | Арм500 | ГОСТ 34028-2016 | 28 | 166,653 | 166.253 | 1567 | 804 | 200 | 13 | 2 | 2150 | 9 | 320 | 360 | 120 |  | B 789/BC | 0,01 | 7:44:56 | 0.196 | 0.179 | 0.7049 | 0.0081 | 0.0128 | 0.0317 | 0.0065 | 0.0152 | 0.0006 | 0.0021 | 0.0003 |  | 0.0009 | 0.0021 | 0.0028 | 0.0009 | 0.005 |  |  | 0.0025 |  | 0.0001 | 0.0021 | 0.322 | -2
190 | 191 | 12004805 | 2020-07-07 | 159,744 | Арм500 | ГОСТ 34028-2016 | 29 | 160,496 | 160.096 | 1567 | 831 | 200 | 13 | 2 | 2150 | 9 | 320 | 360 | 120 |  | B 789/BC | 0,01 | 8:39:32 | 0.1897 | 0.2033 | 0.7109 | 0.0098 | 0.0088 | 0.0337 | 0.0072 | 0.0144 | 0.0008 | 0.0025 | 0.0005 |  | 0.0009 | 0.0021 | 0.0031 | 0.0008 | 0.007 |  |  | 0.0028 |  | 0.0001 | 0.0023 | 0.317 | -2
191 | 192 | 12004806 | 2020-07-07 | 165,888 | Арм500 | ГОСТ 34028-2016 | 30 | 166,653 | 166.253 | 1568 | 859 | 200 | 13 | 2 | 2150 | 9 | 320 | 360 | 120 |  | B 789/BC | 0,02 | 9:17:38 | 0.2056 | 0.2081 | 0.7357 | 0.0046 | 0.007 | 0.0304 | 0.0076 | 0.0151 | 0.0006 | 0.002 | 0.0003 |  | 0.001 | 0.0017 | 0.004 | 0.0008 | 0.0068 |  |  | 0.0024 |  | 0.0001 | 0.0028 | 0.337 | 0
192 | 193 | 12004807 | 2020-07-07 | 165,888 | Арм500 | ГОСТ 34028-2016 | 31 | 166,653 | 166.253 | 1572 | 887 | 200 | 13 | 2 | 2150 | 9 | 320 | 360 | 120 |  | B 789/BC | 0,02 | 9:56:20 | 0.194 | 0.1904 | 0.7335 | 0.0041 | 0.0115 | 0.0424 | 0.0193 | 0.0413 | 0.0012 | 0.0029 | 0.0003 |  | 0.0008 | 0.0019 | 0.0027 | 0.0008 | 0.007 |  |  | 0.0023 |  | 0.0001 | 0.0018 | 0.33 | 2
193 | 194 | 12004808 | 2020-07-07 | 162,816 | Арм500 | ГОСТ 34028-2016 | 32 | 163,575 | 163.175 | 1566 | 914 | 200 | 13 | 2 | 2150 | 9 | 320 | 360 | 120 |  | B 789/BC | 0,02 | 10:36:41 | 0.1884 | 0.1792 | 0.7286 | 0.006 | 0.0197 | 0.0457 | 0.0209 | 0.0419 | 0.0013 | 0.0031 | 0.0004 |  | 0.0008 | 0.0023 | 0.0035 | 0.0002 | 0.0074 |  |  | 0.0024 |  | 0.0001 | 0.0026 | 0.324 | -3
194 | 195 | 12004809 | 2020-07-07 | 165,888 | Арм500 | ГОСТ 34028-2016 | 33 | 166,653 | 166.253 | 1568 | 942 | 200 | 13 | 2 | 2150 | 9 | 320 | 360 | 120 |  | B 789/BC | 0,02 | 11:21:04 | 0.2008 | 0.1836 | 0.716 | 0.003 | 0.0177 | 0.0489 | 0.0183 | 0.0391 | 0.0014 | 0.0026 | 0.0003 |  | 0.0009 | 0.0018 | 0.0029 | 0.0006 | 0.0058 |  |  | 0.0025 |  | 0.0002 | 0.002 | 0.335 | 0
195 | 196 | 12004810 | 2020-07-07 | 162,816 | Арм500 | ГОСТ 34028-2016 | 34 | 163,575 | 163.175 | 1568 | 969 | 200 | 13 | 2 | 2150 | 9 | 320 | 350 | 120 |  | B 789/BC | 0,01 | 12:08:16 | 0.1898 | 0.1888 | 0.7141 | 0.004 | 0.0147 | 0.0526 | 0.0217 | 0.0359 | 0.0014 | 0.0025 | 0.0003 |  | 0.0008 | 0.0018 | 0.0029 | 0.0007 | 0.0067 |  |  | 0.0023 |  | 0.0002 | 0.0021 | 0.324 | -2
196 | 197 | 12004811 | 2020-07-07 | 162,816 | Арм500 | ГОСТ 34028-2016 | 35 | 163,575 | 163.175 | 1568 | 997 | 200 | 13 | 2 | 2150 | 9 | 320 | 360 | 120 |  | SPH-B 795 | 0,01 | 12:38:54 | 0.2016 | 0.2002 | 0.7182 | 0.0041 | 0.015 | 0.0492 | 0.0202 | 0.0379 | 0.0013 | 0.0031 | 0.0005 |  | 0.0009 | 0.0022 | 0.0033 | 0.0008 | 0.0066 |  |  | 0.0025 |  | 0.0001 | 0.0028 | 0.336 | 2
197 | 198 | 12004812 | 2020-07-07 | 165,888 | Арм500 | ГОСТ 34028-2016 | 36 | 166,653 | 166.253 | 1568 | 1025 | 200 | 13 | 2 | 2150 | 9 | 320 | 360 | 120 |  | B 789/BC | 0,01 | 13:22:15 | 0.1954 | 0.1805 | 0.6998 | 0.0034 | 0.0192 | 0.0489 | 0.0213 | 0.0395 | 0.0013 | 0.0036 | 0.0004 |  | 0.0009 | 0.0022 | 0.0028 | 0.001 | 0.0058 |  |  | 0.0023 |  | 0.0002 | 0.0015 | 0.327 | 1
198 | 199 | 12004813 | 2020-07-07 | 168,96 | Арм500 | ГОСТ 34028-2016 | 37 | 169,731 | 169.331 | 1568 | 1055 | 200 | 13 | 2 | 2150 | 9 | 320 | 360 | 120 |  | B 789/BC | 0,01 | 14:13:44 | 0.1879 | 0.1832 | 0.7098 | 0.0042 | 0.0169 | 0.048 | 0.0177 | 0.0342 | 0.0014 | 0.0037 | 0.0004 |  | 0.0008 | 0.0021 | 0.0028 | 0.001 | 0.0066 |  |  | 0.0024 |  | 0.0002 | 0.0019 | 0.32 | 3
199 | 200 | 12004814 | 2020-07-07 | 159,744 | Арм500 | ГОСТ 34028-2016 | 38 | 160,496 | 160.096 | 1565 | 1083 | 200 | 13 | 2 | 2150 | 9 | 320 | 360 | 120 |  | B 789/BC | 0,01 | 14:57:26 | 0.1861 | 0.1622 | 0.7169 | 0.0048 | 0.0176 | 0.0507 | 0.019 | 0.0537 | 0.0016 | 0.0055 | 0.0004 |  | 0.0007 | 0.0023 | 0.0032 | 0.0008 | 0.0075 |  |  | 0.0023 |  | 0.0001 | 0.0024 | 0.322 | -2
200 | 201 | 12004815 | 2020-07-07 | 165,888 | Арм500 | ГОСТ 34028-2016 | 39 | 166,653 | 166.253 | 1566 | 1111 | 200 | 13 | 2 | 2150 | 9 | 320 | 360 | 120 |  | B 789/BC | 0,01 | 15:40:25 | 0.1971 | 0.1785 | 0.6931 | 0.0039 | 0.0164 | 0.0593 | 0.0233 | 0.0369 | 0.0013 | 0.0053 | 0.0003 |  | 0.0009 | 0.002 | 0.0032 | 0.0011 | 0.0062 |  |  | 0.0023 |  | 0.0002 | 0.0016 | 0.33 | 0
201 | 202 | 12004816 | 2020-07-07 | 162,816 | Арм500 | ГОСТ 34028-2016 | 40 | 163,575 | 163.175 | 1565 | 1138 | 200 | 13 | 2 | 2150 | 9 | 320 | 360 | 120 |  | B 789/BC | 0,01 | 16:13:16 | 0.1951 | 0.1773 | 0.7052 | 0.004 | 0.0108 | 0.0579 | 0.0248 | 0.0421 | 0.0013 | 0.0055 | 0.0004 |  | 0.0008 | 0.0019 | 0.003 | 0.0008 | 0.0061 |  |  | 0.0025 |  | 0.0002 | 0.0023 | 0.33 | 2
202 | 203 | 12004817 | 2020-07-07 | 162,634 | Арм500 | ГОСТ 34028-2016 | 41 | 163,392 | 162.992 | 1577 | 1166 | 200 | 13 | 2 | 2155 | 9 | 320 | 360 | 120 |  | B 789/BC | 0,01 | 17:02:00 | 0.1899 | 0.1666 | 0.7136 | 0.0085 | 0.0166 | 0.05 | 0.0204 | 0.0381 | 0.0013 | 0.0039 | 0.0003 |  | 0.0007 | 0.0023 | 0.0027 | 0.0007 | 0.0073 |  |  | 0.0024 |  | 0.0002 | 0.0013 | 0.324 | 1
203 | 204 | 12004818 | 2020-07-07 | 162,816 | Арм500 | ГОСТ 34028-2016 | 42 | 163,575 | 163.175 | 1566 | 1193 | 200 | 10 | 2 | 2155 | 9 | 320 | 360 | 120 |  | B 789/BC | 0,01 | 17:51:47 | 0.1907 | 0.17 | 0.7002 | 0.0033 | 0.0177 | 0.0565 | 0.0194 | 0.0356 | 0.0014 | 0.0039 | 0.0003 |  | 0.0009 | 0.0025 | 0.0029 | 0.0006 | 0.008 |  |  | 0.0024 |  | 0.0001 | 0.0015 | 0.324 | 3
204 | 205 | 12004819 | 2020-07-07 | 165,837 | Арм500 | ГОСТ 34028-2016 | 43 | 166,602 | 166.202 | 1575 | 1221 | 200 | 13 | 2 | 2155 | 9 | 320 | 360 | 120 |  | B 789/BC | 0,01 | 18:25:51 | 0.185 | 0.1728 | 0.7012 | 0.0056 | 0.0167 | 0.0595 | 0.0202 | 0.0453 | 0.0014 | 0.0033 | 0.0003 |  | 0.0008 | 0.0027 | 0.0029 | 0.0008 | 0.0078 |  |  | 0.0022 |  | 0.0001 | 0.0026 | 0.319 | 3
205 | 206 | 12004820 | 2020-07-07 | 165,734 | Арм500 | ГОСТ 34028-2016 | 44 | 172,958 | 172.558 | 1564 | 1249 | 200 | 7 | 2 | 2155 | 9 | 320 | 350 | 110 |  |  |  | 19:04:25 | 0.1815 | 0.1941 | 0.6988 | 0.003 | 0.0126 | 0.0587 | 0.019 | 0.0428 | 0.0014 | 0.0034 | 0.0003 |  | 0.0009 | 0.0019 | 0.0029 | 0.0006 | 0.0061 |  |  | 0.0023 |  | 0.0002 | 0.0017 | 0.315 | 4
206 | 207 | 12004821 | 2020-07-07 | 150,528 | 25Г2С | ГОСТ 5781-82 | 1 | 152,179 | 151.779 | 1571 | 1276 | 200 | 7 | 2 | 2155 | 9 | 240 | 260 | 90 |  |  |  | 20:28:04 | 0.2618 | 0.6551 | 1.546 | 0.0048 | 0.0146 | 0.0669 | 0.0203 | 0.0496 | 0.0016 | 0.0031 | 0.0006 |  | 0.0023 | 0.0049 | 0.0043 | 0.0017 | 0.0103 |  |  | 0.0035 |  | 0.0002 | 0.0027 | 0.585 | -1
207 | 208 | 12004822 | 2020-07-07 | 162,816 | 25Г2С | ГОСТ 5781-82 | 2 | 163,575 | 163.175 | 1563 | 1301 | 200 | 7 | 2 | 2155 | 9 | 240 | 260 | 90 |  |  |  | 21:15:58 | 0.2824 | 0.6786 | 1.5612 | 0.006 | 0.0098 | 0.0668 | 0.0229 | 0.0418 | 0.0016 | 0.0039 | 0.0005 |  | 0.0025 | 0.0041 | 0.0047 | 0.0012 | 0.0091 |  |  | 0.0036 |  | 0.0003 | 0.0008 | 0.61 | 5
208 | 209 | 12004823 | 2020-07-07 | 175,104 | 25Г2С | ГОСТ 5781-82 | 3 | 175,889 | 175.489 | 1557 | 1331 | 200 | 7 | 2 | 2155 | 9 | 240 | 260 | 90 |  |  |  | 22:08:08 | 0.2857 | 0.6301 | 1.5519 | 0.0067 | 0.0104 | 0.068 | 0.0244 | 0.0434 | 0.0014 | 0.005 | 0.0005 |  | 0.0022 | 0.0042 | 0.0039 | 0.0008 | 0.0088 |  |  | 0.0034 |  | 0.0001 | 0.0028 | 0.607 | 5
209 | 210 | 12004824 | 2020-07-07 | 165,888 | 25Г2С | ГОСТ 5781-82 | 4 | 166,653 | 166.253 | 1564 | 1359 | 200 | 7 | 2 | 2155 | 9 | 240 | 260 | 90 |  |  |  | 22:47:06 | 0.2797 | 0.6244 | 1.5573 | 0.0109 | 0.0153 | 0.0736 | 0.0233 | 0.044 | 0.0014 | 0.005 | 0.0005 |  | 0.002 | 0.0048 | 0.0036 | 0.0009 | 0.0076 |  |  | 0.0035 |  | 0.0001 | 0.0048 | 0.602 | 2
210 | 211 | 12004825 | 2020-07-07 | 168,96 | 25Г2С | ГОСТ 5781-82 | 5 | 169,731 | 169.331 | 1556 | 1387 | 200 | 7 | 2 | 2155 | 9 | 240 | 260 | 90 |  |  |  | 23:37:07 | 0.2835 | 0.6353 | 1.5572 | 0.0119 | 0.0152 | 0.0681 | 0.0198 | 0.0369 | 0.0015 | 0.0031 | 0.0005 |  | 0.0022 | 0.0046 | 0.0041 | 0.0008 | 0.007 |  |  | 0.0035 |  | 0.0002 | 0.003 | 0.607 | -1
211 | 212 | 12004826 | 2020-07-07 | 171,93 | 25Г2С | ГОСТ 5781-82 | 6 | 172,708 | 172.308 | 1555 | 1417 | 200 | 7 | 2 | 2155 | 9 | 240 | 260 | 90 |  |  |  | 0:20:28 | 0.2846 | 0.642 | 1.5352 | 0.0109 | 0.0128 | 0.0668 | 0.0187 | 0.0363 | 0.0017 | 0.0058 | 0.0005 |  | 0.0023 | 0.0044 | 0.0037 | 0.001 | 0.0065 |  |  | 0.0035 |  | 0.0002 | 0.0013 | 0.605 | 4
212 | 213 | 12004827 | 2020-07-08 | 168,929 | 25Г2С | ГОСТ 5781-82 | 7 | 169,7 | 169.3 | 1555 | 1445 | 200 | 7 | 2 | 2155 | 9 | 240 | 260 | 90 |  |  |  | 1:02:32 | 0.2882 | 0.6509 | 1.5542 | 0.0183 | 0.0135 | 0.0637 | 0.0191 | 0.0472 | 0.0015 | 0.003 | 0.0005 |  | 0.0021 | 0.0042 | 0.0035 | 0.001 | 0.007 |  |  | 0.0037 |  | 0.0001 | 0.003 | 0.612 | 3
213 | 214 | 12004828 | 2020-07-08 | 162,618 | 25Г2С | ГОСТ 5781-82 | 8 | 163,836 | 163.436 | 1554 | 1476 | 200 | 7 | 2 | 2155 | 9 | 240 | 260 | 90 |  |  |  | 1:52:30 | 0.2791 | 0.6359 | 1.5404 | 0.0152 | 0.0108 | 0.067 | 0.0224 | 0.0482 | 0.0013 | 0.003 | 0.0005 |  | 0.0024 | 0.0043 | 0.0037 | 0.0004 | 0.0077 |  |  | 0.0038 |  | 0.0001 | 0.0026 | 0.599 | 4
214 | 215 | 12004829 | 2020-07-08 | 168,888 | 25Г2С | ГОСТ 5781-82 | 9 | 169,809 | 169.409 | 1560 | 1509 | 200 | 7 | 2 | 2155 | 9 | 240 | 260 | 90 |  |  |  | 2:35:10 | 0.2834 | 0.6582 | 1.5565 | 0.0144 | 0.0118 | 0.0631 | 0.0176 | 0.0407 | 0.0017 | 0.0026 | 0.0004 |  | 0.0022 | 0.0043 | 0.0041 | 0.0008 | 0.0081 |  |  | 0.0036 |  | 0.0002 | 0.002 | 0.609 | 3
215 | 216 | 12004830 | 2020-07-08 | 165,888 | 25Г2С | ГОСТ 5781-82 | 10 | 166,653 | 166.253 | 1553 | 1537 | 200 | 7 | 2 | 2155 | 9 | 240 | 260 | 90 |  |  |  | 3:25:54 | 0.2796 | 0.6452 | 1.5637 | 0.009 | 0.0157 | 0.0666 | 0.0196 | 0.0341 | 0.0014 | 0.0028 | 0.0005 |  | 0.0022 | 0.0045 | 0.0035 | 0.0009 | 0.0081 |  |  | 0.0036 |  | 0.0001 | 0.002 | 0.605 | -3
216 | 217 | 12004831 | 2020-07-08 | 172,032 | 25Г2С | ГОСТ 5781-82 | 11 | 172,81 | 172.41 | 1552 | 1565 | 200 | 7 | 2 | 2155 | 9 | 240 | 260 | 90 |  |  |  | 5:04:57 | 0.2772 | 0.6343 | 1.5325 | 0.0105 | 0.0102 | 0.0603 | 0.02 | 0.0339 | 0.0015 | 0.0025 | 0.0005 |  | 0.0021 | 0.0041 | 0.0041 | 0.0012 | 0.0065 |  |  | 0.0035 |  | 0.0002 | 0.0035 | 0.596 | 3
217 | 218 | 12004832 | 2020-07-08 | 172,032 | 25Г2С | ГОСТ 5781-82 | 12 | 172,81 | 172.41 | 1552 | 1595 | 200 | 7 | 2 | 2155 | 9 | 240 | 260 | 90 |  |  |  | 5:41:05 | 0.2844 | 0.6437 | 1.5466 | 0.0106 | 0.0146 | 0.0704 | 0.0224 | 0.0389 | 0.0015 | 0.0036 | 0.0005 |  | 0.0023 | 0.0043 | 0.0037 | 0.0009 | 0.0073 |  |  | 0.0036 |  | 0.0002 | 0.0015 | 0.607 | -3
218 | 219 | 12004833 | 2020-07-08 | 168,96 | 25Г2С | ГОСТ 5781-82 | 13 | 169,731 | 169.331 | 1551 | 1623 | 200 | 7 | 2 | 2155 | 9 | 240 | 260 | 90 |  |  |  | 6:25:34 | 0.2847 | 0.6325 | 1.5403 | 0.0096 | 0.0153 | 0.0529 | 0.0184 | 0.0403 | 0.0016 | 0.0026 | 0.0004 |  | 0.002 | 0.0044 | 0.0033 | 0.001 | 0.0085 |  |  | 0.0036 |  | 0.0002 | 0.0013 | 0.605 | 0
219 | 220 | 12004834 | 2020-07-08 | 171,917 | 25Г2С | ГОСТ 5781-82 | 14 | 172,695 | 172.295 | 1551 | 1654 | 200 | 7 | 2 | 2155 | 9 | 240 | 260 | 90 |  |  |  | 6:29:16 | 0.2764 | 0.6308 | 1.5396 | 0.0136 | 0.0162 | 0.0729 | 0.0231 | 0.0277 | 0.0013 | 0.003 | 0.0004 |  | 0.0024 | 0.0041 | 0.0046 | 0.0012 | 0.0071 |  |  | 0.0035 |  | 0.0002 | 0.001 | 0.596 | -3
220 | 221 | 12004835 | 2020-07-08 | 165,888 | 25Г2С | ГОСТ 5781-82 | 15 | 166,653 | 166.253 | 1551 | 1681 | 200 | 7 | 2 | 2155 | 9 | 240 | 260 | 90 |  |  |  | 7:06:46 | 0.2854 | 0.631 | 1.5175 | 0.0085 | 0.0131 | 0.057 | 0.0351 | 0.0506 | 0.0015 | 0.0033 | 0.0004 |  | 0.0024 | 0.0039 | 0.004 | 0.0007 | 0.0084 |  |  | 0.0035 |  | 0.0002 | 0.0026 | 0.601 | -1
221 | 222 | 12004836 | 2020-07-08 | 168,96 | 25Г2С | ГОСТ 5781-82 | 16 | 169,731 | 169.331 | 1553 | 1712 | 200 | 7 | 2 | 2155 | 9 | 250 | 260 | 90 |  | B 789/BC | 0,01 | 7:51:52 | 0.2861 | 0.6265 | 1.5385 | 0.0143 | 0.0177 | 0.0356 | 0.0202 | 0.0411 | 0.0018 | 0.0031 | 0.0004 |  | 0.002 | 0.0044 | 0.0034 | 0.0007 | 0.0078 |  |  | 0.0037 |  | 0.0001 | 0.0009 | 0.605 | 2
222 | 223 | 12004837 | 2020-07-08 | 165,85 | 25Г2С | ГОСТ 5781-82 | 17 | 166,615 | 166.215 | 1553 | 1740 | 200 | 7 | 2 | 2155 | 9 | 242 | 260 | 90 |  | B 789/BC | 0,01 | 8:25:46 | 0.2874 | 0.622 | 1.5768 | 0.0153 | 0.0184 | 0.0413 | 0.0217 | 0.0418 | 0.0017 | 0.0032 | 0.0005 |  | 0.0018 | 0.005 | 0.0029 | 0.0011 | 0.008 |  |  | 0.0039 |  | 0.0002 | 0.0025 | 0.612 | 0
223 | 224 | 12004838 | 2020-07-08 | 162,79 | 25Г2С | ГОСТ 5781-82 | 18 | 163,548 | 163.148 | 1551 | 1764 | 200 | 7 | 2 | 2155 | 9 | 240 | 280 | 90 |  | B 789/BC | 0,01 | 9:02:21 | 0.2786 | 0.6232 | 1.5633 | 0.0125 | 0.02 | 0.0464 | 0.0209 | 0.0412 | 0.0015 | 0.0029 | 0.0005 |  | 0.0019 | 0.0052 | 0.003 | 0.0008 | 0.0072 |  |  | 0.004 |  | 0.0001 | 0.002 | 0.601 | 1
224 | 225 | 12004839 | 2020-07-08 | 165,888 | 25Г2С | ГОСТ 5781-82 | 19 | 166,653 | 166.253 | 1549 | 1792 | 200 | 7 | 2 | 2155 | 9 | 242 | 260 | 90 |  | B 789/BC | 0,01 | 9:48:41 | 0.2703 | 0.622 | 1.5556 | 0.0125 | 0.0183 | 0.0375 | 0.0211 | 0.034 | 0.0015 | 0.0035 | 0.0006 |  | 0.0018 | 0.0052 | 0.0028 | 0.0008 | 0.0082 |  |  | 0.0038 |  | 0.0001 | 0.0012 | 0.592 | 1
225 | 226 | 12004840 | 2020-07-08 | 168,96 | 25Г2С | ГОСТ 5781-82 | 20 | 169,731 | 169.331 | 1548 | 1819 | 200 | 7 | 2 | 2155 | 9 | 242 | 260 | 90 |  | B 789/BC | 0,01 | 10:30:12 | 0.2822 | 0.6272 | 1.5622 | 0.012 | 0.014 | 0.0302 | 0.0187 | 0.0353 | 0.0016 | 0.0032 | 0.0005 |  | 0.002 | 0.0047 | 0.0036 | 0.0006 | 0.0092 |  |  | 0.004 |  | 0.0001 | 0.002 | 0.605 | 2
226 | 227 | 12004841 | 2020-07-08 | 165,862 | 25Г2С | ГОСТ 5781-82 | 21 | 166,627 | 166.227 | 1555 | 1847 | 200 | 7 | 2 | 2155 | 9 | 242 | 260 | 90 |  | B 789/BC | 0,01 | 11:09:46 | 0.2872 | 0.631 | 1.5627 | 0.0084 | 0.0212 | 0.0422 | 0.019 | 0.0364 | 0.0016 | 0.0027 | 0.0005 |  | 0.0022 | 0.0051 | 0.0035 | 0.001 | 0.0076 |  |  | 0.0039 |  | 0.0001 | 0.0017 | 0.611 | 2
227 | 228 | 12004842 | 2020-07-08 | 165,888 | 25Г2С | ГОСТ 5781-82 | 22 | 166,653 | 166.253 | 1548 | 1875 | 200 | 7 | 2 | 2155 | 9 | 242 | 260 | 90 |  | B 789/BC | 0,01 | 11:53:25 | 0.2788 | 0.6166 | 1.5653 | 0.0092 | 0.0198 | 0.04 | 0.0199 | 0.0403 | 0.0017 | 0.0026 | 0.0006 |  | 0.0021 | 0.0052 | 0.0045 | 0.0017 | 0.007 |  |  | 0.0039 |  | 0.0003 | 0.0016 | 0.601 | 3
228 | 229 | 12004843 | 2020-07-08 | 172,032 | 25Г2С | ГОСТ 5781-82 | 23 | 172,81 | 172.41 | 1547 | 1905 | 200 | 7 | 2 | 2155 | 9 | 242 | 260 | 90 |  | B 789/BC | 0,01 | 12:41:59 | 0.2771 | 0.6094 | 1.5569 | 0.0204 | 0.0156 | 0.0285 | 0.0209 | 0.0411 | 0.0016 | 0.0035 | 0.0005 |  | 0.0016 | 0.0049 | 0.0027 | 0.0006 | 0.0087 |  |  | 0.0039 |  | 0.0001 | 0.0021 | 0.598 | -1
229 | 230 | 12004844 | 2020-07-08 | 162,816 | 25Г2С | ГОСТ 5781-82 | 24 | 163,575 | 163.175 | 1549 | 1933 | 200 | 7 | 2 | 2155 | 9 | 242 | 260 | 90 |  | B 789/BC | 0,01 | 13:18:33 | 0.2718 | 0.6209 | 1.5545 | 0.0153 | 0.0182 | 0.0382 | 0.0214 | 0.0452 | 0.0016 | 0.0028 | 0.0005 |  | 0.0017 | 0.0049 | 0.0028 | 0.0007 | 0.0082 |  |  | 0.0037 |  | 0.0001 | 0.0032 | 0.593
230 | 231 | 12004845 | 2020-07-08 | 156,595 | 25Г2С | ГОСТ 5781-82 | 25 | 157,34 | 156.94 | 1552 | 1960 | 200 | 7 | 2 | 2155 | 9 | 242 | 260 | 90 |  | B 789/BC | 0,01 | 14:01:13 | 0.276 | 0.6279 | 1.5741 | 0.0094 | 0.0152 | 0.0381 | 0.0254 | 0.0435 | 0.0015 | 0.003 | 0.0005 |  | 0.0019 | 0.0045 | 0.0029 | 0.0008 | 0.0077 |  |  | 0.0039 |  | 0.0001 | 0.0038 | 0.601 | 2
231 | 232 | 12004846 | 2020-07-08 | 180,403 | 25Г2С | ГОСТ 5781-82 | 26 | 189,3 | 188.9 | 1550 | 1988 | 200 | 7 | 2 | 2155 | 9 | 242 | 260 | 90 |  | B 789/BC | 0,01 | 14:48:28 | 0.2859 | 0.6304 | 1.5545 | 0.0094 | 0.0241 | 0.0406 | 0.021 | 0.04 | 0.0016 | 0.0026 | 0.0005 |  | 0.0021 | 0.0049 | 0.0048 | 0.0012 | 0.0089 |  |  | 0.0038 |  | 0.0002 | 0.003 | 0.608 | 5
232 | 233 | 12004847 | 2020-07-08 | 162,316 | Арм500 | ГОСТ 34028-2016 | 1 | 163,993 | 163.593 | 1575 | 2016 | 200 | 7 | 2 | 2155 | 9 | 320 | 350 | 110 |  | B 789/BC | 0,06 | 16:42:15 | 0.1921 | 0.1822 | 0.6946 | 0.0083 | 0.018 | 0.0365 | 0.0189 | 0.0397 | 0.0013 | 0.0025 | 0.0002 |  | 0.0008 | 0.0017 | 0.0024 | 0.0008 | 0.0069 |  |  | 0.0024 |  | 0.0001 | 0.0017 | 0.32 | -2
233 | 234 | 12004848 | 2020-07-08 | 162,816 | Арм500 | ГОСТ 34028-2016 | 2 | 163,575 | 163.175 | 1570 | 2040 | 200 | 7 | 2 | 2155 | 9 | 320 | 350 | 110 |  | B 789/BC | 0,01 | 17:10:05 | 0.1852 | 0.1845 | 0.7194 | 0.0064 | 0.0076 | 0.0284 | 0.0066 | 0.0147 | 0.0006 | 0.0017 | 0.0002 |  | 0.0008 | 0.0017 | 0.0031 | 0.0008 | 0.0055 |  |  | 0.0024 |  | 0.0001 | 0.0016 | 0.313 | -2
234 | 235 | 12004849 | 2020-07-08 | 165,888 | Арм500 | ГОСТ 34028-2016 | 3 | 166,653 | 166.253 | 1569 | 2068 | 200 | 7 | 2 | 2155 | 9 | 320 | 350 | 110 |  | B 789/BC | 0,01 | 18:21:34 | 0.1928 | 0.1785 | 0.7185 | 0.0144 | 0.0166 | 0.0454 | 0.0227 | 0.0353 | 0.0012 | 0.0025 | 0.0003 |  | 0.0007 | 0.0018 | 0.0024 | 0.0009 | 0.0067 |  |  | 0.0025 |  | 0.0001 | 0.0007 | 0.326 | -2
235 | 236 | 12004850 | 2020-07-08 | 165,888 | Арм500 | ГОСТ 34028-2016 | 4 | 166,653 | 166.253 | 1571 | 2095 | 200 | 7 | 2 | 2155 | 9 | 320 | 350 | 110 |  | B 789/BC | 0,01 | 18:36:45 | 0.1873 | 0.1858 | 0.6984 | 0.0142 | 0.0188 | 0.0441 | 0.0211 | 0.0378 | 0.0014 | 0.0032 | 0.0003 |  | 0.0008 | 0.0019 | 0.0038 | 0.0008 | 0.0069 |  |  | 0.0022 |  | 0.0001 | 0.0013 | 0.317 | 3
236 | 237 | 12004851 | 2020-07-08 | 168,96 | Арм500 | ГОСТ 34028-2016 | 5 | 169,731 | 169.331 | 1577 | 2120 | 200 | 13 | 2 | 2155 | 9 | 320 | 350 | 110 |  | B 789/BC | 0,01 | 19:17:29 | 0.195 | 0.1758 | 0.689 | 0.0086 | 0.0101 | 0.0325 | 0.009 | 0.0171 | 0.0007 | 0.0019 | 0.0003 |  | 0.0007 | 0.0016 | 0.0026 | 0.0009 | 0.0059 |  |  | 0.0024 |  | 0.0002 | 0.0036 | 0.319 | 3
237 | 238 | 12004852 | 2020-07-08 | 162,816 | Арм500 | ГОСТ 34028-2016 | 6 | 163,575 | 163.175 | 1568 | 2145 | 200 | 13 | 2 | 2155 | 9 | 320 | 350 | 110 |  | B 789/BC | 0,01 | 20:22:56 | 0.1946 | 0.185 | 0.7169 | 0.0067 | 0.0158 | 0.0458 | 0.0149 | 0.0335 | 0.001 | 0.0021 | 0.0003 |  | 0.0008 | 0.002 | 0.0029 | 0.0004 | 0.0048 |  |  | 0.0023 |  | 0.0001 | 0.0019 | 0.327 | 2
238 | 239 | 12004853 | 2020-07-08 | 165,888 | Арм500 | ГОСТ 34028-2016 | 7 | 166,653 | 166.253 | 1567 | 2172 | 200 | 13 | 2 | 2155 | 9 | 320 | 350 | 110 |  | B 789/BC | 0,02 | 21:03:40 | 0.1846 | 0.1796 | 0.7132 | 0.0038 | 0.012 | 0.05 | 0.0233 | 0.039 | 0.0013 | 0.0025 | 0.0003 |  | 0.0008 | 0.0017 | 0.0034 | 0.0007 | 0.0049 |  |  | 0.0025 |  | 0.0002 | 0.0013 | 0.318 | 2
239 | 240 | 12004854 | 2020-07-08 | 156,672 | Арм500 | ГОСТ 34028-2016 | 8 | 157,417 | 157.017 | 1565 | 2197 | 200 | 13 | 2 | 2155 | 9 | 320 | 350 | 110 |  | B 789/BC | 0,02 | 21:35:28 | 0.2054 | 0.1825 | 0.7476 | 0.0047 | 0.0196 | 0.043 | 0.0173 | 0.0385 | 0.0013 | 0.0019 | 0.0003 |  | 0.0008 | 0.0021 | 0.0035 | 0.0004 | 0.0052 |  |  | 0.0025 |  | 0.0004 | 0.0023 | 0.343 | 3
240 | 241 | 12004855 | 2020-07-08 | 172,032 | Арм500 | ГОСТ 34028-2016 | 9 | 172,81 | 172.41 | 1565 | 2224 | 200 | 13 | 2 | 2155 | 9 | 320 | 350 | 110 |  | B 789/BC | 0,01 | 22:21:19 | 0.2057 | 0.1893 | 0.7394 | 0.0045 | 0.0191 | 0.0515 | 0.0184 | 0.0367 | 0.0012 | 0.0031 | 0.0003 |  | 0.0009 | 0.0022 | 0.003 | 0.0005 | 0.0055 |  |  | 0.0027 |  | 0.0001 | 0.0014 | 0.344 | 2
241 | 242 | 12004856 | 2020-07-08 | 168,96 | Арм500 | ГОСТ 34028-2016 | 10 | 170,231 | 169.831 | 1572 | 2237 | 200 | 13 | 2 | 2155 | 9 | 320 | 350 | 110 |  | B 789/BC | 0,01 | 23:05:22 | 0.1955 | 0.1765 | 0.7152 | 0.0035 | 0.014 | 0.0514 | 0.0177 | 0.0364 | 0.0011 | 0.0032 | 0.0003 |  | 0.0009 | 0.0021 | 0.0031 | 0.0007 | 0.0058 |  |  | 0.0025 |  | 0.0001 | 0.0021 | 0.33 | 0
242 | 243 | 12004857 | 2020-07-08 | 165,888 | Арм500 | ГОСТ 34028-2016 | 11 | 166,803 | 166.403 | 1567 | 2243 | 200 | 13 | 2 | 2155 | 9 | 320 | 350 | 110 |  | B 789/BC | 0,02 | 23:59:19 | 0.2024 | 0.173 | 0.7252 | 0.0028 | 0.0132 | 0.0439 | 0.0169 | 0.0329 | 0.0012 | 0.0027 | 0.0003 |  | 0.0009 | 0.0022 | 0.0042 | 0.0007 | 0.0066 |  |  | 0.0026 |  | 0.0001 | 0.0028 | 0.336 | 2
243 | 244 | 12004858 | 2020-07-09 | 156,672 | Арм500 | ГОСТ 34028-2016 | 12 | 157,417 | 157.017 | 1568 | 2264 | 200 | 13 | 2 | 2155 | 9 | 320 | 350 | 110 |  | B 789/BC | 0,01 | 0:42:38 | 0.1878 | 0.1754 | 0.7084 | 0.0038 | 0.0106 | 0.0407 | 0.0194 | 0.0338 | 0.0014 | 0.0028 | 0.0003 |  | 0.0008 | 0.002 | 0.0029 | 0.0006 | 0.0066 |  |  | 0.0031 |  | 0.0001 | 0.0019 | 0.319 | 0
244 | 245 | 12004859 | 2020-07-09 | 165,888 | Арм500 | ГОСТ 34028-2016 | 13 | 166,653 | 166.253 | 1570 | 2289 | 200 | 13 | 2 | 2155 | 9 | 320 | 350 | 110 |  | B 789/BC | 0,02 | 1:23:34 | 0.1962 | 0.1917 | 0.7194 | 0.0041 | 0.0087 | 0.0445 | 0.0204 | 0.0382 | 0.0014 | 0.0032 | 0.0003 |  | 0.0009 | 0.0019 | 0.0043 | 0.0012 | 0.0064 |  |  | 0.0027 |  | 0.0001 | 0.0029 | 0.33 | 0
245 | 246 | 12004860 | 2020-07-09 | 165,888 | Арм500 | ГОСТ 34028-2016 | 14 | 166,653 | 166.253 | 1566 | 2314 | 200 | 13 | 2 | 2155 | 9 | 320 | 350 | 110 |  | B 789/BC | 0,02 | 2:08:17 | 0.1906 | 0.1918 | 0.6969 | 0.0039 | 0.0097 | 0.0402 | 0.0196 | 0.0358 | 0.0014 | 0.0028 | 0.0003 |  | 0.0009 | 0.002 | 0.003 | 0.0009 | 0.0053 |  |  | 0.0027 |  | 0.0001 | 0.0018 | 0.319 | 1
246 | 247 | 12004861 | 2020-07-09 | 168,96 | Арм500 | ГОСТ 34028-2016 | 15 | 169,731 | 169.331 | 1564 | 2338 | 200 | 13 | 2 | 2155 | 9 | 320 | 350 | 110 |  | B 789/BC | 0,02 | 2:44:55 | 0.1928 | 0.1956 | 0.6942 | 0.0028 | 0.0084 | 0.0417 | 0.0204 | 0.0355 | 0.0013 | 0.0028 | 0.0002 |  | 0.0009 | 0.0016 | 0.0032 | 0.0009 | 0.0067 |  |  | 0.0026 |  | 0.0002 | 0.0013 | 0.321 | 1
247 | 248 | 12004862 | 2020-07-09 | 153,6 | Арм500 | ГОСТ 34028-2016 | 16 | 154,338 | 153.938 | 1569 | 2363 | 200 | 13 | 2 | 2155 | 9 | 320 | 350 | 110 |  | B 789/BC | 0,02 | 3:28:09 | 0.199 | 0.1891 | 0.7144 | 0.0024 | 0.0086 | 0.0436 | 0.02 | 0.0294 | 0.0014 | 0.0027 | 0.0002 |  | 0.0009 | 0.0018 | 0.0031 | 0.0007 | 0.007 |  |  | 0.0025 |  | 0.0002 | 0.0015 | 0.331 | -3
248 | 249 | 12004863 | 2020-07-09 | 162,816 | Арм500 | ГОСТ 34028-2016 | 17 | 163,575 | 163.175 | 1577 | 2418 | 200 | 13 | 2 | 2155 | 9 | 320 | 350 | 110 |  | B 789/BC | 0,02 | 4:13:44 | 0.1892 | 0.1848 | 0.7196 | 0.0061 | 0.0111 | 0.0437 | 0.0225 | 0.0336 | 0.0013 | 0.0034 | 0.0002 |  | 0.0009 | 0.0021 | 0.0036 | 0.0011 | 0.0062 |  |  | 0.0026 |  | 0.0002 | 0.0016 | 0.323 | 1
249 | 250 | 12004864 | 2020-07-09 | 162,816 | Арм500 | ГОСТ 34028-2016 | 18 | 163,575 | 163.175 | 1566 | 2418 | 200 | 13 | 2 | 2155 | 9 | 320 | 350 | 110 |  | B 789/BC | 0,01 | 5:06:42 | 0.188 | 0.1483 | 0.5386 | 0.0043 | 0.0112 | 0.0404 | 0.019 | 0.0339 | 0.0014 | 0.0029 | 0.0002 |  | 0.0008 | 0.0016 | 0.0029 | 0.0007 | 0.0057 |  |  | 0.0024 |  | 0.0001 | 0.001 | 0.29 | -1
250 | 251 | 12004865 | 2020-07-09 | 162,816 | Арм500 | ГОСТ 34028-2016 | 19 | 163,575 | 163.175 | 1567 | 2443 | 200 | 13 | 2 | 2155 | 9 | 320 | 350 | 110 |  | B 789/BC | 0,01 | 5:34:28 | 0.1913 | 0.1397 | 0.5213 | 0.0033 | 0.0128 | 0.0382 | 0.0193 | 0.034 | 0.0013 | 0.0029 | 0.0002 |  | 0.0007 | 0.0014 | 0.003 | 0.0008 | 0.0063 |  |  | 0.0022 |  | 0.0001 | 0.0014 | 0.29 | 2
251 | 252 | 12004866 | 2020-07-09 | 156,672 | Арм500 | ГОСТ 34028-2016 | 20 | 157,417 | 157.017 | 1566 | 2467 | 200 | 13 | 2 | 2155 | 9 | 320 | 350 | 110 |  | B 789/BC | 0,01 | 6:19:17 | 0.1992 | 0.1515 | 0.5186 | 0.0036 | 0.0126 | 0.0371 | 0.0216 | 0.0363 | 0.0013 | 0.0031 | 0.0002 |  | 0.0007 | 0.0015 | 0.003 | 0.0009 | 0.0064 |  |  | 0.0024 |  | 0.0001 | 0.0013 | 0.298 | -1
252 | 253 | 12004867 | 2020-07-09 | 162,816 | Арм500 | ГОСТ 34028-2016 | 21 | 163,575 | 163.175 | 1568 | 2495 | 200 | 13 | 2 | 2155 | 9 | 320 | 350 | 110 |  | B 789/BC | 0,01 | 6:58:59 | 0.1928 | 0.145 | 0.5085 | 0.004 | 0.0116 | 0.037 | 0.0229 | 0.0336 | 0.0014 | 0.003 | 0.0002 |  | 0.0007 | 0.0015 | 0.0023 | 0.0006 | 0.0066 |  |  | 0.0022 |  | 0.0001 | 0.001 | 0.29 | 3
253 | 254 | 12004868 | 2020-07-09 | 165,888 | Арм500 | ГОСТ 34028-2016 | 22 | 166,653 | 166.253 | 1565 | 2522 | 200 | 13 | 2 | 2155 | 9 | 320 | 350 | 110 |  | B 789/BC | 0,01 | 7:39:16 | 0.1888 | 0.1438 | 0.5149 | 0.0061 | 0.012 | 0.0422 | 0.0243 | 0.0355 | 0.0015 | 0.0034 | 0.0002 |  | 0.0007 | 0.0015 | 0.0024 | 0.0005 | 0.0061 |  |  | 0.0023 |  | 0.0001 | 0.0021 | 0.288 | -4
254 | 255 | 12004869 | 2020-07-09 | 159,642 | Арм500 | ГОСТ 34028-2016 | 23 | 167,993 | 167.593 | 1570 | 2550 | 200 | 13 | 2 | 2155 | 9 | 320 | 350 | 110 |  | B 789/BC | 0,01 | 8:15:11 | 0.1877 | 0.1434 | 0.5105 | 0.0087 | 0.0091 | 0.0315 | 0.0183 | 0.0346 | 0.0011 | 0.0023 | 0.0002 |  | 0.0006 | 0.0013 | 0.0026 | 0.001 | 0.0081 |  |  | 0.0023 |  | 0.0001 | 0.002 | 0.283 | 0
255 | 256 | 12004870 | 2020-07-09 | 165,888 | Арм500 | ГОСТ 34028-2016 | 1 | 167,553 | 167.153 | 1587 | 4641 | 200 | 13 | 2 | 2155 | 9 | 320 | 350 | 110 |  | B 789/BC | 0,06 | 17:37:22 | 0.189 | 0.1604 | 0.4938 | 0.0069 | 0.0173 | 0.0476 | 0.0208 | 0.0378 | 0.0012 | 0.0031 | 0.0002 |  | 0.0007 | 0.0016 | 0.0037 | 0.0009 | 0.0067 |  |  | 0.0024 |  | 0.0002 | 0.0018 | 0.286 | 3
256 | 257 | 12004871 | 2020-07-09 | 159,744 | Арм500 | ГОСТ 34028-2016 | 2 | 160,496 | 160.096 | 1592 | 4668 | 200 | 13 | 2 | 2155 | 9 | 320 | 350 | 110 |  | B 789/BC | 0,02 | 18:09:27 | 0.1977 | 0.1692 | 0.5109 | 0.0045 | 0.0063 | 0.0282 | 0.0068 | 0.0145 | 0.0006 | 0.0019 | 0.0003 |  | 0.0008 | 0.0017 | 0.0034 | 0.0016 | 0.0061 |  |  | 0.0024 |  | 0.0002 | 0.0042 | 0.291 | -2
257 | 258 | 12004872 | 2020-07-09 | 168,96 | Арм500 | ГОСТ 34028-2016 | 3 | 169,731 | 169.331 | 1586 | 4699 | 200 | 13 | 2 | 2155 | 9 | 320 | 350 | 110 |  | B 789/BC | 0,03 | 18:50:30 | 0.194 | 0.1607 | 0.4904 | 0.013 | 0.0063 | 0.0261 | 0.0057 | 0.0135 | 0.0005 | 0.0019 | 0.0002 |  | 0.0007 | 0.0016 | 0.0025 | 0.0009 | 0.0065 |  |  | 0.0025 |  | 0.0001 | 0.0029 | 0.283 | 3
258 | 259 | 12004873 | 2020-07-09 | 162,816 | Арм500 | ГОСТ 34028-2016 | 4 | 163,575 | 163.175 | 1579 | 4727 | 200 | 7 | 2 | 2155 | 9 | 320 | 350 | 110 |  | B 789/BC | 0,01 | 19:47:30 | 0.2131 | 0.1672 | 0.5174 | 0.0105 | 0.0104 | 0.0278 | 0.0057 | 0.0157 | 0.0006 | 0.0021 | 0.0002 |  | 0.0007 | 0.0018 | 0.003 | 0.0011 | 0.0057 |  |  | 0.0026 |  | 0.0002 | 0.0032 | 0.307 | 5
259 | 260 | 12004874 | 2020-07-09 | 159,744 | Арм500 | ГОСТ 34028-2016 | 5 | 160,496 | 160.096 | 1578 | 4754 | 200 | 7 | 2 | 2155 | 9 | 320 | 350 | 110 |  | B 789/BC | 0,01 | 20:17:00 | 0.1893 | 0.1578 | 0.5222 | 0.0071 | 0.0103 | 0.031 | 0.0065 | 0.0151 | 0.0006 | 0.0017 | 0.0002 |  | 0.0007 | 0.0018 | 0.0025 | 0.0008 | 0.007 |  |  | 0.0024 |  | 0.0001 | 0.0027 | 0.285 | 1
260 | 261 | 12004875 | 2020-07-09 | 165,888 | Арм500 | ГОСТ 34028-2016 | 6 | 166,653 | 166.253 | 1577 | 4782 | 200 | 7 | 2 | 2155 | 9 | 320 | 350 | 110 |  | B 789/BC | 0,01 | 20:57:12 | 0.1882 | 0.1519 | 0.508 | 0.009 | 0.0123 | 0.0291 | 0.0069 | 0.0148 | 0.0006 | 0.0018 | 0.0002 |  | 0.0007 | 0.0017 | 0.0031 | 0.0009 | 0.0073 |  |  | 0.0024 |  | 0.0001 | 0.0037 | 0.281 | 1
261 | 262 | 12004876 | 2020-07-09 | 165,888 | Арм500 | ГОСТ 34028-2016 | 7 | 166,653 | 166.253 | 1574 | 4809 | 200 | 7 | 2 | 2155 | 9 | 320 | 350 | 110 |  | B 789/BC | 0,01 | 21:41:10 | 0.1927 | 0.1446 | 0.5188 | 0.0074 | 0.0178 | 0.0268 | 0.0059 | 0.014 | 0.0006 | 0.0017 | 0.0002 |  | 0.0007 | 0.0024 | 0.0038 | 0.0009 | 0.005 |  |  | 0.0025 |  | 0.0001 | 0.0023 | 0.287 | 3
262 | 263 | 12004877 | 2020-07-09 | 162,816 | Арм500 | ГОСТ 34028-2016 | 8 | 163,575 | 163.175 | 1570 | 4837 | 200 | 7 | 2 | 2155 | 9 | 320 | 350 | 110 |  | B 789/BC | 0,01 | 23:05:24 | 0.1864 | 0.141 | 0.5005 | 0.0057 | 0.0187 | 0.0335 | 0.0149 | 0.0272 | 0.0011 | 0.0029 | 0.0002 |  | 0.0007 | 0.0025 | 0.0038 | 0.0009 | 0.0056 |  |  | 0.0026 |  | 0.0001 | 0.0024 | 0.28 | 4
263 | 264 | 12004878 | 2020-07-09 | 162,816 | Арм500 | ГОСТ 34028-2016 | 9 | 163,575 | 163.175 | 1568 | 4865 | 200 | 7 | 2 | 2155 | 9 | 320 | 350 | 110 |  | B 789/BC | 0,01 | 23:07:42 | 0.1907 | 0.1273 | 0.5042 | 0.0137 | 0.0144 | 0.0315 | 0.0169 | 0.029 | 0.0012 | 0.003 | 0.0002 |  | 0.0007 | 0.0023 | 0.0026 | 0.0007 | 0.0064 |  |  | 0.0026 |  | 0.0001 | 0.0019 | 0.285 | 0
264 | 265 | 12004879 | 2020-07-09 | 162,816 | Арм500 | ГОСТ 34028-2016 | 10 | 163,575 | 163.175 | 1567 | 4889 | 200 | 7 | 2 | 2155 | 9 | 320 | 350 | 110 |  | B 789/BC | 0,01 | 23:42:46 | 0.1867 | 0.1331 | 0.5043 | 0.0132 | 0.0101 | 0.0298 | 0.0166 | 0.0367 | 0.001 | 0.003 | 0.0002 |  | 0.0007 | 0.0018 | 0.0029 | 0.0007 | 0.0053 |  |  | 0.0026 |  | 0.0001 | 0.0022 | 0.281 | 3
265 | 266 | 12004880 | 2020-07-10 | 162,816 | Арм500 | ГОСТ 34028-2016 | 11 | 163,575 | 163.175 | 1578 | 4917 | 200 | 7 | 2 | 2155 | 9 | 320 | 350 | 110 |  | B 789/BC | 0,01 | 0:24:18 | 0.1916 | 0.1345 | 0.5173 | 0.0177 | 0.0148 | 0.0311 | 0.016 | 0.0372 | 0.0012 | 0.0031 | 0.0002 |  | 0.0007 | 0.0016 | 0.003 | 0.0008 | 0.0059 |  |  | 0.0025 |  | 0.0001 | 0.0017 | 0.289 | 4
266 | 267 | 12004881 | 2020-07-10 | 162,816 | Арм500 | ГОСТ 34028-2016 | 12 | 163,575 | 163.175 | 1571 | 4944 | 200 | 7 | 2 | 2155 | 9 | 340 | 360 | 120 |  | B 789/BC | 0,03 | 1:17:00 | 0.1831 | 0.1345 | 0.5129 | 0.0163 | 0.0119 | 0.0303 | 0.0167 | 0.0314 | 0.0012 | 0.0027 | 0.0002 |  | 0.0007 | 0.0016 | 0.0022 | 0.0011 | 0.0056 |  |  | 0.0025 |  | 0.0001 | 0.0007 | 0.279 | 4
267 | 268 | 12004882 | 2020-07-10 | 162,816 | Арм500 | ГОСТ 34028-2016 | 13 | 163,575 | 163.175 | 1567 | 4969 | 200 | 7 | 2 | 2155 | 9 | 340 | 360 | 120 |  | B 789/BC | 0,01 | 1:46:30 | 0.1809 | 0.145 | 0.504 | 0.0148 | 0.0086 | 0.0312 | 0.0161 | 0.0315 | 0.0009 | 0.0028 | 0.0002 |  | 0.0007 | 0.0013 | 0.0021 | 0.0006 | 0.0057 |  |  | 0.0025 |  |  | 0.0016 | 0.275 | 2
268 | 269 | 12004883 | 2020-07-10 | 162,816 | Арм500 | ГОСТ 34028-2016 | 14 | 163,575 | 163.175 | 1565 | 4997 | 200 | 7 | 2 | 2155 | 9 | 340 | 360 | 120 |  | B 789/BC | 0,01 | 2:28:34 | 0.1819 | 0.144 | 0.493 | 0.0159 | 0.0085 | 0.0349 | 0.0176 | 0.0304 | 0.0011 | 0.0031 | 0.0002 |  | 0.0008 | 0.0013 | 0.0025 | 0.001 | 0.0052 |  |  | 0.0024 |  | 0.0001 | 0.0034 | 0.275 | 3
269 | 270 | 12004884 | 2020-07-10 | 172,032 | Арм500 | ГОСТ 34028-2016 | 15 | 172,81 | 172.41 | 1570 | 5024 | 200 | 7 | 2 | 2155 | 9 | 340 | 360 | 120 |  | B 789/BC | 0,01 | 3:07:56 | 0.1877 | 0.145 | 0.5047 | 0.0147 | 0.0102 | 0.0385 | 0.0206 | 0.0319 | 0.0012 | 0.0026 | 0.0002 |  | 0.0007 | 0.0015 | 0.003 | 0.0007 | 0.0056 |  |  | 0.0025 |  | 0.0001 | 0.0022 | 0.284 | -1
270 | 271 | 12004885 | 2020-07-10 | 159,744 | Арм500 | ГОСТ 34028-2016 | 16 | 160,496 | 160.096 | 1572 | 5049 | 200 | 7 | 2 | 2155 | 9 | 340 | 360 | 120 |  | B 789/BC | 0,01 | 4:29:21 | 0.1924 | 0.1441 | 0.4998 | 0.0112 | 0.0093 | 0.0282 | 0.016 | 0.0332 | 0.0012 | 0.0023 | 0.0001 |  | 0.0007 | 0.0017 | 0.0026 | 0.0009 | 0.0049 |  |  | 0.0025 |  | 0.0001 | 0.0012 | 0.285 | 3
271 | 272 | 12004886 | 2020-07-10 | 162,816 | Арм500 | ГОСТ 34028-2016 | 17 | 163,575 | 163.175 | 1565 | 5073 | 200 | 7 | 2 | 2155 | 9 | 340 | 360 | 120 |  | B 789/BC | 0,01 | 4:34:08 | 0.1856 | 0.1409 | 0.5144 | 0.0127 | 0.0119 | 0.036 | 0.0205 | 0.0326 | 0.0011 | 0.0032 | 0.0002 |  | 0.0007 | 0.0018 | 0.0024 | 0.0008 | 0.0065 |  |  | 0.0026 |  | 0.0001 | 0.0021 | 0.283 | 1
272 | 273 | 12004887 | 2020-07-10 | 162,816 | Арм500 | ГОСТ 34028-2016 | 18 | 163,575 | 163.175 | 1568 | 5101 | 200 | 7 | 2 | 2155 | 9 | 340 | 360 | 120 |  | B 789/BC | 0,01 | 5:09:20 | 0.196 | 0.1419 | 0.5132 | 0.0117 | 0.0108 | 0.0303 | 0.0148 | 0.0302 | 0.001 | 0.0028 | 0.0002 |  | 0.0007 | 0.0022 | 0.003 | 0.001 | 0.0053 |  |  | 0.0025 |  | 0.0001 | 0.0013 | 0.292 | -1
273 | 274 | 12004889 | 2020-07-10 | 159,744 | Арм500 | ГОСТ 34028-2016 | 20 | 160,496 | 160.096 | 1565 | 5153 | 200 | 7 | 2 | 2150 | 9 | 330 | 360 | 120 |  |  |  | 6:35:02 | 0.1876 | 0.1624 | 0.5008 | 0.0082 | 0.0081 | 0.0346 | 0.0174 | 0.0364 | 0.0012 | 0.0024 | 0.0001 |  | 0.0007 | 0.0018 | 0.003 | 0.0011 | 0.0058 |  |  | 0.0025 |  | 0.0001 | 0.0013 | 0.282 | 0
274 | 275 | 12004888 | 2020-07-10 | 168,96 | Арм500 | ГОСТ 34028-2016 | 19 | 169,731 | 169.331 | 1566 | 5129 | 200 | 7 | 2 | 2155 | 9 | 340 | 360 | 120 |  | B 789/BC | 0,01 | 6:05:05 | 0.1937 | 0.1548 | 0.5019 | 0.0079 | 0.011 | 0.033 | 0.0167 | 0.0329 | 0.0012 | 0.0032 | 0.0002 |  | 0.0009 | 0.002 | 0.0028 | 0.0008 | 0.006 |  |  | 0.0026 |  | 0.0001 | 0.0013 | 0.288 | 3
275 | 276 | 12004890 | 2020-07-10 | 165,888 | Арм500 | ГОСТ 34028-2016 | 21 | 166,653 | 166.253 | 1566 | 5181 | 200 | 7 | 2 | 2150 | 9 | 330 | 360 | 120 |  |  |  | 7:11:11 | 0.1932 | 0.1461 | 0.5056 | 0.0054 | 0.0099 | 0.039 | 0.0177 | 0.036 | 0.0013 | 0.0031 | 0.0002 |  | 0.0008 | 0.002 | 0.0027 | 0.0007 | 0.0045 |  |  | 0.0025 |  | 0.0001 | 0.0011 | 0.29 | 2
276 | 277 | 12004891 | 2020-07-10 | 159,744 | Арм500 | ГОСТ 34028-2016 | 22 | 160,496 | 160.096 | 1565 | 5205 | 200 | 7 | 2 | 2150 | 9 | 330 | 360 | 120 |  |  |  | 7:52:10 | 0.1943 | 0.1411 | 0.5041 | 0.0066 | 0.0104 | 0.0378 | 0.0181 | 0.0347 | 0.0013 | 0.0032 | 0.0002 |  | 0.0008 | 0.0022 | 0.0027 | 0.0007 | 0.0056 |  |  | 0.0025 |  | 0.0001 | 0.0013 | 0.29 | -3
277 | 278 | 12004892 | 2020-07-10 | 159,744 | Арм500 | ГОСТ 34028-2016 | 23 | 160,496 | 160.096 | 1565 | 5230 | 200 | 7 | 2 | 2150 | 9 | 330 | 360 | 120 |  |  |  | 8:33:58 | 0.1964 | 0.1464 | 0.5007 | 0.0042 | 0.0097 | 0.0319 | 0.0184 | 0.0338 | 0.0013 | 0.003 | 0.0002 |  | 0.0008 | 0.002 | 0.0029 | 0.001 | 0.0052 |  |  | 0.0027 |  | 0.0002 | 0.0015 | 0.291 | -1
278 | 279 | 12004893 | 2020-07-10 | 168,96 | Арм500 | ГОСТ 34028-2016 | 24 | 169,731 | 169.331 | 1563 | 5258 | 200 | 7 | 2 | 2150 | 9 | 330 | 360 | 120 |  |  |  | 10:23:44 | 0.1806 | 0.1627 | 0.509 | 0.0056 | 0.0096 | 0.0384 | 0.0196 | 0.0329 | 0.0014 | 0.0033 | 0.0002 |  | 0.0009 | 0.0019 | 0.003 | 0.001 | 0.0066 |  |  | 0.0026 |  | 0.0002 | 0.001 | 0.278 | 7
279 | 280 | 12004894 | 2020-07-10 | 168,96 | Арм500 | ГОСТ 34028-2016 | 25 | 169,731 | 169.331 | 1564 | 5285 | 200 | 7 | 2 | 2150 | 9 | 330 | 360 | 120 |  |  |  | 10:04:15 | 0.1937 | 0.1375 | 0.514 | 0.0085 | 0.0108 | 0.0352 | 0.0177 | 0.0342 | 0.0014 | 0.0034 | 0.0002 |  | 0.0008 | 0.002 | 0.0034 | 0.0012 | 0.0062 |  |  | 0.0025 |  | 0.0001 | 0.0023 | 0.291 | 2
280 | 281 | 12004895 | 2020-07-10 | 168,96 | Арм500 | ГОСТ 34028-2016 | 26 | 169,731 | 169.331 | 1564 | 5313 | 200 | 7 | 2 | 2150 | 9 | 330 | 360 | 120 |  |  |  | 10:35:38 | 0.1963 | 0.119 | 0.5085 | 0.0067 | 0.0139 | 0.0409 | 0.0187 | 0.0342 | 0.0015 | 0.0031 | 0.0002 |  | 0.0007 | 0.002 | 0.0027 | 0.0006 | 0.0061 |  |  | 0.0025 |  | 0.0001 | 0.0012 | 0.294 | -1
281 | 282 | 12004896 | 2020-07-10 | 162,816 | Арм500 | ГОСТ 34028-2016 | 27 | 163,575 | 163.175 | 1565 | 5340 | 200 | 7 | 2 | 2150 | 9 | 330 | 360 | 120 |  |  |  | 11:20:21 | 0.1932 | 0.1525 | 0.5175 | 0.0036 | 0.0147 | 0.0409 | 0.0184 | 0.0376 | 0.0015 | 0.003 | 0.0002 |  | 0.0008 | 0.0023 | 0.0037 | 0.0011 | 0.006 |  |  | 0.0026 |  | 0.0003 | 0.0006 | 0.292 | -1
282 | 283 | 12004897 | 2020-07-10 | 165,888 | Арм500 | ГОСТ 34028-2016 | 28 | 166,653 | 166.253 | 1562 | 5368 | 200 | 7 | 2 | 2150 | 9 | 330 | 360 | 120 |  |  |  | 12:04:24 | 0.1884 | 0.1288 | 0.5176 | 0.0035 | 0.0145 | 0.0417 | 0.0174 | 0.0419 | 0.0012 | 0.0031 | 0.0002 |  | 0.0007 | 0.002 | 0.003 | 0.0006 | 0.0062 |  |  | 0.0025 |  | 0.0001 | 0.0011 | 0.288 | 4
283 | 284 | 12004898 | 2020-07-10 | 165,888 | Арм500 | ГОСТ 34028-2016 | 29 | 166,653 | 166.253 | 1563 | 5396 | 200 | 7 | 2 | 2150 | 9 | 330 | 360 | 120 |  |  |  | 12:44:19 | 0.1966 | 0.1499 | 0.5316 | 0.0047 | 0.0139 | 0.0426 | 0.0193 | 0.0381 | 0.0012 | 0.0032 | 0.0003 |  | 0.0008 | 0.0021 | 0.0027 | 0.0009 | 0.0065 |  |  | 0.0026 |  | 0.0001 | 0.0043 | 0.299 | 3
284 | 285 | 12004899 | 2020-07-10 | 162,816 | Арм500 | ГОСТ 34028-2016 | 30 | 163,575 | 163.175 | 1564 | 5423 | 200 | 7 | 2 | 2150 | 9 | 330 | 360 | 120 |  |  |  | 13:22:37 | 0.1939 | 0.143 | 0.5258 | 0.0092 | 0.0111 | 0.0431 | 0.0203 | 0.0378 | 0.0013 | 0.003 | 0.0002 |  | 0.0007 | 0.0019 | 0.0026 | 0.0007 | 0.0061 |  |  | 0.0026 |  | 0.0001 | 0.0013 | 0.295 | -3
285 | 286 | 12004900 | 2020-07-10 | 147,456 | Арм500 | ГОСТ 34028-2016 | 31 | 148,18 | 147.78 | 1563 | 5448 | 200 | 7 | 2 | 2150 | 9 | 330 | 360 | 120 |  |  |  | 14:10:13 | 0.1954 | 0.1395 | 0.5243 | 0.0055 | 0.0095 | 0.0396 | 0.0209 | 0.0456 | 0.0013 | 0.003 | 0.0002 |  | 0.0007 | 0.0021 | 0.0025 | 0.0006 | 0.0058 |  |  | 0.0025 |  | 0.0001 | 0.0022 | 0.296 | 1
286 | 287 | 12004901 | 2020-07-10 | 165,824 | Арм500 | ГОСТ 34028-2016 | 32 | 166,588 | 166.188 | 1562 | 5475 | 200 | 7 | 2 | 2150 | 9 | 330 | 360 | 120 |  |  |  | 14:44:09 | 0.1964 | 0.1474 | 0.5176 | 0.0079 | 0.0135 | 0.0424 | 0.0195 | 0.0442 | 0.0012 | 0.0031 | 0.0002 |  | 0.0008 | 0.0025 | 0.0028 | 0.0007 | 0.0049 |  |  | 0.0026 |  | 0.0001 | 0.0009 | 0.297 | -2
287 | 288 | 12004902 | 2020-07-10 | 165,888 | Арм500 | ГОСТ 34028-2016 | 33 | 166,653 | 166.253 | 1563 | 5503 | 200 | 7 | 2 | 2150 | 9 | 330 | 360 | 120 |  |  |  | 15:25:02 | 0.1973 | 0.1665 | 0.5159 | 0.0051 | 0.0134 | 0.0458 | 0.0206 | 0.0454 | 0.0013 | 0.0033 | 0.0003 |  | 0.0009 | 0.0026 | 0.003 | 0.0009 | 0.0046 |  |  | 0.0025 |  | 0.0001 | 0.0012 | 0.298 | 2
288 | 289 | 12004903 | 2020-07-10 | 165,888 | Арм500 | ГОСТ 34028-2016 | 34 | 166,653 | 166.253 | 1562 | 5531 | 200 | 7 | 2 | 2150 | 9 | 330 | 360 | 120 |  |  |  | 16:09:08 | 0.2035 | 0.1716 | 0.5134 | 0.0065 | 0.0121 | 0.0271 | 0.0091 | 0.0187 | 0.0007 | 0.0018 | 0.0002 |  | 0.001 | 0.0023 | 0.0044 | 0.0013 | 0.006 |  |  | 0.0025 |  | 0.0002 | 0.0015 | 0.297 | 6
289 | 290 | 12004904 | 2020-07-10 | 162,816 | Арм500 | ГОСТ 34028-2016 | 35 | 163,575 | 163.175 | 1563 | 5558 | 200 | 7 | 2 | 2150 | 9 | 330 | 360 | 120 |  |  |  | 16:52:17 | 0.193 | 0.197 | 0.5616 | 0.016 | 0.0128 | 0.041 | 0.0202 | 0.0393 | 0.0013 | 0.0035 | 0.0002 |  | 0.0011 | 0.0026 | 0.0036 | 0.0012 | 0.0054 |  |  | 0.0027 |  | 0.0002 | 0.001 | 0.3 | 2
290 | 291 | 12004905 | 2020-07-10 | 165,888 | Арм500 | ГОСТ 34028-2016 | 36 | 166,653 | 166.253 | 1563 | 5586 | 200 | 7 | 2 | 2150 | 9 | 330 | 360 | 120 |  |  |  | 17:30:17 | 0.1894 | 0.1491 | 0.5238 | 0.0122 | 0.0123 | 0.0385 | 0.0199 | 0.0446 | 0.0013 | 0.0032 | 0.0002 |  | 0.0008 | 0.0023 | 0.0034 | 0.0008 | 0.0054 |  |  | 0.0026 |  | 0.0001 | 0.0013 | 0.29 | 1
291 | 292 | 12004906 | 2020-07-10 | 168,96 | Арм500 | ГОСТ 34028-2016 | 37 | 169,731 | 169.331 | 1569 | 5613 | 200 | 7 | 2 | 2150 | 9 | 330 | 360 | 120 |  |  |  | 18:11:03 | 0.198 | 0.1406 | 0.5105 | 0.0058 | 0.0093 | 0.0368 | 0.0193 | 0.0313 | 0.0011 | 0.0027 | 0.0002 |  | 0.0007 | 0.002 | 0.0034 | 0.0007 | 0.0057 |  |  | 0.0026 |  | 0.0001 | 0.0011 | 0.295 | -6
292 | 293 | 12004907 | 2020-07-10 | 165,785 | Арм500 | ГОСТ 34028-2016 | 38 | 166,549 | 166.149 | 1562 | 5641 | 200 | 13 | 2 | 2155 | 9 | 320 | 350 | 110 |  | B 789/BC | 0,01 | 18:56:46 | 0.1911 | 0.1448 | 0.4952 | 0.0068 | 0.017 | 0.0367 | 0.0157 | 0.0276 | 0.0011 | 0.0045 | 0.0001 |  | 0.0007 | 0.002 | 0.0028 | 0.0006 | 0.0052 |  |  | 0.0025 |  | 0.0001 | 0.0008 | 0.285 | 2
293 | 294 | 12004908 | 2020-07-10 | 159,693 | Арм500 | ГОСТ 34028-2016 | 39 | 160,445 | 160.045 | 1562 | 5666 | 200 | 13 | 2 | 2155 | 9 | 320 | 350 | 110 |  | B 789/BC | 0,01 | 19:41:18 | 0.1969 | 0.1507 | 0.5259 | 0.0108 | 0.0178 | 0.0387 | 0.0175 | 0.0366 | 0.0012 | 0.0038 | 0.0002 |  | 0.0008 | 0.0025 | 0.0031 | 0.0008 | 0.0064 |  |  | 0.0026 |  | 0.0001 | 0.0014 | 0.297 | 0
294 | 295 | 12004909 | 2020-07-10 | 156,672 | Арм500 | ГОСТ 34028-2016 | 40 | 157,417 | 157.017 | 1563 | 5693 | 200 | 13 | 2 | 2155 | 9 | 320 | 350 | 110 |  | B 789/BC | 0,01 | 20:22:44 | 0.2006 | 0.137 | 0.523 | 0.0116 | 0.0131 | 0.0325 | 0.0163 | 0.0357 | 0.0013 | 0.0028 | 0.0002 |  | 0.0007 | 0.0024 | 0.0029 | 0.0005 | 0.0067 |  |  | 0.0027 |  | 0.0001 | 0.0015 | 0.299 | 2
295 | 296 | 12004910 | 2020-07-10 | 165,888 | Арм500 | ГОСТ 34028-2016 | 41 | 166,653 | 166.253 | 1565 | 5721 | 200 | 13 | 2 | 2155 | 9 | 320 | 350 | 110 |  | B 789/BC | 0,03 | 21:07:17 | 0.2083 | 0.1451 | 0.5334 | 0.0065 | 0.0076 | 0.0277 | 0.0165 | 0.0362 | 0.0011 | 0.0031 | 0.0002 |  | 0.0008 | 0.0023 | 0.0034 | 0.0045 | 0.0086 |  |  | 0.0025 |  | 0.0008 | 0.0016 | 0.307 | 0
296 | 297 | 12004911 | 2020-07-10 | 165,888 | Арм500 | ГОСТ 34028-2016 | 42 | 166,653 | 166.253 | 1564 | 5748 | 200 | 13 | 2 | 2155 | 9 | 320 | 350 | 110 |  | B 789/BC | 0,01 | 21:48:49 | 0.2037 | 0.1646 | 0.5143 | 0.0046 | 0.0081 | 0.0314 | 0.0197 | 0.0384 | 0.0011 | 0.004 | 0.0003 |  | 0.0008 | 0.0025 | 0.0035 | 0.0013 | 0.0076 |  |  | 0.0027 |  | 0.0003 | 0.0023 | 0.301 | 3
297 | 298 | 12004912 | 2020-07-10 | 153,6 | Арм500 | ГОСТ 34028-2016 | 43 | 154,338 | 153.938 | 1565 | 5773 | 200 | 13 | 2 | 2155 | 9 | 320 | 350 | 110 |  | B 789/BC | 0,01 | 22:30:23 | 0.1961 | 0.16 | 0.5118 | 0.0119 | 0.0098 | 0.0311 | 0.0204 | 0.0421 | 0.0012 | 0.0029 | 0.0002 |  | 0.0008 | 0.0023 | 0.0027 | 0.0008 | 0.0073 |  |  | 0.0027 |  | 0.0001 | 0.0023 | 0.293 | 3
298 | 299 | 12004913 | 2020-07-10 | 165,888 | Арм500 | ГОСТ 34028-2016 | 44 | 166,653 | 166.253 | 1564 | 5801 | 200 | 13 | 2 | 2155 | 9 | 320 | 350 | 110 |  | B 789/BC | 0,01 | 23:06:17 | 0.1876 | 0.1541 | 0.5138 | 0.0114 | 0.0113 | 0.0348 | 0.0204 | 0.0373 | 0.0013 | 0.003 | 0.0002 |  | 0.0008 | 0.0022 | 0.0035 | 0.0009 | 0.0071 |  |  | 0.0024 |  | 0.0001 | 0.0016 | 0.285 | 3
299 | 300 | 12004914 | 2020-07-10 | 165,888 | Арм500 | ГОСТ 34028-2016 | 45 | 166,653 | 166.253 | 1564 | 5828 | 200 | 13 | 2 | 2155 | 9 | 320 | 350 | 110 |  | B 789/BC | 0,01 | 23:47:23 | 0.1951 | 0.1612 | 0.5204 | 0.0118 | 0.0096 | 0.0299 | 0.0166 | 0.0339 | 0.0012 | 0.0028 | 0.0002 |  | 0.0008 | 0.0021 | 0.0029 | 0.0009 | 0.0079 |  |  | 0.0025 |  | 0.0002 | 0.0023 | 0.292 | 0
300 | 301 | 12004915 | 2020-07-11 | 162,816 | Арм500 | ГОСТ 34028-2016 | 46 | 163,575 | 163.175 | 1565 | 5856 | 200 | 13 | 2 | 2155 | 9 | 320 | 350 | 110 |  | B 789/BC | 0,01 | 0:26:42 | 0.196 | 0.1624 | 0.5062 | 0.0078 | 0.0113 | 0.0286 | 0.0159 | 0.0318 | 0.0012 | 0.0026 | 0.0002 |  | 0.0007 | 0.0021 | 0.0027 | 0.0007 | 0.008 |  |  | 0.0025 |  | 0.0001 | 0.0014 | 0.29 | 2
301 | 302 | 12004916 | 2020-07-11 | 165,888 | Арм500 | ГОСТ 34028-2016 | 47 | 166,653 | 166.253 | 1563 | 5883 | 200 | 13 | 2 | 2155 | 9 | 320 | 350 | 110 |  | B 789/BC | 0,01 | 1:20:24 | 0.19 | 0.1824 | 0.68 | 0.0131 | 0.0132 | 0.0324 | 0.0171 | 0.0305 | 0.0012 | 0.0024 | 0.0003 |  | 0.0008 | 0.0025 | 0.0036 | 0.0007 | 0.0075 |  |  | 0.0027 |  | 0.0001 | 0.0019 | 0.314 | 2
302 | 303 | 12004917 | 2020-07-11 | 165,888 | Арм500 | ГОСТ 34028-2016 | 48 | 166,653 | 166.253 | 1564 | 5908 | 200 | 13 | 2 | 2155 | 9 | 320 | 350 | 110 |  | B 789/BC | 0,01 | 1:59:37 | 0.2025 | 0.1758 | 0.7108 | 0.0138 | 0.0113 | 0.0402 | 0.0202 | 0.0305 | 0.0014 | 0.0034 | 0.0003 |  | 0.0008 | 0.0022 | 0.003 | 0.0019 | 0.0095 |  |  | 0.0028 |  | 0.0002 | 0.0033 | 0.334 | -1
303 | 304 | 12004918 | 2020-07-11 | 159,744 | Арм500 | ГОСТ 34028-2016 | 49 | 160,496 | 160.096 | 1564 | 5936 | 200 | 13 | 2 | 2155 | 9 | 320 | 350 | 110 |  | B 789/BC | 0,01 | 2:35:57 | 0.194 | 0.1814 | 0.7019 | 0.0133 | 0.0117 | 0.0358 | 0.0192 | 0.0402 | 0.0012 | 0.0042 | 0.0002 |  | 0.0007 | 0.0028 | 0.0039 | 0.0017 | 0.0078 |  |  | 0.0029 |  | 0.0002 | 0.002 | 0.324 | 7
304 | 305 | 12004919 | 2020-07-11 | 168,96 | Арм500 | ГОСТ 34028-2016 | 50 | 169,731 | 169.331 | 1563 | 5963 | 200 | 13 | 2 | 2155 | 9 | 320 | 350 | 110 |  | B 789/BC | 0,01 | 3:16:32 | 0.1854 | 0.1917 | 0.7037 | 0.0118 | 0.0098 | 0.0335 | 0.021 | 0.0389 | 0.0013 | 0.0043 | 0.0002 |  | 0.0009 | 0.0026 | 0.0029 | 0.0007 | 0.0084 |  |  | 0.003 |  | 0.0001 | 0.0024 | 0.315 | 1
305 | 306 | 12004920 | 2020-07-11 | 162,816 | Арм500 | ГОСТ 34028-2016 | 51 | 163,575 | 163.175 | 1564 | 5991 | 200 | 13 | 2 | 2155 | 9 | 320 | 350 | 110 |  | B 789/BC | 0,01 | 4:10:03 | 0.1822 | 0.184 | 0.7068 | 0.0097 | 0.0115 | 0.0292 | 0.0179 | 0.0312 | 0.0011 | 0.0038 | 0.0003 |  | 0.0008 | 0.0027 | 0.0031 | 0.0007 | 0.0084 |  |  | 0.0028 |  | 0.0001 | 0.0022 | 0.31 | -3
306 | 307 | 12004921 | 2020-07-11 | 162,816 | Арм500 | ГОСТ 34028-2016 | 52 | 163,575 | 163.175 | 1563 | 6018 | 200 | 13 | 2 | 2155 | 9 | 320 | 350 | 110 |  | B 789/BC | 0,01 | 4:43:05 | 0.1927 | 0.1916 | 0.7104 | 0.0093 | 0.0085 | 0.0408 | 0.0218 | 0.0401 | 0.0012 | 0.0038 | 0.0003 |  | 0.0008 | 0.0026 | 0.003 | 0.0004 | 0.0085 |  |  | 0.0027 |  | 0.0001 | 0.0027 | 0.325 | 1
307 | 308 | 12004922 | 2020-07-11 | 162,816 | Арм500 | ГОСТ 34028-2016 | 53 | 163,575 | 163.175 | 1567 | 6046 | 200 | 13 | 2 | 2155 | 9 | 320 | 350 | 110 |  | B 789/BC | 0,01 | 5:22:08 | 0.1892 | 0.1885 | 0.6946 | 0.0088 | 0.0076 | 0.0263 | 0.0197 | 0.0413 | 0.0011 | 0.0033 | 0.0003 |  | 0.0007 | 0.0025 | 0.003 | 0.0027 | 0.008 |  |  | 0.0026 |  | 0.0004 | 0.0025 | 0.315 | 0
308 | 309 | 12004923 | 2020-07-11 | 165,888 | Арм500 | ГОСТ 34028-2016 | 54 | 166,653 | 166.253 | 1563 | 6074 | 200 | 13 | 2 | 2155 | 9 | 320 | 350 | 110 |  | B 789/BC | 0,01 | 6:02:08 | 0.1799 | 0.1953 | 0.6931 | 0.0232 | 0.0089 | 0.0251 | 0.0202 | 0.0394 | 0.0014 | 0.003 | 0.0003 |  | 0.0006 | 0.0026 | 0.0024 | 0.0006 | 0.0077 |  |  | 0.0028 |  | 0.0001 | 0.0014 | 0.306 | 2
309 | 310 | 12004924 | 2020-07-11 | 165,888 | Арм500 | ГОСТ 34028-2016 | 55 | 166,653 | 166.253 | 1562 | 6098 | 200 | 13 | 2 | 2155 | 9 | 320 | 350 | 110 |  | B 789/BC | 0,01 | 6:39:37 | 0.1877 | 0.1903 | 0.7026 | 0.0143 | 0.0104 | 0.0256 | 0.0205 | 0.0435 | 0.0013 | 0.0035 | 0.0003 |  | 0.0008 | 0.0026 | 0.003 | 0.0008 | 0.0096 |  |  | 0.0028 |  | 0.0001 | 0.0022 | 0.315 | 0
310 | 311 | 12004925 | 2020-07-11 | 162,752 | Арм500 | ГОСТ 34028-2016 | 56 | 170,61 | 170.21 | 1567 | 6126 | 200 | 13 | 2 | 2155 | 9 | 320 | 350 | 110 |  | B 789/BC | 0,01 | 7:41:54 | 0.1843 | 0.1875 | 0.7516 | 0.0165 | 0.0079 | 0.02 | 0.0073 | 0.014 | 0.0005 | 0.0021 | 0.0002 |  | 0.0007 | 0.0029 | 0.0023 | 0.0004 | 0.0082 |  |  | 0.003 |  | 0.0001 | 0.0013 | 0.316 | 5
311 | 312 | 12004926 | 2020-07-11 | 165,888 | Арм500 | ГОСТ 34028-2016 | 1 | 167,553 | 167.153 | 1577 | 6153 | 200 | 13 | 2 | 2155 | 9 | 320 | 350 | 110 |  | B 789/BC | 0,07 | 9:06:59 | 0.1961 | 0.1891 | 0.7199 | 0.0172 | 0.0099 | 0.0221 | 0.0054 | 0.0149 | 0.0005 | 0.0019 | 0.0003 |  | 0.0009 | 0.0029 | 0.0031 | 0.0021 | 0.0098 |  |  | 0.003 |  | 0.0001 | 0.0048 | 0.323 | 1
312 | 313 | 12004927 | 2020-07-11 | 156,672 | Арм500 | ГОСТ 34028-2016 | 2 | 157,417 | 157.017 | 1566 | 6178 | 200 | 13 | 2 | 2155 | 9 | 320 | 350 | 110 |  | B 789/BC | 0,01 | 9:47:41 | 0.1971 | 0.2019 | 0.7218 | 0.0114 | 0.0079 | 0.0202 | 0.006 | 0.015 | 0.0005 | 0.0018 | 0.0003 |  | 0.0008 | 0.0028 | 0.003 | 0.0007 | 0.0087 |  |  | 0.0028 |  | 0.0001 | 0.0028 | 0.324 | 3
313 | 314 | 12004928 | 2020-07-11 | 165,888 | Арм500 | ГОСТ 34028-2016 | 3 | 166,653 | 166.253 | 1569 | 6206 | 200 | 13 | 2 | 2155 | 9 | 320 | 350 | 110 |  | B 789/BC | 0,02 | 10:31:16 | 0.1945 | 0.1879 | 0.7177 | 0.0155 | 0.0077 | 0.0219 | 0.0065 | 0.0148 | 0.0006 | 0.002 | 0.0003 |  | 0.0008 | 0.002 | 0.0026 | 0.0012 | 0.0074 |  |  | 0.0029 |  | 0.0001 | 0.0035 | 0.321 | 2
314 | 315 | 12004929 | 2020-07-11 | 162,816 | Арм500 | ГОСТ 34028-2016 | 4 | 163,575 | 163.175 | 1567 | 6230 | 200 | 13 | 2 | 2155 | 9 | 320 | 350 | 110 |  | B 789/BC | 0,02 | 11:06:12 | 0.1909 | 0.1837 | 0.7133 | 0.0086 | 0.009 | 0.0276 | 0.0109 | 0.0151 | 0.0006 | 0.002 | 0.0003 |  | 0.0008 | 0.0027 | 0.0027 | 0.0008 | 0.0071 |  |  | 0.0028 |  | 0.0001 | 0.0024 | 0.318 | -1
315 | 316 | 12004930 | 2020-07-11 | 162,816 | Арм500 | ГОСТ 34028-2016 | 5 | 163,575 | 163.175 | 1567 | 6258 | 200 | 13 | 2 | 2155 | 9 | 320 | 350 | 110 |  | B 789/BC | 0,01 | 11:56:29 | 0.1893 | 0.1861 | 0.7404 | 0.0089 | 0.0084 | 0.0201 | 0.0072 | 0.0179 | 0.0006 | 0.002 | 0.0003 |  | 0.0008 | 0.0028 | 0.0028 | 0.0007 | 0.0075 |  |  | 0.0028 |  | 0.0001 | 0.0032 | 0.319 | 0
316 | 317 | 12004931 | 2020-07-11 | 162,816 | Арм500 | ГОСТ 34028-2016 | 6 | 163,575 | 163.175 | 1567 | 6285 | 200 | 13 | 2 | 2155 | 9 | 320 | 350 | 110 |  | B 789/BC | 0,01 | 13:00:41 | 0.1941 | 0.1838 | 0.7184 | 0.0081 | 0.011 | 0.0312 | 0.0179 | 0.0385 | 0.0013 | 0.0033 | 0.0003 |  | 0.0008 | 0.003 | 0.0031 | 0.0011 | 0.0083 |  |  | 0.003 |  | 0.0002 | 0.0027 | 0.325 | -1
317 | 318 | 12004932 | 2020-07-11 | 165,888 | Арм500 | ГОСТ 34028-2016 | 7 | 166,653 | 166.253 | 1568 | 6313 | 200 | 13 | 2 | 2155 | 9 | 320 | 350 | 110 |  | B 789/BC | 0,01 | 13:10:38 | 0.1919 | 0.1818 | 0.7199 | 0.0095 | 0.0109 | 0.0373 | 0.0191 | 0.0365 | 0.0013 | 0.0038 | 0.0003 |  | 0.0008 | 0.0023 | 0.0034 | 0.0008 | 0.0075 |  |  | 0.0029 |  | 0.0001 | 0.002 | 0.324 | 0
318 | 319 | 12004933 | 2020-07-11 | 162,816 | Арм500 | ГОСТ 34028-2016 | 8 | 163,575 | 163.175 | 1568 | 6338 | 200 | 13 | 2 | 2155 | 9 | 320 | 350 | 110 |  | B 789/BC | 0,01 | 14:01:26 | 0.1934 | 0.1816 | 0.7153 | 0.0068 | 0.0115 | 0.0369 | 0.0206 | 0.0323 | 0.0014 | 0.0033 | 0.0003 |  | 0.0008 | 0.0021 | 0.0026 | 0.0018 | 0.0066 |  |  | 0.0027 |  | 0.0006 | 0.0025 | 0.325 | 2
319 | 320 | 12004934 | 2020-07-11 | 168,96 | Арм500 | ГОСТ 34028-2016 | 9 | 169,731 | 169.331 | 1566 | 6365 | 200 | 13 | 2 | 2155 | 9 | 320 | 350 | 110 |  | B 789/BC | 0,01 | 14:39:42 | 0.1888 | 0.1905 | 0.7189 | 0.0055 | 0.0129 | 0.0411 | 0.0178 | 0.0351 | 0.0011 | 0.0034 | 0.0003 |  | 0.0008 | 0.0031 | 0.0031 | 0.0007 | 0.0069 |  |  | 0.0028 |  | 0.0001 | 0.0037 | 0.322 | 3
320 | 321 | 12004935 | 2020-07-11 | 162,816 | Арм500 | ГОСТ 34028-2016 | 10 | 163,575 | 163.175 | 1565 | 6393 | 200 | 13 | 2 | 2155 | 9 | 320 | 350 | 110 |  | B 789/BC | 0,01 | 15:25:41 | 0.1955 | 0.1974 | 0.7369 | 0.0059 | 0.0155 | 0.0435 | 0.0196 | 0.0365 | 0.0013 | 0.0036 | 0.0003 |  | 0.001 | 0.0034 | 0.005 | 0.0012 | 0.0056 |  |  | 0.003 |  | 0.0003 | 0.0032 | 0.332 | -2
321 | 322 | 12004936 | 2020-07-11 | 162,816 | Арм500 | ГОСТ 34028-2016 | 11 | 163,575 | 163.175 | 1567 | 6420 | 200 | 13 | 2 | 2155 | 9 | 320 | 350 | 110 |  | B 789/BC | 0,01 | 16:06:27 | 0.2012 | 0.1735 | 0.7113 | 0.0044 | 0.0123 | 0.0532 | 0.025 | 0.0402 | 0.0013 | 0.0032 | 0.0003 |  | 0.0009 | 0.0027 | 0.0032 | 0.0007 | 0.0071 |  |  | 0.0027 |  | 0.0002 | 0.0019 | 0.336 | 0
322 | 323 | 12004937 | 2020-07-11 | 156,672 | Арм500 | ГОСТ 34028-2016 | 12 | 157,417 | 157.017 | 1567 | 6445 | 200 | 13 | 2 | 2155 | 9 | 320 | 350 | 110 |  | B 789/BC | 0,01 | 16:47:26 | 0.1853 | 0.1911 | 0.7207 | 0.0035 | 0.0113 | 0.0491 | 0.045 | 0.0343 | 0.0014 | 0.0038 | 0.0003 |  | 0.0009 | 0.0027 | 0.0031 | 0.0006 | 0.0065 |  |  | 0.0028 |  | 0.0002 | 0.0021 | 0.322 | -1
323 | 324 | 12004938 | 2020-07-11 | 162,816 | Арм500 | ГОСТ 34028-2016 | 13 | 163,575 | 163.175 | 1567 | 6473 | 200 | 13 | 2 | 2155 | 9 | 320 | 350 | 110 |  | B 789/BC | 0,01 | 17:28:28 | 0.1904 | 0.2033 | 0.7076 | 0.0036 | 0.014 | 0.0383 | 0.0167 | 0.0401 | 0.0015 | 0.0026 | 0.0003 |  | 0.001 | 0.0031 | 0.0034 | 0.0007 | 0.0057 |  |  | 0.0027 |  | 0.0001 | 0.0026 | 0.321 | 1
324 | 325 | 12004939 | 2020-07-11 | 159,578 | Арм500 | ГОСТ 34028-2016 | 14 | 160,829 | 160.429 | 1577 | 6500 | 200 | 13 | 2 | 2155 | 9 | 320 | 350 | 110 |  | B 789/BC | 0,01 | 18:09:10 | 0.1863 | 0.1988 | 0.7103 | 0.0064 | 0.0133 | 0.0362 | 0.016 | 0.0392 | 0.0013 | 0.0027 | 0.0003 |  | 0.001 | 0.0029 | 0.0034 | 0.0007 | 0.0056 |  |  | 0.0027 |  | 0.0001 | 0.0023 | 0.317 | -1
325 | 326 | 12004940 | 2020-07-11 | 162,816 | Арм500 | ГОСТ 34028-2016 | 15 | 163,725 | 163.325 | 1566 | 6534 | 200 | 13 | 2 | 2155 | 9 | 320 | 350 | 110 |  | B 789/BC | 0,01 | 18:53:51 | 0.1938 | 0.2012 | 0.7206 | 0.0047 | 0.0166 | 0.0422 | 0.0169 | 0.0316 | 0.0015 | 0.0029 | 0.0003 |  | 0.001 | 0.0028 | 0.0033 | 0.0006 | 0.0075 |  |  | 0.0028 |  | 0.0001 | 0.0036 | 0.327 | 5
326 | 327 | 12004941 | 2020-07-11 | 165,888 | Арм500 | ГОСТ 34028-2016 | 16 | 166,653 | 166.253 | 1565 | 6562 | 200 | 7 | 2 | 2155 | 9 | 320 | 380 | 130 |  |  |  | 19:39:59 | 0.1876 | 0.1724 | 0.7331 | 0.0058 | 0.0185 | 0.0458 | 0.0167 | 0.0352 | 0.0012 | 0.004 | 0.0004 |  | 0.0009 | 0.0027 | 0.0028 | 0.0008 | 0.0071 |  |  | 0.0031 |  | 0.0001 | 0.0028 | 0.324 | 6
327 | 328 | 12004942 | 2020-07-11 | 159,744 | Арм500 | ГОСТ 34028-2016 | 17 | 160,496 | 160.096 | 1564 | 6586 | 200 | 7 | 2 | 2155 | 9 | 320 | 380 | 130 |  |  |  | 20:05:53 | 0.1752 | 0.1925 | 0.7062 | 0.0029 | 0.0153 | 0.0441 | 0.0222 | 0.0334 | 0.0019 | 0.0053 | 0.0003 |  | 0.001 | 0.0027 | 0.0035 | 0.0008 | 0.0058 |  |  | 0.0027 |  | 0.0002 | 0.0015 | 0.307 | 1
328 | 329 | 12004943 | 2020-07-11 | 159,744 | Арм500 | ГОСТ 34028-2016 | 18 | 160,496 | 160.096 | 1569 | 6611 | 200 | 7 | 2 | 2155 | 9 | 320 | 380 | 130 |  |  |  | 20:53:21 | 0.1899 | 0.1864 | 0.7129 | 0.0042 | 0.0148 | 0.0489 | 0.0201 | 0.0435 | 0.0014 | 0.0031 | 0.0003 |  | 0.0009 | 0.0028 | 0.0038 | 0.0012 | 0.006 |  |  | 0.0027 |  | 0.0001 | 0.0018 | 0.324 | 1
329 | 330 | 12004944 | 2020-07-11 | 168,96 | Арм500 | ГОСТ 34028-2016 | 19 | 170,181 | 169.781 | 1568 | 6645 | 200 | 7 | 2 | 2155 | 9 | 320 | 380 | 130 |  |  |  | 21:40:39 | 0.1883 | 0.1881 | 0.718 | 0.006 | 0.0144 | 0.0418 | 0.0224 | 0.0369 | 0.0013 | 0.0064 | 0.0004 |  | 0.0009 | 0.0029 | 0.0034 | 0.0013 | 0.0081 |  |  | 0.0028 |  | 0.0002 | 0.0015 | 0.322 | -1
330 | 331 | 12004945 | 2020-07-11 | 165,888 | Арм500 | ГОСТ 34028-2016 | 20 | 166,803 | 166.403 | 1568 | 6678 | 200 | 7 | 2 | 2155 | 9 | 320 | 380 | 130 |  |  |  | 22:29:02 | 0.2037 | 0.1911 | 0.7126 | 0.0046 | 0.0104 | 0.0451 | 0.0267 | 0.0408 | 0.0011 | 0.0063 | 0.0003 |  | 0.001 | 0.0027 | 0.0048 | 0.001 | 0.0075 |  |  | 0.0028 |  | 0.0001 | 0.0015 | 0.338 | 1
331 | 332 | 12004946 | 2020-07-11 | 165,888 | Арм500 | ГОСТ 34028-2016 | 21 | 166,653 | 166.253 | 1563 | 6706 | 200 | 7 | 2 | 2155 | 9 | 320 | 380 | 130 |  |  |  | 23:11:09 | 0.1951 | 0.1843 | 0.7196 | 0.0091 | 0.0164 | 0.0471 | 0.0229 | 0.0365 | 0.0013 | 0.0058 | 0.0003 |  | 0.0009 | 0.003 | 0.0035 | 0.0007 | 0.0065 |  |  | 0.0028 |  | 0.0001 | 0.0021 | 0.33 | -5
332 | 333 | 12004947 | 2020-07-11 | 159,744 | Арм500 | ГОСТ 34028-2016 | 22 | 160,496 | 160.096 | 1563 | 6731 | 200 | 7 | 2 | 2155 | 9 | 320 | 380 | 130 |  |  |  | 0:00:52 | 0.2039 | 0.1884 | 0.7279 | 0.0128 | 0.0153 | 0.0463 | 0.0261 | 0.0446 | 0.0012 | 0.0061 | 0.0003 |  | 0.001 | 0.0031 | 0.003 | 0.0003 | 0.0067 |  |  | 0.0028 |  | 0.0001 | 0.0026 | 0.341 | 3
333 | 334 | 12004948 | 2020-07-12 | 162,816 | Арм500 | ГОСТ 34028-2016 | 23 | 163,575 | 163.175 | 1574 | 6758 | 200 | 7 | 2 | 2155 | 9 | 320 | 380 | 130 |  |  |  | 0:35:55 | 0.1883 | 0.1915 | 0.7189 | 0.013 | 0.0139 | 0.0473 | 0.0238 | 0.0418 | 0.0011 | 0.0063 | 0.0002 |  | 0.0008 | 0.0026 | 0.0038 | 0.0008 | 0.0057 |  |  | 0.0028 |  | 0.0001 | 0.0018 | 0.324 | -1
334 | 335 | 12004949 | 2020-07-12 | 162,816 | Арм500 | ГОСТ 34028-2016 | 24 | 163,575 | 163.175 | 1577 | 6786 | 200 | 7 | 2 | 2155 | 9 | 320 | 380 | 130 |  |  |  | 1:20:17 | 0.1866 | 0.1887 | 0.712 | 0.0063 | 0.0109 | 0.0433 | 0.0183 | 0.0327 | 0.0015 | 0.0045 | 0.0003 |  | 0.0009 | 0.0027 | 0.0041 | 0.0009 | 0.0075 |  |  | 0.0026 |  | 0.0001 | 0.0019 | 0.319 | 2
335 | 336 | 12004950 | 2020-07-12 | 165,888 | Арм500 | ГОСТ 34028-2016 | 25 | 166,653 | 166.253 | 1564 | 6813 | 200 | 7 | 2 | 2155 | 9 | 320 | 380 | 130 |  |  |  | 2:03:40 | 0.2112 | 0.1865 | 0.7253 | 0.0068 | 0.0118 | 0.049 | 0.0215 | 0.0328 | 0.0027 | 0.006 | 0.0004 |  | 0.0009 | 0.003 | 0.0044 | 0.0009 | 0.0063 |  |  | 0.0027 |  | 0.0002 | 0.001 | 0.347 | -2
336 | 337 | 12004951 | 2020-07-12 | 165,888 | Арм500 | ГОСТ 34028-2016 | 26 | 166,653 | 166.253 | 1560 | 6841 | 200 | 7 | 2 | 2155 | 9 | 320 | 380 | 130 |  |  |  | 2:43:48 | 0.206 | 0.1803 | 0.707 | 0.0079 | 0.0138 | 0.0429 | 0.0181 | 0.036 | 0.0016 | 0.0044 | 0.0004 |  | 0.0009 | 0.003 | 0.0037 | 0.0007 | 0.0071 |  |  | 0.0025 |  | 0.0001 | 0.0014 | 0.337 | 0
337 | 338 | 12004952 | 2020-07-12 | 165,888 | Арм500 | ГОСТ 34028-2016 | 27 | 166,653 | 166.253 | 1564 | 6869 | 200 | 7 | 2 | 2155 | 9 | 320 | 380 | 130 |  |  |  | 3:26:20 | 0.1918 | 0.172 | 0.7233 | 0.0171 | 0.0139 | 0.0378 | 0.0222 | 0.031 | 0.0017 | 0.0055 | 0.0004 |  | 0.0008 | 0.0031 | 0.0038 | 0.0007 | 0.0078 |  |  | 0.0026 |  | 0.0001 | 0.0016 | 0.325 | 1
338 | 339 | 12004953 | 2020-07-12 | 156,672 | Арм500 | ГОСТ 34028-2016 | 28 | 157,417 | 157.017 | 1569 | 6896 | 200 | 7 | 2 | 2155 | 9 | 320 | 380 | 130 |  |  |  | 4:07:14 | 0.1945 | 0.1689 | 0.7257 | 0.014 | 0.0123 | 0.0441 | 0.0229 | 0.0339 | 0.0013 | 0.0046 | 0.0005 |  | 0.0007 | 0.0032 | 0.0038 | 0.0007 | 0.0079 |  |  | 0.0027 |  | 0.0001 | 0.0017 | 0.33 | -4
339 | 340 | 12004954 | 2020-07-12 | 159,744 | Арм500 | ГОСТ 34028-2016 | 29 | 160,496 | 160.096 | 1568 | 6924 | 200 | 7 | 2 | 2155 | 9 | 320 | 380 | 130 |  |  |  | 4:46:31 | 0.1892 | 0.1819 | 0.723 | 0.0082 | 0.011 | 0.0413 | 0.0209 | 0.0403 | 0.0013 | 0.0032 | 0.0005 |  | 0.0008 | 0.003 | 0.0033 | 0.0009 | 0.0071 |  |  | 0.0025 |  | 0.0001 | 0.0017 | 0.323 | 1
340 | 341 | 12004955 | 2020-07-12 | 162,816 | Арм500 | ГОСТ 34028-2016 | 30 | 163,575 | 163.175 | 1562 | 6951 | 200 | 7 | 2 | 2155 | 9 | 320 | 380 | 130 |  |  |  | 5:25:28 | 0.2137 | 0.1797 | 0.7255 | 0.0134 | 0.013 | 0.0424 | 0.0201 | 0.0393 | 0.0012 | 0.0027 | 0.0005 |  | 0.0008 | 0.0032 | 0.0033 | 0.0008 | 0.0071 |  |  | 0.0026 |  | 0.0001 | 0.0013 | 0.348 | 1
341 | 342 | 12004956 | 2020-07-12 | 162,816 | Арм500 | ГОСТ 34028-2016 | 31 | 163,575 | 163.175 | 1563 | 6979 | 200 | 7 | 2 | 2155 | 9 | 320 | 380 | 130 |  |  |  | 6:07:25 | 0.2001 | 0.1864 | 0.7079 | 0.015 | 0.0123 | 0.0354 | 0.0157 | 0.0325 | 0.002 | 0.0023 | 0.0004 |  | 0.0009 | 0.0031 | 0.0039 | 0.0009 | 0.0072 |  |  | 0.0026 |  | 0.0001 | 0.0022 | 0.329 | -2
342 | 343 | 12004957 | 2020-07-12 | 162,739 | Арм500 | ГОСТ 34028-2016 | 32 | 163,497 | 163.097 | 1563 | 7007 | 200 | 7 | 2 | 2155 | 9 | 320 | 380 | 130 |  |  |  | 6:50:39 | 0.1964 | 0.1835 | 0.7362 | 0.0077 | 0.0107 | 0.0387 | 0.0188 | 0.0305 | 0.0029 | 0.0026 | 0.0004 |  | 0.0009 | 0.003 | 0.0035 | 0.0007 | 0.0073 |  |  | 0.0026 |  | 0.0001 | 0.0024 | 0.331 | -1
343 | 344 | 12004958 | 2020-07-12 | 162,816 | Арм500 | ГОСТ 34028-2016 | 33 | 163,575 | 163.175 | 1566 | 7034 | 200 | 7 | 2 | 2155 | 9 | 320 | 380 | 130 |  | B 789/BC | 0,01 | 7:31:41 | 0.2058 | 0.174 | 0.7161 | 0.0108 | 0.0112 | 0.0451 | 0.017 | 0.0363 | 0.0018 | 0.0031 | 0.0005 |  | 0.0008 | 0.0032 | 0.0033 | 0.0006 | 0.0081 |  |  | 0.0028 |  | 0.0001 | 0.0013 | 0.339 | -1
344 | 345 | 12004959 | 2020-07-12 | 162,816 | Арм500 | ГОСТ 34028-2016 | 34 | 163,575 | 163.175 | 1563 | 7062 | 200 | 7 | 2 | 2155 | 9 | 320 | 380 | 130 |  | B 789/BC | 0,01 | 8:13:48 | 0.1962 | 0.1798 | 0.7221 | 0.0103 | 0.0146 | 0.0414 | 0.0199 | 0.033 | 0.0027 | 0.0038 | 0.0004 |  | 0.0008 | 0.0031 | 0.0036 | 0.0007 | 0.0059 |  |  | 0.0027 |  | 0.0001 | 0.002 | 0.33 | -1
345 | 346 | 12004960 | 2020-07-12 | 165,888 | Арм500 | ГОСТ 34028-2016 | 35 | 166,653 | 166.253 | 1564 | 7089 | 200 | 7 | 2 | 2155 | 9 | 320 | 380 | 130 |  | B 789/BC | 0,01 | 8:53:57 | 0.1977 | 0.1828 | 0.7158 | 0.0077 | 0.0127 | 0.0424 | 0.0196 | 0.0346 | 0.0016 | 0.0034 | 0.0005 |  | 0.0008 | 0.0032 | 0.0032 | 0.0015 | 0.0064 |  |  | 0.0028 |  | 0.0002 | 0.0015 | 0.33 | 0
346 | 347 | 12004961 | 2020-07-12 | 159,744 | Арм500 | ГОСТ 34028-2016 | 36 | 160,496 | 160.096 | 1563 | 7117 | 200 | 7 | 2 | 2155 | 9 | 320 | 380 | 130 |  | B 789/BC | 0,01 | 9:32:38 | 0.1948 | 0.188 | 0.7038 | 0.0069 | 0.0118 | 0.0418 | 0.0208 | 0.0329 | 0.0021 | 0.0037 | 0.0004 |  | 0.0008 | 0.0031 | 0.0033 | 0.0008 | 0.0063 |  |  | 0.0026 |  | 0.0001 | 0.001 | 0.325 | -1
347 | 348 | 12004962 | 2020-07-12 | 159,744 | Арм500 | ГОСТ 34028-2016 | 37 | 160,496 | 160.096 | 1564 | 7145 | 200 | 7 | 2 | 2155 | 9 | 320 | 380 | 130 |  | B 789/BC | 0,01 | 10:12:13 | 0.2094 | 0.1896 | 0.7144 | 0.0136 | 0.0161 | 0.0439 | 0.0209 | 0.0357 | 0.0024 | 0.0042 | 0.0004 |  | 0.0009 | 0.0031 | 0.0035 | 0.0012 | 0.0061 |  |  | 0.0026 |  | 0.0002 | 0.0015 | 0.342 | 1
348 | 349 | 12004963 | 2020-07-12 | 165,888 | Арм500 | ГОСТ 34028-2016 | 38 | 166,653 | 166.253 | 1565 | 7172 | 200 | 7 | 2 | 2155 | 9 | 320 | 380 | 130 |  | B 789/BC | 0,01 | 10:49:17 | 0.1993 | 0.1547 | 0.5744 | 0.0115 | 0.0188 | 0.0516 | 0.0248 | 0.0355 | 0.0017 | 0.0056 | 0.0004 |  | 0.0007 | 0.0027 | 0.0033 | 0.0013 | 0.0061 |  |  | 0.0025 |  | 0.0002 | 0.0019 | 0.311 | 2
349 | 350 | 12004964 | 2020-07-12 | 162,816 | Арм500 | ГОСТ 34028-2016 | 39 | 163,575 | 163.175 | 1562 | 7200 | 200 | 7 | 2 | 2155 | 9 | 320 | 380 | 130 |  | B 789/BC | 0,01 | 11:33:01 | 0.1941 | 0.1849 | 0.6692 | 0.0054 | 0.0191 | 0.0409 | 0.0213 | 0.037 | 0.0012 | 0.0036 | 0.0004 |  | 0.0009 | 0.0029 | 0.0037 | 0.0007 | 0.0059 |  |  | 0.0025 |  | 0.0001 | 0.0013 | 0.319 | 0
350 | 351 | 12004965 | 2020-07-12 | 162,816 | Арм500 | ГОСТ 34028-2016 | 40 | 163,575 | 163.175 | 1564 | 7224 | 200 | 7 | 2 | 2155 | 9 | 320 | 380 | 130 |  | B 789/BC | 0,01 | 12:12:00 | 0.1936 | 0.1891 | 0.7016 | 0.0099 | 0.0156 | 0.0387 | 0.0206 | 0.0357 | 0.0014 | 0.0049 | 0.0004 |  | 0.0009 | 0.0031 | 0.0035 | 0.0014 | 0.0082 |  |  | 0.0027 |  | 0.0003 | 0.0013 | 0.324 | 2
351 | 352 | 12004966 | 2020-07-12 | 172,032 | Арм500 | ГОСТ 34028-2016 | 41 | 172,81 | 172.41 | 1563 | 7252 | 200 | 7 | 2 | 2155 | 9 | 320 | 380 | 130 |  | B 789/BC | 0,01 | 12:55:53 | 0.1797 | 0.1876 | 0.692 | 0.0059 | 0.0134 | 0.0392 | 0.028 | 0.033 | 0.002 | 0.0064 | 0.0004 |  | 0.0009 | 0.003 | 0.0034 | 0.0007 | 0.0073 |  |  | 0.0026 |  | 0.0001 | 0.0016 | 0.309 | -2
352 | 353 | 12004967 | 2020-07-12 | 168,96 | Арм500 | ГОСТ 34028-2016 | 42 | 169,731 | 169.331 | 1566 | 7280 | 200 | 7 | 2 | 2155 | 9 | 320 | 380 | 130 |  | B 789/BC | 0,01 | 13:37:40 | 0.1861 | 0.1939 | 0.7073 | 0.0089 | 0.0151 | 0.0369 | 0.0198 | 0.0423 | 0.0015 | 0.0041 | 0.0004 |  | 0.001 | 0.0031 | 0.0035 | 0.0013 | 0.0065 |  |  | 0.0027 |  | 0.0002 | 0.0019 | 0.317 | -4
353 | 354 | 12004968 | 2020-07-12 | 165,888 | Арм500 | ГОСТ 34028-2016 | 43 | 166,653 | 166.253 | 1562 | 7307 | 200 | 7 | 2 | 2155 | 9 | 320 | 380 | 130 |  | B 789/BC | 0,01 | 14:16:17 | 0.1884 | 0.1846 | 0.7128 | 0.0129 | 0.0168 | 0.0513 | 0.0411 | 0.034 | 0.0022 | 0.0044 | 0.0005 |  | 0.0008 | 0.0033 | 0.0034 | 0.0008 | 0.0065 |  |  | 0.0027 |  | 0.0001 | 0.0012 | 0.324 | 6
354 | 355 | 12004969 | 2020-07-12 | 165,888 | Арм500 | ГОСТ 34028-2016 | 44 | 166,653 | 166.253 | 1561 | 7335 | 200 | 7 | 2 | 2155 | 9 | 320 | 380 | 130 |  | B 789/BC | 0,01 | 14:56:34 | 0.1899 | 0.1683 | 0.7037 | 0.0099 | 0.0142 | 0.0371 | 0.0279 | 0.03 | 0.002 | 0.0052 | 0.0004 |  | 0.0008 | 0.003 | 0.003 | 0.0009 | 0.0069 |  |  | 0.0026 |  | 0.0001 | 0.0023 | 0.32 | 4
355 | 356 | 12004970 | 2020-07-12 | 159,744 | Арм500 | ГОСТ 34028-2016 | 45 | 160,496 | 160.096 | 1562 | 7359 | 200 | 7 | 2 | 2155 | 9 | 320 | 380 | 130 |  | B 789/BC | 0,01 | 15:36:16 | 0.1857 | 0.1696 | 0.7042 | 0.0096 | 0.0169 | 0.0389 | 0.0221 | 0.0335 | 0.0022 | 0.0035 | 0.0005 |  | 0.0007 | 0.0032 | 0.003 | 0.0008 | 0.0063 |  |  | 0.0025 |  | 0.0001 | 0.0023 | 0.316 | -1
356 | 357 | 12004971 | 2020-07-12 | 162,816 | Арм500 | ГОСТ 34028-2016 | 46 | 163,575 | 163.175 | 1566 | 7387 | 200 | 7 | 2 | 2155 | 9 | 320 | 380 | 130 |  | B 789/BC | 0,01 | 16:13:17 | 0.1905 | 0.1528 | 0.5321 | 0.0074 | 0.0181 | 0.0413 | 0.0183 | 0.0425 | 0.0016 | 0.0033 | 0.0004 |  | 0.0007 | 0.0026 | 0.0034 | 0.0011 | 0.0058 |  |  | 0.0024 |  | 0.0001 | 0.0012 | 0.293 | -6
357 | 358 | 12004972 | 2020-07-12 | 168,96 | Арм500 | ГОСТ 34028-2016 | 47 | 169,731 | 169.331 | 1565 | 7414 | 200 | 7 | 2 | 2155 | 9 | 320 | 380 | 130 |  | B 789/BC | 0,01 | 16:54:47 | 0.1831 | 0.1315 | 0.5193 | 0.0124 | 0.0178 | 0.0388 | 0.0259 | 0.0382 | 0.0018 | 0.0067 | 0.0003 |  | 0.0006 | 0.0023 | 0.0036 | 0.0014 | 0.0056 |  |  | 0.0022 |  | 0.0002 | 0.0016 | 0.283 | 3
358 | 359 | 12004973 | 2020-07-12 | 153,6 | Арм500 | ГОСТ 34028-2016 | 48 | 154,338 | 153.938 | 1561 | 7439 | 200 | 7 | 2 | 2155 | 9 | 320 | 380 | 130 |  | B 789/BC | 0,01 | 17:36:57 | 0.1934 | 0.1377 | 0.5105 | 0.0099 | 0.0099 | 0.0333 | 0.0112 | 0.0233 | 0.0007 | 0.0022 | 0.0004 |  | 0.0006 | 0.0021 | 0.0027 | 0.0009 | 0.0063 |  |  | 0.0023 |  | 0.0001 | 0.0035 | 0.288 | 0
359 | 360 | 12004974 | 2020-07-12 | 172,032 | Арм500 | ГОСТ 34028-2016 | 49 | 172,81 | 172.41 | 1560 | 7467 | 200 | 7 | 2 | 2155 | 9 | 320 | 380 | 130 |  | B 789/BC | 0,01 | 18:13:33 | 0.189 | 0.1451 | 0.5061 | 0.0064 | 0.0139 | 0.0371 | 0.007 | 0.0161 | 0.0005 | 0.0017 | 0.0004 |  | 0.0007 | 0.0022 | 0.0031 | 0.001 | 0.0054 |  |  | 0.0023 |  | 0.0001 | 0.0016 | 0.283 | -2
360 | 361 | 12004975 | 2020-07-12 | 172,032 | Арм500 | ГОСТ 34028-2016 | 50 | 172,81 | 172.41 | 1559 | 7494 | 200 | 7 | 2 | 2155 | 9 | 320 | 380 | 130 |  | B 789/BC | 0,01 | 18:49:28 | 0.1887 | 0.1542 | 0.4868 | 0.0035 | 0.0157 | 0.0436 | 0.0074 | 0.016 | 0.0006 | 0.0017 | 0.0003 |  | 0.0007 | 0.002 | 0.0036 | 0.0007 | 0.0045 |  |  | 0.0023 |  | 0.0001 | 0.0013 | 0.281 | 2
361 | 362 | 12004976 | 2020-07-12 | 162,816 | Арм500 | ГОСТ 34028-2016 | 51 | 163,575 | 163.175 | 1560 | 7522 | 200 | 13 | 2 | 2155 | 9 | 320 | 380 | 130 |  | B 789/BC | 0,01 | 19:32:49 | 0.1931 | 0.1461 | 0.4911 | 0.0055 | 0.0153 | 0.0463 | 0.0092 | 0.0227 | 0.0006 | 0.0019 | 0.0004 |  | 0.0007 | 0.0022 | 0.0033 | 0.001 | 0.0062 |  |  | 0.0023 |  | 0.0001 | 0.0009 | 0.287 | 0
362 | 363 | 12004977 | 2020-07-12 | 169,842 | Арм500 | ГОСТ 34028-2016 | 52 | 177,516 | 177.116 | 1567 | 7549 | 200 | 13 | 2 | 2155 | 9 | 320 | 380 | 130 |  | B 789/BC | 0,01 | 20:21:51 | 0.192 | 0.1435 | 0.5071 | 0.006 | 0.0115 | 0.041 | 0.009 | 0.018 | 0.0006 | 0.0021 | 0.0004 |  | 0.0007 | 0.0022 | 0.0033 | 0.0009 | 0.0061 |  |  | 0.0024 |  | 0.0001 | 0.0021 | 0.287 | -1
363 | 364 | 12004978 | 2020-07-12 | 165,811 | Арм500 | ГОСТ 34028-2016 | 1 | 167,475 | 167.075 | 1576 | 7577 | 200 | 13 | 2 | 2155 | 9 | 320 | 380 | 130 |  | B 789/BC | 0,07 | 22:16:41 | 0.2049 | 0.173 | 0.5242 | 0.0034 | 0.0102 | 0.0407 | 0.0086 | 0.0165 | 0.0006 | 0.0018 | 0.0004 |  | 0.0007 | 0.0019 | 0.0039 | 0.001 | 0.0071 |  |  | 0.0025 |  | 0.0001 | 0.0019 | 0.303 | 1
364 | 365 | 12004979 | 2020-07-12 | 165,888 | Арм500 | ГОСТ 34028-2016 | 2 | 166,653 | 166.253 | 1564 | 7604 | 200 | 13 | 2 | 2155 | 9 | 320 | 380 | 130 |  | B 789/BC | 0,01 | 22:52:36 | 0.1895 | 0.1348 | 0.5065 | 0.0029 | 0.0155 | 0.0397 | 0.0073 | 0.0173 | 0.0006 | 0.0016 | 0.0004 |  | 0.0007 | 0.0021 | 0.0033 | 0.0007 | 0.0057 |  |  | 0.0022 |  | 0.0001 | 0.0019 | 0.284 | 5
365 | 366 | 12004980 | 2020-07-12 | 168,806 | Арм500 | ГОСТ 34028-2016 | 3 | 169,577 | 169.177 | 1564 | 7632 | 200 | 13 | 2 | 2155 | 9 | 320 | 380 | 130 |  | B 789/BC | 0,02 | 23:36:04 | 0.2098 | 0.1617 | 0.5327 | 0.0033 | 0.0104 | 0.0297 | 0.0071 | 0.0169 | 0.0007 | 0.0018 | 0.0004 |  | 0.0009 | 0.0017 | 0.0034 | 0.001 | 0.007 |  |  | 0.0025 |  | 0.0001 | 0.0036 | 0.307 | 2
366 | 367 | 12004981 | 2020-07-12 | 168,922 | Арм500 | ГОСТ 34028-2016 | 4 | 169,693 | 169.293 | 1567 | 7659 | 200 | 13 | 2 | 2155 | 9 | 320 | 380 | 130 |  | B 789/BC | 0,01 | 0:20:53 | 0.1887 | 0.147 | 0.5105 | 0.0021 | 0.0113 | 0.0415 | 0.0071 | 0.0172 | 0.0006 | 0.0019 | 0.0003 |  | 0.0008 | 0.0016 | 0.004 | 0.0014 | 0.0058 |  |  | 0.0022 |  | 0.0002 | 0.0021 | 0.284 | -3
367 | 368 | 12004982 | 2020-07-13 | 165,888 | Арм500 | ГОСТ 34028-2016 | 5 | 166,653 | 166.253 | 1567 | 7684 | 200 | 13 | 2 | 2155 | 9 | 320 | 380 | 130 |  | B 789/BC | 0,02 | 1:03:02 | 0.202 | 0.1616 | 0.5256 | 0.0031 | 0.0146 | 0.0434 | 0.0077 | 0.019 | 0.0007 | 0.0017 | 0.0003 |  | 0.0009 | 0.0015 | 0.0039 | 0.0015 | 0.0049 |  |  | 0.0023 |  | 0.0001 | 0.0023 | 0.301 | 3
368 | 369 | 12004983 | 2020-07-13 | 162,816 | Арм500 | ГОСТ 34028-2016 | 6 | 163,575 | 163.175 | 1562 | 7712 | 200 | 13 | 2 | 2155 | 9 | 320 | 380 | 130 |  | B 789/BC | 0,01 | 1:39:44 | 0.1916 | 0.1559 | 0.5128 | 0.0028 | 0.0122 | 0.0451 | 0.0077 | 0.017 | 0.0006 | 0.0016 | 0.0003 |  | 0.0008 | 0.0013 | 0.0032 | 0.0006 | 0.0063 |  |  | 0.0021 |  | 0.0001 | 0.002 | 0.288 | 1
369 | 370 | 12004984 | 2020-07-13 | 165,888 | Арм500 | ГОСТ 34028-2016 | 7 | 166,653 | 166.253 | 1563 | 7739 | 200 | 13 | 2 | 2155 | 9 | 320 | 380 | 130 |  | B 789/BC | 0,01 | 2:24:05 | 0.2127 | 0.1627 | 0.5249 | 0.0038 | 0.0113 | 0.0433 | 0.0079 | 0.0192 | 0.0007 | 0.0019 | 0.0003 |  | 0.0007 | 0.0012 | 0.0028 | 0.0009 | 0.0081 |  |  | 0.0023 |  | 0.0002 | 0.0021 | 0.311 | -2
370 | 371 | 12004985 | 2020-07-13 | 162,816 | Арм500 | ГОСТ 34028-2016 | 8 | 163,575 | 163.175 | 1567 | 7767 | 200 | 13 | 2 | 2155 | 9 | 320 | 380 | 130 |  | B 789/BC | 0,01 | 3:08:54 | 0.1998 | 0.1729 | 0.5305 | 0.0032 | 0.011 | 0.0326 | 0.0077 | 0.0164 | 0.0006 | 0.0016 | 0.0003 |  | 0.0009 | 0.0014 | 0.0032 | 0.0011 | 0.0059 |  |  | 0.0022 |  | 0.0002 | 0.0027 | 0.297 | -2
371 | 372 | 12004986 | 2020-07-13 | 162,816 | Арм500 | ГОСТ 34028-2016 | 9 | 163,575 | 163.175 | 1563 | 7794 | 200 | 13 | 2 | 2155 | 9 | 320 | 380 | 130 |  | B 789/BC | 0,01 | 3:46:52 | 0.2152 | 0.1752 | 0.542 | 0.0021 | 0.0085 | 0.0323 | 0.0076 | 0.0191 | 0.0007 | 0.0018 | 0.0003 |  | 0.0009 | 0.0012 | 0.0036 | 0.0012 | 0.0075 |  |  | 0.0023 |  | 0.0003 | 0.0023 | 0.314 | 0
372 | 373 | 12004987 | 2020-07-13 | 162,816 | Арм500 | ГОСТ 34028-2016 | 10 | 163,575 | 163.175 | 1567 | 7819 | 200 | 13 | 2 | 2155 | 9 | 320 | 380 | 130 |  | B 789/BC | 0,01 | 4:27:05 | 0.1894 | 0.149 | 0.5262 | 0.0025 | 0.0104 | 0.0352 | 0.0074 | 0.0182 | 0.0006 | 0.0017 | 0.0003 |  | 0.0007 | 0.0014 | 0.003 | 0.0019 | 0.0076 |  |  | 0.0022 |  | 0.0003 | 0.0017 | 0.286 | 1
373 | 374 | 12004988 | 2020-07-13 | 172,032 | Арм500 | ГОСТ 34028-2016 | 11 | 172,81 | 172.41 | 1563 | 7850 | 200 | 13 | 2 | 2155 | 9 | 320 | 380 | 130 |  | B 789/BC | 0,01 | 5:11:14 | 0.1872 | 0.1563 | 0.5328 | 0.0028 | 0.0138 | 0.0358 | 0.0077 | 0.0174 | 0.0007 | 0.0019 | 0.0003 |  | 0.0007 | 0.0015 | 0.0029 | 0.001 | 0.007 |  |  | 0.0023 |  | 0.0003 | 0.0023 | 0.286 | 0
374 | 375 | 12004989 | 2020-07-13 | 168,96 | Арм500 | ГОСТ 34028-2016 | 12 | 169,731 | 169.331 | 1563 | 7877 | 200 | 13 | 2 | 2155 | 9 | 320 | 380 | 130 |  | B 789/BC | 0,02 | 5:40:40 | 0.1877 | 0.1495 | 0.5139 | 0.0027 | 0.012 | 0.0331 | 0.0077 | 0.0172 | 0.0006 | 0.0017 | 0.0003 |  | 0.0007 | 0.0013 | 0.0028 | 0.0008 | 0.0073 |  |  | 0.0022 |  | 0.0001 | 0.0016 | 0.282 | 2
375 | 376 | 12004990 | 2020-07-13 | 159,744 | Арм500 | ГОСТ 34028-2016 | 13 | 160,496 | 160.096 | 1578 | 7905 | 200 | 13 | 2 | 2155 | 9 | 320 | 380 | 130 |  | B 789/BC | 0,02 | 6:17:48 | 0.1958 | 0.1612 | 0.5227 | 0.0073 | 0.012 | 0.0282 | 0.0072 | 0.0167 | 0.0005 | 0.0015 | 0.0003 |  | 0.0007 | 0.0012 | 0.003 | 0.0012 | 0.007 |  |  | 0.0021 |  | 0.0002 | 0.0013 | 0.291 | -2
376 | 377 | 12004991 | 2020-07-13 | 165,888 | Арм500 | ГОСТ 34028-2016 | 14 | 166,653 | 166.253 | 1564 | 7933 | 200 | 13 | 2 | 2155 | 9 | 320 | 380 | 130 |  | B 789/BC | 0,02 | 7:00:49 | 0.1664 | 0.1464 | 0.5175 | 0.0036 | 0.011 | 0.0503 | 0.0261 | 0.039 | 0.0012 | 0.0033 | 0.0003 |  | 0.0007 | 0.0015 | 0.0027 | 0.0009 | 0.0062 |  |  | 0.0023 |  | 0.0002 | 0.0009 | 0.268 | 3
377 | 378 | 12004992 | 2020-07-13 | 165,888 | Арм500 | ГОСТ 34028-2016 | 15 | 166,653 | 166.253 | 1560 | 7960 | 200 | 13 | 2 | 2155 | 9 | 320 | 390 | 130 |  | B 789/BC | 0,02 | 7:37:43 | 0.1842 | 0.1493 | 0.5214 | 0.0025 | 0.0162 | 0.0479 | 0.0247 | 0.0354 | 0.0014 | 0.0038 | 0.0003 |  | 0.0007 | 0.0014 | 0.0028 | 0.0007 | 0.0049 |  |  | 0.0023 |  | 0.0001 | 0.0025 | 0.286 | 0
378 | 379 | 12004993 | 2020-07-13 | 168,96 | Арм500 | ГОСТ 34028-2016 | 16 | 169,731 | 169.331 | 1560 | 7988 | 200 | 13 | 2 | 2155 | 9 | 320 | 390 | 130 |  | B 789/BC | 0,01 | 8:18:42 | 0.1805 | 0.1433 | 0.5177 | 0.0021 | 0.0151 | 0.0427 | 0.0185 | 0.0374 | 0.0015 | 0.0032 | 0.0004 |  | 0.0008 | 0.0017 | 0.0029 | 0.0006 | 0.0052 |  |  | 0.0024 |  | 0.0001 | 0.0016 | 0.28 | -3
379 | 380 | 12004994 | 2020-07-13 | 165,888 | Арм500 | ГОСТ 34028-2016 | 17 | 166,653 | 166.253 | 1559 | 8015 | 200 | 13 | 2 | 2155 | 9 | 310 | 350 | 110 |  | B 789/BC | 0,01 | 8:50:56 | 0.196 | 0.1613 | 0.5104 | 0.0037 | 0.0159 | 0.0443 | 0.0186 | 0.0341 | 0.0013 | 0.0043 | 0.0004 |  | 0.0008 | 0.0017 | 0.0028 | 0.0007 | 0.008 |  |  | 0.0023 |  | 0.0001 | 0.0012 | 0.295 | 0
380 | 381 | 12004995 | 2020-07-13 | 168,96 | Арм500 | ГОСТ 34028-2016 | 18 | 169,731 | 169.331 | 1563 | 8043 | 200 | 13 | 2 | 2155 | 9 | 310 | 350 | 120 |  | B 789/BC | 0,01 | 9:38:02 | 0.1821 | 0.1689 | 0.5156 | 0.0023 | 0.0182 | 0.0454 | 0.0184 | 0.0335 | 0.0016 | 0.0032 | 0.0003 |  | 0.0008 | 0.0016 | 0.0029 | 0.0008 | 0.0084 |  |  | 0.0022 |  | 0.0001 | 0.0025 | 0.282 | 0
381 | 382 | 12004996 | 2020-07-13 | 162,816 | Арм500 | ГОСТ 34028-2016 | 19 | 163,575 | 163.175 | 1564 | 8071 | 200 | 13 | 2 | 2155 | 9 | 310 | 350 | 110 |  | B 789/BC | 0,01 | 10:18:46 | 0.2023 | 0.1614 | 0.524 | 0.0026 | 0.0134 | 0.035 | 0.0161 | 0.0333 | 0.0013 | 0.0026 | 0.0004 |  | 0.0008 | 0.0018 | 0.003 | 0.0008 | 0.0056 |  |  | 0.0023 |  | 0.0002 | 0.0015 | 0.301 | -1
382 | 383 | 12004997 | 2020-07-13 | 175,104 | Арм500 | ГОСТ 34028-2016 | 20 | 175,889 | 175.489 | 1565 | 8101 | 200 | 13 | 2 | 2155 | 9 | 320 | 350 | 120 |  | B 789/BC | 0,02 | 11:00:37 | 0.1836 | 0.1615 | 0.5111 | 0.0034 | 0.02 | 0.042 | 0.0193 | 0.0341 | 0.0012 | 0.0054 | 0.0003 |  | 0.0008 | 0.0019 | 0.003 | 0.001 | 0.0068 |  |  | 0.0023 |  | 0.0001 | 0.0018 | 0.282 | 1
383 | 384 | 12004998 | 2020-07-13 | 165,888 | Арм500 | ГОСТ 34028-2016 | 21 | 166,653 | 166.253 | 1566 | 8129 | 200 | 13 | 2 | 2155 | 9 | 320 | 390 | 130 |  | B 789/BC | 0,02 | 11:40:44 | 0.1855 | 0.1581 | 0.4947 | 0.0022 | 0.0121 | 0.0381 | 0.0265 | 0.0325 | 0.0012 | 0.0053 | 0.0002 |  | 0.0007 | 0.0011 | 0.0029 | 0.0007 | 0.0052 |  |  | 0.0022 |  | 0.0001 | 0.0018 | 0.281 | -6
384 | 385 | 12004999 | 2020-07-13 | 162,816 | Арм500 | ГОСТ 34028-2016 | 22 | 163,575 | 163.175 | 1565 | 8156 | 200 | 13 | 2 | 2155 | 9 | 320 | 390 | 130 |  | B 789/BC | 0,02 | 12:25:46 | 0.194 | 0.1478 | 0.5112 | 0.0043 | 0.0176 | 0.0452 | 0.0221 | 0.036 | 0.0013 | 0.0039 | 0.0004 |  | 0.0007 | 0.0015 | 0.0025 | 0.001 | 0.0065 |  |  | 0.0023 |  | 0.0001 | 0.0022 | 0.293 | -1
385 | 386 | 12005000 | 2020-07-13 | 165,888 | Арм500 | ГОСТ 34028-2016 | 23 | 166,653 | 166.253 | 1567 | 8184 | 200 | 13 | 2 | 2155 | 9 | 320 | 390 | 130 |  | B 789/BC | 0,01 | 13:05:42 | 0.1911 | 0.1713 | 0.5085 | 0.0158 | 0.0112 | 0.0457 | 0.0182 | 0.0324 | 0.0015 | 0.0037 | 0.0003 |  | 0.0006 | 0.0012 | 0.0029 | 0.0008 | 0.0054 |  |  | 0.0023 |  | 0.0001 | 0.003 | 0.289 | -1
386 | 387 | 12005001 | 2020-07-13 | 162,816 | Арм500 | ГОСТ 34028-2016 | 24 | 163,575 | 163.175 | 1565 | 8212 | 200 | 13 | 2 | 2155 | 9 | 320 | 390 | 130 |  | B 789/BC | 0,02 | 13:45:54 | 0.1952 | 0.1506 | 0.5083 | 0.0078 | 0.0113 | 0.0526 | 0.029 | 0.0341 | 0.0018 | 0.0048 | 0.0003 |  | 0.0007 | 0.0012 | 0.0026 | 0.0002 | 0.0064 |  |  | 0.0023 |  | 0.0001 | 0.0023 | 0.296 | -4
387 | 388 | 12005002 | 2020-07-13 | 156,672 | Арм500 | ГОСТ 34028-2016 | 25 | 157,417 | 157.017 | 1563 | 8239 | 200 | 13 | 2 | 2155 | 9 | 310 | 350 | 130 |  | B 789/BC | 0,01 | 14:24:49 | 0.1911 | 0.1899 | 0.6859 | 0.0082 | 0.0086 | 0.0376 | 0.0192 | 0.0363 | 0.0015 | 0.0034 | 0.0003 |  | 0.0008 | 0.0019 | 0.0025 | 0.0001 | 0.0072 |  |  | 0.0025 |  | 0.0001 | 0.0018 | 0.318 | 1
388 | 389 | 12005003 | 2020-07-13 | 153,6 | Арм500 | ГОСТ 34028-2016 | 26 | 154,338 | 153.938 | 1564 | 8264 | 200 | 13 | 2 | 2155 | 9 | 310 | 350 | 110 |  | B 789/BC | 0,01 | 15:03:40 | 0.2017 | 0.1489 | 0.5142 | 0.0148 | 0.015 | 0.0367 | 0.0226 | 0.0346 | 0.0012 | 0.005 | 0.0003 |  | 0.0006 | 0.0015 | 0.0029 | 0.0004 | 0.0073 |  |  | 0.0024 |  | 0.0001 | 0.0022 | 0.3 | -1
389 | 390 | 12005004 | 2020-07-13 | 159,744 | Арм500 | ГОСТ 34028-2016 | 27 | 160,496 | 160.096 | 1565 | 8291 | 200 | 13 | 2 | 2155 | 9 | 310 | 350 | 110 |  | B 789/BC | 0,01 | 15:41:46 | 0.1907 | 0.143 | 0.5116 | 0.005 | 0.0118 | 0.0342 | 0.0222 | 0.0311 | 0.0012 | 0.0082 | 0.0003 |  | 0.0006 | 0.0012 | 0.0025 | 0.0001 | 0.0069 |  |  | 0.0023 |  | 0.0001 | 0.0015 | 0.288 | 0
390 | 391 | 12005005 | 2020-07-13 | 165,888 | Арм500 | ГОСТ 34028-2016 | 28 | 166,653 | 166.253 | 1568 | 8319 | 200 | 13 | 2 | 2155 | 9 | 310 | 350 | 110 |  | B 789/BC | 0,01 | 16:22:20 | 0.1817 | 0.147 | 0.5023 | 0.0091 | 0.0124 | 0.033 | 0.0217 | 0.0346 | 0.0015 | 0.0033 | 0.0002 |  | 0.0007 | 0.0013 | 0.0023 | 0.0003 | 0.0068 |  |  | 0.0022 |  | 0.0001 | 0.0032 | 0.277 | -3
391 | 392 | 12005006 | 2020-07-13 | 165,888 | Арм500 | ГОСТ 34028-2016 | 29 | 166,653 | 166.253 | 1570 | 8344 | 200 | 13 | 2 | 2155 | 9 | 310 | 350 | 110 |  | B 789/BC | 0,01 | 17:07:29 | 0.1952 | 0.1513 | 0.5057 | 0.0077 | 0.0182 | 0.0398 | 0.0228 | 0.0433 | 0.0014 | 0.0032 | 0.0003 |  | 0.0007 | 0.0017 | 0.0025 | 0.0006 | 0.0076 |  |  | 0.0023 |  | 0.0001 | 0.0019 | 0.293 | -2
392 | 393 | 12005007 | 2020-07-13 | 165,888 | Арм500 | ГОСТ 34028-2016 | 30 | 166,653 | 166.253 | 1570 | 8371 | 200 | 13 | 2 | 2155 | 9 | 310 | 350 | 110 |  | B 789/BC | 0,01 | 17:46:19 | 0.186 | 0.1501 | 0.5044 | 0.0068 | 0.0143 | 0.0437 | 0.019 | 0.0309 | 0.0019 | 0.0034 | 0.0003 |  | 0.0007 | 0.0013 | 0.0029 | 0.0003 | 0.0072 |  |  | 0.0022 |  | 0.0001 | 0.0023 | 0.283 | 1
393 | 394 | 12005008 | 2020-07-13 | 153,6 | Арм500 | ГОСТ 34028-2016 | 31 | 154,338 | 153.938 | 1569 | 8396 | 200 | 13 | 2 | 2155 | 9 | 320 | 350 | 110 |  | B 789/BC | 0,01 | 18:32:01 | 0.1831 | 0.1456 | 0.4926 | 0.0105 | 0.0141 | 0.0403 | 0.0209 | 0.0327 | 0.0013 | 0.0033 | 0.0003 |  | 0.0006 | 0.0016 | 0.0023 | 0.0002 | 0.007 |  |  | 0.0022 |  |  | 0.0014 | 0.278 | 3
394 | 395 | 12005009 | 2020-07-13 | 165,888 | Арм500 | ГОСТ 34028-2016 | 32 | 166,653 | 166.253 | 1567 | 8423 | 200 | 7 | 2 | 2155 | 9 | 320 | 360 | 120 |  | B 789/BC | 0,01 | 19:12:02 | 0.1911 | 0.1432 | 0.5133 | 0.012 | 0.0113 | 0.0356 | 0.018 | 0.0361 | 0.0014 | 0.0027 | 0.0003 |  | 0.0007 | 0.0018 | 0.0023 | 0.0003 | 0.0068 |  |  | 0.0023 |  | 0.0001 | 0.0031 | 0.288 | 1
395 | 396 | 12005010 | 2020-07-13 | 168,96 | Арм500 | ГОСТ 34028-2016 | 33 | 169,731 | 169.331 | 1569 | 8451 | 200 | 7 | 2 | 2155 | 9 | 320 | 360 | 120 |  | B 789/BC | 0,01 | 19:52:00 | 0.2023 | 0.1568 | 0.5119 | 0.0085 | 0.0154 | 0.036 | 0.0174 | 0.0473 | 0.002 | 0.0024 | 0.0003 |  | 0.0008 | 0.0016 | 0.0027 | 0.0004 | 0.0073 |  |  | 0.0023 |  | 0.0001 | 0.0013 | 0.3 | -1
396 | 397 | 12005011 | 2020-07-13 | 165,888 | Арм500 | ГОСТ 34028-2016 | 34 | 166,653 | 166.253 | 1569 | 8479 | 200 | 7 | 2 | 2155 | 9 | 320 | 360 | 120 |  | B 789/BC | 0,01 | 21:10:38 | 0.1887 | 0.1543 | 0.5056 | 0.0063 | 0.0181 | 0.0393 | 0.0165 | 0.0418 | 0.0016 | 0.0025 | 0.0003 |  | 0.0007 | 0.0015 | 0.0031 | 0.0002 | 0.0067 |  |  | 0.0025 |  | 0.0001 | 0.0013 | 0.286 | 1
397 | 398 | 12005012 | 2020-07-13 | 162,816 | Арм500 | ГОСТ 34028-2016 | 35 | 163,575 | 163.175 | 1568 | 8506 | 200 | 7 | 2 | 2155 | 9 | 320 | 360 | 120 |  | B 789/BC | 0,01 | 21:13:03 | 0.2028 | 0.1647 | 0.4957 | 0.0066 | 0.0145 | 0.0494 | 0.0196 | 0.0381 | 0.0013 | 0.0029 | 0.0003 |  | 0.0007 | 0.0012 | 0.0034 | 0.0003 | 0.007 |  |  | 0.0024 |  | 0.0001 | 0.001 | 0.3 | 0
398 | 399 | 12005013 | 2020-07-13 | 165,888 | Арм500 | ГОСТ 34028-2016 | 36 | 166,653 | 166.253 | 1568 | 8534 | 200 | 7 | 2 | 2155 | 9 | 320 | 360 | 120 |  | B 789/BC | 0,01 | 22:28:16 | 0.1979 | 0.1451 | 0.5215 | 0.0123 | 0.0178 | 0.0575 | 0.0211 | 0.0427 | 0.0013 | 0.003 | 0.0003 |  | 0.0007 | 0.0018 | 0.0028 | 0.0009 | 0.0055 |  |  | 0.0024 |  | 0.0001 | 0.0013 | 0.302 | -2
399 | 400 | 12005014 | 2020-07-13 | 172,032 | Арм500 | ГОСТ 34028-2016 | 37 | 172,81 | 172.41 | 1579 | 8561 | 200 | 7 | 2 | 2155 | 9 | 320 | 360 | 120 |  | B 789/BC | 0,01 | 22:33:37 | 0.1862 | 0.1435 | 0.5055 | 0.0114 | 0.0205 | 0.0549 | 0.0203 | 0.0411 | 0.0012 | 0.0026 | 0.0003 |  | 0.0008 | 0.002 | 0.0025 | 0.0006 | 0.0062 |  |  | 0.0023 |  | 0.0001 | 0.0018 | 0.286 | 0
400 | 401 | 12005015 | 2020-07-13 | 165,888 | Арм500 | ГОСТ 34028-2016 | 38 | 166,653 | 166.253 | 1569 | 8589 | 200 | 7 | 2 | 2155 | 9 | 320 | 360 | 120 |  | B 789/BC | 0,01 | 23:15:26 | 0.1849 | 0.1505 | 0.5159 | 0.0175 | 0.0192 | 0.0388 | 0.0168 | 0.0382 | 0.0019 | 0.0024 | 0.0002 |  | 0.0008 | 0.0019 | 0.0038 | 0.0006 | 0.0053 |  |  | 0.0024 |  | 0.0001 | 0.0014 | 0.283 | 2
401 | 402 | 12005016 | 2020-07-13 | 168,96 | Арм500 | ГОСТ 34028-2016 | 39 | 169,731 | 169.331 | 1567 | 8617 | 200 | 7 | 2 | 2155 | 9 | 320 | 360 | 120 |  | B 789/BC | 0,01 | 23:55:33 | 0.1886 | 0.1394 | 0.5119 | 0.0114 | 0.0169 | 0.0391 | 0.0185 | 0.0372 | 0.0016 | 0.003 | 0.0003 |  | 0.0007 | 0.0018 | 0.003 | 0.0006 | 0.0068 |  |  | 0.0023 |  | 0.0001 | 0.0027 | 0.286 | 0
402 | 403 | 12005017 | 2020-07-14 | 172,032 | Арм500 | ГОСТ 34028-2016 | 40 | 172,81 | 172.41 | 1569 | 8644 | 200 | 7 | 2 | 2155 | 9 | 320 | 360 | 120 |  | B 789/BC | 0,01 | 0:40:03 | 0.1844 | 0.1379 | 0.5121 | 0.0086 | 0.0143 | 0.0399 | 0.0192 | 0.0344 | 0.0017 | 0.0026 | 0.0004 |  | 0.0007 | 0.0019 | 0.0031 | 0.0005 | 0.0065 |  |  | 0.0024 |  | 0.0001 | 0.0016 | 0.282 | -1
403 | 404 | 12005018 | 2020-07-14 | 168,96 | Арм500 | ГОСТ 34028-2016 | 41 | 169,731 | 169.331 | 1570 | 8675 | 200 | 7 | 2 | 2155 | 9 | 320 | 360 | 120 |  | B 789/BC | 0,01 | 1:21:13 | 0.1802 | 0.1446 | 0.5087 | 0.0108 | 0.0151 | 0.0448 | 0.0205 | 0.038 | 0.0016 | 0.0031 | 0.0004 |  | 0.0008 | 0.0019 | 0.0042 | 0.0006 | 0.0058 |  |  | 0.0023 |  | 0.0001 | 0.0009 | 0.279 | 4
404 | 405 | 12005019 | 2020-07-14 | 168,96 | Арм500 | ГОСТ 34028-2016 | 42 | 169,731 | 169.331 | 1568 | 8703 | 200 | 7 | 2 | 2155 | 9 | 300 | 320 | 110 |  | B 789/BC | 0,01 | 2:01:57 | 0.1909 | 0.192 | 0.6812 | 0.0081 | 0.0125 | 0.0396 | 0.0187 | 0.0321 | 0.0023 | 0.0028 | 0.0004 |  | 0.0009 | 0.0023 | 0.0038 | 0.0009 | 0.0066 |  |  | 0.0027 |  | 0.0001 | 0.0015 | 0.317 | 1
405 | 406 | 12005020 | 2020-07-14 | 168,96 | Арм500 | ГОСТ 34028-2016 | 43 | 169,731 | 169.331 | 1564 | 8730 | 200 | 7 | 2 | 2155 | 9 | 300 | 320 | 110 |  | B 789/BC | 0,01 | 2:45:06 | 0.1889 | 0.1925 | 0.7103 | 0.0082 | 0.0145 | 0.0517 | 0.0211 | 0.043 | 0.0014 | 0.0029 | 0.0003 |  | 0.0009 | 0.0024 | 0.0033 | 0.0005 | 0.0065 |  |  | 0.0027 |  | 0.0001 | 0.001 | 0.323 | 3
406 | 407 | 12005021 | 2020-07-14 | 162,816 | Арм500 | ГОСТ 34028-2016 | 44 | 163,575 | 163.175 | 1566 | 8758 | 200 | 7 | 2 | 2155 | 9 | 300 | 320 | 110 |  | B 789/BC | 0,01 | 3:25:53 | 0.1865 | 0.1647 | 0.7229 | 0.0182 | 0.0236 | 0.0429 | 0.0184 | 0.0322 | 0.0014 | 0.0029 | 0.0003 |  | 0.0008 | 0.0027 | 0.0032 | 0.0006 | 0.0071 |  |  | 0.0028 |  | 0.0001 | 0.0016 | 0.32 | 4
407 | 408 | 12005022 | 2020-07-14 | 165,888 | Арм500 | ГОСТ 34028-2016 | 45 | 166,653 | 166.253 | 1568 | 8785 | 200 | 7 | 2 | 2155 | 9 | 300 | 320 | 110 |  | B 789/BC | 0,01 | 4:18:10 | 0.1939 | 0.1772 | 0.7113 | 0.0085 | 0.0179 | 0.0477 | 0.0212 | 0.0311 | 0.0015 | 0.0038 | 0.0003 |  | 0.0009 | 0.0025 | 0.0031 | 0.0005 | 0.006 |  |  | 0.0029 |  | 0.0001 | 0.0009 | 0.327 | -4
408 | 409 | 12005023 | 2020-07-14 | 172,032 | Арм500 | ГОСТ 34028-2016 | 46 | 172,81 | 172.41 | 1572 | 8813 | 200 | 7 | 2 | 2155 | 9 | 300 | 320 | 110 |  | B 789/BC | 0,01 | 4:58:33 | 0.1998 | 0.1846 | 0.7123 | 0.0089 | 0.0167 | 0.0449 | 0.0173 | 0.0349 | 0.0014 | 0.0038 | 0.0003 |  | 0.0009 | 0.0024 | 0.0031 | 0.0006 | 0.0073 |  |  | 0.0026 |  | 0.0001 | 0.0022 | 0.332 | 0
409 | 410 | 12005024 | 2020-07-14 | 168,96 | Арм500 | ГОСТ 34028-2016 | 47 | 169,731 | 169.331 | 1572 | 8841 | 200 | 7 | 2 | 2155 | 9 | 300 | 320 | 110 |  | B 789/BC | 0,01 | 5:51:33 | 0.2047 | 0.2146 | 0.6975 | 0.0062 | 0.0133 | 0.0507 | 0.0196 | 0.0395 | 0.0018 | 0.0033 | 0.0003 |  | 0.001 | 0.0021 | 0.004 | 0.0005 | 0.0067 |  |  | 0.0028 |  | 0.0001 | 0.0018 | 0.336 | 5
410 | 411 | 12005025 | 2020-07-14 | 168,96 | Арм500 | ГОСТ 34028-2016 | 48 | 169,731 | 169.331 | 1573 | 8865 | 200 | 7 | 2 | 2155 | 9 | 300 | 320 | 100 |  | B 789/BC | 0,01 | 6:32:31 | 0.1916 | 0.1723 | 0.7039 | 0.0087 | 0.0154 | 0.0479 | 0.0217 | 0.0368 | 0.0017 | 0.0029 | 0.0003 |  | 0.0009 | 0.0024 | 0.0031 | 0.0008 | 0.006 |  |  | 0.0027 |  | 0.0001 | 0.0016 | 0.323 | -1
411 | 412 | 12005026 | 2020-07-14 | 172,032 | Арм500 | ГОСТ 34028-2016 | 49 | 172,81 | 172.41 | 1573 | 8893 | 200 | 7 | 2 | 2155 | 9 | 320 | 350 | 110 |  |  |  | 7:18:23 | 0.1855 | 0.1759 | 0.7026 | 0.0079 | 0.0181 | 0.0395 | 0.0176 | 0.0396 | 0.0017 | 0.0028 | 0.0002 |  | 0.0009 | 0.0024 | 0.0029 | 0.0006 | 0.006 |  |  | 0.0027 |  | 0.0001 | 0.0014 | 0.315 | 3
412 | 413 | 12005027 | 2020-07-14 | 172,032 | Арм500 | ГОСТ 34028-2016 | 50 | 172,81 | 172.41 | 1573 | 8920 | 200 | 7 | 2 | 2155 | 9 | 320 | 350 | 110 |  |  |  | 8:10:38 | 0.1819 | 0.1625 | 0.7266 | 0.0086 | 0.0248 | 0.0465 | 0.0199 | 0.0374 | 0.0023 | 0.0034 | 0.0003 |  | 0.0008 | 0.0028 | 0.0031 | 0.0006 | 0.0062 |  |  | 0.0028 |  | 0.0001 | 0.0011 | 0.317 | 8
413 | 414 | 12005028 | 2020-07-14 | 168,96 | Арм500 | ГОСТ 34028-2016 | 51 | 169,731 | 169.331 | 1571 | 8948 | 200 | 7 | 2 | 2155 | 9 | 320 | 350 | 110 |  |  |  | 8:56:05 | 0.196 | 0.1766 | 0.7088 | 0.0068 | 0.0182 | 0.0407 | 0.0221 | 0.0395 | 0.0015 | 0.0034 | 0.0003 |  | 0.0009 | 0.0024 | 0.0034 | 0.0008 | 0.0055 |  |  | 0.0028 |  | 0.0001 | 0.0009 | 0.328 | -3
414 | 415 | 12005029 | 2020-07-14 | 162,816 | Арм500 | ГОСТ 34028-2016 | 52 | 163,575 | 163.175 | 1572 | 8973 | 200 | 7 | 2 | 2155 | 9 | 320 | 350 | 110 |  |  |  | 9:37:42 | 0.1952 | 0.165 | 0.736 | 0.0181 | 0.0143 | 0.0626 | 0.0197 | 0.039 | 0.0013 | 0.0058 | 0.0003 |  | 0.0009 | 0.0022 | 0.0029 | 0.0008 | 0.0066 |  |  | 0.0027 |  | 0.0001 | 0.0013 | 0.336 | -2
415 | 416 | 12005030 | 2020-07-14 | 172,032 | Арм500 | ГОСТ 34028-2016 | 53 | 172,81 | 172.41 | 1571 | 9000 | 200 | 7 | 2 | 2155 | 9 | 320 | 350 | 110 |  |  |  | 10:24:10 | 0.1971 | 0.1881 | 0.7158 | 0.0083 | 0.0131 | 0.0448 | 0.02 | 0.0377 | 0.0015 | 0.0035 | 0.0003 |  | 0.001 | 0.0022 | 0.0043 | 0.0008 | 0.0065 |  |  | 0.0027 |  | 0.0001 | 0.0009 | 0.33 | 2
416 | 417 | 12005031 | 2020-07-14 | 165,888 | Арм500 | ГОСТ 34028-2016 | 54 | 166,653 | 166.253 | 1570 | 9028 | 200 | 7 | 2 | 2155 | 9 | 320 | 350 | 110 |  |  |  | 11:07:57 | 0.1979 | 0.1709 | 0.7012 | 0.0045 | 0.0157 | 0.0617 | 0.02 | 0.0366 | 0.0014 | 0.0077 | 0.0003 |  | 0.0009 | 0.0025 | 0.0033 | 0.0009 | 0.0054 |  |  | 0.0027 |  | 0.0001 | 0.0015 | 0.333 | 2
417 | 418 | 12005032 | 2020-07-14 | 167,833 | Арм500 | ГОСТ 34028-2016 | 55 | 176,963 | 176.563 | 1571 | 9055 | 200 | 7 | 2 | 2155 | 9 | 320 | 350 | 110 |  |  |  | 12:00:09 | 0.2023 | 0.1583 | 0.7054 | 0.0076 | 0.0165 | 0.063 | 0.0226 | 0.0374 | 0.0014 | 0.007 | 0.0003 |  | 0.0009 | 0.0025 | 0.0031 | 0.0008 | 0.006 |  |  | 0.0028 |  | 0.0001 | 0.0012 | 0.338 | 7
418 | 419 | 12005033 | 2020-07-14 | 162,816 | Арм500 | ГОСТ 34028-2016 | 1 | 164,495 | 164.095 | 1576 | 2578 | 200 | 7 | 2 | 2155 | 9 | 320 | 350 | 110 |  |  |  | 13:53:20 | 0.2052 | 0.1796 | 0.6883 | 0.005 | 0.0132 | 0.0455 | 0.02 | 0.0402 | 0.0013 | 0.0029 | 0.0002 |  | 0.0008 | 0.0015 | 0.0032 | 0.0008 | 0.0087 |  |  | 0.0027 |  | 0.0001 | 0.0021 | 0.334 | -1
419 | 420 | 12005034 | 2020-07-14 | 162,816 | Арм500 | ГОСТ 34028-2016 | 2 | 163,575 | 163.175 | 1567 | 2605 | 200 | 7 | 2 | 2155 | 9 | 320 | 350 | 110 |  |  |  | 14:28:19 | 0.1992 | 0.1795 | 0.7013 | 0.009 | 0.012 | 0.0562 | 0.0219 | 0.0399 | 0.0015 | 0.0029 | 0.0002 |  | 0.0008 | 0.0016 | 0.0028 | 0.0004 | 0.0077 |  |  | 0.0025 |  | 0.0001 | 0.0015 | 0.332 | 4
420 | 421 | 12005035 | 2020-07-14 | 165,888 | Арм500 | ГОСТ 34028-2016 | 3 | 166,653 | 166.253 | 1571 | 2633 | 200 | 7 | 2 | 2155 | 9 | 320 | 350 | 110 |  |  |  | 15:16:20 | 0.2055 | 0.176 | 0.7053 | 0.0077 | 0.01 | 0.0558 | 0.0233 | 0.0411 | 0.0014 | 0.0035 | 0.0002 |  | 0.0008 | 0.0016 | 0.0028 | 0.0007 | 0.0081 |  |  | 0.0025 |  | 0.0001 | 0.0019 | 0.34 | -2
421 | 422 | 12005036 | 2020-07-14 | 162,816 | Арм500 | ГОСТ 34028-2016 | 4 | 163,575 | 163.175 | 1571 | 2660 | 200 | 7 | 2 | 2155 | 9 | 320 | 350 | 110 |  |  |  | 16:04:45 | 0.1868 | 0.1735 | 0.7026 | 0.0033 | 0.0073 | 0.0434 | 0.0193 | 0.0445 | 0.0013 | 0.0034 | 0.0002 |  | 0.0008 | 0.0016 | 0.0035 | 0.0007 | 0.0067 |  |  | 0.0025 |  | 0.0001 | 0.0012 | 0.318 | -1
422 | 423 | 12005037 | 2020-07-14 | 168,96 | Арм500 | ГОСТ 34028-2016 | 5 | 169,731 | 169.331 | 1570 | 2691 | 200 | 7 | 2 | 2155 | 9 | 320 | 350 | 110 |  |  |  | 16:47:01 | 0.1977 | 0.1792 | 0.7102 | 0.0102 | 0.0077 | 0.0446 | 0.0265 | 0.0384 | 0.0014 | 0.0048 | 0.0002 |  | 0.0008 | 0.0016 | 0.0027 | 0.0007 | 0.0063 |  |  | 0.0027 |  | 0.0001 | 0.0022 | 0.331 | 1
423 | 424 | 12005038 | 2020-07-14 | 168,96 | Арм500 | ГОСТ 34028-2016 | 6 | 169,731 | 169.331 | 1570 | 2719 | 200 | 7 | 2 | 2155 | 9 | 320 | 350 | 110 |  |  |  | 17:29:46 | 0.2103 | 0.186 | 0.706 | 0.0078 | 0.0093 | 0.0465 | 0.0184 | 0.0358 | 0.0025 | 0.0031 | 0.0002 |  | 0.0008 | 0.0016 | 0.0027 | 0.0005 | 0.0077 |  |  | 0.0024 |  | 0.0001 | 0.0031 | 0.342 | 7
424 | 425 | 12005039 | 2020-07-14 | 165,888 | Арм500 | ГОСТ 34028-2016 | 7 | 166,653 | 166.253 | 1569 | 2746 | 200 | 7 | 2 | 2155 | 9 | 320 | 350 | 110 |  |  |  | 18:17:27 | 0.2082 | 0.1819 | 0.7059 | 0.0092 | 0.0115 | 0.0521 | 0.0266 | 0.0342 | 0.0019 | 0.0055 | 0.0002 |  | 0.0008 | 0.0017 | 0.0028 | 0.0008 | 0.0082 |  |  | 0.0026 |  | 0.0001 | 0.0028 | 0.342 | -2
425 | 426 | 12005040 | 2020-07-14 | 162,816 | Арм500 | ГОСТ 34028-2016 | 8 | 163,575 | 163.175 | 1570 | 2774 | 200 | 7 | 2 | 2155 | 9 | 320 | 350 | 110 |  |  |  | 18:47:38 | 0.1993 | 0.1809 | 0.7186 | 0.005 | 0.0147 | 0.0498 | 0.0284 | 0.0374 | 0.0014 | 0.0064 | 0.0003 |  | 0.0008 | 0.002 | 0.0029 | 0.0008 | 0.0081 |  |  | 0.0027 |  | 0.0001 | 0.0012 | 0.335 | -1
426 | 427 | 12005041 | 2020-07-14 | 162,816 | Арм500 | ГОСТ 34028-2016 | 9 | 163,575 | 163.175 | 1570 | 2802 | 200 | 13 | 2 | 2155 | 9 | 320 | 350 | 110 |  | B 789/BC | 0,01 | 19:37:54 | 0.1932 | 0.1772 | 0.694 | 0.011 | 0.0187 | 0.046 | 0.0231 | 0.0344 | 0.0011 | 0.0037 | 0.0002 |  | 0.0008 | 0.0018 | 0.0038 | 0.001 | 0.0068 |  |  | 0.0025 |  | 0.0001 | 0.001 | 0.323 | -1
427 | 428 | 12005042 | 2020-07-14 | 165,888 | Арм500 | ГОСТ 34028-2016 | 10 | 166,653 | 166.253 | 1570 | 2829 | 200 | 13 | 2 | 2155 | 9 | 320 | 350 | 110 |  | B 789/BC | 0,04 | 20:17:03 | 0.188 | 0.1794 | 0.7075 | 0.0105 | 0.0152 | 0.0447 | 0.0203 | 0.0308 | 0.0011 | 0.0043 | 0.0002 |  | 0.0007 | 0.0016 | 0.0029 | 0.0012 | 0.0061 |  |  | 0.0025 |  | 0.0001 | 0.0028 | 0.319 | 0
428 | 429 | 12005043 | 2020-07-14 | 165,888 | Арм500 | ГОСТ 34028-2016 | 11 | 166,653 | 166.253 | 1570 | 2857 | 200 | 13 | 2 | 2155 | 9 | 320 | 350 | 110 |  | B 789/BC | 0,01 | 20:58:54 | 0.2039 | 0.1937 | 0.7104 | 0.0075 | 0.0145 | 0.0438 | 0.0215 | 0.0301 | 0.0013 | 0.0051 | 0.0002 |  | 0.0008 | 0.0019 | 0.003 | 0.0006 | 0.0072 |  |  | 0.0027 |  | 0.0002 | 0.0021 | 0.336 | 3
429 | 430 | 12005044 | 2020-07-14 | 168,96 | Арм500 | ГОСТ 34028-2016 | 12 | 169,731 | 169.331 | 1572 | 2884 | 200 | 13 | 2 | 2155 | 9 | 320 | 350 | 110 |  | B 789/BC | 0,01 | 21:41:09 | 0.1843 | 0.1744 | 0.6981 | 0.0063 | 0.0149 | 0.035 | 0.0157 | 0.0288 | 0.0013 | 0.0028 | 0.0001 |  | 0.0007 | 0.0018 | 0.003 | 0.0007 | 0.0062 |  |  | 0.0026 |  | 0.0001 | 0.0024 | 0.312 | 3
430 | 431 | 12005045 | 2020-07-14 | 162,816 | Арм500 | ГОСТ 34028-2016 | 13 | 163,575 | 163.175 | 1579 | 2912 | 200 | 13 | 2 | 2155 | 9 | 320 | 350 | 110 |  | B 789/BC | 0,01 | 22:27:49 | 0.1914 | 0.1847 | 0.7152 | 0.0067 | 0.0165 | 0.0473 | 0.0187 | 0.0362 | 0.001 | 0.0028 | 0.0001 |  | 0.0008 | 0.0019 | 0.0034 | 0.0008 | 0.0056 |  |  | 0.0026 |  | 0.0001 | 0.003 | 0.325 | 3
431 | 432 | 12005046 | 2020-07-14 | 172,032 | Арм500 | ГОСТ 34028-2016 | 14 | 172,81 | 172.41 | 1571 | 2940 | 200 | 13 | 2 | 2155 | 9 | 320 | 350 | 110 |  | B 789/BC | 0,02 | 23:06:25 | 0.1882 | 0.1979 | 0.7072 | 0.008 | 0.0238 | 0.0527 | 0.0173 | 0.0336 | 0.0012 | 0.003 | 0.0001 |  | 0.0007 | 0.0019 | 0.0029 | 0.0006 | 0.0051 |  |  | 0.0026 |  | 0.0001 | 0.0016 | 0.321 | 3
432 | 433 | 12005047 | 2020-07-14 | 172,032 | Арм500 | ГОСТ 34028-2016 | 15 | 172,81 | 172.41 | 1577 | 2967 | 200 | 13 | 2 | 2155 | 9 | 320 | 350 | 110 |  | B 789/BC | 0,01 | 23:53:52 | 0.1866 | 0.1992 | 0.7118 | 0.0117 | 0.021 | 0.0707 | 0.0276 | 0.0336 | 0.0013 | 0.0054 | 0.0002 |  | 0.0007 | 0.002 | 0.0032 | 0.0007 | 0.0065 |  |  | 0.0028 |  | 0.0001 | 0.0023 | 0.325 | 2
433 | 434 | 12005048 | 2020-07-15 | 168,96 | Арм500 | ГОСТ 34028-2016 | 16 | 169,731 | 169.331 | 1572 | 2995 | 200 | 13 | 2 | 2155 | 9 | 320 | 350 | 110 |  | B 789/BC | 0,01 | 0:40:27 | 0.1827 | 0.1938 | 0.72 | 0.0143 | 0.0235 | 0.0495 | 0.0182 | 0.0354 | 0.0012 | 0.004 | 0.0002 |  | 0.0007 | 0.0019 | 0.0027 | 0.0009 | 0.0057 |  |  | 0.0027 |  | 0.0001 | 0.0024 | 0.317 | 0
434 | 435 | 12005049 | 2020-07-15 | 165,888 | Арм500 | ГОСТ 34028-2016 | 17 | 166,653 | 166.253 | 1571 | 3022 | 200 | 13 | 2 | 2155 | 9 | 320 | 350 | 110 |  | B 789/BC | 0,02 | 1:25:00 | 0.1889 | 0.197 | 0.7016 | 0.0122 | 0.0166 | 0.0385 | 0.0183 | 0.0265 | 0.001 | 0.005 | 0.0001 |  | 0.0008 | 0.002 | 0.0036 | 0.0008 | 0.006 |  |  | 0.0027 |  | 0.0001 | 0.0025 | 0.318 | -2
435 | 436 | 12005050 | 2020-07-15 | 156,672 | Арм500 | ГОСТ 34028-2016 | 18 | 157,417 | 157.017 | 1572 | 3050 | 200 | 13 | 2 | 2155 | 9 | 320 | 350 | 110 |  | B 789/BC | 0,01 | 2:18:15 | 0.1929 | 0.1842 | 0.7171 | 0.013 | 0.0142 | 0.0424 | 0.028 | 0.0303 | 0.001 | 0.005 | 0.0001 |  | 0.0007 | 0.0019 | 0.0028 | 0.0008 | 0.0073 |  |  | 0.0027 |  | 0.0001 | 0.0031 | 0.326 | 0
436 | 437 | 12005051 | 2020-07-15 | 156,672 | Арм500 | ГОСТ 34028-2016 | 19 | 157,417 | 157.017 | 1570 | 3075 | 200 | 13 | 2 | 2155 | 9 | 320 | 350 | 110 |  | B 789/BC | 0,01 | 2:52:51 | 0.1942 | 0.1851 | 0.7155 | 0.0103 | 0.0137 | 0.0435 | 0.0247 | 0.0282 | 0.0013 | 0.0038 | 0.0002 |  | 0.0007 | 0.0019 | 0.003 | 0.0007 | 0.0065 |  |  | 0.0027 |  | 0.0001 | 0.0016 | 0.327 | 0
437 | 438 | 12005052 | 2020-07-15 | 165,888 | Арм500 | ГОСТ 34028-2016 | 20 | 166,653 | 166.253 | 1570 | 3102 | 200 | 13 | 2 | 2155 | 9 | 320 | 350 | 110 |  | B 789/BC | 0,01 | 3:34:23 | 0.1903 | 0.1886 | 0.7136 | 0.0115 | 0.0172 | 0.0405 | 0.0174 | 0.0292 | 0.0009 | 0.0028 | 0.0001 |  | 0.0007 | 0.002 | 0.003 | 0.0008 | 0.0054 |  |  | 0.0025 |  | 0.0001 | 0.0034 | 0.321 | 0
438 | 439 | 12005053 | 2020-07-15 | 165,888 | Арм500 | ГОСТ 34028-2016 | 21 | 166,653 | 166.253 | 1571 | 3130 | 200 | 13 | 2 | 2155 | 9 | 320 | 350 | 110 |  | B 789/BC | 0,01 | 4:25:13 | 0.2012 | 0.2028 | 0.717 | 0.0123 | 0.0178 | 0.0432 | 0.0187 | 0.0293 | 0.0011 | 0.0032 | 0.0003 |  | 0.0009 | 0.0022 | 0.0029 | 0.0009 | 0.0054 |  |  | 0.0028 |  | 0.0001 | 0.0029 | 0.334 | 0
439 | 440 | 12005054 | 2020-07-15 | 159,744 | Арм500 | ГОСТ 34028-2016 | 22 | 160,496 | 160.096 | 1578 | 3154 | 200 | 13 | 2 | 2155 | 9 | 320 | 350 | 110 |  | B 789/BC | 0,02 | 5:00:12 | 0.195 | 0.1915 | 0.7178 | 0.0123 | 0.0157 | 0.0496 | 0.0201 | 0.0352 | 0.0012 | 0.0033 | 0.0002 |  | 0.0008 | 0.0024 | 0.0034 | 0.0009 | 0.0065 |  |  | 0.0029 |  | 0.0001 | 0.0028 | 0.329 | -1
440 | 441 | 12005055 | 2020-07-15 | 172,032 | Арм500 | ГОСТ 34028-2016 | 23 | 172,81 | 172.41 | 1570 | 3182 | 200 | 13 | 2 | 2155 | 9 | 320 | 350 | 110 |  | B 789/BC | 0,02 | 5:45:22 | 0.1862 | 0.2026 | 0.7112 | 0.0112 | 0.016 | 0.0424 | 0.0191 | 0.0394 | 0.0014 | 0.0023 | 0.0002 |  | 0.0007 | 0.002 | 0.0023 | 0.0009 | 0.0051 |  |  | 0.0027 |  | 0.0001 | 0.002 | 0.318 | 3
441 | 442 | 12005056 | 2020-07-15 | 172,032 | Арм500 | ГОСТ 34028-2016 | 24 | 172,81 | 172.41 | 1569 | 3210 | 200 | 13 | 2 | 2155 | 9 | 320 | 350 | 110 |  | B 789/BC | 0,01 | 6:30:53 | 0.1932 | 0.1872 | 0.7174 | 0.0121 | 0.0201 | 0.0393 | 0.018 | 0.0355 | 0.001 | 0.0028 | 0.0001 |  | 0.0007 | 0.0021 | 0.0027 | 0.0005 | 0.0053 |  |  | 0.0028 |  |  | 0.0023 | 0.325 | 0
442 | 443 | 12005057 | 2020-07-15 | 162,816 | Арм500 | ГОСТ 34028-2016 | 25 | 163,575 | 163.175 | 1570 | 3237 | 200 | 13 | 2 | 2150 | 9 | 320 | 350 | 110 |  | B 789/BC | 0,01 | 7:15:22 | 0.2001 | 0.1862 | 0.7242 | 0.0088 | 0.0109 | 0.0275 | 0.0067 | 0.0133 | 0.0005 | 0.0018 | 0.0002 |  | 0.0008 | 0.002 | 0.003 | 0.0009 | 0.0068 |  |  | 0.0028 |  | 0.0001 | 0.0029 | 0.328 | -1
443 | 444 | 12005058 | 2020-07-15 | 168,96 | Арм500 | ГОСТ 34028-2016 | 26 | 169,731 | 169.331 | 1571 | 3265 | 200 | 13 | 2 | 2150 | 9 | 320 | 350 | 110 |  | B 789/BC | 0,01 | 8:08:15 | 0.1849 | 0.1969 | 0.7015 | 0.0124 | 0.0132 | 0.0277 | 0.0048 | 0.0101 | 0.0004 | 0.0015 | 0.0002 |  | 0.0008 | 0.002 | 0.0028 | 0.0012 | 0.0062 |  |  | 0.0027 |  | 0.0002 | 0.003 | 0.309 | 4
444 | 445 | 12005059 | 2020-07-15 | 168,96 | Арм500 | ГОСТ 34028-2016 | 27 | 169,731 | 169.331 | 1569 | 3289 | 200 | 13 | 2 | 2150 | 9 | 320 | 350 | 110 |  | B 789/BC | 0,01 | 8:56:18 | 0.1932 | 0.1835 | 0.7056 | 0.0098 | 0.0105 | 0.0258 | 0.0048 | 0.0109 | 0.0004 | 0.0014 | 0.0002 |  | 0.0007 | 0.002 | 0.0027 | 0.0009 | 0.0072 |  |  | 0.0026 |  | 0.0001 | 0.0034 | 0.318 | 0
445 | 446 | 12005060 | 2020-07-15 | 165,888 | Арм500 | ГОСТ 34028-2016 | 28 | 166,653 | 166.253 | 1566 | 3317 | 200 | 13 | 2 | 2150 | 9 | 320 | 350 | 110 |  | B 789/BC | 0,01 | 9:33:44 | 0.2007 | 0.194 | 0.7217 | 0.0055 | 0.011 | 0.0251 | 0.0047 | 0.0105 | 0.0004 | 0.0015 | 0.0002 |  | 0.0008 | 0.0019 | 0.0027 | 0.0008 | 0.0081 |  |  | 0.0027 |  | 0.0001 | 0.0037 | 0.328 | 1
446 | 447 | 12005061 | 2020-07-15 | 162,816 | Арм500 | ГОСТ 34028-2016 | 29 | 163,575 | 163.175 | 1569 | 3342 | 200 | 13 | 2 | 2150 | 9 | 320 | 350 | 110 |  | B 789/BC | 0,01 | 10:19:10 | 0.1869 | 0.1817 | 0.7194 | 0.0042 | 0.0078 | 0.02 | 0.0045 | 0.0101 | 0.0004 | 0.0013 | 0.0002 |  | 0.0008 | 0.0017 | 0.0028 | 0.0008 | 0.0078 |  |  | 0.0027 |  | 0.0001 | 0.0023 | 0.312 | -2
447 | 448 | 12005062 | 2020-07-15 | 168,96 | Арм500 | ГОСТ 34028-2016 | 30 | 169,731 | 169.331 | 1567 | 3369 | 200 | 13 | 2 | 2150 | 9 | 320 | 350 | 110 |  | B 789/BC | 0,01 | 11:01:52 | 0.1893 | 0.2051 | 0.7371 | 0.0065 | 0.0097 | 0.0243 | 0.0045 | 0.0108 | 0.0003 | 0.0013 | 0.0002 |  | 0.0008 | 0.0018 | 0.0027 | 0.0008 | 0.0066 |  |  | 0.0026 |  | 0.0001 | 0.0017 | 0.319 | 1
448 | 449 | 12005063 | 2020-07-15 | 165,888 | Арм500 | ГОСТ 34028-2016 | 31 | 166,653 | 166.253 | 1566 | 3397 | 200 | 7 | 2 | 2150 | 9 | 320 | 350 | 110 |  | B 789/BC | 0,01 | 11:41:50 | 0.1967 | 0.187 | 0.708 | 0.0036 | 0.0074 | 0.0216 | 0.004 | 0.0097 | 0.0005 | 0.0015 | 0.0002 |  | 0.0008 | 0.0017 | 0.0028 | 0.0005 | 0.0077 |  |  | 0.0027 |  | 0.0001 | 0.0014 | 0.321 | 1
449 | 450 | 12005064 | 2020-07-15 | 162,816 | Арм500 | ГОСТ 34028-2016 | 32 | 163,575 | 163.175 | 1579 | 3424 | 200 | 13 | 2 | 2150 | 9 | 320 | 350 | 110 |  | B 789/BC | 0,02 | 12:24:25 | 0.1933 | 0.2067 | 0.7256 | 0.0043 | 0.0182 | 0.0376 | 0.0179 | 0.0415 | 0.001 | 0.0028 | 0.0003 |  | 0.001 | 0.0022 | 0.0032 | 0.0011 | 0.0069 |  |  | 0.0029 |  | 0.0002 | 0.0023 | 0.327 | 3
450 | 451 | 12005065 | 2020-07-15 | 165,888 | Арм500 | ГОСТ 34028-2016 | 33 | 166,653 | 166.253 | 1575 | 3452 | 200 | 13 | 2 | 2150 | 9 | 320 | 350 | 110 |  | B 789/BC | 0,01 | 13:09:53 | 0.1949 | 0.1878 | 0.72 | 0.0074 | 0.0173 | 0.0539 | 0.0195 | 0.0415 | 0.001 | 0.0026 | 0.0002 |  | 0.0009 | 0.002 | 0.003 | 0.0007 | 0.0059 |  |  | 0.0026 |  | 0.0001 | 0.0029 | 0.331 | 2
451 | 452 | 12005066 | 2020-07-15 | 165,888 | Арм500 | ГОСТ 34028-2016 | 34 | 166,653 | 166.253 | 1567 | 3480 | 200 | 13 | 2 | 2150 | 9 | 320 | 350 | 110 |  | B 789/BC | 0,01 | 13:50:34 | 0.1894 | 0.1798 | 0.7194 | 0.0092 | 0.0169 | 0.0409 | 0.0182 | 0.0356 | 0.0012 | 0.0028 | 0.0001 |  | 0.0008 | 0.0022 | 0.0027 | 0.0008 | 0.0063 |  |  | 0.0027 |  | 0.0002 | 0.0014 | 0.322 | -1
452 | 453 | 12005067 | 2020-07-15 | 165,888 | Арм500 | ГОСТ 34028-2016 | 35 | 166,653 | 166.253 | 1568 | 3507 | 200 | 13 | 2 | 2150 | 9 | 320 | 350 | 110 |  | B 789/BC | 0,02 | 14:33:16 | 0.1968 | 0.1854 | 0.6961 | 0.0084 | 0.0141 | 0.0284 | 0.0211 | 0.0481 | 0.0011 | 0.0026 | 0.0002 |  | 0.0008 | 0.0026 | 0.0031 | 0.0007 | 0.0079 |  |  | 0.0027 |  | 0.0001 | 0.0041 | 0.324 | -1
453 | 454 | 12005068 | 2020-07-15 | 168,96 | Арм500 | ГОСТ 34028-2016 | 36 | 169,731 | 169.331 | 1572 | 3535 | 200 | 13 | 2 | 2150 | 9 | 320 | 350 | 110 |  | B 789/BC | 0,01 | 15:15:08 | 0.1882 | 0.1932 | 0.723 | 0.0044 | 0.0176 | 0.0402 | 0.0207 | 0.0493 | 0.001 | 0.0028 | 0.0002 |  | 0.0009 | 0.0026 | 0.0031 | 0.0007 | 0.0075 |  |  | 0.0026 |  | 0.0001 | 0.0022 | 0.322 | 1
454 | 455 | 12005069 | 2020-07-15 | 153,6 | Арм500 | ГОСТ 34028-2016 | 37 | 154,338 | 153.938 | 1564 | 3559 | 200 | 13 | 2 | 2150 | 9 | 320 | 350 | 110 |  | B 789/BC | 0,01 | 15:57:02 | 0.1892 | 0.1995 | 0.7205 | 0.0072 | 0.0091 | 0.0345 | 0.0241 | 0.0481 | 0.0012 | 0.003 | 0.0002 |  | 0.0009 | 0.0024 | 0.0032 | 0.0006 | 0.0091 |  |  | 0.0028 |  | 0.0001 | 0.0032 | 0.322 | 2
455 | 456 | 12005070 | 2020-07-15 | 165,888 | Арм500 | ГОСТ 34028-2016 | 38 | 166,653 | 166.253 | 1566 | 3587 | 200 | 10 | 2 | 2150 | 9 | 320 | 350 | 110 |  | B 789/BC | 0,01 | 16:32:31 | 0.1915 | 0.2087 | 0.7308 | 0.0105 | 0.0243 | 0.0435 | 0.0221 | 0.041 | 0.0011 | 0.0023 | 0.0003 |  | 0.0009 | 0.0037 | 0.003 | 0.001 | 0.0068 |  |  | 0.0028 |  | 0.0001 | 0.0032 | 0.327 | 0
456 | 457 | 12005071 | 2020-07-15 | 162,816 | Арм500 | ГОСТ 34028-2016 | 39 | 163,575 | 163.175 | 1566 | 3615 | 200 | 13 | 2 | 2155 | 9 | 320 | 350 | 110 |  | B 789/BC | 0,01 | 17:14:22 | 0.195 | 0.1995 | 0.715 | 0.0062 | 0.0164 | 0.0451 | 0.0178 | 0.0344 | 0.0013 | 0.0026 | 0.0002 |  | 0.001 | 0.0026 | 0.0033 | 0.0008 | 0.0063 |  |  | 0.0027 |  | 0.0001 | 0.0021 | 0.328 | -1
457 | 458 | 12005072 | 2020-07-15 | 172,032 | Арм500 | ГОСТ 34028-2016 | 40 | 172,81 | 172.41 | 1566 | 3642 | 200 | 13 | 2 | 2155 | 9 | 320 | 350 | 110 |  | B 789/BC | 0,01 | 17:57:03 | 0.1895 | 0.1944 | 0.7048 | 0.0042 | 0.0127 | 0.0442 | 0.0165 | 0.0351 | 0.0013 | 0.0026 | 0.0002 |  | 0.0008 | 0.002 | 0.003 | 0.0011 | 0.0065 |  |  | 0.0026 |  | 0.0001 | 0.0026 | 0.32 | 1
458 | 459 | 12005073 | 2020-07-15 | 168,96 | Арм500 | ГОСТ 34028-2016 | 41 | 169,731 | 169.331 | 1565 | 3673 | 200 | 13 | 2 | 2155 | 9 | 320 | 350 | 110 |  | B 789/BC | 0,01 | 18:39:25 | 0.1833 | 0.1997 | 0.7073 | 0.0052 | 0.0132 | 0.0381 | 0.019 | 0.0365 | 0.001 | 0.0027 | 0.0003 |  | 0.0009 | 0.0023 | 0.0031 | 0.0011 | 0.0061 |  |  | 0.0027 |  | 0.0002 | 0.002 | 0.314 | 1
459 | 460 | 12005074 | 2020-07-15 | 165,888 | Арм500 | ГОСТ 34028-2016 | 42 | 166,653 | 166.253 | 1566 | 3700 | 200 | 7 | 2 | 2155 | 9 | 320 | 350 | 110 |  | B 789/BC | 0,01 | 19:19:14 | 0.1966 | 0.202 | 0.7318 | 0.0051 | 0.0145 | 0.0358 | 0.0168 | 0.0364 | 0.0013 | 0.0024 | 0.0002 |  | 0.0009 | 0.0022 | 0.003 | 0.0012 | 0.0082 |  |  | 0.0027 |  | 0.0001 | 0.0015 | 0.33 | -1
460 | 461 | 12005075 | 2020-07-15 | 162,445 | Арм500 | ГОСТ 34028-2016 | 43 | 171,962 | 171.562 | 1565 | 3725 | 200 | 7 | 2 | 2155 | 9 | 320 | 350 | 110 |  |  |  | 19:56:59 | 0.1964 | 0.1862 | 0.729 | 0.0065 | 0.0159 | 0.0466 | 0.0227 | 0.0404 | 0.0012 | 0.003 | 0.0003 |  | 0.001 | 0.0024 | 0.0029 | 0.001 | 0.0062 |  |  | 0.0027 |  | 0.0001 | 0.0023 | 0.333 | 2
461 | 462 | 12005076 | 2020-07-15 | 150,528 | Арм500 | ГОСТ 34028-2016 | 1 | 152,179 | 151.779 | 1576 | 2575 | 180 | 7 | 2 | 2155 | 9 | 290 | 320 | 100 |  |  |  | 22:37:40 | 0.1893 | 0.1956 | 0.7321 | 0.0043 | 0.0103 | 0.0362 | 0.0181 | 0.0325 | 0.0015 | 0.0048 | 0.0003 |  | 0.0009 | 0.0022 | 0.003 | 0.0013 | 0.0063 |  |  | 0.0026 |  | 0.0001 | 0.0019 | 0.323 | -7
462 | 463 | 12005077 | 2020-07-15 | 172,032 | Арм500 | ГОСТ 34028-2016 | 2 | 172,81 | 172.41 | 1564 | 2605 | 180 | 7 | 2 | 2155 | 9 | 290 | 320 | 100 |  |  |  | 23:24:29 | 0.2032 | 0.1754 | 0.7106 | 0.0107 | 0.0098 | 0.0352 | 0.0226 | 0.0364 | 0.0017 | 0.0042 | 0.0002 |  | 0.0007 | 0.002 | 0.0024 | 0.0006 | 0.007 |  |  | 0.0028 |  |  | 0.0024 | 0.334 | 11
463 | 464 | 12005078 | 2020-07-15 | 172,032 | Арм500 | ГОСТ 34028-2016 | 3 | 172,81 | 172.41 | 1575 | 2633 | 180 | 7 | 2 | 2155 | 9 | 290 | 320 | 100 |  |  |  | 0:23:26 | 0.188 | 0.175 | 0.7185 | 0.0093 | 0.0113 | 0.0349 | 0.021 | 0.0356 | 0.0012 | 0.0031 | 0.0002 |  | 0.0008 | 0.0017 | 0.0028 | 0.0008 | 0.0069 |  |  | 0.0027 |  | 0.0001 | 0.0019 | 0.319 | -1
464 | 465 | 12005079 | 2020-07-16 | 159,744 | Арм500 | ГОСТ 34028-2016 | 4 | 160,496 | 160.096 | 1581 | 2661 | 180 | 7 | 2 | 2155 | 9 | 290 | 320 | 100 |  |  |  | 0:56:36 | 0.1859 | 0.1782 | 0.7199 | 0.0099 | 0.0116 | 0.0497 | 0.0174 | 0.0314 | 0.0012 | 0.0032 | 0.0003 |  | 0.0008 | 0.0021 | 0.0037 | 0.0008 | 0.0067 |  |  | 0.0027 |  | 0.0001 | 0.0021 | 0.32 | 1
465 | 466 | 12005080 | 2020-07-16 | 175,104 | Арм500 | ГОСТ 34028-2016 | 5 | 175,889 | 175.489 | 1576 | 2688 | 200 | 7 | 2 | 2155 | 9 | 320 | 350 | 110 |  |  |  | 1:55:41 | 0.1841 | 0.1379 | 0.5088 | 0.004 | 0.0133 | 0.0429 | 0.0219 | 0.0352 | 0.0011 | 0.0046 | 0.0002 |  | 0.0007 | 0.0012 | 0.003 | 0.0012 | 0.0057 |  |  | 0.0023 |  | 0.0002 | 0.0024 | 0.282 | -1
466 | 467 | 12005081 | 2020-07-16 | 162,816 | Арм500 | ГОСТ 34028-2016 | 6 | 163,575 | 163.175 | 1568 | 2716 | 200 | 7 | 2 | 2155 | 9 | 320 | 350 | 110 |  |  |  | 2:43:47 | 0.1902 | 0.1413 | 0.5247 | 0.0045 | 0.0124 | 0.0435 | 0.0345 | 0.0345 | 0.0013 | 0.0028 | 0.0002 |  | 0.0007 | 0.0012 | 0.0031 | 0.0009 | 0.0069 |  |  | 0.0023 |  | 0.0002 | 0.0036 | 0.292 | 2
467 | 468 | 12005082 | 2020-07-16 | 172,032 | Арм500 | ГОСТ 34028-2016 | 7 | 172,81 | 172.41 | 1568 | 2746 | 200 | 7 | 2 | 2155 | 9 | 320 | 350 | 110 |  |  |  | 3:26:44 | 0.1771 | 0.1406 | 0.5193 | 0.0061 | 0.0151 | 0.0478 | 0.0385 | 0.0352 | 0.0011 | 0.004 | 0.0002 |  | 0.0007 | 0.0013 | 0.0031 | 0.0009 | 0.0096 |  |  | 0.0023 |  | 0.0003 | 0.0039 | 0.279 | 4
468 | 469 | 12005083 | 2020-07-16 | 172,032 | Арм500 | ГОСТ 34028-2016 | 8 | 172,81 | 172.41 | 1578 | 2774 | 200 | 7 | 2 | 2155 | 9 | 320 | 350 | 110 |  |  |  | 4:10:55 | 0.1814 | 0.1397 | 0.5051 | 0.0076 | 0.0099 | 0.0555 | 0.0403 | 0.0374 | 0.001 | 0.0029 | 0.0002 |  | 0.0007 | 0.001 | 0.0034 | 0.0008 | 0.0075 |  |  | 0.0022 |  | 0.0002 | 0.003 | 0.283 | -2
469 | 470 | 12005084 | 2020-07-16 | 156,672 | Арм500 | ГОСТ 34028-2016 | 9 | 157,417 | 157.017 | 1567 | 2799 | 200 | 7 | 2 | 2155 | 9 | 320 | 350 | 110 |  |  |  | 4:57:47 | 0.1936 | 0.14 | 0.5329 | 0.004 | 0.0109 | 0.0409 | 0.0221 | 0.037 | 0.0012 | 0.0038 | 0.0002 |  | 0.0006 | 0.0011 | 0.0028 | 0.0008 | 0.0082 |  |  | 0.0022 |  | 0.0002 | 0.0027 | 0.296 | 4
470 | 471 | 12005085 | 2020-07-16 | 165,888 | Арм500 | ГОСТ 34028-2016 | 10 | 166,653 | 166.253 | 1585 | 2826 | 200 | 7 | 2 | 2155 | 9 | 320 | 350 | 110 |  |  |  | 5:40:29 | 0.2015 | 0.1517 | 0.5147 | 0.0071 | 0.011 | 0.0472 | 0.0193 | 0.0391 | 0.0013 | 0.0025 | 0.0002 |  | 0.0008 | 0.0012 | 0.003 | 0.0007 | 0.007 |  |  | 0.0023 |  | 0.0001 | 0.0022 | 0.301 | 2
471 | 472 | 12005086 | 2020-07-16 | 165,888 | Арм500 | ГОСТ 34028-2016 | 11 | 166,653 | 166.253 | 1565 | 2854 | 200 | 7 | 2 | 2155 | 9 | 320 | 350 | 110 |  |  |  | 7:27:53 | 0.2185 | 0.1541 | 0.5274 | 0.0037 | 0.0179 | 0.0491 | 0.0186 | 0.0347 | 0.001 | 0.0028 | 0.0004 |  | 0.0008 | 0.0017 | 0.0032 | 0.0009 | 0.0077 |  |  | 0.0008 |  | 0.0008 | 0.0008 | 0.321 | -1
472 | 473 | 12005087 | 2020-07-16 | 168,96 | Арм500 | ГОСТ 34028-2016 | 12 | 169,731 | 169.331 | 1566 | 2881 | 200 | 7 | 2 | 2155 | 9 | 320 | 350 | 110 |  |  |  | 6:59:41 | 0.196 | 0.1457 | 0.5213 | 0.0059 | 0.0191 | 0.0499 | 0.0197 | 0.0352 | 0.0012 | 0.0045 | 0.0002 | 0.0161 | 0.0007 | 0.0013 | 0.0031 | 0.0011 | 0.0068 |  |  | 0.0024 |  | 0.0001 | 0.0019 | 0.298 | 2
473 | 474 | 12005088 | 2020-07-16 | 165,888 | Арм500 | ГОСТ 34028-2016 | 13 | 166,653 | 166.253 | 1571 | 2909 | 200 | 7 | 2 | 2155 | 9 | 320 | 350 | 110 |  | B 789/BC | 0,01 | 7:40:15 | 0.1895 | 0.1404 | 0.521 | 0.0079 | 0.0215 | 0.0502 | 0.0192 | 0.0364 | 0.001 | 0.0032 | 0.0002 | 0.0008 | 0.0007 | 0.0015 | 0.0029 | 0.0009 | 0.0068 |  |  | 0.0023 |  | 0.0002 | 0.0017 | 0.291 | -4
474 | 475 | 12005089 | 2020-07-16 | 159,744 | Арм500 | ГОСТ 34028-2016 | 14 | 160,496 | 160.096 | 1566 | 2937 | 200 | 7 | 2 | 2155 | 9 | 320 | 350 | 110 |  | B 789/BC | 0,05 | 8:22:01 | 0.1913 | 0.1512 | 0.54 | 0.0072 | 0.0163 | 0.0496 | 0.0213 | 0.039 | 0.001 | 0.0034 | 0.0003 |  | 0.0007 | 0.0017 | 0.0032 | 0.0012 | 0.0068 |  |  | 0.0023 |  | 0.0002 | 0.001 | 0.296 | 5
475 | 476 | 12005090 | 2020-07-16 | 162,816 | Арм500 | ГОСТ 34028-2016 | 15 | 163,575 | 163.175 | 1567 | 2964 | 200 | 7 | 2 | 2155 | 9 | 320 | 350 | 110 |  | B 789/BC | 0,01 | 9:02:48 | 0.1974 | 0.1561 | 0.5113 | 0.0023 | 0.015 | 0.0504 | 0.0181 | 0.0389 | 0.001 | 0.0031 | 0.0002 |  | 0.0008 | 0.0013 | 0.0034 | 0.001 | 0.0077 |  |  | 0.0023 |  | 0.0003 | 0.0011 | 0.297 | 1
476 | 477 | 12005091 | 2020-07-16 | 165,888 | Арм500 | ГОСТ 34028-2016 | 16 | 166,653 | 166.253 | 1565 | 2992 | 200 | 7 | 2 | 2155 | 9 | 320 | 350 | 110 |  | B 789/BC | 0,01 | 10:29:58 | 0.1939 | 0.1421 | 0.5061 | 0.0031 | 0.0169 | 0.0535 | 0.0182 | 0.036 | 0.0009 | 0.0038 | 0.0002 |  | 0.0007 | 0.0013 | 0.003 | 0.001 | 0.0068 |  |  | 0.0023 |  | 0.0002 | 0.0016 | 0.294 | 2
477 | 478 | 12005092 | 2020-07-16 | 159,744 | Арм500 | ГОСТ 34028-2016 | 17 | 160,496 | 160.096 | 1564 | 3016 | 200 | 7 | 2 | 2155 | 9 | 320 | 350 | 110 |  | B 789/BC | 0,01 | 10:32:17 | 0.1906 | 0.1392 | 0.5101 | 0.0089 | 0.0138 | 0.0362 | 0.0193 | 0.0368 | 0.0008 | 0.0032 | 0.0002 |  | 0.0007 | 0.0014 | 0.0032 | 0.0007 | 0.0065 |  |  | 0.0023 |  | 0.0001 | 0.0013 | 0.288 | 4
478 | 479 | 12005093 | 2020-07-16 | 168,96 | Арм500 | ГОСТ 34028-2016 | 18 | 169,731 | 169.331 | 1568 | 3044 | 200 | 7 | 2 | 2155 | 9 | 320 | 350 | 110 |  | B 789/BC | 0,01 | 11:09:45 | 0.1857 | 0.1348 | 0.5094 | 0.0061 | 0.016 | 0.0301 | 0.0145 | 0.0318 | 0.0009 | 0.0021 | 0.0001 |  | 0.0007 | 0.0013 | 0.0039 | 0.0009 | 0.0047 |  |  | 0.0024 |  | 0.0001 | 0.0016 | 0.28 | -1
479 | 480 | 12005094 | 2020-07-16 | 172,032 | Арм500 | ГОСТ 34028-2016 | 19 | 172,81 | 172.41 | 1566 | 3072 | 200 | 7 | 2 | 2155 | 9 | 320 | 350 | 110 |  | B 789/BC | 0,01 | 11:56:09 | 0.1876 | 0.1507 | 0.5091 | 0.0065 | 0.0086 | 0.0352 | 0.0157 | 0.0334 | 0.0011 | 0.0032 | 0.0001 |  | 0.0008 | 0.001 | 0.0031 | 0.0008 | 0.0059 |  |  | 0.0024 |  | 0.0001 | 0.0027 | 0.284 | 1
480 | 481 | 12005095 | 2020-07-16 | 168,96 | Арм500 | ГОСТ 34028-2016 | 20 | 169,731 | 169.331 | 1565 | 3099 | 200 | 7 | 2 | 2155 | 9 | 320 | 350 | 110 |  | B 789/BC | 0,01 | 12:44:00 | 0.1841 | 0.1434 | 0.5091 | 0.0047 | 0.0135 | 0.042 | 0.0212 | 0.0343 | 0.0011 | 0.0033 | 0.0002 |  | 0.0007 | 0.0013 | 0.0035 | 0.001 | 0.0058 |  |  | 0.0024 |  | 0.0001 | 0.0011 | 0.282 | -1
481 | 482 | 12005096 | 2020-07-16 | 165,888 | Арм500 | ГОСТ 34028-2016 | 21 | 166,653 | 166.253 | 1565 | 3127 | 200 | 7 | 2 | 2155 | 9 | 320 | 350 | 110 |  | B 789/BC | 0,04 | 13:14:26 | 0.1873 | 0.1381 | 0.4967 | 0.0039 | 0.0158 | 0.0861 | 0.0192 | 0.0357 | 0.001 | 0.0027 | 0.0002 |  | 0.0007 | 0.0016 | 0.0036 | 0.0007 | 0.0063 |  |  | 0.0024 |  | 0.0001 | 0.0015 | 0.292 | 4
482 | 483 | 12005097 | 2020-07-16 | 165,888 | Арм500 | ГОСТ 34028-2016 | 22 | 166,653 | 166.253 | 1563 | 3154 | 200 | 7 | 2 | 2155 | 9 | 320 | 350 | 110 |  | B 789/BC | 0,01 | 13:56:58 | 0.1911 | 0.1417 | 0.507 | 0.0043 | 0.0133 | 0.0599 | 0.0273 | 0.0366 | 0.0011 | 0.0044 | 0.0002 |  | 0.0008 | 0.0015 | 0.0032 | 0.0008 | 0.0069 |  |  | 0.0025 |  | 0.0001 | 0.0012 | 0.293 | 2
483 | 484 | 12005098 | 2020-07-16 | 165,888 | Арм500 | ГОСТ 34028-2016 | 23 | 166,653 | 166.253 | 1563 | 3182 | 200 | 7 | 2 | 2155 | 9 | 320 | 350 | 110 |  | B 789/BC | 0,01 | 14:43:02 | 0.1865 | 0.1326 | 0.5192 | 0.0027 | 0.0213 | 0.0464 | 0.0192 | 0.0417 | 0.001 | 0.0035 | 0.0002 |  | 0.0008 | 0.002 | 0.0028 | 0.0008 | 0.0048 |  |  | 0.0024 |  | 0.0001 | 0.0011 | 0.287 | 1
484 | 485 | 12005099 | 2020-07-16 | 168,96 | Арм500 | ГОСТ 34028-2016 | 24 | 169,731 | 169.331 | 1562 | 3210 | 200 | 7 | 2 | 2155 | 9 | 320 | 350 | 110 |  | B 789/BC | 0,01 | 15:23:57 | 0.1877 | 0.1424 | 0.5005 | 0.004 | 0.0131 | 0.0393 | 0.0186 | 0.0391 | 0.001 | 0.0026 | 0.0001 |  | 0.0007 | 0.0012 | 0.0029 | 0.0005 | 0.0054 |  |  | 0.0023 |  | 0.0001 | 0.0015 | 0.284 | 2
485 | 486 | 12005100 | 2020-07-16 | 156,672 | Арм500 | ГОСТ 34028-2016 | 25 | 157,417 | 157.017 | 1563 | 3234 | 200 | 7 | 2 | 2155 | 9 | 320 | 350 | 110 |  | B 789/BC | 0,01 | 16:16:49 | 0.1901 | 0.1346 | 0.5078 | 0.0042 | 0.0135 | 0.0396 | 0.0197 | 0.0392 | 0.0009 | 0.0033 | 0.0002 |  | 0.0007 | 0.0015 | 0.0028 | 0.0008 | 0.0061 |  |  | 0.0024 |  | 0.0001 | 0.0013 | 0.288 | 0
486 | 487 | 12005101 | 2020-07-16 | 168,96 | Арм500 | ГОСТ 34028-2016 | 26 | 169,731 | 169.331 | 1561 | 3262 | 200 | 7 | 2 | 2155 | 9 | 320 | 350 | 110 |  | B 789/BC | 0,01 | 16:49:35 | 0.1911 | 0.1385 | 0.5062 | 0.0039 | 0.0231 | 0.0436 | 0.0194 | 0.0402 | 0.0009 | 0.0032 | 0.0002 |  | 0.0008 | 0.0018 | 0.0037 | 0.0008 | 0.0063 |  |  | 0.0024 |  | 0.0001 | 0.0016 | 0.289 | 0
487 | 488 | 12005102 | 2020-07-16 | 165,888 | Арм500 | ГОСТ 34028-2016 | 27 | 166,653 | 166.253 | 1562 | 3289 | 200 | 7 | 2 | 2155 | 9 | 320 | 350 | 110 |  | B 789/BC | 0,01 | 17:27:23 | 0.1846 | 0.1382 | 0.5057 | 0.0069 | 0.0237 | 0.0512 | 0.0185 | 0.0393 | 0.0009 | 0.0026 | 0.0002 |  | 0.0008 | 0.0022 | 0.0046 | 0.001 | 0.0059 |  |  | 0.0023 |  | 0.0001 | 0.0014 | 0.284 | 3
488 | 489 | 12005103 | 2020-07-16 | 168,96 | Арм500 | ГОСТ 34028-2016 | 28 | 169,731 | 169.331 | 1563 | 3317 | 200 | 7 | 2 | 2155 | 9 | 320 | 350 | 110 |  | B 789/BC | 0,01 | 18:07:00 | 0.1914 | 0.138 | 0.513 | 0.0074 | 0.0238 | 0.0683 | 0.0245 | 0.0414 | 0.0011 | 0.0031 | 0.0002 |  | 0.0008 | 0.0021 | 0.0029 | 0.0007 | 0.006 |  |  | 0.0024 |  | 0.0001 | 0.0013 | 0.296 | 1
489 | 490 | 12005104 | 2020-07-16 | 168,96 | Арм500 | ГОСТ 34028-2016 | 29 | 169,731 | 169.331 | 1563 | 3345 | 200 | 7 | 2 | 2155 | 9 | 320 | 350 | 110 |  | B 789/BC | 0,01 | 18:50:06 | 0.1932 | 0.1346 | 0.5048 | 0.0072 | 0.0168 | 0.0548 | 0.0215 | 0.0425 | 0.0011 | 0.003 | 0.0002 |  | 0.0008 | 0.0017 | 0.0031 | 0.0009 | 0.0055 |  |  | 0.0023 |  | 0.0001 | 0.0023 | 0.293 | 2
490 | 491 | 12005105 | 2020-07-16 | 162,816 | Арм500 | ГОСТ 34028-2016 | 30 | 163,575 | 163.175 | 1562 | 3369 | 200 | 13 | 2 | 2155 | 9 | 320 | 350 | 110 |  | B 789/BC | 0,01 | 19:31:08 | 0.1864 | 0.1415 | 0.5099 | 0.0063 | 0.0165 | 0.0448 | 0.0204 | 0.0365 | 0.0012 | 0.0038 | 0.0002 |  | 0.0008 | 0.0018 | 0.003 | 0.0008 | 0.005 |  |  | 0.0024 |  | 0.0001 | 0.0014 | 0.285 | 0
491 | 492 | 12005106 | 2020-07-16 | 172,032 | Арм500 | ГОСТ 34028-2016 | 31 | 172,81 | 172.41 | 1563 | 3397 | 200 | 13 | 2 | 2155 | 9 | 320 | 350 | 110 |  | B 789/BC | 0,02 | 20:29:31 | 0.2102 | 0.1473 | 0.5367 | 0.0108 | 0.0156 | 0.0502 | 0.0186 | 0.0429 | 0.0013 | 0.0031 | 0.0003 |  | 0.0009 | 0.0019 | 0.0029 | 0.0007 | 0.0062 |  |  | 0.0025 |  | 0.0001 | 0.0017 | 0.315 | 0
492 | 493 | 12005107 | 2020-07-16 | 162,816 | Арм500 | ГОСТ 34028-2016 | 32 | 163,575 | 163.175 | 1569 | 3424 | 200 | 13 | 2 | 2155 | 9 | 320 | 350 | 110 |  | B 789/BC | 0,01 | 21:11:21 | 0.1745 | 0.1615 | 0.5352 | 0.0164 | 0.0133 | 0.0495 | 0.0209 | 0.0414 | 0.0013 | 0.0027 | 0.0002 |  | 0.0009 | 0.0015 | 0.0032 | 0.0012 | 0.0053 |  |  | 0.0025 |  | 0.0001 | 0.0019 | 0.279 | -3
493 | 494 | 12005108 | 2020-07-16 | 162,816 | Арм500 | ГОСТ 34028-2016 | 33 | 163,575 | 163.175 | 1566 | 3452 | 200 | 13 | 2 | 2155 | 9 | 320 | 350 | 110 |  | B 789/BC | 0,01 | 21:44:07 | 0.1919 | 0.1531 | 0.5294 | 0.006 | 0.0114 | 0.0383 | 0.0182 | 0.0385 | 0.0015 | 0.0026 | 0.0002 |  | 0.0007 | 0.0015 | 0.0033 | 0.0009 | 0.0065 |  |  | 0.0026 |  | 0.0001 | 0.0027 | 0.292 | 2
494 | 495 | 12005109 | 2020-07-16 | 168,96 | Арм500 | ГОСТ 34028-2016 | 34 | 169,731 | 169.331 | 1576 | 3480 | 200 | 13 | 2 | 2155 | 9 | 320 | 350 | 110 |  | B 789/BC | 0,01 | 22:31:16 | 0.2006 | 0.1677 | 0.5931 | 0.0051 | 0.0139 | 0.0478 | 0.0176 | 0.0412 | 0.0012 | 0.0026 | 0.0003 |  | 0.001 | 0.0017 | 0.0034 | 0.001 | 0.0061 |  |  | 0.0026 |  | 0.0002 | 0.0049 | 0.314 | -3
495 | 496 | 12005110 | 2020-07-16 | 162,816 | Арм500 | ГОСТ 34028-2016 | 35 | 163,575 | 163.175 | 1566 | 3507 | 200 | 13 | 2 | 2155 | 9 | 320 | 350 | 110 |  | B 789/BC | 0,02 | 23:09:18 | 0.2005 | 0.1507 | 0.5367 | 0.0027 | 0.0148 | 0.0508 | 0.0199 | 0.0359 | 0.0011 | 0.0031 | 0.0002 |  | 0.0008 | 0.0014 | 0.0029 | 0.0007 | 0.0052 |  |  | 0.0024 |  | 0.0001 | 0.0021 | 0.305 | 0
496 | 497 | 12005111 | 2020-07-16 | 168,96 | Арм500 | ГОСТ 34028-2016 | 36 | 169,731 | 169.331 | 1566 | 3535 | 200 | 13 | 2 | 2155 | 9 | 320 | 350 | 110 |  | B 789/BC | 0,01 | 23:58:45 | 0.208 | 0.1461 | 0.5261 | 0.0038 | 0.0169 | 0.0364 | 0.0183 | 0.041 | 0.0012 | 0.0026 | 0.0002 |  | 0.0008 | 0.0016 | 0.0029 | 0.0006 | 0.0085 |  |  | 0.0025 |  | 0.0001 | 0.0021 | 0.308 | 3
497 | 498 | 12005112 | 2020-07-17 | 165,888 | Арм500 | ГОСТ 34028-2016 | 37 | 166,653 | 166.253 | 1569 | 3562 | 200 | 13 | 2 | 2155 | 9 | 320 | 350 | 110 |  | B 789/BC | 0,01 | 0:38:27 | 0.2014 | 0.1447 | 0.5466 | 0.0025 | 0.0159 | 0.052 | 0.0226 | 0.0368 | 0.0013 | 0.0033 | 0.0002 |  | 0.0008 | 0.0015 | 0.0052 | 0.0005 | 0.0068 |  |  | 0.0025 |  | 0.0002 | 0.0019 | 0.308 | 1
498 | 499 | 12005113 | 2020-07-17 | 165,888 | Арм500 | ГОСТ 34028-2016 | 38 | 166,653 | 166.253 | 1572 | 3590 | 200 | 13 | 2 | 2155 | 9 | 320 | 350 | 110 |  | B 789/BC | 0,01 | 1:23:35 | 0.1906 | 0.1624 | 0.5209 | 0.0027 | 0.0127 | 0.0453 | 0.0216 | 0.0414 | 0.0011 | 0.0028 | 0.0003 |  | 0.0008 | 0.0015 | 0.0031 | 0.0006 | 0.0071 |  |  | 0.0025 |  | 0.0001 | 0.0025 | 0.292 | 3
499 | 500 | 12005114 | 2020-07-17 | 165,888 | Арм500 | ГОСТ 34028-2016 | 39 | 166,653 | 166.253 | 1573 | 3618 | 200 | 13 | 2 | 2155 | 9 | 320 | 350 | 110 |  | B 789/BC | 0,02 | 2:01:30 | 0.197 | 0.1743 | 0.5342 | 0.0027 | 0.0129 | 0.0471 | 0.0184 | 0.0404 | 0.0013 | 0.0025 | 0.0002 |  | 0.0009 | 0.0015 | 0.0035 | 0.0007 | 0.0058 |  |  | 0.0024 |  | 0.0002 | 0.0018 | 0.3 | 2
500 | 501 | 12005115 | 2020-07-17 | 168,96 | Арм500 | ГОСТ 34028-2016 | 40 | 169,731 | 169.331 | 1566 | 3645 | 200 | 13 | 2 | 2155 | 9 | 320 | 350 | 110 |  | B 789/BC | 0,01 | 2:47:18 | 0.1916 | 0.1603 | 0.5169 | 0.0027 | 0.0124 | 0.0456 | 0.0166 | 0.0344 | 0.0013 | 0.002 | 0.0002 |  | 0.0008 | 0.0012 | 0.0035 | 0.0006 | 0.0059 |  |  | 0.0024 |  | 0.0001 | 0.0021 | 0.291 | 1
501 | 502 | 12005116 | 2020-07-17 | 165,888 | Арм500 | ГОСТ 34028-2016 | 41 | 166,653 | 166.253 | 1569 | 3673 | 200 | 13 | 2 | 2155 | 9 | 320 | 350 | 110 |  | B 789/BC | 0,01 | 3:36:07 | 0.1949 | 0.1632 | 0.5259 | 0.0022 | 0.0124 | 0.0458 | 0.0093 | 0.0204 | 0.0007 | 0.0018 | 0.0003 |  | 0.0008 | 0.0015 | 0.0037 | 0.0005 | 0.0066 |  |  | 0.0025 |  | 0.0002 | 0.0015 | 0.294 | -1
502 | 503 | 12005117 | 2020-07-17 | 162,816 | Арм500 | ГОСТ 34028-2016 | 42 | 163,575 | 163.175 | 1570 | 3700 | 200 | 13 | 2 | 2155 | 9 | 320 | 350 | 110 |  | B 789/BC | 0,01 | 4:17:59 | 0.1924 | 0.1546 | 0.538 | 0.0063 | 0.0156 | 0.0269 | 0.0071 | 0.0169 | 0.0004 | 0.0019 | 0.0002 |  | 0.0008 | 0.0016 | 0.0029 | 0.0009 | 0.0057 |  |  | 0.0025 |  | 0.0001 | 0.0035 | 0.29 | 1
503 | 504 | 12005118 | 2020-07-17 | 172,032 | Арм500 | ГОСТ 34028-2016 | 43 | 172,81 | 172.41 | 1571 | 3728 | 200 | 13 | 2 | 2155 | 9 | 320 | 350 | 110 |  | B 789/BC | 0,01 | 5:02:03 | 0.1939 | 0.1482 | 0.5318 | 0.0032 | 0.0095 | 0.0278 | 0.008 | 0.0198 | 0.0005 | 0.0015 | 0.0002 |  | 0.0007 | 0.0012 | 0.0026 | 0.0005 | 0.0066 |  |  | 0.0025 |  | 0.0001 | 0.0016 | 0.29 | 0
504 | 505 | 12005119 | 2020-07-17 | 165,888 | Арм500 | ГОСТ 34028-2016 | 44 | 166,653 | 166.253 | 1571 | 3756 | 200 | 13 | 2 | 2155 | 9 | 320 | 350 | 110 |  | B 789/BC | 0,01 | 5:43:08 | 0.188 | 0.1485 | 0.5148 | 0.0022 | 0.0091 | 0.0299 | 0.0074 | 0.016 | 0.0004 | 0.0015 | 0.0002 |  | 0.0008 | 0.0012 | 0.0029 | 0.0008 | 0.0056 |  |  | 0.0025 |  | 0.0001 | 0.0016 | 0.282 | -6
505 | 506 | 12005120 | 2020-07-17 | 162,816 | Арм500 | ГОСТ 34028-2016 | 45 | 163,575 | 163.175 | 1569 | 3783 | 200 | 13 | 2 | 2155 | 9 | 320 | 350 | 110 |  | B 789/BC | 0,01 | 6:24:24 | 0.1914 | 0.1533 | 0.5233 | 0.0033 | 0.0111 | 0.0429 | 0.0095 | 0.0191 | 0.0005 | 0.0014 | 0.0001 |  | 0.0007 | 0.001 | 0.0033 | 0.0006 | 0.0068 |  |  | 0.0024 |  | 0.0001 | 0.0019 | 0.29 | 1
506 | 507 | 12005121 | 2020-07-17 | 172,032 | Арм500 | ГОСТ 34028-2016 | 46 | 172,81 | 172.41 | 567 | 3811 | 200 | 13 | 2 | 2155 | 9 | 320 | 350 | 110 |  | B 789/BC | 0,01 | 7:12:41 | 0.2008 | 0.1518 | 0.5143 | 0.0045 | 0.0215 | 0.0316 | 0.0072 | 0.0171 | 0.0005 | 0.0014 | 0.0002 |  | 0.0007 | 0.0013 | 0.0031 | 0.0006 | 0.0046 |  |  | 0.0025 |  | 0.0001 | 0.0013 | 0.295 | 0
507 | 508 | 12005122 | 2020-07-17 | 165,888 | Арм500 | ГОСТ 34028-2016 | 47 | 166,653 | 166.253 | 1569 | 3838 | 200 | 13 | 2 | 2155 | 9 | 310 | 350 | 110 |  | B 789/BC | 0,01 | 7:49:53 | 0.1913 | 0.1598 | 0.5089 | 0.0039 | 0.0113 | 0.0213 | 0.0074 | 0.0163 | 0.0005 | 0.0013 | 0.0001 |  | 0.0007 | 0.0009 | 0.0024 | 0.0005 | 0.0063 |  |  | 0.0025 |  | 0.0001 | 0.0016 | 0.282 | 0
508 | 509 | 12005123 | 2020-07-17 | 156,672 | Арм500 | ГОСТ 34028-2016 | 48 | 157,417 | 157.017 | 1570 | 3863 | 200 | 13 | 2 | 2155 | 9 | 310 | 350 | 110 |  | B 789/BC | 0,01 | 8:34:01 | 0.1974 | 0.1611 | 0.5236 | 0.0026 | 0.0136 | 0.0306 | 0.0067 | 0.0184 | 0.0005 | 0.0015 | 0.0003 |  | 0.0008 | 0.0014 | 0.0028 | 0.0007 | 0.0076 |  |  | 0.0024 |  | 0.0001 | 0.0011 | 0.293 | 3
509 | 510 | 12005124 | 2020-07-17 | 165,888 | Арм500 | ГОСТ 34028-2016 | 49 | 166,653 | 166.253 | 1573 | 3891 | 200 | 13 | 2 | 2155 | 9 | 310 | 350 | 110 |  | B 789/BC | 0,01 | 9:17:33 | 0.1976 | 0.1569 | 0.5094 | 0.0036 | 0.0135 | 0.0296 | 0.0066 | 0.0168 | 0.0005 | 0.0015 | 0.0002 |  | 0.0008 | 0.0015 | 0.0029 | 0.0006 | 0.0075 |  |  | 0.0025 |  | 0.0001 | 0.0027 | 0.291 | 2
510 | 511 | 12005125 | 2020-07-17 | 172,032 | Арм500 | ГОСТ 34028-2016 | 50 | 172,81 | 172.41 | 1569 | 3918 | 200 | 13 | 2 | 2155 | 9 | 310 | 350 | 120 |  | B 789/BC | 0,01 | 9:55:33 | 0.1906 | 0.1467 | 0.508 | 0.0061 | 0.0143 | 0.0314 | 0.0071 | 0.0177 | 0.0005 | 0.0015 | 0.0003 |  | 0.0007 | 0.0016 | 0.0029 | 0.0007 | 0.006 |  |  | 0.0025 |  | 0.0001 | 0.0014 | 0.284 | 3
511 | 512 | 12005126 | 2020-07-17 | 165,888 | Арм500 | ГОСТ 34028-2016 | 51 | 166,653 | 166.253 | 1574 | 3946 | 200 | 13 | 2 | 2155 | 9 | 310 | 350 | 110 |  | B 789/BC | 0,02 | 10:40:44 | 0.194 | 0.1604 | 0.5018 | 0.0045 | 0.0169 | 0.0282 | 0.0062 | 0.0167 | 0.0005 | 0.0014 | 0.0003 |  | 0.0008 | 0.0015 | 0.0031 | 0.0011 | 0.0062 |  |  | 0.0026 |  | 0.0001 | 0.0027 | 0.285 | -2
512 | 513 | 12005127 | 2020-07-17 | 162,816 | Арм500 | ГОСТ 34028-2016 | 52 | 163,575 | 163.175 | 1570 | 3973 | 200 | 13 | 2 | 2155 | 9 | 310 | 350 | 110 |  | B 789/BC | 0,02 | 11:27:23 | 0.1908 | 0.1467 | 0.5062 | 0.0038 | 0.0127 | 0.0284 | 0.0069 | 0.0163 | 0.0005 | 0.0015 | 0.0003 |  | 0.0007 | 0.0014 | 0.0031 | 0.001 | 0.0066 |  |  | 0.0026 |  | 0.0001 | 0.0028 | 0.283 | 1
513 | 514 | 12005128 | 2020-07-17 | 172,032 | Арм500 | ГОСТ 34028-2016 | 53 | 172,81 | 172.41 | 1569 | 4001 | 200 | 13 | 2 | 2155 | 9 | 310 | 350 | 110 |  | B 789/BC | 0,01 | 12:12:41 | 0.1874 | 0.1589 | 0.4826 | 0.0039 | 0.0134 | 0.025 | 0.0061 | 0.0152 | 0.0005 | 0.0014 | 0.0003 |  | 0.0007 | 0.0013 | 0.0031 | 0.0011 | 0.007 |  |  | 0.0025 |  | 0.0001 | 0.0026 | 0.275 | 1
514 | 515 | 12005129 | 2020-07-17 | 162,816 | Арм500 | ГОСТ 34028-2016 | 54 | 163,575 | 163.175 | 1570 | 4029 | 200 | 13 | 2 | 2155 | 9 | 310 | 350 | 120 |  | B 789/BC | 0,01 | 12:51:55 | 0.1951 | 0.1589 | 0.5015 | 0.0056 | 0.0109 | 0.0203 | 0.006 | 0.0139 | 0.0005 | 0.0014 | 0.0003 |  | 0.0008 | 0.0013 | 0.003 | 0.0008 | 0.0078 |  |  | 0.0026 |  | 0.0001 | 0.0034 | 0.285 | 1
515 | 516 | 12005130 | 2020-07-17 | 165,888 | Арм500 | ГОСТ 34028-2016 | 55 | 166,653 | 166.253 | 1569 | 4056 | 200 | 13 | 2 | 2155 | 9 | 310 | 350 | 110 |  | B 789/BC | 0,01 | 13:38:16 | 0.197 | 0.1593 | 0.5143 | 0.0061 | 0.01 | 0.0245 | 0.0068 | 0.0173 | 0.0005 | 0.0017 | 0.0004 |  | 0.0007 | 0.0015 | 0.0029 | 0.0008 | 0.0077 |  |  | 0.0025 |  | 0.0001 | 0.0025 | 0.29 | 0
516 | 517 | 12005131 | 2020-07-17 | 165,017 | Арм500 | ГОСТ 34028-2016 | 56 | 165,78 | 165.38 | 1571 | 4084 | 200 | 13 | 2 | 2155 | 9 | 310 | 350 | 110 |  | B 789/BC | 0,01 | 14:21:40 | 0.1956 | 0.1421 | 0.5022 | 0.0049 | 0.0089 | 0.0183 | 0.0061 | 0.0153 | 0.0004 | 0.0013 | 0.0003 |  | 0.0007 | 0.0012 | 0.0029 | 0.0006 | 0.0081 |  |  | 0.0024 |  | 0.0001 | 0.004 | 0.285 | 0
517 | 518 | 12005132 | 2020-07-17 | 168,96 | Арм500 | ГОСТ 34028-2016 | 57 | 169,731 | 169.331 | 1567 | 4111 | 200 | 13 | 2 | 2155 | 9 | 310 | 350 | 110 |  | B 789/BC | 0,01 | 15:06:40 | 0.1856 | 0.1487 | 0.4977 | 0.0091 | 0.0098 | 0.0215 | 0.0062 | 0.014 | 0.0005 | 0.0014 | 0.0003 |  | 0.0006 | 0.0012 | 0.0028 | 0.0007 | 0.0082 |  |  | 0.0024 |  | 0.0001 | 0.0023 | 0.275 | 1
518 | 519 | 12005133 | 2020-07-17 | 162,714 | Арм500 | ГОСТ 34028-2016 | 58 | 170,472 | 170.072 | 1569 | 4139 | 200 | 13 | 2 | 2155 | 9 | 310 | 350 | 110 |  | B 789/BC | 0,01 | 15:47:40 | 0.1924 | 0.1486 | 0.4937 | 0.0106 | 0.01 | 0.0272 | 0.0181 | 0.0307 | 0.001 | 0.0025 | 0.0003 |  | 0.0007 | 0.0013 | 0.0028 | 0.0004 | 0.0085 |  |  | 0.0024 |  | 0.0001 | 0.0016 | 0.284 | -2
519 | 520 | 12005134 | 2020-07-17 | 159,744 | Арм500 | ГОСТ 34028-2016 | 1 | 161,396 | 160.996 | 1580 | 9083 | 200 | 13 | 2 | 2155 | 9 | 310 | 350 | 120 |  | B 789/BC | 0,07 | 17:22:42 | 0.1892 | 0.1515 | 0.4859 | 0.0072 | 0.0113 | 0.0264 | 0.018 | 0.0329 | 0.0012 | 0.0034 | 0.0003 |  | 0.0007 | 0.0013 | 0.0028 | 0.0009 | 0.0077 |  |  | 0.0025 |  | 0.0001 | 0.0025 | 0.28 | -2
520 | 521 | 12005135 | 2020-07-17 | 162,816 | Арм500 | ГОСТ 34028-2016 | 2 | 163,575 | 163.175 | 1569 | 9110 | 200 | 13 | 2 | 2155 | 9 | 320 | 350 | 120 |  | B 789/BC | 0,02 | 18:06:01 | 0.1964 | 0.1528 | 0.5036 | 0.0074 | 0.0091 | 0.028 | 0.0247 | 0.035 | 0.0013 | 0.0037 | 0.0003 |  | 0.0007 | 0.0013 | 0.0032 | 0.0008 | 0.0089 |  |  | 0.0026 |  | 0.0001 | 0.0021 | 0.291 | 3
521 | 522 | 12005136 | 2020-07-17 | 165,888 | Арм500 | ГОСТ 34028-2016 | 3 | 166,653 | 166.253 | 1568 | 9138 | 200 | 13 | 2 | 2155 | 9 | 320 | 350 | 110 |  | B 789/BC | 0,05 | 18:57:18 | 0.1942 | 0.1433 | 0.4983 | 0.0118 | 0.0073 | 0.0227 | 0.0249 | 0.0331 | 0.0014 | 0.0026 | 0.0003 |  | 0.0007 | 0.0012 | 0.0027 | 0.0009 | 0.0088 |  |  | 0.0025 |  | 0.0001 | 0.0044 | 0.286 | 4
522 | 523 | 12005137 | 2020-07-17 | 168,96 | Арм500 | ГОСТ 34028-2016 | 4 | 169,731 | 169.331 | 1569 | 9169 | 200 | 7 | 2 | 2155 | 9 | 320 | 350 | 110 |  | B 789/BC | 0,01 | 19:42:50 | 0.1824 | 0.1491 | 0.5077 | 0.0172 | 0.009 | 0.0295 | 0.0387 | 0.0487 | 0.0014 | 0.0058 | 0.0003 |  | 0.0007 | 0.0013 | 0.0028 | 0.0008 | 0.0093 |  |  | 0.0025 |  | 0.0001 | 0.0017 | 0.28 | 3
523 | 524 | 12005138 | 2020-07-17 | 165,888 | Арм500 | ГОСТ 34028-2016 | 5 | 166,653 | 166.253 | 1570 | 9196 | 200 | 7 | 2 | 2155 | 9 | 320 | 350 | 110 |  | B 789/BC | 0,05 | 20:15:02 | 0.1883 | 0.1513 | 0.512 | 0.0073 | 0.0118 | 0.0487 | 0.0306 | 0.0428 | 0.0013 | 0.0038 | 0.0003 |  | 0.0007 | 0.0012 | 0.0027 | 0.0009 | 0.0065 |  |  | 0.0024 |  | 0.0001 | 0.0017 | 0.289 | 1
524 | 525 | 12005139 | 2020-07-17 | 159,744 | Арм500 | ГОСТ 34028-2016 | 6 | 160,496 | 160.096 | 1567 | 9224 | 200 | 7 | 2 | 2155 | 9 | 320 | 350 | 110 |  | B 789/BC | 0,01 | 21:37:04 | 0.1898 | 0.1785 | 0.6627 | 0.0086 | 0.0086 | 0.0354 | 0.0314 | 0.0422 | 0.0013 | 0.0065 | 0.0003 |  | 0.0008 | 0.0015 | 0.0028 | 0.0012 | 0.0099 |  |  | 0.0029 |  | 0.0001 | 0.0022 | 0.314 | 1
525 | 526 | 12005140 | 2020-07-17 | 172,032 | Арм500 | ГОСТ 34028-2016 | 7 | 172,81 | 172.41 | 1573 | 9254 | 200 | 7 | 2 | 2155 | 9 | 320 | 350 | 110 |  | B 789/BC | 0,01 | 21:40:39 | 0.1888 | 0.1857 | 0.6988 | 0.0051 | 0.0109 | 0.0404 | 0.0265 | 0.0396 | 0.0012 | 0.0059 | 0.0004 |  | 0.0008 | 0.0018 | 0.0027 | 0.0013 | 0.0094 |  |  | 0.0029 |  | 0.0001 | 0.0026 | 0.319 | 0
526 | 527 | 12005141 | 2020-07-17 | 162,816 | Арм500 | ГОСТ 34028-2016 | 8 | 163,575 | 163.175 | 1563 | 9282 | 200 | 7 | 2 | 2155 | 9 | 320 | 350 | 110 |  | B 789/BC | 0,01 | 22:18:41 | 0.1939 | 0.1844 | 0.6978 | 0.0078 | 0.0108 | 0.0403 | 0.0309 | 0.0411 | 0.0014 | 0.0057 | 0.0004 |  | 0.0008 | 0.0018 | 0.003 | 0.001 | 0.0077 |  |  | 0.0029 |  | 0.0001 | 0.001 | 0.325 | 3
527 | 528 | 12005142 | 2020-07-17 | 156,672 | Арм500 | ГОСТ 34028-2016 | 9 | 157,417 | 157.017 | 1563 | 9307 | 200 | 7 | 2 | 2155 | 9 | 320 | 350 | 110 |  | B 789/BC | 0,01 | 22:59:13 | 0.2035 | 0.1802 | 0.7486 | 0.0093 | 0.0156 | 0.0382 | 0.0204 | 0.0408 | 0.001 | 0.0032 | 0.0003 |  | 0.0009 | 0.0021 | 0.003 | 0.0013 | 0.0069 |  |  | 0.003 |  | 0.0002 | 0.0008 | 0.341 | 0
528 | 529 | 12005143 | 2020-07-17 | 168,96 | Арм500 | ГОСТ 34028-2016 | 10 | 169,731 | 169.331 | 1564 | 9334 | 200 | 7 | 2 | 2155 | 9 | 320 | 320 | 110 |  | B 789/BC | 0,01 | 23:35:32 | 0.1879 | 0.1765 | 0.7212 | 0.0086 | 0.0165 | 0.0375 | 0.0208 | 0.0406 | 0.001 | 0.0028 | 0.0003 |  | 0.0009 | 0.0021 | 0.0028 | 0.0011 | 0.0069 |  |  | 0.0027 |  | 0.0002 | 0.0024 | 0.321 | -3
529 | 530 | 12005144 | 2020-07-18 | 168,96 | Арм500 | ГОСТ 34028-2016 | 11 | 169,731 | 169.331 | 1564 | 9362 | 200 | 7 | 2 | 2155 | 9 | 320 | 350 | 110 |  | B 789/BC | 0,01 | 0:17:53 | 0.1874 | 0.1904 | 0.7062 | 0.0098 | 0.0161 | 0.0438 | 0.0209 | 0.0381 | 0.0012 | 0.0027 | 0.0003 |  | 0.0009 | 0.0021 | 0.0027 | 0.0009 | 0.0068 |  |  | 0.0028 |  | 0.0001 | 0.0013 | 0.319 | 2
530 | 531 | 12005145 | 2020-07-18 | 165,888 | Арм500 | ГОСТ 34028-2016 | 12 | 166,653 | 166.253 | 1564 | 9389 | 200 | 7 | 2 | 2155 | 9 | 320 | 350 | 110 |  | B 789/BC | 0,01 | 0:58:44 | 0.1907 | 0.1819 | 0.704 | 0.0081 | 0.0142 | 0.0413 | 0.021 | 0.0348 | 0.0012 | 0.0026 | 0.0003 |  | 0.0008 | 0.0018 | 0.0027 | 0.0014 | 0.007 |  |  | 0.0027 |  | 0.0001 | 0.0011 | 0.321 | 1
531 | 532 | 12005146 | 2020-07-18 | 153,6 | Арм500 | ГОСТ 34028-2016 | 13 | 154,338 | 153.938 | 1568 | 9414 | 200 | 7 | 2 | 2155 | 9 | 320 | 350 | 110 |  | B 789/BC | 0,04 | 1:39:18 | 0.199 | 0.173 | 0.7057 | 0.0053 | 0.0145 | 0.0438 | 0.0223 | 0.0375 | 0.0014 | 0.0027 | 0.0003 |  | 0.0008 | 0.0017 | 0.0038 | 0.0008 | 0.0069 |  |  | 0.0028 |  | 0.0001 | 0.001 | 0.33 | -4
532 | 533 | 12005147 | 2020-07-18 | 165,888 | Арм500 | ГОСТ 34028-2016 | 14 | 166,653 | 166.253 | 1570 | 9442 | 200 | 7 | 2 | 2155 | 9 | 320 | 350 | 110 |  | B 789/BC | 0,01 | 2:23:21 | 0.1936 | 0.1842 | 0.7075 | 0.0039 | 0.0168 | 0.0679 | 0.025 | 0.0421 | 0.0013 | 0.003 | 0.0004 |  | 0.0009 | 0.0021 | 0.0029 | 0.0013 | 0.0071 |  |  | 0.0028 |  | 0.0001 | 0.0008 | 0.331 | -1
533 | 534 | 12005148 | 2020-07-18 | 168,96 | Арм500 | ГОСТ 34028-2016 | 15 | 169,731 | 169.331 | 1564 | 9469 | 200 | 7 | 2 | 2155 | 9 | 320 | 350 | 110 |  | B 789/BC | 0,01 | 3:14:25 | 0.193 | 0.1954 | 0.7064 | 0.0042 | 0.0202 | 0.0522 | 0.0237 | 0.0404 | 0.0013 | 0.0041 | 0.0003 |  | 0.0009 | 0.0021 | 0.0032 | 0.0008 | 0.0067 |  |  | 0.0028 |  | 0.0001 | 0.0007 | 0.327 | -2
534 | 535 | 12005149 | 2020-07-18 | 165,888 | Арм500 | ГОСТ 34028-2016 | 16 | 166,653 | 166.253 | 1563 | 9497 | 200 | 7 | 2 | 2155 | 9 | 320 | 350 | 110 |  | B 789/BC | 0,01 | 3:45:48 | 0.1896 | 0.1891 | 0.7128 | 0.0093 | 0.0156 | 0.0469 | 0.028 | 0.0377 | 0.0014 | 0.0071 | 0.0003 |  | 0.0009 | 0.0021 | 0.0048 | 0.0058 | 0.0067 |  |  | 0.0029 |  | 0.0009 | 0.0006 | 0.324 | -2
535 | 536 | 12005150 | 2020-07-18 | 162,816 | Арм500 | ГОСТ 34028-2016 | 17 | 163,575 | 163.175 | 1562 | 9521 | 200 | 7 | 2 | 2155 | 9 | 320 | 350 | 110 |  | B 789/BC | 0,01 | 4:23:37 | 0.1963 | 0.1889 | 0.6958 | 0.0051 | 0.0139 | 0.0469 | 0.0279 | 0.0411 | 0.0013 | 0.0069 | 0.0002 |  | 0.0008 | 0.0016 | 0.004 | 0.0008 | 0.0068 |  |  | 0.0028 |  | 0.0001 | 0.0008 | 0.328 | 0
536 | 537 | 12005151 | 2020-07-18 | 171,469 | Арм500 | ГОСТ 34028-2016 | 18 | 179,406 | 179.006 | 1563 | 9549 | 200 | 7 | 2 | 2155 | 9 | 320 | 350 | 110 |  | B 789/BC | 0,01 | 5:07:43 | 0.1895 | 0.1747 | 0.6901 | 0.0074 | 0.0136 | 0.035 | 0.0166 | 0.0312 | 0.0012 | 0.0025 | 0.0002 |  | 0.0007 | 0.0015 | 0.0025 | 0.0009 | 0.007 |  |  | 0.0027 |  | 0.0001 | 0.0011 | 0.316 | -3
537 | 538 | 12005153 | 2020-07-18 | 159,411 | Арм500 | ГОСТ 34028-2016 | 1 | 161,472 | 161.072 | 1581 | 9580 | 200 | 7 | 2 | 2155 | 9 | 320 | 350 | 110 |  | B 789/BC | 0,05 | 7:26:31 | 0.1887 | 0.1823 | 0.7076 | 0.0076 | 0.0216 | 0.0421 | 0.0215 | 0.0386 | 0.0012 | 0.0029 | 0.0002 |  | 0.0008 | 0.0021 | 0.0032 | 0.0008 | 0.0074 |  |  | 0.0028 |  | 0.0001 | 0.002 | 0.32 | -1
538 | 539 | 12005154 | 2020-07-18 | 168,96 | Арм500 | ГОСТ 34028-2016 | 2 | 169,881 | 169.481 | 1574 | 9607 | 200 | 7 | 2 | 2155 | 9 | 320 | 350 | 110 |  |  |  | 8:15:06 | 0.1952 | 0.1991 | 0.7134 | 0.0074 | 0.0129 | 0.0336 | 0.0168 | 0.0324 | 0.0014 | 0.0024 | 0.0004 |  | 0.001 | 0.0022 | 0.0036 | 0.0019 | 0.008 |  |  | 0.0028 |  | 0.0001 | 0.0016 | 0.325 | -4
539 | 540 | 12005152 | 2020-07-18 | 168,96 | Арм500 | ГОСТ 34028-2016 | 3 | 169,731 | 169.331 | 1575 | 9638 | 200 | 7 | 2 | 2155 | 9 | 320 | 350 | 110 |  |  |  | 7:08:25 | 0.1984 | 0.1968 | 0.6853 | 0.009 | 0.0238 | 0.0382 | 0.0166 | 0.0465 | 0.0014 | 0.0025 | 0.0002 |  | 0.0008 | 0.002 | 0.0029 | 0.0009 | 0.0077 |  |  | 0.0027 |  | 0.0001 | 0.0025 | 0.325 | -9
540 | 541 | 12005155 | 2020-07-18 | 168,96 | Арм500 | ГОСТ 34028-2016 | 4 | 169,731 | 169.331 | 1570 | 9666 | 200 | 7 | 2 | 2155 | 9 | 320 | 350 | 110 |  |  |  | 8:57:59 | 0.1955 | 0.1725 | 0.7095 | 0.01 | 0.0128 | 0.0295 | 0.0175 | 0.032 | 0.0012 | 0.0023 | 0.0004 |  | 0.0008 | 0.0025 | 0.0027 | 0.001 | 0.0083 |  |  | 0.0029 |  | 0.0001 | 0.001 | 0.324 | 3
541 | 542 | 12005156 | 2020-07-18 | 162,816 | Арм500 | ГОСТ 34028-2016 | 5 | 163,575 | 163.175 | 1570 | 9693 | 200 | 7 | 2 | 2155 | 9 | 320 | 350 | 110 |  |  |  | 9:40:19 | 0.1907 | 0.1855 | 0.7317 | 0.0135 | 0.018 | 0.0362 | 0.0202 | 0.0304 | 0.0012 | 0.0025 | 0.0004 |  | 0.0009 | 0.0028 | 0.0029 | 0.0012 | 0.0076 |  |  | 0.0026 |  | 0.0001 | 0.0037 | 0.324 | -2
542 | 543 | 12005157 | 2020-07-18 | 162,816 | Арм500 | ГОСТ 34028-2016 | 6 | 163,575 | 163.175 | 1568 | 9721 | 200 | 7 | 2 | 2155 | 9 | 320 | 350 | 110 |  |  |  | 10:20:18 | 0.209 | 0.1736 | 0.7184 | 0.0077 | 0.0188 | 0.05 | 0.0301 | 0.0352 | 0.0011 | 0.0056 | 0.0004 |  | 0.0009 | 0.0025 | 0.0037 | 0.0011 | 0.007 |  |  | 0.0028 |  | 0.0001 | 0.0047 | 0.345 | 2
543 | 544 | 12005158 | 2020-07-18 | 168,96 | Арм500 | ГОСТ 34028-2016 | 7 | 169,731 | 169.331 | 1566 | 9748 | 200 | 7 | 2 | 2155 | 9 | 320 | 350 | 110 |  |  |  | 10:59:44 | 0.1927 | 0.1792 | 0.7167 | 0.0071 | 0.0196 | 0.0609 | 0.0271 | 0.0351 | 0.0011 | 0.0043 | 0.0004 |  | 0.001 | 0.0026 | 0.0031 | 0.0008 | 0.0068 |  |  | 0.0027 |  | 0.0001 | 0.0018 | 0.33 | 2
544 | 545 | 12005159 | 2020-07-18 | 162,816 | Арм500 | ГОСТ 34028-2016 | 8 | 163,575 | 163.175 | 1566 | 9776 | 200 | 7 | 2 | 2155 | 9 | 320 | 350 | 110 |  |  |  | 11:44:38 | 0.1843 | 0.1687 | 0.7251 | 0.0052 | 0.0194 | 0.0599 | 0.0307 | 0.0545 | 0.0012 | 0.0053 | 0.0004 |  | 0.0009 | 0.0027 | 0.0035 | 0.0008 | 0.0058 |  |  | 0.0027 |  | 0.0001 | 0.0017 | 0.324 | -2
545 | 546 | 12005160 | 2020-07-18 | 165,888 | Арм500 | ГОСТ 34028-2016 | 9 | 166,653 | 166.253 | 1563 | 9804 | 200 | 7 | 2 | 2155 | 9 | 320 | 350 | 110 |  |  |  | 12:22:07 | 0.1931 | 0.1737 | 0.7016 | 0.0063 | 0.0163 | 0.053 | 0.0243 | 0.0408 | 0.0013 | 0.0036 | 0.0004 |  | 0.0009 | 0.0023 | 0.0031 | 0.0007 | 0.0077 |  |  | 0.0027 |  | 0.0001 | 0.004 | 0.326 | 4
546 | 547 | 12005161 | 2020-07-18 | 168,96 | Арм500 | ГОСТ 34028-2016 | 10 | 169,731 | 169.331 | 1568 | 9831 | 200 | 7 | 2 | 2155 | 9 | 320 | 350 | 110 |  |  |  | 13:04:07 | 0.2105 | 0.1676 | 0.7073 | 0.0055 | 0.0146 | 0.0519 | 0.0219 | 0.0456 | 0.0013 | 0.0028 | 0.0005 |  | 0.0009 | 0.0023 | 0.0031 | 0.0008 | 0.0083 |  |  | 0.0027 |  | 0.0001 | 0.0025 | 0.344 | -6
547 | 548 | 12005162 | 2020-07-18 | 165,888 | Арм500 | ГОСТ 34028-2016 | 11 | 166,653 | 166.253 | 1563 | 9862 | 200 | 7 | 2 | 2155 | 9 | 320 | 350 | 110 |  |  |  | 13:47:00 | 0.1846 | 0.1705 | 0.6959 | 0.0059 | 0.0142 | 0.0488 | 0.0259 | 0.0365 | 0.0011 | 0.004 | 0.0004 |  | 0.0008 | 0.0021 | 0.0032 | 0.0008 | 0.0069 |  |  | 0.0025 |  | 0.0001 | 0.0015 | 0.316 | 1
548 | 549 | 12005163 | 2020-07-18 | 165,888 | Арм500 | ГОСТ 34028-2016 | 12 | 166,653 | 166.253 | 1553 | 9890 | 200 | 7 | 2 | 2155 | 9 | 320 | 350 | 110 |  |  |  | 14:24:27 | 0.1971 | 0.1728 | 0.7118 | 0.0052 | 0.0112 | 0.0341 | 0.0106 | 0.0197 | 0.0007 | 0.0019 | 0.0005 |  | 0.0009 | 0.0022 | 0.0034 | 0.0008 | 0.0063 |  |  | 0.0027 |  | 0.0002 | 0.0018 | 0.325 | 1
549 | 550 | 12005164 | 2020-07-18 | 159,744 | Арм500 | ГОСТ 34028-2016 | 13 | 160,496 | 160.096 | 1561 | 9917 | 200 | 7 | 2 | 2155 | 9 | 320 | 350 | 110 |  |  |  | 15:04:46 | 0.1986 | 0.1844 | 0.7132 | 0.0061 | 0.009 | 0.031 | 0.0073 | 0.0186 | 0.0006 | 0.0015 | 0.0005 |  | 0.001 | 0.002 | 0.0039 | 0.0011 | 0.0064 |  |  | 0.0026 |  | 0.0002 | 0.001 | 0.326 | -4
550 | 551 | 12005165 | 2020-07-18 | 165,888 | Арм500 | ГОСТ 34028-2016 | 14 | 166,653 | 166.253 | 1560 | 9945 | 200 | 7 | 2 | 2155 | 9 | 320 | 350 | 110 |  |  |  | 15:51:42 | 0.1936 | 0.1655 | 0.7053 | 0.0041 | 0.0078 | 0.0271 | 0.0077 | 0.0223 | 0.0006 | 0.0016 | 0.0005 |  | 0.0009 | 0.0019 | 0.0035 | 0.0008 | 0.0063 |  |  | 0.0027 |  | 0.0002 | 0.0008 | 0.319 | -2
551 | 552 | 12005166 | 2020-07-18 | 162,816 | Арм500 | ГОСТ 34028-2016 | 15 | 163,575 | 163.175 | 1560 | 9972 | 200 | 7 | 2 | 2155 | 9 | 320 | 350 | 110 |  |  |  | 16:27:41 | 0.1952 | 0.1828 | 0.7196 | 0.0047 | 0.0091 | 0.0264 | 0.0072 | 0.0184 | 0.0006 | 0.0013 | 0.0005 |  | 0.0008 | 0.0018 | 0.0034 | 0.0009 | 0.0077 |  |  | 0.0026 |  | 0.0002 | 0.0012 | 0.323 | 4
552 | 553 | 12005167 | 2020-07-18 | 168,96 | Арм500 | ГОСТ 34028-2016 | 16 | 169,731 | 169.331 | 1561 | 10000 | 200 | 7 | 2 | 2155 | 9 | 320 | 350 | 110 |  |  |  | 17:08:27 | 0.1962 | 0.1702 | 0.7231 | 0.0053 | 0.0098 | 0.0314 | 0.0086 | 0.0196 | 0.0006 | 0.0017 | 0.0006 |  | 0.0009 | 0.0021 | 0.0033 | 0.0009 | 0.0071 |  |  | 0.0026 |  | 0.0001 | 0.0012 | 0.326 | 7
553 | 554 | 12005168 | 2020-07-18 | 159,744 | Арм500 | ГОСТ 34028-2016 | 17 | 160,496 | 160.096 | 1560 | 10028 | 200 | 7 | 2 | 2155 | 9 | 320 | 350 | 110 |  |  |  | 17:48:47 | 0.2065 | 0.1781 | 0.7486 | 0.0072 | 0.0108 | 0.03 | 0.0084 | 0.0195 | 0.0006 | 0.0014 | 0.0005 |  | 0.0009 | 0.0022 | 0.0032 | 0.0009 | 0.0082 |  |  | 0.0027 |  | 0.0002 | 0.0013 | 0.34 | -1
554 | 555 | 12005169 | 2020-07-18 | 162,816 | Арм500 | ГОСТ 34028-2016 | 18 | 163,575 | 163.175 | 1568 | 10055 | 200 | 7 | 2 | 2155 | 9 | 320 | 350 | 110 |  |  |  | 18:28:58 | 0.2058 | 0.1742 | 0.7264 | 0.0064 | 0.0096 | 0.0237 | 0.0069 | 0.0164 | 0.0006 | 0.0013 | 0.0005 |  | 0.0008 | 0.0018 | 0.0032 | 0.001 | 0.0088 |  |  | 0.0026 |  | 0.0001 | 0.0012 | 0.334 | -1
555 | 556 | 12005170 | 2020-07-18 | 159,744 | Арм500 | ГОСТ 34028-2016 | 19 | 160,496 | 160.096 | 1560 | 10083 | 200 | 7 | 2 | 2155 | 9 | 320 | 350 | 110 |  |  |  | 19:09:12 | 0.1943 | 0.1819 | 0.7053 | 0.0039 | 0.0113 | 0.0352 | 0.0196 | 0.0334 | 0.0011 | 0.0027 | 0.0005 |  | 0.0009 | 0.0018 | 0.004 | 0.0009 | 0.0069 |  |  | 0.0026 |  | 0.0002 | 0.0011 | 0.323 | -2
556 | 557 | 12005171 | 2020-07-18 | 159,744 | Арм500 | ГОСТ 34028-2016 | 20 | 160,496 | 160.096 | 1560 | 10110 | 200 | 13 | 2 | 2155 | 9 | 320 | 380 | 130 |  | B 789/BC | 0,01 | 19:46:50 | 0.208 | 0.174 | 0.7074 | 0.0058 | 0.0159 | 0.0441 | 0.0239 | 0.0362 | 0.0012 | 0.0025 | 0.0005 |  | 0.0008 | 0.0019 | 0.0034 | 0.0007 | 0.0076 |  |  | 0.0025 |  | 0.0002 | 0.001 | 0.34 | 1
557 | 558 | 12005172 | 2020-07-18 | 165,888 | Арм500 | ГОСТ 34028-2016 | 21 | 166,653 | 166.253 | 1563 | 10138 | 200 | 13 | 2 | 2155 | 9 | 320 | 380 | 130 |  | B 789/BC | 0,06 | 20:33:02 | 0.1976 | 0.1862 | 0.7349 | 0.0133 | 0.0234 | 0.0339 | 0.0178 | 0.0347 | 0.0022 | 0.0021 | 0.0005 |  | 0.0009 | 0.0025 | 0.0042 | 0.0008 | 0.0072 |  |  | 0.0025 |  | 0.0001 | 0.0022 | 0.331 | -1
558 | 559 | 12005173 | 2020-07-18 | 159,744 | Арм500 | ГОСТ 34028-2016 | 22 | 160,496 | 160.096 | 1564 | 10163 | 200 | 13 | 2 | 2155 | 9 | 320 | 380 | 130 |  | B 789/BC | 0,01 | 21:17:18 | 0.1923 | 0.1842 | 0.7144 | 0.0071 | 0.0214 | 0.0383 | 0.019 | 0.0446 | 0.0013 | 0.0026 | 0.0006 |  | 0.001 | 0.0029 | 0.0034 | 0.0011 | 0.0075 |  |  | 0.0025 |  | 0.0001 | 0.0018 | 0.324 | 2
559 | 560 | 12005174 | 2020-07-18 | 168,96 | Арм500 | ГОСТ 34028-2016 | 23 | 169,731 | 169.331 | 1560 | 10193 | 200 | 13 | 2 | 2155 | 9 | 320 | 350 | 110 |  | B 789/BC | 0,02 | 21:53:18 | 0.1853 | 0.1851 | 0.7037 | 0.0106 | 0.0157 | 0.0371 | 0.0234 | 0.0381 | 0.0013 | 0.0027 | 0.0006 |  | 0.0008 | 0.0023 | 0.0039 | 0.0005 | 0.0077 |  |  | 0.0027 |  | 0.0001 | 0.0027 | 0.315 | 3
560 | 561 | 12005175 | 2020-07-18 | 156,672 | Арм500 | ГОСТ 34028-2016 | 24 | 157,417 | 157.017 | 1562 | 10218 | 200 | 13 | 2 | 2155 | 9 | 320 | 350 | 110 |  | B 789/BC | 0,01 | 22:40:07 | 0.1873 | 0.1904 | 0.7143 | 0.012 | 0.0196 | 0.0343 | 0.0192 | 0.0417 | 0.0011 | 0.003 | 0.0007 |  | 0.0009 | 0.0025 | 0.0026 | 0.0005 | 0.0057 |  |  | 0.0028 |  | 0.0001 | 0.0013 | 0.318 | -1
561 | 562 | 12005176 | 2020-07-18 | 162,816 | Арм500 | ГОСТ 34028-2016 | 25 | 163,575 | 163.175 | 1565 | 10245 | 200 | 13 | 2 | 2155 | 9 | 320 | 350 | 110 |  | B 789/BC | 0,01 | 23:12:50 | 0.1947 | 0.1558 | 0.5199 | 0.0112 | 0.0241 | 0.0297 | 0.0159 | 0.0316 | 0.0009 | 0.0025 | 0.0005 |  | 0.0008 | 0.0018 | 0.0033 | 0.0007 | 0.0063 |  |  | 0.0025 |  | 0.0002 | 0.0013 | 0.291 | -1
562 | 563 | 12005177 | 2020-07-18 | 162,816 | Арм500 | ГОСТ 34028-2016 | 26 | 163,575 | 163.175 | 1566 | 10273 | 200 | 13 | 2 | 2155 | 9 | 320 | 350 | 110 |  | B 789/BC | 0,02 | 23:57:12 | 0.1896 | 0.1501 | 0.5115 | 0.0124 | 0.0155 | 0.0299 | 0.0166 | 0.0323 | 0.0011 | 0.0023 | 0.0005 |  | 0.0007 | 0.0012 | 0.0025 | 0.0008 | 0.0077 |  |  | 0.0025 |  | 0.0001 | 0.0018 | 0.285 | 2
563 | 564 | 12005178 | 2020-07-19 | 162,816 | Арм500 | ГОСТ 34028-2016 | 27 | 163,575 | 163.175 | 1567 | 10301 | 200 | 13 | 2 | 2155 | 9 | 320 | 350 | 110 |  | B 789/BC | 0,01 | 0:34:53 | 0.1903 | 0.1503 | 0.4824 | 0.0086 | 0.0149 | 0.0425 | 0.024 | 0.0377 | 0.001 | 0.0027 | 0.0005 |  | 0.0007 | 0.0014 | 0.0028 | 0.0005 | 0.0078 |  |  | 0.0025 |  | 0.0001 | 0.0022 | 0.284 | -2
564 | 565 | 12005179 | 2020-07-19 | 162,816 | Арм500 | ГОСТ 34028-2016 | 28 | 163,575 | 163.175 | 1570 | 10328 | 200 | 13 | 2 | 2155 | 9 | 320 | 350 | 110 |  | B 789/BC | 0,01 | 1:14:10 | 0.1968 | 0.1727 | 0.4984 | 0.0104 | 0.0141 | 0.0394 | 0.0263 | 0.0422 | 0.0009 | 0.0031 | 0.0006 |  | 0.0009 | 0.0017 | 0.0032 | 0.0007 | 0.0062 |  |  | 0.0026 |  | 0.0001 | 0.0018 | 0.293 | 1
565 | 566 | 12005180 | 2020-07-19 | 172,032 | Арм500 | ГОСТ 34028-2016 | 29 | 172,81 | 172.41 | 1569 | 10359 | 200 | 13 | 2 | 2155 | 9 | 320 | 350 | 110 |  | B 789/BC | 0,01 | 2:00:56 | 0.1902 | 0.1645 | 0.514 | 0.0063 | 0.0107 | 0.0321 | 0.017 | 0.0301 | 0.0012 | 0.0036 | 0.0007 |  | 0.0008 | 0.0015 | 0.0034 | 0.0006 | 0.008 |  |  | 0.0026 |  | 0.0002 | 0.0025 | 0.286 | 0
566 | 567 | 12005181 | 2020-07-19 | 165,888 | Арм500 | ГОСТ 34028-2016 | 30 | 166,653 | 166.253 | 1569 | 10387 | 200 | 13 | 2 | 2155 | 9 | 320 | 350 | 110 |  | B 789/BC | 0,01 | 2:49:30 | 0.1935 | 0.1587 | 0.5104 | 0.0115 | 0.0194 | 0.0397 | 0.0209 | 0.0478 | 0.0012 | 0.0027 | 0.0006 |  | 0.0008 | 0.0016 | 0.0033 | 0.0005 | 0.0072 |  |  | 0.0025 |  | 0.0001 | 0.0029 | 0.292 | 0
567 | 568 | 12005182 | 2020-07-19 | 162,816 | Арм500 | ГОСТ 34028-2016 | 31 | 163,575 | 163.175 | 1568 | 10414 | 200 | 13 | 2 | 2155 | 9 | 320 | 350 | 110 |  | B 789/BC | 0,02 | 3:30:32 | 0.1935 | 0.1452 | 0.5028 | 0.0058 | 0.0209 | 0.0395 | 0.0217 | 0.0402 | 0.0009 | 0.003 | 0.0005 |  | 0.0008 | 0.0015 | 0.0027 | 0.0006 | 0.007 |  |  | 0.0025 |  | 0.0001 | 0.0022 | 0.29 | 2
568 | 569 | 12005183 | 2020-07-19 | 168,96 | Арм500 | ГОСТ 34028-2016 | 32 | 169,731 | 169.331 | 1570 | 10442 | 200 | 13 | 2 | 2155 | 9 | 320 | 350 | 110 |  | B 789/BC | 0,02 | 4:16:56 | 0.1859 | 0.1551 | 0.4974 | 0.0072 | 0.0178 | 0.0375 | 0.0167 | 0.0329 | 0.0011 | 0.0027 | 0.0005 |  | 0.0008 | 0.0016 | 0.0034 | 0.0007 | 0.0076 |  |  | 0.0025 |  | 0.0001 | 0.0018 | 0.28 | 2
569 | 570 | 12005184 | 2020-07-19 | 162,816 | Арм500 | ГОСТ 34028-2016 |  | 163,575 | 163.175 | 1570 | 10469 | 200 | 13 | 2 | 2155 | 9 | 320 | 350 | 110 |  | B 789/BC | 0,01 | 5:02:28 | 0.1847 | 0.1565 | 0.5156 | 0.0082 | 0.0171 | 0.0324 | 0.017 | 0.0335 | 0.0009 | 0.0021 | 0.0005 |  | 0.0008 | 0.0017 | 0.0034 | 0.0007 | 0.0069 |  |  | 0.0024 |  | 0.0001 | 0.0021 | 0.281 | 0
570 | 571 | 12005185 | 2020-07-19 | 172,032 | Арм500 | ГОСТ 34028-2016 | 34 | 172,81 | 172.41 | 1570 | 10497 | 200 | 13 | 2 | 2155 | 9 | 320 | 350 | 110 |  | B 789/BC | 0,01 | 5:39:40 | 0.1921 | 0.1544 | 0.4993 | 0.0051 | 0.0271 | 0.0349 | 0.0172 | 0.0407 | 0.0011 | 0.0025 | 0.0006 |  | 0.0008 | 0.0021 | 0.0038 | 0.0006 | 0.0074 |  |  | 0.0025 |  | 0.0001 | 0.0038 | 0.287 | -2
571 | 572 | 12005186 | 2020-07-19 | 165,888 | Арм500 | ГОСТ 34028-2016 | 35 | 166,653 | 166.253 | 1567 | 10525 | 200 | 13 | 2 | 2155 | 9 | 320 | 350 | 110 |  | B 789/BC | 0,01 | 6:27:15 | 0.2021 | 0.1486 | 0.5081 | 0.0046 | 0.0258 | 0.042 | 0.0228 | 0.0364 | 0.001 | 0.0025 | 0.0004 |  | 0.0008 | 0.0013 | 0.0031 | 0.0005 | 0.0063 |  |  | 0.0024 |  | 0.0001 | 0.0012 | 0.3 | 6
572 | 573 | 12005187 | 2020-07-19 | 162,816 | Арм500 | ГОСТ 34028-2016 | 36 | 163,575 | 163.175 | 1566 | 10549 | 200 | 13 | 2 | 2155 | 9 | 320 | 350 | 110 |  | B 789/BC | 0,01 | 7:12:38 | 0.1873 | 0.1535 | 0.4984 | 0.0053 | 0.0288 | 0.0379 | 0.0191 | 0.0361 | 0.0008 | 0.0028 | 0.0005 |  | 0.0008 | 0.0021 | 0.003 | 0.0007 | 0.0066 |  |  | 0.0025 |  | 0.0001 | 0.0014 | 0.283 | -5
573 | 574 | 12005188 | 2020-07-19 | 165,888 | Арм500 | ГОСТ 34028-2016 | 37 | 166,653 | 166.253 | 1569 | 10577 | 200 | 13 | 2 | 2155 | 9 | 320 | 350 | 110 |  | B 789/BC | 0,01 | 7:55:21 | 0.2014 | 0.1563 | 0.5002 | 0.0158 | 0.022 | 0.0362 | 0.0261 | 0.0397 | 0.0009 | 0.0026 | 0.0005 |  | 0.0009 | 0.0021 | 0.003 | 0.0005 | 0.0054 |  |  | 0.0025 |  | 0.0001 | 0.0015 | 0.297 | 0
574 | 575 | 12005189 | 2020-07-19 | 162,816 | Арм500 | ГОСТ 34028-2016 | 38 | 163,575 | 163.175 | 1578 | 10607 | 200 | 13 | 2 | 2155 | 9 | 320 | 350 | 110 |  | B 789/BC | 0,01 | 10:51:55 | 0.2205 | 0.1493 | 0.5075 | 0.0081 | 0.0268 | 0.0394 | 0.0198 | 0.0364 | 0.0009 | 0.0026 | 0.0004 |  | 0.0009 | 0.0026 | 0.0032 | 0.0008 | 0.0069 |  |  | 0.0025 |  | 0.0001 | 0.0024 | 0.318 | -2
575 | 576 | 12005190 | 2020-07-19 | 165,888 | Арм500 | ГОСТ 34028-2016 | 39 | 166,653 | 166.253 | 1572 | 10635 | 200 | 13 | 2 | 2155 | 9 | 320 | 350 | 110 |  | B 789/BC | 0,01 | 9:26:45 | 0.1839 | 0.1565 | 0.5347 | 0.0065 | 0.0215 | 0.0346 | 0.0186 | 0.0416 | 0.001 | 0.0024 | 0.0004 |  | 0.001 | 0.0025 | 0.0033 | 0.001 | 0.0048 |  |  | 0.0026 |  | 0.0001 | 0.0014 | 0.285 | 4
576 | 577 | 12005191 | 2020-07-19 | 159,744 | Арм500 | ГОСТ 34028-2016 | 40 | 160,496 | 160.096 | 1570 | 10663 | 200 | 13 | 2 | 2155 | 9 | 320 | 350 | 110 |  | B 789/BC | 0,01 | 10:16:30 | 0.1957 | 0.1593 | 0.5334 | 0.0039 | 0.0171 | 0.0398 | 0.021 | 0.0481 | 0.0011 | 0.003 | 0.0005 |  | 0.0009 | 0.002 | 0.0034 | 0.0007 | 0.0084 |  |  | 0.0027 |  | 0.0001 | 0.0058 | 0.298 | 4
577 | 578 | 12005192 | 2020-07-19 | 172,032 | Арм500 | ГОСТ 34028-2016 | 41 | 172,81 | 172.41 | 1577 | 10690 | 200 | 13 | 2 | 2155 | 9 | 320 | 350 | 110 |  | B 789/BC | 0,01 | 10:57:27 | 0.1921 | 0.1517 | 0.5187 | 0.0029 | 0.0155 | 0.047 | 0.0237 | 0.0434 | 0.0009 | 0.0034 | 0.0003 |  | 0.0008 | 0.0014 | 0.0039 | 0.0007 | 0.007 |  |  | 0.0026 |  | 0.0001 | 0.0021 | 0.293 | -2
578 | 579 | 12005193 | 2020-07-19 | 162,816 | Арм500 | ГОСТ 34028-2016 | 42 | 163,575 | 163.175 | 1566 | 10718 | 200 | 13 | 2 | 2155 | 9 | 320 | 350 | 110 |  | B 789/BC | 0,01 | 11:41:57 | 0.1886 | 0.153 | 0.5299 | 0.0029 | 0.0162 | 0.0411 | 0.0196 | 0.0369 | 0.001 | 0.0026 | 0.0004 |  | 0.0009 | 0.0018 | 0.0044 | 0.001 | 0.0052 |  |  | 0.0026 |  | 0.0001 | 0.0037 | 0.29 | 1
579 | 580 | 12005194 | 2020-07-19 | 165,888 | Арм500 | ГОСТ 34028-2016 | 43 | 166,653 | 166.253 | 1573 | 10745 | 200 | 13 | 2 | 2155 | 9 | 320 | 350 | 110 |  | B 789/BC | 0,01 | 12:23:34 | 0.1919 | 0.1529 | 0.5447 | 0.003 | 0.0197 | 0.0406 | 0.019 | 0.0396 | 0.0011 | 0.0026 | 0.0004 |  | 0.0009 | 0.002 | 0.0034 | 0.001 | 0.0065 |  |  | 0.0026 |  | 0.0001 | 0.0028 | 0.296 | 0
580 | 581 | 12005195 | 2020-07-19 | 165,888 | Арм500 | ГОСТ 34028-2016 | 44 | 166,653 | 166.253 | 1566 | 10773 | 200 | 13 | 2 | 2155 | 9 | 320 | 350 | 110 |  | B 789/BC | 0,01 | 13:10:28 | 0.1872 | 0.1284 | 0.5347 | 0.0033 | 0.0157 | 0.0488 | 0.026 | 0.0419 | 0.0011 | 0.0034 | 0.0003 |  | 0.0008 | 0.0018 | 0.0031 | 0.0002 | 0.0066 |  |  | 0.0026 |  | 0.0001 | 0.0028 | 0.292 | 2
581 | 582 | 12005196 | 2020-07-19 | 159,744 | Арм500 | ГОСТ 34028-2016 | 45 | 160,496 | 160.096 | 1566 | 10801 | 200 | 13 | 2 | 2155 | 9 | 320 | 350 | 110 |  | B 789/BC | 0,02 | 13:43:34 | 0.1943 | 0.1398 | 0.5305 | 0.0029 | 0.0168 | 0.0474 | 0.0238 | 0.0491 | 0.0011 | 0.0029 | 0.0003 |  | 0.0008 | 0.0017 | 0.0029 | 0.0005 | 0.007 |  |  | 0.0025 |  | 0.0001 | 0.0015 | 0.298 | 0
582 | 583 | 12005197 | 2020-07-19 | 162,816 | Арм500 | ГОСТ 34028-2016 | 46 | 163,575 | 163.175 | 1567 | 10828 | 200 | 13 | 2 | 2155 | 9 | 320 | 350 | 110 |  | B 789/BC | 0,02 | 14:26:44 | 0.1958 | 0.1418 | 0.5312 | 0.0035 | 0.0152 | 0.0419 | 0.0196 | 0.0441 | 0.001 | 0.0026 | 0.0003 |  | 0.0008 | 0.0017 | 0.003 | 0.0013 | 0.0071 |  |  | 0.0026 |  | 0.0001 | 0.0027 | 0.298 | 16
583 | 584 | 12005198 | 2020-07-19 | 168,96 | Арм500 | ГОСТ 34028-2016 | 47 | 169,731 | 169.331 | 1567 | 10859 | 200 | 13 | 2 | 2155 | 9 | 320 | 350 | 110 |  | B 789/BC | 0,01 | 15:32:16 | 0.1835 | 0.1455 | 0.5324 | 0.0041 | 0.0178 | 0.0476 | 0.0203 | 0.0322 | 0.0008 | 0.0023 | 0.0003 |  | 0.0008 | 0.0017 | 0.0032 | 0.0007 | 0.0062 |  |  | 0.0026 |  | 0.0001 | 0.0012 | 0.286 | 0
584 | 585 | 12005199 | 2020-07-19 | 159,744 | Арм500 | ГОСТ 34028-2016 | 48 | 160,496 | 160.096 | 1569 | 10884 | 200 | 13 | 2 | 2155 | 9 | 320 | 350 | 110 |  | B 789/BC | 0,01 | 15:48:05 | 0.1831 | 0.1456 | 0.538 | 0.0042 | 0.0178 | 0.0469 | 0.0207 | 0.032 | 0.0009 | 0.0024 | 0.0004 |  | 0.0008 | 0.0018 | 0.0028 | 0.0007 | 0.0062 |  |  | 0.0026 |  | 0.0001 | 0.0014 | 0.286 | 1
585 | 586 | 12005200 | 2020-07-19 | 159,744 | Арм500 | ГОСТ 34028-2016 | 49 | 160,496 | 160.096 | 1566 | 10911 | 200 | 13 | 2 | 2155 | 9 | 320 | 350 | 110 |  | B 789/BC | 0,01 | 16:36:58 | 0.2055 | 0.1505 | 0.5424 | 0.0021 | 0.012 | 0.0382 | 0.0174 | 0.0351 | 0.0011 | 0.0025 | 0.0004 |  | 0.0009 | 0.0017 | 0.0029 | 0.0006 | 0.0081 |  |  | 0.0026 |  | 0.0001 | 0.0018 | 0.308 | 1
586 | 587 | 12005201 | 2020-07-19 | 165,324 | Арм500 | ГОСТ 34028-2016 | 50 | 173,388 | 172.988 | 1566 | 10942 | 200 | 13 | 2 | 2155 | 9 | 320 | 350 | 110 |  | B 789/BC | 0,01 | 17:01:01 | 0.1847 | 0.143 | 0.5222 | 0.002 | 0.021 | 0.0435 | 0.0187 | 0.0389 | 0.0012 | 0.0026 | 0.0003 |  | 0.0009 | 0.0019 | 0.0031 | 0.0006 | 0.007 |  |  | 0.0026 |  | 0.0002 | 0.0024 | 0.285 | -2
587 | 588 | 12005202 | 2020-07-19 | 147,456 | Арм500 | ГОСТ 34028-2016 | 1 | 149,08 | 148.68 | 1579 | 10967 | 200 | 13 | 2 | 2155 | 9 | 290 | 320 | 100 |  | B 789/BC | 0,07 | 18:41:19 | 0.1899 | 0.1452 | 0.5269 | 0.0026 | 0.016 | 0.036 | 0.0229 | 0.0363 | 0.0011 | 0.0026 | 0.0003 |  | 0.0009 | 0.0023 | 0.0031 | 0.001 | 0.0081 |  |  | 0.0025 |  | 0.0001 | 0.0037 | 0.29 | 1
588 | 589 | 12005203 | 2020-07-19 | 175,104 | Арм500 | ГОСТ 34028-2016 | 2 | 175,889 | 175.489 | 1568 | 10994 | 200 | 7 | 2 | 2155 | 9 | 290 | 320 | 100 |  | B 789/BC | 0,01 | 19:26:00 | 0.1787 | 0.1483 | 0.5272 | 0.0044 | 0.0167 | 0.0455 | 0.0189 | 0.0385 | 0.0012 | 0.0027 | 0.0004 |  | 0.0009 | 0.0021 | 0.0049 | 0.0009 | 0.006 |  |  | 0.0026 |  | 0.0001 | 0.0026 | 0.28 | 6
589 | 590 | 12005204 | 2020-07-19 | 172,032 | Арм500 | ГОСТ 34028-2016 | 3 | 172,81 | 172.41 | 1567 | 11022 | 200 | 7 | 2 | 2155 | 9 | 290 | 350 | 100 |  | B 789/BC | 0,01 | 19:59:47 | 0.18 | 0.1482 | 0.5283 | 0.0044 | 0.0178 | 0.0395 | 0.0178 | 0.0373 | 0.001 | 0.0024 | 0.0004 |  | 0.0009 | 0.0018 | 0.003 | 0.0011 | 0.0067 |  |  | 0.0026 |  | 0.0001 | 0.0013 | 0.28 | 6
590 | 591 | 12005205 | 2020-07-19 | 172,032 | Арм500 | ГОСТ 34028-2016 | 4 | 172,81 | 172.41 | 1566 | 11053 | 200 | 7 | 2 | 2155 | 9 | 290 | 350 | 100 |  | B 789/BC | 0,01 | 20:41:11 | 0.1863 | 0.143 | 0.5303 | 0.004 | 0.0163 | 0.0463 | 0.0193 | 0.0443 | 0.0009 | 0.0022 | 0.0003 |  | 0.0009 | 0.0017 | 0.0029 | 0.0009 | 0.0061 |  |  | 0.0025 |  | 0.0001 | 0.0013 | 0.289 | 1
591 | 592 | 12005206 | 2020-07-19 | 168,96 | Арм500 | ГОСТ 34028-2016 | 5 | 169,731 | 169.331 | 1561 | 11080 | 200 | 7 | 2 | 2155 | 9 | 290 | 350 | 100 |  | B 789/BC | 0,02 | 21:27:41 | 0.1967 | 0.1796 | 0.8843 | 0.0038 | 0.0103 | 0.0475 | 0.024 | 0.0451 | 0.0011 | 0.0029 | 0.0004 |  | 0.0011 | 0.0022 | 0.0036 | 0.001 | 0.0077 |  |  | 0.0032 |  | 0.0001 | 0.0015 | 0.359 | 5
592 | 593 | 12005207 | 2020-07-19 | 165,888 | Арм500 | ГОСТ 34028-2016 | 6 | 166,653 | 166.253 | 1571 | 11108 | 200 | 7 | 2 | 2155 | 9 | 290 | 350 | 100 |  | B 789/BC | 0,01 | 22:11:55 | 0.2003 | 0.1796 | 1.0018 | 0.0043 | 0.0105 | 0.0517 | 0.0189 | 0.0382 | 0.001 | 0.003 | 0.0005 |  | 0.001 | 0.0025 | 0.0031 | 0.0008 | 0.0083 |  |  | 0.0032 |  | 0.0001 | 0.0008 | 0.383 | 8
593 | 594 | 12005208 | 2020-07-19 | 172,032 | Арм500 | ГОСТ 34028-2016 | 7 | 172,81 | 172.41 | 1563 | 11135 | 200 | 7 | 2 | 2155 | 9 | 290 | 350 | 100 |  | B 789/BC | 0,01 | 23:11:39 | 0.203 | 0.1828 | 1.0045 | 0.005 | 0.0167 | 0.0547 | 0.0174 | 0.0325 | 0.0011 | 0.0026 | 0.0006 |  | 0.001 | 0.0025 | 0.0035 | 0.0008 | 0.008 |  |  | 0.0031 |  | 0.0001 | 0.0025 | 0.386 | -2
594 | 595 | 12005209 | 2020-07-19 | 162,816 | Арм500 | ГОСТ 34028-2016 | 8 | 163,575 | 163.175 | 1562 | 11163 | 200 | 7 | 2 | 2155 | 9 | 290 | 350 | 100 |  | B 789/BC | 0,01 | 23:38:56 | 0.1927 | 0.1884 | 1.0191 | 0.0066 | 0.0196 | 0.0613 | 0.0164 | 0.0334 | 0.0011 | 0.0022 | 0.0006 |  | 0.0012 | 0.0034 | 0.0034 | 0.0007 | 0.0074 |  |  | 0.003 |  | 0.0001 | 0.0012 | 0.379 | -1
595 | 596 | 12005210 | 2020-07-20 | 178,176 | Арм500 | ГОСТ 34028-2016 | 9 | 178,968 | 178.568 | 1572 | 11191 | 200 | 7 | 2 | 2155 | 9 | 290 | 350 | 100 |  | B 789/BC | 0,01 | 0:21:06 | 0.1959 | 0.182 | 1.0208 | 0.0069 | 0.0145 | 0.0524 | 0.0172 | 0.0393 | 0.0012 | 0.0029 | 0.0007 |  | 0.0011 | 0.0031 | 0.0036 | 0.001 | 0.0082 |  |  | 0.0032 |  | 0.0002 | 0.0009 | 0.381 | -3
596 | 597 | 12005211 | 2020-07-20 | 165,888 | Арм500 | ГОСТ 34028-2016 | 10 | 166,653 | 166.253 | 1562 | 11218 | 200 | 7 | 2 | 2155 | 9 | 290 | 350 | 100 |  | B 789/BC | 0,01 | 1:05:00 | 0.198 | 0.1828 | 1.0115 | 0.0063 | 0.0119 | 0.0432 | 0.0075 | 0.0166 | 0.0006 | 0.0016 | 0.0006 |  | 0.0012 | 0.0028 | 0.0034 | 0.0013 | 0.0079 |  |  | 0.003 |  | 0.0002 | 0.001 | 0.378 | -1
597 | 598 | 12005212 | 2020-07-20 | 168,96 | Арм500 | ГОСТ 34028-2016 | 11 | 169,731 | 169.331 | 1562 | 11246 | 200 | 7 | 2 | 2155 | 9 | 290 | 350 | 100 |  | B 789/BC | 0,01 | 1:49:43 | 0.203 | 0.1851 | 1.017 | 0.0047 | 0.0177 | 0.0647 | 0.0198 | 0.0311 | 0.001 | 0.0023 | 0.0007 |  | 0.0012 | 0.0031 | 0.004 | 0.0008 | 0.0072 |  |  | 0.003 |  | 0.0002 | 0.004 | 0.39 | -1
598 | 599 | 12005213 | 2020-07-20 | 162,816 | Арм500 | ГОСТ 34028-2016 | 12 | 163,575 | 163.175 | 1563 | 11270 | 200 | 7 | 2 | 2155 | 9 | 290 | 350 | 100 |  | B 789/BC | 0,01 | 2:32:32 | 0.2034 | 0.193 | 1.0247 | 0.0049 | 0.0215 | 0.0504 | 0.0223 | 0.043 | 0.0011 | 0.0025 | 0.0007 |  | 0.0012 | 0.0034 | 0.0035 | 0.0009 | 0.0088 |  |  | 0.0032 |  | 0.0002 | 0.0008 | 0.39 | 4
599 | 600 | 12005214 | 2020-07-20 | 165,888 | Арм500 | ГОСТ 34028-2016 | 13 | 166,653 | 166.253 | 1560 | 11298 | 200 | 7 | 2 | 2155 | 9 | 290 | 350 | 100 |  | B 789/BC | 0,01 | 3:14:18 | 0.2032 | 0.1851 | 1.0199 | 0.0034 | 0.0196 | 0.0431 | 0.0189 | 0.0458 | 0.0011 | 0.0025 | 0.0007 |  | 0.0012 | 0.0033 | 0.004 | 0.0008 | 0.0076 |  |  | 0.003 |  | 0.0002 | 0.0007 | 0.387 | -1
600 | 601 | 12005215 | 2020-07-20 | 165,888 | Арм500 | ГОСТ 34028-2016 | 14 | 166,653 | 166.253 | 1566 | 11326 | 200 | 7 | 2 | 2155 | 9 | 290 | 350 | 100 |  | B 789/BC | 0,01 | 3:56:21 | 0.1957 | 0.1757 | 1.0267 | 0.005 | 0.0211 | 0.0417 | 0.0182 | 0.04 | 0.0011 | 0.0022 | 0.0007 |  | 0.0011 | 0.0036 | 0.0033 | 0.0007 | 0.0064 |  |  | 0.003 |  | 0.0001 | 0.0011 | 0.38 | -2
601 | 602 | 12005216 | 2020-07-20 | 165,888 | Арм500 | ГОСТ 34028-2016 | 15 | 166,653 | 166.253 | 1559 | 11353 | 200 | 7 | 2 | 2155 | 9 | 290 | 350 | 100 |  | B 789/BC | 0,01 | 5:02:54 | 0.2178 | 0.1731 | 1.0069 | 0.0034 | 0.0203 | 0.0492 | 0.0207 | 0.0366 | 0.0011 | 0.0024 | 0.0007 |  | 0.0011 | 0.0031 | 0.0036 | 0.0008 | 0.007 |  |  | 0.003 |  | 0.0002 | 0.002 | 0.4 | 2
602 | 603 | 12005217 | 2020-07-20 | 162,816 | Арм500 | ГОСТ 34028-2016 | 16 | 163,575 | 163.175 | 1561 | 11381 | 200 | 7 | 2 | 2155 | 9 | 290 | 350 | 100 |  | B 789/BC | 0,01 | 5:24:21 | 0.1988 | 0.1809 | 1.0056 | 0.0048 | 0.0182 | 0.0433 | 0.0197 | 0.037 | 0.0012 | 0.0023 | 0.0006 |  | 0.0011 | 0.003 | 0.004 | 0.0008 | 0.0067 |  |  | 0.003 |  | 0.0002 | 0.0014 | 0.38 | 2
603 | 604 | 12005218 | 2020-07-20 | 168,96 | Арм500 | ГОСТ 34028-2016 | 17 | 169,731 | 169.331 | 1559 | 11408 | 200 | 7 | 2 | 2155 | 9 | 290 | 350 | 100 |  | B 789/BC | 0,01 | 6:02:22 | 0.1988 | 0.1921 | 1.0096 | 0.0039 | 0.0198 | 0.0467 | 0.0188 | 0.0366 | 0.0013 | 0.0024 | 0.0007 |  | 0.0012 | 0.0031 | 0.0039 | 0.0007 | 0.0073 |  |  | 0.003 |  | 0.0002 | 0.0021 | 0.381 | 4
604 | 605 | 12005219 | 2020-07-20 | 159,744 | Арм500 | ГОСТ 34028-2016 | 18 | 160,496 | 160.096 | 1562 | 11433 | 200 | 7 | 2 | 2155 | 9 | 290 | 350 | 100 |  | B 789/BC | 0,01 | 8:22:40 | 0.214 | 0.1792 | 1.0347 | 0.005 | 0.0265 | 0.0404 | 0.0185 | 0.0365 | 0.0012 | 0.0022 | 0.0006 |  | 0.001 | 0.0036 | 0.0032 | 0.0006 | 0.0078 |  |  | 0.0032 |  | 0.0001 | 0.0014 | 0.399 | -1
605 | 606 | 12005220 | 2020-07-20 | 168,96 | Арм500 | ГОСТ 34028-2016 | 19 | 169,731 | 169.331 | 1563 | 11461 | 200 | 7 | 2 | 2155 | 9 | 290 | 350 | 110 |  | B 789/BC | 0,01 | 7:30:15 | 0.2029 | 0.1803 | 1.0148 | 0.0057 | 0.0279 | 0.0416 | 0.0178 | 0.0407 | 0.001 | 0.0022 | 0.0007 |  | 0.001 | 0.0037 | 0.0032 | 0.0008 | 0.0073 |  |  | 0.0031 |  | 0.0001 | 0.0008 | 0.385 | 2
606 | 607 | 12005221 | 2020-07-20 | 165,888 | Арм500 | ГОСТ 34028-2016 | 20 | 166,653 | 166.253 | 1561 | 11488 | 200 | 7 | 2 | 2155 | 9 | 290 | 350 | 110 |  | B 789/BC | 0,01 | 8:03:30 | 0.1991 | 0.1934 | 1.0194 | 0.0044 | 0.0198 | 0.0419 | 0.0172 | 0.039 | 0.0011 | 0.0024 | 0.0007 |  | 0.0011 | 0.0034 | 0.0032 | 0.0008 | 0.0082 |  |  | 0.0032 |  | 0.0001 | 0.0011 | 0.382 | -3
607 | 608 | 12005222 | 2020-07-20 | 162,816 | Арм500 | ГОСТ 34028-2016 | 21 | 163,575 | 163.175 | 1561 | 11513 | 200 | 7 | 2 | 2155 | 9 | 290 | 350 | 110 |  | B 789/BC | 0,01 | 8:43:43 | 0.1998 | 0.1856 | 1.0063 | 0.0064 | 0.0199 | 0.0394 | 0.0182 | 0.038 | 0.0012 | 0.0024 | 0.0006 |  | 0.0011 | 0.0033 | 0.0031 | 0.0007 | 0.0074 |  |  | 0.0032 |  | 0.0001 | 0.0022 | 0.38 | 2
608 | 609 | 12005223 | 2020-07-20 | 159,655 | Арм500 | ГОСТ 34028-2016 | 22 | 168,366 | 167.966 | 1562 | 11537 | 200 | 7 | 2 | 2155 | 9 | 290 | 350 | 110 |  | B 789/BC | 0,01 | 9:23:54 | 0.1953 | 0.1728 | 0.9978 | 0.0074 | 0.0187 | 0.0376 | 0.0184 | 0.0397 | 0.0012 | 0.0024 | 0.0006 |  | 0.0011 | 0.0035 | 0.0031 | 0.0007 | 0.0069 |  |  | 0.0034 |  | 0.0001 | 0.0014 | 0.374 | 5
609 | 610 | 12005224 | 2020-07-21 | 153,485 | Арм500 | ГОСТ 34028-2016 | 1 | 155,123 | 154.723 | 1590 | 1464 | 200 | 13 | 2 | 2155 | 9 | 320 | 350 | 110 |  | B 789/BC | 0,01 | 15:33:35 | 0.1946 | 0.1751 | 1.0073 | 0.0056 | 0.025 | 0.0212 | 0.0028 | 0.0077 | 0.0004 | 0.0013 | 0.0002 |  | 0.0011 | 0.0028 | 0.0035 | 0.0009 | 0.0083 |  |  | 0.0032 |  | 0.0001 | 0.0019 | 0.368 | -2
610 | 611 | 12005225 | 2020-07-21 | 168,845 | Арм500 | ГОСТ 34028-2016 | 2 | 169,616 | 169.216 | 1580 | 1491 | 200 | 13 | 2 | 2155 | 9 | 320 | 380 | 130 |  | B 789/BC | 0,01 | 16:37:04 | 0.1805 | 0.199 | 0.9881 | 0.0046 | 0.0189 | 0.0209 | 0.0064 | 0.0168 | 0.0005 | 0.0015 | 0.0002 |  | 0.0011 | 0.0023 | 0.0028 | 0.0011 | 0.0091 |  |  | 0.003 |  | 0.0001 | 0.0018 | 0.352 | 4
611 | 612 | 12005226 | 2020-07-21 | 168,96 | Арм500 | ГОСТ 34028-2016 | 3 | 169,731 | 169.331 | 1580 | 1519 | 200 | 13 | 2 | 2155 | 9 | 320 | 380 | 130 |  | B 789/BC | 0,03 | 17:03:28 | 0.1951 | 0.1857 | 1.021 | 0.0105 | 0.0194 | 0.0219 | 0.0065 | 0.0193 | 0.0005 | 0.0016 | 0.0003 |  | 0.0011 | 0.0027 | 0.0031 | 0.0009 | 0.0069 |  |  | 0.0033 |  | 0.0001 | 0.0022 | 0.372 | 1
612 | 613 | 12005228 | 2020-07-21 | 168,704 | Арм500 | ГОСТ 34028-2016 | 4 | 169,475 | 169.075 | 1582 | 1546 | 200 | 13 | 2 | 2155 | 9 | 320 | 380 | 130 |  | B 789/BC | 0,06 | 17:50:30 | 0.2019 | 0.1885 | 1.0225 | 0.0082 | 0.0166 | 0.0248 | 0.008 | 0.0222 | 0.0006 | 0.0017 | 0.0005 |  | 0.0009 | 0.0028 | 0.0035 | 0.0009 | 0.0073 |  |  | 0.0032 |  | 0.0001 | 0.0015 | 0.38 | 1
613 | 614 | 12005227 | 2020-07-21 | 168,96 | Арм500 | ГОСТ 34028-2016 | 5 | 169,731 | 169.331 | 1574 | 1574 | 200 | 13 | 2 | 2155 | 9 | 320 | 380 | 130 |  | B 789/BC | 0,03 | 18:44:14 | 0.1954 | 0.1766 | 1.0296 | 0.0052 | 0.0221 | 0.0279 | 0.0082 | 0.0189 | 0.0006 | 0.002 | 0.0005 |  | 0.0009 | 0.0027 | 0.0031 | 0.0008 | 0.0062 |  |  | 0.0031 |  | 0.0001 | 0.0037 | 0.375 | 0
614 | 615 | 12005229 | 2020-07-21 | 168,96 | Арм500 | ГОСТ 34028-2016 | 6 | 169,731 | 169.331 | 1566 | 1602 | 200 | 7 | 2 | 2155 | 9 | 290 | 350 | 110 |  | B 789/BC | 0,06 | 19:08:18 | 0.1944 | 0.1992 | 1.0227 | 0.0102 | 0.0219 | 0.0284 | 0.0083 | 0.0204 | 0.0005 | 0.0017 | 0.0005 |  | 0.0011 | 0.0029 | 0.0031 | 0.0008 | 0.008 |  |  | 0.0032 |  | 0.0001 | 0.0025 | 0.373 | 0
615 | 616 | 12005230 | 2020-07-21 | 172,032 | Арм500 | ГОСТ 34028-2016 | 7 | 172,81 | 172.41 | 1576 | 1632 | 200 | 7 | 2 | 2155 | 9 | 290 | 350 | 110 |  | B 789/BC | 0,01 | 19:48:59 | 0.1905 | 0.1858 | 1.0285 | 0.0109 | 0.0227 | 0.0256 | 0.007 | 0.0178 | 0.0005 | 0.0018 | 0.0005 |  | 0.001 | 0.003 | 0.0028 | 0.0009 | 0.0083 |  |  | 0.0033 |  | 0.0001 | 0.0027 | 0.37 | -1
616 | 617 | 12005231 | 2020-07-21 | 172,032 | Арм500 | ГОСТ 34028-2016 | 8 | 172,81 | 172.41 | 1567 | 1660 | 200 | 7 | 2 | 2155 | 9 | 290 | 350 | 110 |  | B 789/BC | 0,01 | 20:26:45 | 0.2002 | 0.2033 | 1.0196 | 0.0097 | 0.0234 | 0.0338 | 0.0164 | 0.0343 | 0.001 | 0.0025 | 0.0005 |  | 0.0012 | 0.0034 | 0.0032 | 0.0007 | 0.0076 |  |  | 0.0034 |  | 0.0001 | 0.0012 | 0.381 | 1
617 | 618 | 12005232 | 2020-07-21 | 165,888 | Арм500 | ГОСТ 34028-2016 | 9 | 166,653 | 166.253 | 1562 | 1688 | 200 | 7 | 2 | 2155 | 9 | 290 | 350 | 110 |  | B 789/BC | 0,01 | 21:08:56 | 0.1948 | 0.1997 | 1.0114 | 0.01 | 0.0218 | 0.0357 | 0.0165 | 0.0412 | 0.0011 | 0.0029 | 0.0005 |  | 0.0011 | 0.0032 | 0.0028 | 0.0009 | 0.0082 |  |  | 0.0032 |  | 0.0001 | 0.0013 | 0.376 | 1
618 | 619 | 12005233 | 2020-07-21 | 165,888 | Арм500 | ГОСТ 34028-2016 | 10 | 166,653 | 166.253 | 1563 | 1715 | 200 | 7 | 2 | 2155 | 9 | 290 | 350 | 110 |  | B 789/BC | 0,01 | 21:48:54 | 0.1944 | 0.213 | 1.0181 | 0.01 | 0.0211 | 0.0387 | 0.02 | 0.0456 | 0.0013 | 0.0035 | 0.0006 |  | 0.0011 | 0.0035 | 0.003 | 0.0013 | 0.0089 |  |  | 0.0034 |  | 0.0001 | 0.0015 | 0.378 | -5
619 | 620 | 12005234 | 2020-07-21 | 159,744 | Арм500 | ГОСТ 34028-2016 | 11 | 160,496 | 160.096 | 1564 | 1740 | 200 | 7 | 2 | 2155 | 9 | 290 | 350 | 110 |  | B 789/BC | 0,01 | 22:56:59 | 0.1958 | 0.1844 | 1.0209 | 0.0126 | 0.0234 | 0.0377 | 0.0203 | 0.0493 | 0.0009 | 0.0033 | 0.0006 |  | 0.001 | 0.0038 | 0.0032 | 0.005 | 0.0077 |  |  | 0.0033 |  | 0.0009 | 0.0007 | 0.38 | 2
620 | 621 | 12005235 | 2020-07-21 | 172,032 | Арм500 | ГОСТ 34028-2016 | 12 | 172,81 | 172.41 | 1567 | 1767 | 200 | 7 | 2 | 2155 | 9 | 290 | 350 | 110 |  | B 789/BC | 0,01 | 23:11:17 | 0.1874 | 0.181 | 1.0018 | 0.008 | 0.0185 | 0.0351 | 0.0234 | 0.0474 | 0.0011 | 0.0033 | 0.0005 |  | 0.001 | 0.0028 | 0.003 | 0.0006 | 0.007 |  |  | 0.0033 |  | 0.0001 | 0.0012 | 0.367 | -1
621 | 622 | 12005236 | 2020-07-21 | 162,816 | Арм500 | ГОСТ 34028-2016 | 13 | 163,575 | 163.175 | 1563 | 1795 | 200 | 7 | 2 | 2155 | 9 | 290 | 350 | 110 |  | B 789/BC | 0,01 | 23:47:31 | 0.1962 | 0.181 | 1.0182 | 0.0087 | 0.0199 | 0.0369 | 0.0239 | 0.0512 | 0.0012 | 0.0031 | 0.0005 |  | 0.001 | 0.0031 | 0.0027 | 0.0007 | 0.0071 |  |  | 0.0034 |  | 0.0001 | 0.0019 | 0.38 | 0
622 | 623 | 12005237 | 2020-07-22 | 161,664 | Арм500 | ГОСТ 34028-2016 | 14 | 162,88 | 162.48 | 1563 | 1826 | 200 | 7 | 2 | 2155 | 9 | 290 | 350 | 110 |  | B 789/BC | 0,01 | 0:28:17 | 0.1966 | 0.1874 | 1.0197 | 0.0121 | 0.0239 | 0.0372 | 0.0202 | 0.0447 | 0.0012 | 0.0027 | 0.0005 |  | 0.001 | 0.0035 | 0.0028 | 0.0007 | 0.0066 |  |  | 0.0035 |  | 0.0001 | 0.0009 | 0.38 | 0
623 | 624 | 12005238 | 2020-07-22 | 168,96 | Арм500 | ГОСТ 34028-2016 | 15 | 169,731 | 169.331 | 1568 | 1859 | 200 | 7 | 2 | 2155 | 9 | 290 | 350 | 110 |  | B 789/BC | 0,01 | 1:16:32 | 0.1995 | 0.1884 | 1.0163 | 0.0109 | 0.0241 | 0.0382 | 0.016 | 0.0353 | 0.0011 | 0.0027 | 0.0005 |  | 0.0011 | 0.0038 | 0.0032 | 0.0011 | 0.0071 |  |  | 0.0035 |  | 0.0001 | 0.0016 | 0.381 | 4
624 | 625 | 12005239 | 2020-07-22 | 165,888 | Арм500 | ГОСТ 34028-2016 | 16 | 166,803 | 166.403 | 1568 | 1887 | 200 | 7 | 2 | 2155 | 9 | 290 | 350 | 110 |  | B 789/BC | 0,01 | 3:07:02 | 0.1933 | 0.1741 | 1.0213 | 0.0075 | 0.0219 | 0.0419 | 0.0189 | 0.0401 | 0.0012 | 0.003 | 0.0005 |  | 0.001 | 0.0035 | 0.0029 | 0.001 | 0.0063 |  |  | 0.0035 |  | 0.0001 | 0.0022 | 0.377 | 2
625 | 626 | 12005240 | 2020-07-22 | 159,744 | Арм500 | ГОСТ 34028-2016 | 17 | 160,496 | 160.096 | 1565 | 1915 | 200 | 7 | 2 | 2155 | 9 | 290 | 350 | 110 |  | B 789/BC | 0,01 | 3:34:13 | 0.1927 | 0.189 | 1.0247 | 0.0103 | 0.0219 | 0.0478 | 0.0215 | 0.0413 | 0.0011 | 0.0029 | 0.0005 |  | 0.0011 | 0.0036 | 0.0037 | 0.001 | 0.0069 |  |  | 0.0035 |  | 0.0001 | 0.0012 | 0.379 | 3
626 | 627 | 12005241 | 2020-07-22 | 162,816 | Арм500 | ГОСТ 34028-2016 | 18 | 163,575 | 163.175 | 1564 | 1942 | 200 | 7 | 2 | 2155 | 9 | 290 | 350 | 110 |  | B 789/BC | 0,01 | 3:43:45 | 0.2069 | 0.1901 | 1.0294 | 0.0038 | 0.0191 | 0.0379 | 0.0175 | 0.0385 | 0.0011 | 0.0027 | 0.0004 |  | 0.0012 | 0.003 | 0.0031 | 0.0011 | 0.0067 |  |  | 0.0032 |  | 0.0001 | 0.001 | 0.391 | 1
627 | 628 | 12005242 | 2020-07-22 | 165,888 | Арм500 | ГОСТ 34028-2016 | 19 | 166,653 | 166.253 | 1564 | 1970 | 200 | 7 | 2 | 2155 | 9 | 290 | 350 | 110 |  | B 789/BC | 0,01 | 4:28:49 | 0.2052 | 0.1958 | 1.0204 | 0.0056 | 0.0225 | 0.0388 | 0.0177 | 0.0379 | 0.0012 | 0.0023 | 0.0004 |  | 0.0012 | 0.003 | 0.0032 | 0.0012 | 0.007 |  |  | 0.0033 |  | 0.0002 | 0.0021 | 0.388 | 0
628 | 629 | 12005243 | 2020-07-22 | 162,816 | Арм500 | ГОСТ 34028-2016 | 20 | 163,575 | 163.175 | 1563 | 1997 | 200 | 7 | 2 | 2155 | 9 | 290 | 350 | 110 |  | B 789/BC | 0,01 | 5:13:26 | 0.2022 | 0.1927 | 1.0241 | 0.0095 | 0.0247 | 0.0456 | 0.0183 | 0.0407 | 0.0012 | 0.0028 | 0.0005 |  | 0.0011 | 0.0035 | 0.0029 | 0.001 | 0.0072 |  |  | 0.0033 |  | 0.0001 | 0.0021 | 0.387 | -1
629 | 630 | 12005244 | 2020-07-22 | 162,816 | Арм500 | ГОСТ 34028-2016 | 21 | 163,575 | 163.175 | 1561 | 2025 | 200 | 7 | 2 | 2155 | 9 | 290 | 350 | 110 |  | B 789/BC | 0,01 | 5:48:57 | 0.1844 | 0.1793 | 1.0013 | 0.0104 | 0.0208 | 0.0528 | 0.0233 | 0.0471 | 0.0013 | 0.0033 | 0.0004 |  | 0.0009 | 0.0034 | 0.0024 | 0.0006 | 0.0062 |  |  | 0.0033 |  |  | 0.002 | 0.368 | 2
630 | 631 | 12005245 | 2020-07-22 | 165,888 | Арм500 | ГОСТ 34028-2016 | 22 | 166,653 | 166.253 | 1558 | 2053 | 200 | 7 | 2 | 2155 | 9 | 290 | 350 | 110 |  | B 789/BC | 0,01 | 6:59:36 | 0.1968 | 0.1795 | 1.0238 | 0.0077 | 0.0192 | 0.0594 | 0.022 | 0.0423 | 0.0012 | 0.0029 | 0.0004 |  | 0.001 | 0.0033 | 0.003 | 0.0006 | 0.0065 |  |  | 0.0033 |  | 0.0001 | 0.0012 | 0.385 | -1
631 | 632 | 12005246 | 2020-07-22 | 153,6 | Арм500 | ГОСТ 34028-2016 | 23 | 154,338 | 153.938 | 1557 | 2077 | 200 | 7 | 2 | 2155 | 9 | 290 | 350 | 110 |  | B 789/BC | 0,01 | 7:04:48 | 0.1929 | 0.1949 | 1.0166 | 0.0066 | 0.0224 | 0.0574 | 0.0213 | 0.037 | 0.001 | 0.0034 | 0.0004 |  | 0.0012 | 0.0036 | 0.0031 | 0.0014 | 0.006 |  |  | 0.0035 |  | 0.0001 | 0.001 | 0.379 | 0
632 | 633 | 12005247 | 2020-07-22 | 168,96 | Арм500 | ГОСТ 34028-2016 | 24 | 169,731 | 169.331 | 1558 | 2105 | 200 | 7 | 2 | 2155 | 9 | 290 | 350 | 100 |  | B 789/BC | 0,01 | 7:44:45 | 0.1863 | 0.1922 | 1.0085 | 0.0067 | 0.0253 | 0.0568 | 0.0175 | 0.0345 | 0.001 | 0.003 | 0.0005 |  | 0.0012 | 0.0043 | 0.0037 | 0.0011 | 0.0056 |  |  | 0.0033 |  | 0.0001 | 0.001 | 0.371 | 3
633 | 634 | 12005248 | 2020-07-22 | 165,888 | Арм500 | ГОСТ 34028-2016 | 25 | 166,653 | 166.253 | 1558 | 2132 | 200 | 7 | 2 | 2155 | 9 | 290 | 350 | 100 |  | B 789/BC | 0,01 | 8:32:52 | 0.1963 | 0.1942 | 1.0276 | 0.0055 | 0.0226 | 0.0504 | 0.0212 | 0.0401 | 0.0012 | 0.0034 | 0.0005 |  | 0.0013 | 0.0038 | 0.0036 | 0.0014 | 0.0078 |  |  | 0.0032 |  | 0.0001 | 0.0027 | 0.383 | -1
634 | 635 | 12005249 | 2020-07-22 | 162,816 | Арм500 | ГОСТ 34028-2016 | 26 | 163,575 | 163.175 | 1559 | 2160 | 200 | 7 | 2 | 2155 | 9 | 290 | 350 | 100 |  | B 789/BC | 0,01 | 9:10:39 | 0.2005 | 0.188 | 1.0251 | 0.0112 | 0.0114 | 0.0514 | 0.0144 | 0.0273 | 0.0007 | 0.0026 | 0.0004 |  | 0.0011 | 0.0033 | 0.0034 | 0.0007 | 0.0091 |  |  | 0.0033 |  | 0.0001 | 0.0023 | 0.386 | 3
635 | 636 | 12005250 | 2020-07-22 | 159,744 | Арм500 | ГОСТ 34028-2016 | 27 | 160,496 | 160.096 | 1555 | 2185 | 200 | 7 | 2 | 2155 | 9 | 290 | 350 | 100 |  | B 789/BC | 0,01 | 9:50:43 | 0.1982 | 0.2034 | 1.0792 | 0.0121 | 0.0103 | 0.0492 | 0.0099 | 0.0233 | 0.0006 | 0.002 | 0.0004 |  | 0.0014 | 0.0033 | 0.0032 | 0.0007 | 0.0079 |  |  | 0.0034 |  | 0.0001 | 0.0011 | 0.391 | -5
636 | 637 | 12005251 | 2020-07-22 | 162,816 | Арм500 | ГОСТ 34028-2016 | 28 | 163,575 | 163.175 | 1555 | 2212 | 200 | 7 | 2 | 2155 | 9 | 290 | 350 | 100 |  | B 789/BC | 0,01 | 10:31:08 | 0.211 | 0.2088 | 1.0912 | 0.008 | 0.0129 | 0.0426 | 0.0067 | 0.0184 | 0.0006 | 0.0015 | 0.0004 |  | 0.0015 | 0.0033 | 0.0039 | 0.0008 | 0.0073 |  |  | 0.0033 |  | 0.0001 | 0.0027 | 0.404 | 1
637 | 638 | 12005252 | 2020-07-22 | 162,816 | Арм500 | ГОСТ 34028-2016 | 29 | 163,575 | 163.175 | 1566 | 2240 | 200 | 7 | 2 | 2155 | 9 | 290 | 350 | 100 |  | B 789/BC | 0,01 | 11:08:08 | 0.2142 | 0.1917 | 1.0253 | 0.0081 | 0.0154 | 0.0398 | 0.0072 | 0.0172 | 0.0005 | 0.0015 | 0.0004 |  | 0.0012 | 0.0032 | 0.0036 | 0.0009 | 0.0089 |  |  | 0.0031 |  | 0.0001 | 0.0019 | 0.396 | -1
638 | 639 | 12005253 | 2020-07-22 | 165,888 | Арм500 | ГОСТ 34028-2016 | 30 | 166,653 | 166.253 | 1553 | 2267 | 200 | 7 | 2 | 2155 | 9 | 290 | 350 | 100 |  | B 789/BC | 0,01 | 11:49:37 | 0.2048 | 0.1907 | 1.0684 | 0.0083 | 0.013 | 0.03 | 0.008 | 0.0189 | 0.0006 | 0.0018 | 0.0005 |  | 0.0013 | 0.0033 | 0.0031 | 0.0009 | 0.009 |  |  | 0.0032 |  | 0.0001 | 0.0012 | 0.392 | -1
639 | 640 | 12005254 | 2020-07-22 | 162,79 | Арм500 | ГОСТ 34028-2016 | 31 | 163,548 | 163.148 | 1556 | 2295 | 200 | 7 | 2 | 2155 | 9 | 290 | 350 | 100 |  | B 789/BC | 0,01 | 12:34:30 | 0.1926 | 0.187 | 1.0316 | 0.0128 | 0.0123 | 0.0234 | 0.0073 | 0.0179 | 0.0005 | 0.0015 | 0.0004 |  | 0.0011 | 0.003 | 0.004 | 0.0008 | 0.0112 |  |  | 0.003 |  | 0.0001 | 0.0006 | 0.372 | -1
640 | 641 | 12005255 | 2020-07-22 | 153,562 | Арм500 | ГОСТ 34028-2016 | 32 | 154,3 | 153.9 | 1556 | 2320 | 200 | 7 | 2 | 2155 | 9 | 290 | 350 | 100 |  | B 789/BC | 0,01 | 13:01:34 | 0.2107 | 0.1881 | 1.0415 | 0.0085 | 0.0121 | 0.0355 | 0.0163 | 0.0203 | 0.0006 | 0.0023 | 0.0004 |  | 0.0012 | 0.0031 | 0.003 | 0.0008 | 0.009 |  |  | 0.0031 |  | 0.0001 | 0.001 | 0.395 | -1
641 | 642 | 12005256 | 2020-07-22 | 168,73 | Арм500 | ГОСТ 34028-2016 | 33 | 169,501 | 169.101 | 1555 | 2347 | 200 | 7 | 2 | 2155 | 9 | 290 | 350 | 100 |  | B 789/BC | 0,01 | 13:55:20 | 0.2098 | 0.1969 | 1.0088 | 0.0035 | 0.0113 | 0.0316 | 0.0106 | 0.0205 | 0.0005 | 0.0018 | 0.0004 |  | 0.0012 | 0.0027 | 0.0033 | 0.0007 | 0.0094 |  |  | 0.003 |  | 0.0001 | 0.0014 | 0.387 | 6
642 | 643 | 12005257 | 2020-07-22 | 168,896 | Арм500 | ГОСТ 34028-2016 | 34 | 169,667 | 169.267 | 1561 | 2378 | 200 | 7 | 2 | 2155 | 9 | 290 | 350 | 100 |  | B 789/BC | 0,01 | 14:46:11 | 0.1898 | 0.1721 | 0.9688 | 0.0067 | 0.0163 | 0.0296 | 0.0066 | 0.0182 | 0.0005 | 0.0014 | 0.0004 |  | 0.001 | 0.0023 | 0.0033 | 0.0009 | 0.0095 |  |  | 0.0029 |  | 0.0001 | 0.0028 | 0.36 | -2
643 | 644 | 12005258 | 2020-07-22 | 159,744 | Арм500 | ГОСТ 34028-2016 | 35 | 160,496 | 160.096 | 1560 | 2406 | 200 | 7 | 2 | 2155 | 9 | 290 | 350 | 100 |  | B 789/BC | 0,01 | 15:23:12 | 0.1977 | 0.1811 | 0.993 | 0.0039 | 0.0159 | 0.0368 | 0.0071 | 0.0175 | 0.0005 | 0.0015 | 0.0004 |  | 0.0011 | 0.0026 | 0.0033 | 0.0007 | 0.0083 |  |  | 0.003 |  | 0.0001 | 0.0012 | 0.373 | -5
644 | 645 | 12005259 | 2020-07-22 | 159,744 | Арм500 | ГОСТ 34028-2016 | 36 | 160,496 | 160.096 | 1558 | 2430 | 200 | 7 | 2 | 2155 | 9 | 290 | 350 | 100 |  | B 789/BC | 0,01 | 16:06:27 | 0.2009 | 0.1906 | 1.0019 | 0.0083 | 0.0137 | 0.035 | 0.0078 | 0.0172 | 0.0005 | 0.0014 | 0.0003 |  | 0.0011 | 0.0024 | 0.004 | 0.0011 | 0.0088 |  |  | 0.0029 |  | 0.0002 | 0.0019 | 0.377 | 0
645 | 646 | 12005260 | 2020-07-22 | 162,644 | Арм500 | ГОСТ 34028-2016 | 37 | 171,702 | 171.302 | 1560 | 2458 | 200 | 7 | 2 | 2155 | 9 | 320 | 350 | 100 |  | B 789/BC | 0,01 | 16:39:43 | 0.1914 | 0.1852 | 1.0192 | 0.0089 | 0.0072 | 0.0333 | 0.0077 | 0.0164 | 0.0005 | 0.0014 | 0.0004 |  | 0.0012 | 0.0025 | 0.0037 | 0.0008 | 0.0084 |  |  | 0.0031 |  | 0.0001 | 0.0011 | 0.37 | -7
646 | 647 | 12005261 | 2020-07-22 | 153,6 | Арм500 | ГОСТ 34028-2016 | 1 | 155,258 | 154.858 | 1575 | 2485 | 200 | 7 | 2 | 2155 | 9 | 290 | 350 | 100 |  | B 789/BC | 0,07 | 18:14:08 | 0.2082 | 0.1923 | 0.999 | 0.0028 | 0.0111 | 0.046 | 0.0244 | 0.0371 | 0.0011 | 0.0029 | 0.0004 |  | 0.0011 | 0.0026 | 0.0042 | 0.0008 | 0.0109 |  |  | 0.0031 |  | 0.0001 | 0.0025 | 0.389 | -2
647 | 648 | 12005262 | 2020-07-22 | 162,816 | Арм500 | ГОСТ 34028-2016 | 2 | 163,575 | 163.175 | 1564 | 2510 | 200 | 13 | 2 | 2155 | 9 | 320 | 350 | 110 |  | B 789/BC | 0,01 | 18:46:49 | 0.2022 | 0.186 | 1.0644 | 0.0083 | 0.0148 | 0.0544 | 0.0202 | 0.0456 | 0.0011 | 0.0029 | 0.0005 |  | 0.0014 | 0.0036 | 0.003 | 0.0007 | 0.0079 |  |  | 0.0031 |  | 0.0001 | 0.0015 | 0.396 | 3
648 | 649 | 12005263 | 2020-07-22 | 164,467 | Арм500 | ГОСТ 34028-2016 | 3 | 165,929 | 165.529 | 1560 | 2541 | 200 | 13 | 2 | 2155 | 9 | 320 | 350 | 110 |  | B 789/BC | 0,01 | 19:25:50 | 0.1996 | 0.2146 | 1.0118 | 0.0104 | 0.0101 | 0.0703 | 0.0192 | 0.0418 | 0.0011 | 0.0039 | 0.0004 |  | 0.0016 | 0.0027 | 0.0044 | 0.0006 | 0.0081 |  |  | 0.0031 |  | 0.0001 | 0.0019 | 0.388 | 7
649 | 650 | 12005264 | 2020-07-22 | 156,672 | Арм500 | ГОСТ 34028-2016 | 4 | 157,417 | 157.017 | 1567 | 2568 | 200 | 13 | 2 | 2155 | 9 | 320 | 350 | 110 |  | B 789/BC | 0,01 | 20:17:21 | 0.2088 | 0.2131 | 1.0119 | 0.0065 | 0.0121 | 0.0735 | 0.0224 | 0.0389 | 0.001 | 0.0028 | 0.0004 |  | 0.0014 | 0.0026 | 0.0039 | 0.0009 | 0.0081 |  |  | 0.003 |  | 0.0002 | 0.0028 | 0.397 | 0
650 | 651 | 12005265 | 2020-07-22 | 162,816 | Арм500 | ГОСТ 34028-2016 | 5 | 163,575 | 163.175 | 1565 | 2596 | 200 | 13 | 2 | 2155 | 9 | 320 | 350 | 110 |  | B 789/BC | 0,06 | 21:01:20 | 0.1932 | 0.2021 | 1.027 | 0.0025 | 0.0128 | 0.0647 | 0.0171 | 0.0382 | 0.001 | 0.0024 | 0.0003 |  | 0.0011 | 0.0027 | 0.004 | 0.0008 | 0.0073 |  |  | 0.003 |  | 0.0001 | 0.0022 | 0.382 | -2
651 | 652 | 12005266 | 2020-07-22 | 156,672 | Арм500 | ГОСТ 34028-2016 | 6 | 157,417 | 157.017 | 1564 | 2623 | 200 | 13 | 2 | 2155 | 9 | 320 | 350 | 110 |  | B 789/BC | 0,03 | 21:42:12 | 0.1994 | 0.1888 | 1.0245 | 0.0057 | 0.0115 | 0.0625 | 0.0171 | 0.0324 | 0.0011 | 0.0024 | 0.0004 |  | 0.0011 | 0.0029 | 0.0043 | 0.0008 | 0.0081 |  |  | 0.0034 |  | 0.0001 | 0.0023 | 0.387 | 1
652 | 653 | 12005267 | 2020-07-22 | 159,744 | Арм500 | ГОСТ 34028-2016 | 7 | 160,496 | 160.096 | 1565 | 2679 | 200 | 13 | 2 | 2155 | 9 | 320 | 350 | 110 |  | B 789/BC | 0,06 | 22:29:31 | 0.1979 | 0.1963 | 1.0035 | 0.0049 | 0.0185 | 0.0653 | 0.0206 | 0.0364 | 0.0009 | 0.0034 | 0.0004 |  | 0.001 | 0.0028 | 0.0036 | 0.0006 | 0.0058 |  |  | 0.003 |  | 0.0001 | 0.0014 | 0.383 | 1
653 | 654 | 12005268 | 2020-07-22 | 168,96 | Арм500 | ГОСТ 34028-2016 | 8 | 169,731 | 169.331 | 1559 | 2679 | 200 | 13 | 2 | 2155 | 9 | 320 | 350 | 110 |  | B 789/BC | 0,04 | 23:08:03 | 0.1899 | 0.1841 | 0.9961 | 0.0051 | 0.0165 | 0.0629 | 0.016 | 0.0351 | 0.0008 | 0.0023 | 0.0004 |  | 0.0009 | 0.0027 | 0.003 | 0.0005 | 0.0084 |  |  | 0.0029 |  | 0.0001 | 0.0014 | 0.373 | 3
654 | 655 | 12005269 | 2020-07-22 | 153,6 | Арм500 | ГОСТ 34028-2016 | 9 | 154,338 | 153.938 | 1563 | 2706 | 200 | 13 | 2 | 2155 | 9 | 320 | 350 | 110 |  | B 789/BC | 0,02 | 23:49:03 | 0.2044 | 0.1919 | 1.0061 | 0.0092 | 0.0147 | 0.0729 | 0.0192 | 0.0478 | 0.001 | 0.0031 | 0.0004 |  | 0.0009 | 0.0027 | 0.0034 | 0.0008 | 0.0084 |  |  | 0.003 |  | 0.0001 | 0.0021 | 0.392 | 0
655 | 656 | 12005270 | 2020-07-23 | 162,816 | Арм500 | ГОСТ 34028-2016 | 10 | 163,575 | 163.175 | 1566 | 2734 | 200 | 13 | 2 | 2155 | 9 | 320 | 350 | 110 |  | B 789/BC | 0,02 | 0:58:44 | 0.1882 | 0.1562 | 0.5601 | 0.0054 | 0.0094 | 0.0465 | 0.0178 | 0.0357 | 0.0011 | 0.0024 | 0.0002 |  | 0.0008 | 0.0011 | 0.0033 | 0.0013 | 0.0084 |  |  | 0.0024 |  | 0.0002 | 0.0039 | 0.295 | 0
656 | 657 | 12005271 | 2020-07-23 | 153,6 | Арм500 | ГОСТ 34028-2016 | 11 | 154,338 | 153.938 | 1566 | 2758 | 200 | 13 | 2 | 2155 | 9 | 320 | 350 | 110 |  | B 789/BC | 0,01 | 1:10:41 | 0.196 | 0.1572 | 0.4966 | 0.0115 | 0.0082 | 0.0566 | 0.0205 | 0.0428 | 0.001 | 0.0039 | 0.0002 |  | 0.0007 | 0.001 | 0.0032 | 0.0009 | 0.0075 |  |  | 0.0025 |  | 0.0001 | 0.0034 | 0.295 | 3
657 | 658 | 12005272 | 2020-07-23 | 165,888 | Арм500 | ГОСТ 34028-2016 | 12 | 166,653 | 166.253 | 1570 | 2786 | 200 | 13 | 2 | 2155 | 9 | 320 | 350 | 110 |  | B 789/BC | 0,01 | 1:51:18 | 0.1936 | 0.1481 | 0.5001 | 0.0055 | 0.0146 | 0.0544 | 0.0185 | 0.0369 | 0.001 | 0.0033 | 0.0003 |  | 0.0007 | 0.0012 | 0.0041 | 0.0004 | 0.0081 |  |  | 0.0024 |  | 0.0001 | 0.0017 | 0.292 | 8
658 | 659 | 12005273 | 2020-07-23 | 150,528 | Арм500 | ГОСТ 34028-2016 | 13 | 151,259 | 150.859 | 1575 | 2811 | 200 | 13 | 2 | 2155 | 9 | 320 | 350 | 110 |  | B 789/BC | 0,01 | 2:34:42 | 0.2052 | 0.1849 | 0.5174 | 0.0117 | 0.0077 | 0.038 | 0.0237 | 0.0345 | 0.001 | 0.0041 | 0.0002 |  | 0.0008 | 0.001 | 0.0029 | 0.0002 | 0.0093 |  |  | 0.0024 |  |  | 0.0026 | 0.304 | -3
659 | 660 | 12005274 | 2020-07-23 | 165,888 | Арм500 | ГОСТ 34028-2016 | 14 | 166,653 | 166.253 | 1567 | 2838 | 200 | 13 | 2 | 2155 | 9 | 320 | 350 | 110 |  | B 789/BC | 0,02 | 3:19:27 | 0.2095 | 0.1656 | 0.5062 | 0.0111 | 0.0088 | 0.0391 | 0.023 | 0.032 | 0.0009 | 0.0046 | 0.0002 |  | 0.0006 | 0.001 | 0.0026 | 0.0001 | 0.0086 |  |  | 0.0024 |  | 0.0001 | 0.0023 | 0.306 | 2
660 | 661 | 12005275 | 2020-07-23 | 156,672 | Арм500 | ГОСТ 34028-2016 | 15 | 157,417 | 157.017 | 1569 | 2866 | 200 | 13 | 2 | 2155 | 9 | 320 | 350 | 110 |  | B 789/BC | 0,02 | 3:59:12 | 0.1989 | 0.1566 | 0.509 | 0.0064 | 0.0095 | 0.0423 | 0.0266 | 0.0388 | 0.0011 | 0.0036 | 0.0003 |  | 0.0007 | 0.0012 | 0.0031 | 0.0007 | 0.009 |  |  | 0.0024 |  | 0.0001 | 0.0009 | 0.298 | 3
661 | 662 | 12005276 | 2020-07-23 | 156,672 | Арм500 | ГОСТ 34028-2016 | 16 | 157,417 | 157.017 | 1570 | 2890 | 200 | 13 | 2 | 2155 | 9 | 320 | 350 | 110 |  | B 789/BC | 0,01 | 4:48:13 | 0.1937 | 0.1614 | 0.5087 | 0.0076 | 0.0087 | 0.0625 | 0.0227 | 0.0431 | 0.0009 | 0.0054 | 0.0003 |  | 0.0008 | 0.0011 | 0.0036 | 0.0006 | 0.0085 |  |  | 0.0024 |  | 0.0001 | 0.0025 | 0.297 | -4
662 | 663 | 12005277 | 2020-07-23 | 165,888 | Арм500 | ГОСТ 34028-2016 | 17 | 166,653 | 166.253 | 1571 | 2918 | 200 | 13 | 2 | 2155 | 9 | 320 | 350 | 110 |  | B 789/BC | 0,02 | 5:22:56 | 0.1952 | 0.1538 | 0.5093 | 0.0075 | 0.0123 | 0.0584 | 0.0222 | 0.0381 | 0.0011 | 0.0047 | 0.0003 |  | 0.0008 | 0.0013 | 0.0031 | 0.0006 | 0.0078 |  |  | 0.0024 |  | 0.0001 | 0.0035 | 0.297 | -3
663 | 664 | 12005278 | 2020-07-23 | 156,672 | Арм500 | ГОСТ 34028-2016 | 18 | 157,417 | 157.017 | 1566 | 2943 | 200 | 13 | 2 | 2155 | 9 | 320 | 350 | 110 |  | B 789/BC | 0,02 | 6:14:01 | 0.2014 | 0.163 | 0.5089 | 0.0047 | 0.0153 | 0.0737 | 0.0231 | 0.0368 | 0.001 | 0.0054 | 0.0003 |  | 0.0008 | 0.0013 | 0.0032 | 0.0008 | 0.0084 |  |  | 0.0023 |  | 0.0001 | 0.0024 | 0.306 | -1
664 | 665 | 12005279 | 2020-07-23 | 156,672 | Арм500 | ГОСТ 34028-2016 | 19 | 157,417 | 157.017 | 1568 | 2970 | 200 | 13 | 2 | 2155 | 9 | 320 | 350 | 110 |  | B 789/BC | 0,02 | 6:52:35 | 0.1929 | 0.151 | 0.5174 | 0.007 | 0.009 | 0.0411 | 0.0082 | 0.0155 | 0.0004 | 0.0021 | 0.0003 |  | 0.0007 | 0.0012 | 0.0033 | 0.0007 | 0.0088 |  |  | 0.0024 |  | 0.0001 | 0.0023 | 0.29 | 0
665 | 666 | 12005280 | 2020-07-23 | 156,672 | Арм500 | ГОСТ 34028-2016 | 20 | 157,417 | 157.017 | 1568 | 2995 | 200 | 13 | 2 | 2155 | 9 | 320 | 350 | 110 |  | B 789/BC | 0,02 | 7:20:54 | 0.1888 | 0.1498 | 0.5051 | 0.0078 | 0.0095 | 0.0378 | 0.0194 | 0.0477 | 0.0008 | 0.0023 | 0.0002 |  | 0.0007 | 0.0012 | 0.0028 | 0.0008 | 0.0082 |  |  | 0.0024 |  | 0.0001 | 0.0018 | 0.286 | 5
666 | 667 | 12005281 | 2020-07-23 | 156,672 | Арм500 | ГОСТ 34028-2016 | 21 | 157,417 | 157.017 | 1569 | 3022 | 200 | 13 | 2 | 2155 | 9 | 320 | 350 | 110 |  | B 789/BC | 0,01 | 8:16:33 | 0.1918 | 0.1567 | 0.5095 | 0.0111 | 0.0109 | 0.0402 | 0.0202 | 0.0452 | 0.0011 | 0.0027 | 0.0003 |  | 0.0008 | 0.0013 | 0.0036 | 0.0009 | 0.0073 |  |  | 0.0025 |  | 0.0001 | 0.0029 | 0.29 | 0
667 | 668 | 12005282 | 2020-07-23 | 156,672 | Арм500 | ГОСТ 34028-2016 | 22 | 157,417 | 157.017 | 1569 | 3047 | 200 | 13 | 2 | 2150 | 9 | 320 | 350 | 110 |  | B 789/BC | 0,01 | 8:53:28 | 0.1858 | 0.1508 | 0.5163 | 0.0149 | 0.0117 | 0.0407 | 0.0179 | 0.0394 | 0.0011 | 0.0026 | 0.0002 |  | 0.0007 | 0.0012 | 0.0027 | 0.0007 | 0.0088 |  |  | 0.0025 |  |  | 0.0006 | 0.285 | 1
668 | 669 | 12005283 | 2020-07-23 | 156,672 | Арм500 | ГОСТ 34028-2016 | 23 | 157,417 | 157.017 | 1569 | 3075 | 200 | 13 | 2 | 2150 | 9 | 320 | 350 | 110 |  | B 789/BC | 0,01 | 9:39:59 | 0.1839 | 0.1529 | 0.5637 | 0.0109 | 0.0114 | 0.0432 | 0.0201 | 0.0407 | 0.0012 | 0.0027 | 0.0002 |  | 0.0007 | 0.0012 | 0.0036 | 0.0004 | 0.0083 |  |  | 0.0025 |  | 0.0001 | 0.003 | 0.291 | 1
669 | 670 | 12005284 | 2020-07-23 | 159,744 | Арм500 | ГОСТ 34028-2016 | 24 | 160,496 | 160.096 | 1569 | 3102 | 200 | 13 | 2 | 2150 | 9 | 290 | 310 | 100 |  | B 789/BC | 0,01 | 10:17:27 | 0.1949 | 0.1671 | 0.558 | 0.014 | 0.0081 | 0.0384 | 0.0191 | 0.038 | 0.001 | 0.0023 | 0.0002 |  | 0.0008 | 0.0013 | 0.0036 | 0.0004 | 0.009 |  |  | 0.0026 |  | 0.0001 | 0.0012 | 0.3 | 3
670 | 671 | 12005285 | 2020-07-23 | 165,888 | Арм500 | ГОСТ 34028-2016 | 25 | 166,653 | 166.253 | 1572 | 3130 | 200 | 13 | 2 | 2150 | 9 | 290 | 310 | 100 |  | B 789/BC | 0,01 | 11:07:50 | 0.2017 | 0.1403 | 0.5693 | 0.0103 | 0.0113 | 0.0403 | 0.0207 | 0.041 | 0.0009 | 0.0024 | 0.0002 |  | 0.0007 | 0.0017 | 0.0037 | 0.0004 | 0.0081 |  |  | 0.0025 |  | 0.0001 | 0.002 | 0.31 | 1
671 | 672 | 12005286 | 2020-07-23 | 165,862 | Арм500 | ГОСТ 34028-2016 | 26 | 166,627 | 166.227 | 1551 | 3157 | 200 | 13 | 2 | 2150 | 9 | 290 | 310 | 100 |  | B 789/BC | 0,01 | 11:56:45 | 0.1972 | 0.136 | 0.5728 | 0.0063 | 0.0084 | 0.0426 | 0.0245 | 0.0387 | 0.001 | 0.0026 | 0.0002 |  | 0.0007 | 0.0014 | 0.0029 | 0.0005 | 0.0103 |  |  | 0.0026 |  | 0.0001 | 0.002 | 0.306 | -3
672 | 673 | 12005287 | 2020-07-23 | 162,816 | Арм500 | ГОСТ 34028-2016 | 27 | 164,475 | 164.075 | 1579 | 3197 | 200 | 13 | 2 | 2150 | 9 | 290 | 310 | 100 |  | B 789/BC | 0,02 | 12:53:49 | 0.192 | 0.1413 | 0.5852 | 0.0073 | 0.0113 | 0.0473 | 0.0252 | 0.0369 | 0.0011 | 0.003 | 0.0003 |  | 0.0007 | 0.0017 | 0.0031 | 0.0005 | 0.0107 |  |  | 0.0025 |  | 0.0001 | 0.0041 | 0.304 | 1
673 | 674 | 12005288 | 2020-07-23 | 144,384 | Арм500 | ГОСТ 34028-2016 | 28 | 145,102 | 144.702 | 1591 | 3234 | 200 | 13 | 2 | 2150 | 9 | 290 | 310 | 100 |  | B 789/BC | 0,02 | 14:03:27 | 0.1876 | 0.1397 | 0.5913 | 0.0219 | 0.0129 | 0.0467 | 0.0249 | 0.0414 | 0.0011 | 0.0031 | 0.0003 |  | 0.0007 | 0.0015 | 0.0038 | 0.0006 | 0.0106 |  |  | 0.0027 |  | 0.0001 | 0.0022 | 0.301 | 4
674 | 675 | 12005289 | 2020-07-23 | 159,744 | Арм500 | ГОСТ 34028-2016 | 29 | 160,796 | 160.396 | 1589 | 3268 | 200 | 13 | 2 | 2150 | 9 | 290 | 310 | 100 |  | B 789/BC | 0,02 | 15:11:15 | 0.1888 | 0.141 | 0.5597 | 0.0135 | 0.0107 | 0.0442 | 0.0225 | 0.0411 | 0.0011 | 0.0027 | 0.0002 |  | 0.0007 | 0.0014 | 0.0033 | 0.0006 | 0.0096 |  |  | 0.0025 |  | 0.0001 | 0.002 | 0.296 | -5
675 | 676 | 12005290 | 2020-07-23 | 156,672 | Арм500 | ГОСТ 34028-2016 | 30 | 157,417 | 157.017 | 1586 | 3296 | 200 | 13 | 2 | 2150 | 9 | 320 | 350 | 110 |  | B 789/BC | 0,02 | 15:53:27 | 0.18 | 0.1435 | 0.553 | 0.011 | 0.0108 | 0.0613 | 0.0248 | 0.0428 | 0.0011 | 0.0077 | 0.0002 |  | 0.0007 | 0.0015 | 0.0031 | 0.0005 | 0.0099 |  |  | 0.0026 |  | 0.0001 | 0.003 | 0.291 | -1
676 | 677 | 12005291 | 2020-07-23 | 159,744 | Арм500 | ГОСТ 34028-2016 | 31 | 160,496 | 160.096 | 1567 | 3323 | 200 | 13 | 2 | 2150 | 9 | 320 | 350 | 110 |  | B 789/BC | 0,01 | 16:33:27 | 0.1826 | 0.147 | 0.543 | 0.0088 | 0.0143 | 0.0543 | 0.022 | 0.0451 | 0.001 | 0.0034 | 0.0002 |  | 0.0007 | 0.0013 | 0.0053 | 0.0007 | 0.0075 |  |  | 0.0025 |  | 0.0001 | 0.002 | 0.289 | -2
677 | 678 | 12005292 | 2020-07-23 | 162,816 | Арм500 | ГОСТ 34028-2016 | 32 | 163,575 | 163.175 | 1570 | 3348 | 200 | 13 | 2 | 2155 | 9 | 320 | 350 | 110 |  | B 789/BC | 0,01 | 17:19:03 | 0.1894 | 0.1641 | 0.5228 | 0.0042 | 0.0123 | 0.0474 | 0.0239 | 0.0473 | 0.0009 | 0.0053 | 0.0003 |  | 0.0008 | 0.0013 | 0.0037 | 0.0005 | 0.0086 |  |  | 0.0026 |  | 0.0001 | 0.0033 | 0.292 | 2
678 | 679 | 12005293 | 2020-07-23 | 165,888 | Арм500 | ГОСТ 34028-2016 | 33 | 166,653 | 166.253 | 1569 | 3375 | 200 | 13 | 2 | 2155 | 9 | 320 | 350 | 110 |  | B 789/BC | 0,01 | 17:58:53 | 0.1893 | 0.135 | 0.5331 | 0.0065 | 0.0081 | 0.0425 | 0.0211 | 0.0381 | 0.0011 | 0.0031 | 0.0002 |  | 0.0007 | 0.0011 | 0.0031 | 0.0005 | 0.0087 |  |  | 0.0025 |  | 0.0001 | 0.0032 | 0.291 | 1
679 | 680 | 12005294 | 2020-07-23 | 165,888 | Арм500 | ГОСТ 34028-2016 | 34 | 166,653 | 166.253 | 1567 | 3403 | 200 | 13 | 2 | 2155 | 9 | 320 | 350 | 110 |  | B 789/BC | 0,01 | 18:48:59 | 0.1887 | 0.1446 | 0.5319 | 0.0041 | 0.0134 | 0.0477 | 0.0211 | 0.032 | 0.001 | 0.0031 | 0.0002 |  | 0.0007 | 0.0011 | 0.003 | 0.0015 | 0.0092 |  |  | 0.0025 |  | 0.0001 | 0.0016 | 0.291 | -2
680 | 681 | 12005295 | 2020-07-23 | 159,744 | Арм500 | ГОСТ 34028-2016 | 35 | 160,496 | 160.096 | 1571 | 3431 | 200 | 7 | 2 | 2155 | 9 | 290 | 350 | 100 |  | B 789/BC | 0,01 | 19:31:51 | 0.1892 | 0.1884 | 0.9935 | 0.0047 | 0.0124 | 0.0557 | 0.0193 | 0.0397 | 0.0011 | 0.0043 | 0.0003 |  | 0.001 | 0.0024 | 0.003 | 0.0005 | 0.0067 |  |  | 0.0031 |  | 0.0001 | 0.0021 | 0.371 | 1
681 | 682 | 12005296 | 2020-07-23 | 168,96 | Арм500 | ГОСТ 34028-2016 | 36 | 169,731 | 169.331 | 1569 | 3458 | 200 | 7 | 2 | 2155 | 9 | 290 | 350 | 100 |  | B 789/BC | 0,01 | 20:00:07 | 0.1962 | 0.1764 | 0.999 | 0.0072 | 0.0191 | 0.0757 | 0.0368 | 0.0584 | 0.0012 | 0.0075 | 0.0004 |  | 0.001 | 0.0027 | 0.0041 | 0.0005 | 0.007 |  |  | 0.0033 |  | 0.0001 | 0.0033 | 0.386 | 1
682 | 683 | 12005297 | 2020-07-23 | 165,888 | Арм500 | ГОСТ 34028-2016 | 37 | 166,653 | 166.253 | 1564 | 3486 | 200 | 7 | 2 | 2155 | 9 | 290 | 350 | 100 |  | B 789/BC | 0,01 | 20:48:48 | 0.1898 | 0.2062 | 1.0052 | 0.0049 | 0.0173 | 0.0614 | 0.0285 | 0.038 | 0.0013 | 0.0059 | 0.0003 |  | 0.001 | 0.0027 | 0.0032 | 0.0011 | 0.0077 |  |  | 0.0031 |  | 0.0001 | 0.0016 | 0.376 | 3
683 | 684 | 12005298 | 2020-07-23 | 165,888 | Арм500 | ГОСТ 34028-2016 | 38 | 166,653 | 166.253 | 1559 | 3513 | 200 | 7 | 2 | 2155 | 9 | 290 | 350 | 100 |  | B 789/BC | 0,01 | 21:25:11 | 0.1978 | 0.1865 | 1.0111 | 0.0041 | 0.0119 | 0.0553 | 0.0284 | 0.038 | 0.0011 | 0.0052 | 0.0003 |  | 0.0011 | 0.0025 | 0.0025 | 0.0008 | 0.0073 |  |  | 0.0032 |  | 0.0001 | 0.0023 | 0.383 | -3
684 | 685 | 12005299 | 2020-07-23 | 159,744 | Арм500 | ГОСТ 34028-2016 | 39 | 160,496 | 160.096 | 1560 | 3541 | 200 | 7 | 2 | 2155 | 9 | 290 | 350 | 100 |  | B 789/BC | 0,01 | 22:06:57 | 0.193 | 0.1973 | 1.0045 | 0.0052 | 0.0115 | 0.0585 | 0.0241 | 0.0311 | 0.001 | 0.0051 | 0.0004 |  | 0.001 | 0.0026 | 0.0029 | 0.0014 | 0.0075 |  |  | 0.0032 |  | 0.0001 | 0.0015 | 0.377 | 1
685 | 686 | 12005300 | 2020-07-23 | 162,561 | Арм500 | ГОСТ 34028-2016 | 40 | 171,579 | 171.179 | 1563 | 3569 | 200 | 7 | 2 | 2155 | 9 | 290 | 350 | 100 |  | B 789/BC | 0,01 | 22:47:22 | 0.1965 | 0.1765 | 1.0154 | 0.0076 | 0.0194 | 0.0868 | 0.0242 | 0.0398 | 0.0013 | 0.0056 | 0.0004 |  | 0.0009 | 0.003 | 0.0036 | 0.0013 | 0.008 |  |  | 0.0032 |  | 0.0002 | 0.0012 | 0.389 | -4
686 | 687 | 12005301 | 2020-07-24 | 156,672 | Арм500 | ГОСТ 34028-2016 | 1 | 158,337 | 157.937 | 1575 | 3597 | 200 | 7 | 2 | 2155 | 9 | 290 | 350 | 100 |  | B 789/BC | 0,08 | 0:22:48 | 0.1892 | 0.1599 | 1.0011 | 0.0066 | 0.0183 | 0.0618 | 0.0354 | 0.038 | 0.0011 | 0.007 | 0.0004 |  | 0.0009 | 0.0027 | 0.0023 | 0.0009 | 0.0095 |  |  | 0.0032 |  | 0.0001 | 0.0031 | 0.375 | -1
687 | 688 | 12005302 | 2020-07-24 | 159,744 | Арм500 | ГОСТ 34028-2016 | 2 | 160,496 | 160.096 | 1564 | 3621 | 200 | 7 | 2 | 2155 | 9 | 290 | 350 | 100 |  | B 789/BC | 0,01 | 1:01:45 | 0.2079 | 0.1811 | 1.0078 | 0.0066 | 0.0177 | 0.0638 | 0.0293 | 0.0392 | 0.0012 | 0.0056 | 0.0003 |  | 0.001 | 0.0027 | 0.003 | 0.0009 | 0.0087 |  |  | 0.0033 |  | 0.0001 | 0.0017 | 0.395 | 4
688 | 689 | 12005303 | 2020-07-24 | 165,719 | Арм500 | ГОСТ 34028-2016 | 3 | 166,483 | 166.083 | 1561 | 3649 | 200 | 7 | 2 | 2155 | 9 | 290 | 350 | 100 |  | B 789/BC | 0,01 | 1:50:55 | 0.1924 | 0.2008 | 1.0135 | 0.0054 | 0.018 | 0.0576 | 0.0237 | 0.0339 | 0.0013 | 0.0034 | 0.0004 |  | 0.0011 | 0.0026 | 0.0023 | 0.0011 | 0.0064 |  |  | 0.0033 |  | 0.0001 | 0.0014 | 0.378 | 5
689 | 690 | 12005304 | 2020-07-24 | 162,755 | Арм500 | ГОСТ 34028-2016 | 4 | 163,513 | 163.113 | 1561 | 3676 | 200 | 7 | 2 | 2155 | 9 | 290 | 350 | 100 |  | B 789/BC | 0,01 | 2:29:36 | 0.211 | 0.1756 | 1.0379 | 0.0106 | 0.0204 | 0.0575 | 0.0184 | 0.0378 | 0.0012 | 0.0029 | 0.0004 |  | 0.001 | 0.0029 | 0.0022 | 0.0008 | 0.0079 |  |  | 0.0033 |  | 0.0001 | 0.0038 | 0.4 | 2
690 | 691 | 12005305 | 2020-07-24 | 162,816 | Арм500 | ГОСТ 34028-2016 | 5 | 163,575 | 163.175 | 1564 | 3704 | 200 | 7 | 2 | 2155 | 9 | 290 | 350 | 100 |  | B 789/BC | 0,03 | 3:08:43 | 0.1918 | 0.1818 | 1.0063 | 0.0074 | 0.0189 | 0.0594 | 0.0196 | 0.042 | 0.0011 | 0.0029 | 0.0004 |  | 0.0011 | 0.003 | 0.0025 | 0.0009 | 0.0074 |  |  | 0.0032 |  | 0.0001 | 0.0016 | 0.377 | -2
691 | 692 | 12005306 | 2020-07-24 | 165,888 | Арм500 | ГОСТ 34028-2016 | 6 | 166,653 | 166.253 | 1561 | 3732 | 200 | 7 | 2 | 2155 | 9 | 290 | 350 | 100 |  | B 789/BC | 0,01 | 3:47:21 | 0.1905 | 0.1942 | 1.0209 | 0.0121 | 0.0195 | 0.0638 | 0.0238 | 0.036 | 0.0011 | 0.0052 | 0.0004 |  | 0.0012 | 0.0031 | 0.0036 | 0.0008 | 0.0065 |  |  | 0.0033 |  | 0.0001 | 0.0024 | 0.379 | 1
692 | 693 | 12005307 | 2020-07-24 | 156,672 | Арм500 | ГОСТ 34028-2016 | 7 | 157,417 | 157.017 | 1560 | 3759 | 200 | 7 | 2 | 2155 | 9 | 290 | 350 | 100 |  | B 789/BC | 0,01 | 4:29:42 | 0.1976 | 0.1737 | 1.0044 | 0.0085 | 0.0172 | 0.0635 | 0.0266 | 0.046 | 0.0009 | 0.0067 | 0.0004 |  | 0.0011 | 0.0028 | 0.0029 | 0.001 | 0.0067 |  |  | 0.0032 |  | 0.0001 | 0.001 | 0.384 | 5
693 | 694 | 12005308 | 2020-07-24 | 165,888 | Арм500 | ГОСТ 34028-2016 | 8 | 166,653 | 166.253 | 1559 | 3787 | 200 | 7 | 2 | 2155 | 9 | 290 | 350 | 100 |  | B 789/BC | 0,01 | 5:05:44 | 0.2047 | 0.1946 | 0.9799 | 0.0069 | 0.0184 | 0.0693 | 0.0248 | 0.034 | 0.0009 | 0.0053 | 0.0004 |  | 0.0011 | 0.0025 | 0.002 | 0.0011 | 0.0069 |  |  | 0.0031 |  | 0.0001 | 0.0008 | 0.387 | 3
694 | 695 | 12005309 | 2020-07-24 | 159,744 | Арм500 | ГОСТ 34028-2016 | 9 | 160,496 | 160.096 | 1558 | 3811 | 200 | 7 | 2 | 2155 | 9 | 290 | 350 | 100 |  | B 789/BC | 0,01 | 5:48:57 | 0.1974 | 0.2092 | 1.0027 | 0.0066 | 0.0155 | 0.0565 | 0.0267 | 0.0378 | 0.001 | 0.0053 | 0.0004 |  | 0.0011 | 0.0026 | 0.0022 | 0.0013 | 0.0084 |  |  | 0.0032 |  | 0.0001 | 0.0011 | 0.382 | -1
695 | 696 | 12005310 | 2020-07-24 | 165,888 | Арм500 | ГОСТ 34028-2016 | 10 | 166,653 | 166.253 | 1559 | 3839 | 200 | 7 | 2 | 2155 | 9 | 290 | 350 | 100 |  | B 789/BC | 0,01 | 6:23:55 | 0.2112 | 0.1937 | 1.0205 | 0.0061 | 0.0198 | 0.0526 | 0.0225 | 0.0371 | 0.0008 | 0.0063 | 0.0004 |  | 0.0011 | 0.0027 | 0.0023 | 0.001 | 0.0076 |  |  | 0.0029 |  | 0.0002 | 0.0011 | 0.398 | -3
696 | 697 | 12005311 | 2020-07-24 | 162,816 | Арм500 | ГОСТ 34028-2016 | 11 | 163,575 | 163.175 | 1558 | 3867 | 200 | 7 | 2 | 2155 | 9 | 290 | 350 | 100 |  | B 789/BC | 0,01 | 7:07:16 | 0.1986 | 0.1849 | 1.0042 | 0.007 | 0.018 | 0.0562 | 0.0206 | 0.0423 | 0.0009 | 0.0036 | 0.0004 |  | 0.0011 | 0.0027 | 0.0021 | 0.0007 | 0.006 |  |  | 0.0032 |  | 0.0001 | 0.001 | 0.383 | -2
697 | 698 | 12005312 | 2020-07-24 | 162,816 | Арм500 | ГОСТ 34028-2016 | 12 | 163,575 | 163.175 | 1559 | 3891 | 200 | 7 | 2 | 2155 | 9 | 290 | 350 | 110 |  | B 789/BC | 0,01 | 7:47:32 | 0.1969 | 0.1868 | 1.0079 | 0.0068 | 0.0194 | 0.0532 | 0.0238 | 0.0344 | 0.0011 | 0.0037 | 0.0004 |  | 0.0011 | 0.0027 | 0.0022 | 0.0011 | 0.0068 |  |  | 0.0032 |  | 0.0001 | 0.0009 | 0.381 | 3
698 | 699 | 12005313 | 2020-07-24 | 159,744 | Арм500 | ГОСТ 34028-2016 | 13 | 160,496 | 160.096 | 1558 | 3919 | 200 | 7 | 2 | 2155 | 9 | 290 | 350 | 110 |  | B 789/BC | 0,06 | 8:25:56 | 0.1962 | 0.1811 | 1.0118 | 0.0043 | 0.0179 | 0.0617 | 0.0278 | 0.0349 | 0.0011 | 0.0071 | 0.0005 |  | 0.0011 | 0.0026 | 0.0021 | 0.0009 | 0.007 |  |  | 0.0033 |  | 0.0001 | 0.0011 | 0.383 | 2
699 | 700 | 12005314 | 2020-07-24 | 162,816 | Арм500 | ГОСТ 34028-2016 | 14 | 163,575 | 163.175 | 1558 | 3919 | 200 | 7 | 2 | 2155 | 9 | 290 | 350 | 110 |  | B 789/BC | 0,01 | 9:03:26 | 0.2121 | 0.1864 | 1.0274 | 0.0063 | 0.0185 | 0.0545 | 0.0218 | 0.0299 | 0.0011 | 0.0037 | 0.0005 |  | 0.0011 | 0.0029 | 0.0022 | 0.0009 | 0.0063 |  |  | 0.0033 |  | 0.0001 | 0.0022 | 0.399 | 0
700 | 701 | 12005315 | 2020-07-24 | 159,744 | Арм500 | ГОСТ 34028-2016 | 15 | 160,496 | 160.096 | 1560 | 3974 | 200 | 7 | 2 | 2155 | 9 | 290 | 350 | 110 |  | B 789/BC | 0,01 | 9:41:04 | 0.2044 | 0.2141 | 1.0303 | 0.0053 | 0.0196 | 0.0557 | 0.02 | 0.0384 | 0.0011 | 0.0034 | 0.0005 |  | 0.0013 | 0.0029 | 0.0025 | 0.0012 | 0.0065 |  |  | 0.0034 |  | 0.0002 | 0.0015 | 0.392 | -1
701 | 702 | 12005316 | 2020-07-24 | 162,816 | Арм500 | ГОСТ 34028-2016 | 16 | 163,575 | 163.175 | 1558 | 3999 | 200 | 7 | 2 | 2155 | 9 | 290 | 350 | 110 |  | B 789/BC | 0,01 | 10:21:25 | 0.2031 | 0.1951 | 1.0093 | 0.0027 | 0.0153 | 0.0542 | 0.0214 | 0.0369 | 0.001 | 0.0035 | 0.0005 |  | 0.0013 | 0.0027 | 0.0024 | 0.001 | 0.0057 |  |  | 0.0034 |  | 0.0001 | 0.0012 | 0.387 | 3
702 | 703 | 12005317 | 2020-07-24 | 162,816 | Арм500 | ГОСТ 34028-2016 | 17 | 163,575 | 163.175 | 1556 | 4026 | 200 | 7 | 2 | 2155 | 9 | 290 | 350 | 110 |  | B 789/BC | 0,01 | 11:00:06 | 0.1906 | 0.1834 | 1.0027 | 0.0039 | 0.0159 | 0.053 | 0.0221 | 0.0436 | 0.001 | 0.0048 | 0.0005 |  | 0.0012 | 0.0029 | 0.0022 | 0.0011 | 0.0064 |  |  | 0.0033 |  | 0.0001 | 0.0028 | 0.374 | -1
703 | 704 | 12005318 | 2020-07-24 | 165,888 | Арм500 | ГОСТ 34028-2016 | 18 | 166,653 | 166.253 | 1557 | 4054 | 200 | 7 | 2 | 2155 | 9 | 290 | 350 | 110 |  | B 789/BC | 0,01 | 13:11:42 | 0.2031 | 0.1832 | 0.9933 | 0.0044 | 0.0173 | 0.0563 | 0.0228 | 0.0392 | 0.001 | 0.0032 | 0.0006 |  | 0.0012 | 0.0031 | 0.0024 | 0.001 | 0.0067 |  |  | 0.0033 |  | 0.0001 | 0.0024 | 0.385 | 1
704 | 705 | 12005319 | 2020-07-24 | 153,6 | Арм500 | ГОСТ 34028-2016 | 19 | 154,338 | 153.938 | 1556 | 4078 | 200 | 7 | 2 | 2155 | 9 | 290 | 350 | 110 |  | B 789/BC | 0,01 | 12:21:49 | 0.1989 | 0.2004 | 1.0262 | 0.0038 | 0.0134 | 0.0548 | 0.0208 | 0.0452 | 0.0012 | 0.003 | 0.0006 |  | 0.0012 | 0.0032 | 0.0023 | 0.0011 | 0.0059 |  |  | 0.0035 |  | 0.0001 | 0.0015 | 0.387 | -1
705 | 706 | 12005320 | 2020-07-24 | 165,888 | Арм500 | ГОСТ 34028-2016 | 20 | 166,653 | 166.253 | 1557 | 4106 | 200 | 7 | 2 | 2155 | 9 | 290 | 350 | 110 |  | B 789/BC | 0,01 | 13:32:52 | 0.1944 | 0.1809 | 1.0047 | 0.0047 | 0.0175 | 0.0526 | 0.0206 | 0.0417 | 0.0011 | 0.0033 | 0.0006 |  | 0.0011 | 0.0033 | 0.0026 | 0.0012 | 0.0067 |  |  | 0.0035 |  | 0.0001 | 0.0013 | 0.378 | 0
706 | 707 | 12005321 | 2020-07-24 | 162,816 | Арм500 | ГОСТ 34028-2016 | 21 | 163,575 | 163.175 | 1558 | 4134 | 200 | 7 | 2 | 2155 | 9 | 290 | 350 | 110 |  | B 789/BC | 0,01 | 14:13:20 | 0.1952 | 0.1852 | 0.9994 | 0.0036 | 0.0166 | 0.0567 | 0.0204 | 0.0422 | 0.001 | 0.0045 | 0.0006 |  | 0.0011 | 0.0032 | 0.0026 | 0.0016 | 0.0059 |  |  | 0.0032 |  | 0.0001 | 0.0017 | 0.379 | -3
707 | 708 | 12005322 | 2020-07-24 | 156,488 | Арм500 | ГОСТ 34028-2016 | 22 | 163,992 | 163.592 | 1569 | 4158 | 200 | 7 | 2 | 2155 | 9 | 290 | 350 | 110 |  | B 789/BC | 0,01 | 16:54:32 | 0.1959 | 0.1838 | 0.9663 | 0.0034 | 0.0205 | 0.0543 | 0.0189 | 0.0432 | 0.001 | 0.0028 | 0.0005 |  | 0.0011 | 0.0031 | 0.0023 | 0.0007 | 0.0077 |  |  | 0.0033 |  | 0.0001 | 0.0016 | 0.373 | 2
708 | 709 | 12005323 | 2020-07-24 | 156,672 | Арм500 | ГОСТ 34028-2016 | 1 | 158,337 | 157.937 | 1576 | 11565 | 200 | 7 | 2 | 2155 | 9 | 290 | 350 | 110 |  | B 789/BC | 0,05 | 17:31:06 | 0.1949 | 0.191 | 1.0101 | 0.0023 | 0.0171 | 0.0553 | 0.019 | 0.0402 | 0.001 | 0.0033 | 0.0005 |  | 0.0012 | 0.0031 | 0.0027 | 0.0007 | 0.0057 |  |  | 0.0034 |  | 0.0001 | 0.0011 | 0.38 | 2
709 | 710 | 12005324 | 2020-07-24 | 165,888 | Арм500 | ГОСТ 34028-2016 | 2 | 166,653 | 166.253 | 1562 | 11589 | 200 | 7 | 2 | 2155 | 9 | 290 | 350 | 110 |  | B 789/BC | 0,01 | 18:13:58 | 0.1964 | 0.1834 | 1.0038 | 0.004 | 0.0158 | 0.0578 | 0.0217 | 0.0369 | 0.001 | 0.0048 | 0.0006 |  | 0.0011 | 0.0029 | 0.0026 | 0.0011 | 0.0067 |  |  | 0.0033 |  | 0.0003 | 0.0009 | 0.381 | 4
710 | 711 | 12005325 | 2020-07-24 | 162,816 | Арм500 | ГОСТ 34028-2016 | 3 | 163,575 | 163.175 | 1564 | 11617 | 200 | 7 | 2 | 2155 | 9 | 290 | 350 | 110 |  | B 789/BC | 0,01 | 19:17:22 | 0.1959 | 0.181 | 1.0009 | 0.0051 | 0.0131 | 0.0556 | 0.0236 | 0.0383 | 0.001 | 0.005 | 0.0005 |  | 0.0011 | 0.0029 | 0.0029 | 0.0009 | 0.0059 |  |  | 0.0034 |  | 0.0001 | 0.0019 | 0.38 | 4
711 | 712 | 12005326 | 2020-07-24 | 159,744 | Арм500 | ГОСТ 34028-2016 | 4 | 160,496 | 160.096 | 1565 | 11644 | 200 | 7 | 2 | 2155 | 9 | 290 | 350 | 110 |  | B 789/BC | 0,01 | 19:34:45 | 0.1935 | 0.1888 | 0.9977 | 0.0037 | 0.0151 | 0.054 | 0.022 | 0.0371 | 0.0012 | 0.0036 | 0.0005 |  | 0.0011 | 0.0031 | 0.0022 | 0.0009 | 0.0058 |  |  | 0.0034 |  | 0.0001 | 0.0024 | 0.376 | -1
712 | 713 | 12005327 | 2020-07-24 | 153,6 | Арм500 | ГОСТ 34028-2016 | 5 | 154,338 | 153.938 | 1565 | 11669 | 200 | 7 | 2 | 2155 | 9 | 320 | 350 | 110 |  | B 789/BC | 0,01 | 20:28:08 | 0.1974 | 0.1888 | 1.0246 | 0.006 | 0.0105 | 0.0819 | 0.0213 | 0.0351 | 0.0014 | 0.0081 | 0.0005 |  | 0.0011 | 0.003 | 0.0024 | 0.001 | 0.0062 |  |  | 0.0035 |  | 0.0001 | 0.0055 | 0.391 | 0
713 | 714 | 12005328 | 2020-07-24 | 162,816 | Арм500 | ГОСТ 34028-2016 | 6 | 163,575 | 163.175 | 1562 | 11697 | 200 | 13 | 2 | 2155 | 9 | 320 | 350 | 110 |  | B 789/BC | 0,01 | 20:34:13 | 0.1816 | 0.1863 | 1.0232 | 0.0058 | 0.0105 | 0.0814 | 0.0213 | 0.0348 | 0.0014 | 0.0085 | 0.0006 |  | 0.0011 | 0.0031 | 0.0023 | 0.0009 | 0.0064 |  |  | 0.0036 |  | 0.0001 | 0.0034 | 0.374 | 1
714 | 715 | 12005329 | 2020-07-24 | 156,672 | Арм500 | ГОСТ 34028-2016 | 7 | 157,417 | 157.017 | 1562 | 11724 | 200 | 13 | 2 | 2155 | 9 | 320 | 350 | 110 |  | B 789/BC | 0,01 | 21:10:36 | 0.1833 | 0.1818 | 1.0412 | 0.0053 | 0.013 | 0.0537 | 0.0192 | 0.0468 | 0.0013 | 0.0034 | 0.0005 |  | 0.001 | 0.0037 | 0.0022 | 0.0011 | 0.0073 |  |  | 0.0035 |  | 0.0001 | 0.0022 | 0.373 | 3
715 | 716 | 12005330 | 2020-07-24 | 159,744 | Арм500 | ГОСТ 34028-2016 | 8 | 160,496 | 160.096 | 1565 | 11749 | 200 | 13 | 2 | 2155 | 9 | 320 | 350 | 110 |  | B 789/BC | 0,02 | 21:50:39 | 0.1838 | 0.1497 | 0.5552 | 0.0025 | 0.0093 | 0.0415 | 0.0172 | 0.0488 | 0.0014 | 0.0027 | 0.0003 |  | 0.0009 | 0.0015 | 0.0024 | 0.0006 | 0.006 |  |  | 0.0027 |  | 0.0001 | 0.0011 | 0.29 | 0
716 | 717 | 12005331 | 2020-07-24 | 165,888 | Арм500 | ГОСТ 34028-2016 | 9 | 166,653 | 166.253 | 1568 | 11776 | 200 | 13 | 2 | 2155 | 9 | 320 | 350 | 110 |  | B 789/BC | 0,01 | 22:25:24 | 0.1773 | 0.1553 | 0.5285 | 0.0027 | 0.0112 | 0.045 | 0.0167 | 0.0342 | 0.0011 | 0.005 | 0.0003 |  | 0.0009 | 0.0016 | 0.0024 | 0.0008 | 0.0051 |  |  | 0.0027 |  | 0.0001 | 0.0017 | 0.279 | 1
717 | 718 | 12005332 | 2020-07-24 | 156,672 | Арм500 | ГОСТ 34028-2016 | 10 | 157,417 | 157.017 | 1566 | 11804 | 200 | 13 | 2 | 2155 | 9 | 320 | 350 | 110 |  | B 789/BC | 0,01 | 23:07:42 | 0.1879 | 0.1418 | 0.5532 | 0.0042 | 0.0125 | 0.055 | 0.0229 | 0.0359 | 0.0012 | 0.0051 | 0.0003 |  | 0.0008 | 0.0023 | 0.0019 | 0.0008 | 0.006 |  |  | 0.0028 |  | 0.0001 | 0.0012 | 0.297 | 1
718 | 719 | 12005333 | 2020-07-24 | 162,816 | Арм500 | ГОСТ 34028-2016 | 11 | 163,575 | 163.175 | 1566 | 11832 | 200 | 13 | 2 | 2155 | 9 | 320 | 350 | 110 |  | B 789/BC | 0,01 | 23:47:33 | 0.1963 | 0.1547 | 0.5306 | 0.0014 | 0.0097 | 0.0479 | 0.0219 | 0.0386 | 0.0013 | 0.0029 | 0.0003 |  | 0.0009 | 0.0019 | 0.0024 | 0.0007 | 0.0077 |  |  | 0.0023 |  | 0.0001 | 0.0062 | 0.299 | 3
719 | 720 | 12005334 | 2020-07-24 | 165,888 | Арм500 | ГОСТ 34028-2016 | 12 | 166,653 | 166.253 | 1566 | 11859 | 200 | 13 | 2 | 2155 | 9 | 320 | 350 | 110 |  | B 789/BC | 0,01 | 0:26:59 | 0.1926 | 0.147 | 0.5218 | 0.0022 | 0.0098 | 0.0409 | 0.0182 | 0.0425 | 0.0013 | 0.0027 | 0.0003 |  | 0.0008 | 0.0017 | 0.002 | 0.0007 | 0.0067 |  |  | 0.0027 |  | 0.0001 | 0.005 | 0.293 | 2
720 | 721 | 12005335 | 2020-07-25 | 159,744 | Арм500 | ГОСТ 34028-2016 | 13 | 160,496 | 160.096 | 1566 | 11887 | 200 | 13 | 2 | 2155 | 9 | 320 | 350 | 110 |  | B 789/BC | 0,01 | 1:04:57 | 0.1898 | 0.1509 | 0.5275 | 0.0045 | 0.0106 | 0.0429 | 0.02 | 0.0383 | 0.0013 | 0.0029 | 0.0003 |  | 0.0008 | 0.0017 | 0.0024 | 0.0011 | 0.0054 |  |  | 0.0027 |  | 0.0001 | 0.0009 | 0.291 | 1
721 | 722 | 12005336 | 2020-07-25 | 159,744 | Арм500 | ГОСТ 34028-2016 | 14 | 160,496 | 160.096 | 1567 | 11914 | 200 | 13 | 2 | 2155 | 9 | 320 | 350 | 110 |  | B 789/BC | 0,02 | 1:44:57 | 0.1762 | 0.15 | 0.5202 | 0.0015 | 0.0112 | 0.0464 | 0.0153 | 0.0302 | 0.0012 | 0.0035 | 0.0003 |  | 0.0009 | 0.0017 | 0.002 | 0.0008 | 0.0053 |  |  | 0.0027 |  | 0.0001 | 0.0017 | 0.276 | 3
722 | 723 | 12005337 | 2020-07-25 | 162,816 | Арм500 | ГОСТ 34028-2016 | 15 | 163,575 | 163.175 | 1567 | 11942 | 200 | 13 | 2 | 2155 | 9 | 320 | 350 | 110 |  | B 789/BC | 0,01 | 2:25:40 | 0.1911 | 0.1469 | 0.5175 | 0.0016 | 0.0105 | 0.0401 | 0.0166 | 0.0318 | 0.0012 | 0.0028 | 0.0003 |  | 0.0009 | 0.0016 | 0.002 | 0.0007 | 0.0077 |  |  | 0.0027 |  | 0.0001 | 0.0026 | 0.289 | 2
723 | 724 | 12005338 | 2020-07-25 | 153,6 | Арм500 | ГОСТ 34028-2016 | 16 | 154,338 | 153.938 | 1566 | 11967 | 200 | 13 | 2 | 2155 | 9 | 320 | 350 | 110 |  | B 789/BC | 0,01 | 3:06:01 | 0.1913 | 0.1435 | 0.5207 | 0.0015 | 0.0099 | 0.0423 | 0.0185 | 0.033 | 0.0015 | 0.0051 | 0.0003 |  | 0.0009 | 0.0016 | 0.0021 | 0.0009 | 0.0073 |  |  | 0.0026 |  | 0.0001 | 0.0009 | 0.291 | 2
724 | 725 | 12005339 | 2020-07-25 | 159,744 | Арм500 | ГОСТ 34028-2016 | 17 | 160,496 | 160.096 | 1562 | 11994 | 200 | 13 | 2 | 2155 | 9 | 320 | 350 | 110 |  | B 789/BC | 0,01 | 3:45:14 | 0.1818 | 0.1465 | 0.5215 | 0.0019 | 0.0094 | 0.0406 | 0.0169 | 0.0392 | 0.0013 | 0.0027 | 0.0003 |  | 0.0008 | 0.0016 | 0.0025 | 0.0011 | 0.0075 |  |  | 0.0027 |  | 0.0002 | 0.0035 | 0.281 | 1
725 | 726 | 12005340 | 2020-07-25 | 159,744 | Арм500 | ГОСТ 34028-2016 | 18 | 160,496 | 160.096 | 1562 | 12022 | 200 | 13 | 2 | 2155 | 9 | 320 | 350 | 110 |  | B 789/BC | 0,01 | 4:22:23 | 0.1848 | 0.1553 | 0.5266 | 0.0017 | 0.0054 | 0.0431 | 0.0214 | 0.0444 | 0.0015 | 0.003 | 0.0002 |  | 0.0008 | 0.0011 | 0.0021 | 0.0006 | 0.0059 |  |  | 0.0027 |  | 0.0001 | 0.0008 | 0.286 | 2
726 | 727 | 12005341 | 2020-07-25 | 159,744 | Арм500 | ГОСТ 34028-2016 | 19 | 160,496 | 160.096 | 1563 | 12049 | 200 | 13 | 2 | 2155 | 9 | 320 | 350 | 110 |  | B 789/BC | 0,01 | 5:04:00 | 0.1854 | 0.1484 | 0.5292 | 0.0014 | 0.0082 | 0.0418 | 0.0178 | 0.0435 | 0.001 | 0.0028 | 0.0003 |  | 0.0009 | 0.0016 | 0.0022 | 0.0009 | 0.0073 |  |  | 0.0027 |  | 0.0001 | 0.0021 | 0.287 | 1
727 | 728 | 12005342 | 2020-07-25 | 162,79 | Арм500 | ГОСТ 34028-2016 | 20 | 163,548 | 163.148 | 1574 | 12077 | 200 | 13 | 2 | 2155 | 9 | 320 | 350 | 110 |  | B 789/BC | 0,02 | 5:33:30 | 0.1816 | 0.1412 | 0.531 | 0.0056 | 0.0116 | 0.0419 | 0.0189 | 0.0333 | 0.0023 | 0.0025 | 0.0002 |  | 0.0008 | 0.0017 | 0.0018 | 0.0007 | 0.0063 |  |  | 0.0027 |  |  | 0.0034 | 0.283 | 1
728 | 729 | 12005343 | 2020-07-25 | 156,672 | Арм500 | ГОСТ 34028-2016 | 21 | 157,417 | 157.017 | 1562 | 12105 | 200 | 13 | 2 | 2155 | 9 | 320 | 350 | 110 |  | B 789/BC | 0,01 | 6:16:22 | 0.1876 | 0.1433 | 0.5341 | 0.0029 | 0.0107 | 0.0428 | 0.0221 | 0.0329 | 0.0014 | 0.0025 | 0.0003 |  | 0.0008 | 0.0017 | 0.0028 | 0.0008 | 0.0072 |  |  | 0.0027 |  | 0.0001 | 0.0028 | 0.29 | 1
729 | 730 | 12005344 | 2020-07-25 | 159,744 | Арм500 | ГОСТ 34028-2016 | 22 | 160,496 | 160.096 | 1563 | 12129 | 200 | 13 | 2 | 2155 | 9 | 320 | 350 | 110 |  | B 789/BC | 0,01 | 6:58:33 | 0.1867 | 0.1566 | 0.5347 | 0.0024 | 0.0102 | 0.0439 | 0.0214 | 0.0452 | 0.0013 | 0.0029 | 0.0003 |  | 0.0008 | 0.0018 | 0.0018 | 0.0008 | 0.0066 |  |  | 0.0028 |  | 0.0001 | 0.0011 | 0.29 | -1
730 | 731 | 12005345 | 2020-07-25 | 162,816 | Арм500 | ГОСТ 34028-2016 | 23 | 163,575 | 163.175 | 1562 | 12157 | 200 | 13 | 2 | 2155 | 9 | 320 | 350 | 110 |  | B 789/BC | 0,01 | 7:32:25 | 0.1864 | 0.1397 | 0.5242 | 0.0024 | 0.0107 | 0.0455 | 0.0177 | 0.0401 | 0.0014 | 0.0025 | 0.0003 |  | 0.0008 | 0.0018 | 0.0021 | 0.0011 | 0.0059 |  |  | 0.0027 |  | 0.0001 | 0.002 | 0.288 | 0
731 | 732 | 12005346 | 2020-07-25 | 150,528 | Арм500 | ГОСТ 34028-2016 | 24 | 151,259 | 150.859 | 1562 | 12184 | 200 | 13 | 2 | 2155 | 9 | 320 | 350 | 110 |  | B 789/BC | 0,01 | 8:05:00 | 0.1935 | 0.1499 | 0.5236 | 0.0025 | 0.0105 | 0.0453 | 0.0186 | 0.0416 | 0.0011 | 0.0042 | 0.0003 |  | 0.0008 | 0.0019 | 0.002 | 0.0007 | 0.0073 |  |  | 0.0028 |  | 0.0001 | 0.0013 | 0.295 | 0
732 | 733 | 12005347 | 2020-07-25 | 159,744 | Арм500 | ГОСТ 34028-2016 | 25 | 160,496 | 160.096 | 1563 | 12209 | 200 | 13 | 2 | 2155 | 9 | 320 | 350 | 110 |  | B 789/BC | 0,01 | 8:44:20 | 0.1911 | 0.1434 | 0.5246 | 0.0033 | 0.0073 | 0.0439 | 0.0193 | 0.0426 | 0.0012 | 0.0039 | 0.0003 |  | 0.0008 | 0.0015 | 0.0017 | 0.0014 | 0.0071 |  |  | 0.0026 |  | 0.0001 | 0.0027 | 0.293 | 0
733 | 734 | 12005348 | 2020-07-25 | 159,744 | Арм500 | ГОСТ 34028-2016 | 26 | 160,496 | 160.096 | 1562 | 12232 | 200 | 13 | 2 | 2155 | 9 | 320 | 350 | 110 |  | B 789/BC | 0,01 | 9:20:24 | 0.1852 | 0.1525 | 0.507 | 0.0052 | 0.0113 | 0.0433 | 0.0156 | 0.0359 | 0.0011 | 0.003 | 0.0003 |  | 0.0008 | 0.0016 | 0.0021 | 0.001 | 0.0062 |  |  | 0.0026 |  | 0.0001 | 0.0012 | 0.283 | 1
734 | 735 | 12005349 | 2020-07-25 | 165,888 | Арм500 | ГОСТ 34028-2016 | 27 | 166,653 | 166.253 | 1564 | 12261 | 200 | 13 | 2 | 2155 | 9 | 320 | 350 | 110 |  | B 789/BC | 0,01 | 10:00:44 | 0.1846 | 0.1594 | 0.4985 | 0.0084 | 0.0239 | 0.0529 | 0.0165 | 0.0321 | 0.0011 | 0.004 | 0.0003 |  | 0.0008 | 0.0019 | 0.0019 | 0.0008 | 0.0069 |  |  | 0.0026 |  | 0.0001 | 0.0023 | 0.283 | -2
735 | 736 | 12005350 | 2020-07-25 | 162,816 | Арм500 | ГОСТ 34028-2016 | 28 | 163,575 | 163.175 | 1563 | 12289 | 200 | 13 | 2 | 2155 | 9 | 320 | 350 | 110 |  | B 789/BC | 0,03 | 10:42:31 | 0.1888 | 0.16 | 0.4966 | 0.008 | 0.0208 | 0.0443 | 0.0183 | 0.0325 | 0.0011 | 0.0032 | 0.0004 |  | 0.0008 | 0.0017 | 0.002 | 0.0005 | 0.0061 |  |  | 0.0025 |  | 0.0001 | 0.0014 | 0.285 | -3
736 | 737 | 12005351 | 2020-07-25 | 165,658 | Арм500 | ГОСТ 34028-2016 | 29 | 166,422 | 166.022 | 1565 | 12316 | 200 | 13 | 2 | 2155 | 9 | 320 | 350 | 110 |  | B 789/BC | 0,02 | 11:23:45 | 0.2005 | 0.1527 | 0.4977 | 0.0064 | 0.0207 | 0.0434 | 0.015 | 0.0329 | 0.0008 | 0.0026 | 0.0004 |  | 0.0007 | 0.0017 | 0.0019 | 0.0008 | 0.007 |  |  | 0.0025 |  | 0.0001 | 0.0022 | 0.296 | 2
737 | 738 | 12005352 | 2020-07-25 | 159,706 | Арм500 | ГОСТ 34028-2016 | 30 | 160,458 | 160.058 | 1565 | 12344 | 200 | 13 | 2 | 2155 | 9 | 320 | 350 | 110 |  | B 789/BC | 0,02 | 12:04:58 | 0.1924 | 0.1607 | 0.5077 | 0.0076 | 0.0177 | 0.0622 | 0.0219 | 0.0378 | 0.001 | 0.0103 | 0.0004 |  | 0.0008 | 0.0017 | 0.0018 | 0.0007 | 0.0073 |  |  | 0.0026 |  | 0.0001 | 0.0027 | 0.296 | 4
738 | 739 | 12005353 | 2020-07-25 | 153,6 | Арм500 | ГОСТ 34028-2016 | 31 | 154,338 | 153.938 | 1567 | 12372 | 200 | 13 | 2 | 2155 | 9 | 320 | 350 | 110 |  | B 789/BC | 0,02 | 12:47:40 | 0.1972 | 0.158 | 0.5175 | 0.0084 | 0.0159 | 0.046 | 0.0186 | 0.0389 | 0.001 | 0.0043 | 0.0004 |  | 0.0008 | 0.0019 | 0.0021 | 0.0011 | 0.0083 |  |  | 0.0026 |  | 0.0001 | 0.0032 | 0.298 | 2
739 | 740 | 12005354 | 2020-07-25 | 153,6 | Арм500 | ГОСТ 34028-2016 | 32 | 154,338 | 153.938 | 1566 | 12399 | 200 | 13 | 2 | 2155 | 9 | 320 | 350 | 110 |  | B 789/BC | 0,02 | 13:27:58 | 0.2016 | 0.1687 | 0.5115 | 0.0055 | 0.0126 | 0.0404 | 0.0153 | 0.0318 | 0.001 | 0.0025 | 0.0004 |  | 0.0008 | 0.0018 | 0.0021 | 0.0008 | 0.0083 |  |  | 0.0027 |  | 0.0001 | 0.0027 | 0.299 | 2
740 | 741 | 12005355 | 2020-07-25 | 153,6 | Арм500 | ГОСТ 34028-2016 | 33 | 154,338 | 153.938 | 1571 | 12424 | 200 | 13 | 2 | 2155 | 9 | 320 | 350 | 110 |  | B 789/BC | 0,01 | 14:05:15 | 0.19 | 0.1534 | 0.5141 | 0.008 | 0.0161 | 0.0422 | 0.0166 | 0.0366 | 0.001 | 0.0024 | 0.0004 |  | 0.0008 | 0.0018 | 0.0021 | 0.0009 | 0.0071 |  |  | 0.0027 |  | 0.0001 | 0.0028 | 0.289 | 2
741 | 742 | 12005356 | 2020-07-25 | 162,816 | Арм500 | ГОСТ 34028-2016 | 34 | 163,575 | 163.175 | 1566 | 12451 | 200 | 13 | 2 | 2155 | 9 | 320 | 350 | 110 |  | B 789/BC | 0,01 | 14:50:48 | 0.1885 | 0.1356 | 0.5096 | 0.0076 | 0.0149 | 0.0459 | 0.0156 | 0.0375 | 0.001 | 0.0026 | 0.0004 |  | 0.0007 | 0.0015 | 0.0015 | 0.0006 | 0.0072 |  |  | 0.0026 |  | 0.0001 | 0.0017 | 0.287 | 2
742 | 743 | 12005357 | 2020-07-25 | 162,816 | Арм500 | ГОСТ 34028-2016 | 35 | 163,575 | 163.175 | 1564 | 12476 | 200 | 13 | 2 | 2155 | 9 | 320 | 350 | 110 |  | B 789/BC | 0,01 | 15:26:41 | 0.1983 | 0.1513 | 0.5037 | 0.0082 | 0.0151 | 0.04 | 0.0145 | 0.0349 | 0.0011 | 0.0026 | 0.0004 |  | 0.0007 | 0.0016 | 0.002 | 0.0014 | 0.0076 |  |  | 0.0026 |  | 0.0001 | 0.0034 | 0.294 | 3
743 | 744 | 12005358 | 2020-07-25 | 165,888 | Арм500 | ГОСТ 34028-2016 | 36 | 166,653 | 166.253 | 1564 | 12504 | 200 | 13 | 2 | 2155 | 9 | 320 | 350 | 110 |  | B 789/BC | 0,01 | 16:09:18 | 0.1862 | 0.1493 | 0.5077 | 0.0065 | 0.0199 | 0.0495 | 0.0212 | 0.0387 | 0.0009 | 0.0032 | 0.0004 |  | 0.0008 | 0.0017 | 0.0018 | 0.001 | 0.0062 |  |  | 0.0026 |  | 0.0001 | 0.0018 | 0.286 | 1
744 | 745 | 12005359 | 2020-07-25 | 156,672 | Арм500 | ГОСТ 34028-2016 | 37 | 157,417 | 157.017 | 1563 | 12528 | 200 | 13 | 2 | 2155 | 9 | 320 | 350 | 110 |  | B 789/BC | 0,01 | 16:48:49 | 0.1984 | 0.1622 | 0.5145 | 0.0065 | 0.0175 | 0.0465 | 0.0195 | 0.0427 | 0.001 | 0.0032 | 0.0004 |  | 0.001 | 0.0018 | 0.0019 | 0.001 | 0.0066 |  |  | 0.0027 |  | 0.0001 | 0.0025 | 0.299 | -1
745 | 746 | 12005360 | 2020-07-25 | 153,6 | Арм500 | ГОСТ 34028-2016 | 38 | 154,338 | 153.938 | 1567 | 12553 | 200 | 13 | 2 | 2155 | 9 | 320 | 350 | 110 |  | B 789/BC | 0,02 | 17:25:30 | 0.1986 | 0.1653 | 0.5034 | 0.0052 | 0.0125 | 0.0449 | 0.0174 | 0.0517 | 0.001 | 0.0038 | 0.0004 |  | 0.0008 | 0.0014 | 0.0019 | 0.0005 | 0.0069 |  |  | 0.0026 |  |  | 0.0022 | 0.297 | -2
746 | 747 | 12005361 | 2020-07-25 | 162,816 | Арм500 | ГОСТ 34028-2016 | 39 | 163,575 | 163.175 | 1566 | 12580 | 200 | 13 | 2 | 2155 | 9 | 320 | 350 | 110 |  | B 789/BC | 0,01 | 18:01:46 | 0.1918 | 0.1588 | 0.5115 | 0.0052 | 0.0175 | 0.0456 | 0.0157 | 0.0422 | 0.001 | 0.0037 | 0.0005 |  | 0.0008 | 0.0017 | 0.0017 | 0.0014 | 0.0064 |  |  | 0.0026 |  | 0.0001 | 0.0023 | 0.291 | 0
747 | 748 | 12005362 | 2020-07-25 | 168,96 | Арм500 | ГОСТ 34028-2016 | 40 | 169,731 | 169.331 | 1564 | 12608 | 200 | 13 | 2 | 2155 | 9 | 320 | 350 | 110 |  | B 789/BC | 0,02 | 18:41:52 | 0.1916 | 0.189 | 0.9444 | 0.0054 | 0.0197 | 0.0578 | 0.0159 | 0.0418 | 0.001 | 0.0038 | 0.0006 |  | 0.0011 | 0.0031 | 0.0022 | 0.0006 | 0.0059 |  |  | 0.0034 |  | 0.0001 | 0.0021 | 0.366 | 1
748 | 749 | 12005363 | 2020-07-25 | 159,744 | Арм500 | ГОСТ 34028-2016 | 41 | 160,496 | 160.096 | 1561 | 12633 | 200 | 13 | 2 | 2155 | 9 | 320 | 350 | 110 |  | B 789/BC | 0,01 | 19:23:05 | 0.195 | 0.2015 | 1.0032 | 0.0034 | 0.02 | 0.0616 | 0.0172 | 0.0424 | 0.0009 | 0.0047 | 0.0006 |  | 0.0012 | 0.0033 | 0.0025 | 0.0012 | 0.006 |  |  | 0.0035 |  | 0.0001 | 0.0036 | 0.38 | 1
749 | 750 | 12005364 | 2020-07-25 | 165,888 | Арм500 | ГОСТ 34028-2016 | 42 | 166,653 | 166.253 | 1560 | 12660 | 200 | 13 | 2 | 2155 | 9 | 320 | 350 | 110 |  | B 789/BC | 0,02 | 20:03:45 | 0.2075 | 0.2094 | 1.0192 | 0.0019 | 0.0137 | 0.04 | 0.0068 | 0.0159 | 0.0004 | 0.0022 | 0.0006 |  | 0.0014 | 0.0031 | 0.0026 | 0.0008 | 0.0054 |  |  | 0.0035 |  | 0.0001 | 0.0014 | 0.388 | 5
750 | 751 | 12005365 | 2020-07-25 | 159,744 | Арм500 | ГОСТ 34028-2016 | 43 | 160,496 | 160.096 | 1562 | 12685 | 200 | 13 | 2 | 2155 | 9 | 320 | 350 | 110 |  | B 789/BC | 0,01 | 20:43:10 | 0.1996 | 0.2013 | 1.0027 | 0.0023 | 0.0121 | 0.0376 | 0.0065 | 0.0155 | 0.0004 | 0.0017 | 0.0006 |  | 0.0012 | 0.0029 | 0.0023 | 0.001 | 0.0068 |  |  | 0.0034 |  | 0.0001 | 0.0032 | 0.377 | 1
751 | 752 | 12005366 | 2020-07-25 | 162,816 | Арм500 | ГОСТ 34028-2016 | 44 | 163,575 | 163.175 | 1563 | 12712 | 200 | 13 | 2 | 2155 | 9 | 320 | 350 | 110 |  | B 789/BC | 0,01 | 21:21:19 | 0.2058 | 0.2079 | 1.0053 | 0.0047 | 0.0121 | 0.0357 | 0.0067 | 0.019 | 0.0004 | 0.002 | 0.0006 |  | 0.0012 | 0.003 | 0.0026 | 0.0022 | 0.0072 |  |  | 0.0036 |  | 0.0001 | 0.0024 | 0.383 | 4
752 | 753 | 12005367 | 2020-07-25 | 162,816 | Арм500 | ГОСТ 34028-2016 | 45 | 163,575 | 163.175 | 1562 | 12737 | 200 | 13 | 2 | 2155 | 9 | 320 | 350 | 110 |  | B 789/BC | 0,01 | 22:00:41 | 0.2006 | 0.2095 | 1.0094 | 0.0049 | 0.0108 | 0.0339 | 0.0059 | 0.0154 | 0.0004 | 0.0018 | 0.0005 |  | 0.0012 | 0.003 | 0.0023 | 0.0009 | 0.0058 |  |  | 0.0036 |  | 0.0001 | 0.0022 | 0.378 | 3
753 | 754 | 12005368 | 2020-07-25 | 162,816 | Арм500 | ГОСТ 34028-2016 | 46 | 163,575 | 163.175 | 1560 | 12765 | 200 | 13 | 2 | 2155 | 9 | 320 | 350 | 110 |  | B 789/BC | 0,01 | 22:39:12 | 0.1991 | 0.2058 | 1.0065 | 0.0038 | 0.0107 | 0.0361 | 0.0062 | 0.0154 | 0.0005 | 0.0018 | 0.0005 |  | 0.0012 | 0.003 | 0.0024 | 0.0009 | 0.007 |  |  | 0.0035 |  | 0.0001 | 0.001 | 0.376 | 2
754 | 755 | 12005369 | 2020-07-25 | 165,888 | Арм500 | ГОСТ 34028-2016 | 47 | 166,653 | 166.253 | 1560 | 12792 | 200 | 13 | 2 | 2155 | 9 | 320 | 350 | 110 |  | B 789/BC | 0,01 | 23:25:58 | 0.1964 | 0.1937 | 0.9963 | 0.0023 | 0.0087 | 0.0328 | 0.005 | 0.0134 | 0.0003 | 0.0015 | 0.0004 |  | 0.0011 | 0.0028 | 0.0024 | 0.0017 | 0.0062 |  |  | 0.0033 |  | 0.0003 |  | 0.371 | 1
755 | 756 | 12005370 | 2020-07-25 | 162,816 | Арм500 | ГОСТ 34028-2016 | 48 | 163,575 | 163.175 | 1563 | 12817 | 200 | 13 | 2 | 2155 | 9 | 320 | 350 | 110 |  | B 789/BC | 0,01 | 0:02:44 | 0.1906 | 0.1952 | 0.9981 | 0.0047 | 0.0098 | 0.0343 | 0.0053 | 0.0159 | 0.0004 | 0.0016 | 0.0004 |  | 0.0012 | 0.003 | 0.0026 | 0.0022 | 0.007 |  |  | 0.0034 |  | 0.0002 | 0.0007 | 0.366 | 1
756 | 757 | 12005371 | 2020-07-26 | 165,888 | Арм500 | ГОСТ 34028-2016 | 49 | 166,653 | 166.253 | 1561 | 12844 | 200 | 13 | 2 | 2155 | 9 | 320 | 350 | 110 |  | B 789/BC | 0,02 | 0:48:16 | 0.1839 | 0.1967 | 1.0038 | 0.0052 | 0.0147 | 0.0494 | 0.0193 | 0.0453 | 0.0012 | 0.0027 | 0.0005 |  | 0.0012 | 0.0033 | 0.0024 | 0.0011 | 0.006 |  |  | 0.0036 |  | 0.0001 | 0.0018 | 0.367 | -1
757 | 758 | 12005372 | 2020-07-26 | 165,888 | Арм500 | ГОСТ 34028-2016 | 50 | 166,653 | 166.253 | 1561 | 12872 | 200 | 13 | 2 | 2155 | 9 | 320 | 350 | 110 |  | B 789/BC | 0,02 | 1:28:32 | 0.1912 | 0.1896 | 1.0135 | 0.0076 | 0.0219 | 0.0641 | 0.0228 | 0.0445 | 0.0012 | 0.0029 | 0.0005 |  | 0.0012 | 0.0035 | 0.0023 | 0.0007 | 0.0069 |  |  | 0.0035 |  | 0.0001 | 0.001 | 0.379 | 1
758 | 759 | 12005373 | 2020-07-26 | 165,888 | Арм500 | ГОСТ 34028-2016 | 51 | 166,653 | 166.253 | 1559 | 12900 | 200 | 13 | 2 | 2155 | 9 | 320 | 350 | 110 |  | B 789/BC | 0,01 | 2:08:27 | 0.1964 | 0.1918 | 1.0269 | 0.006 | 0.0246 | 0.0722 | 0.0248 | 0.0487 | 0.0012 | 0.0031 | 0.0006 |  | 0.0011 | 0.0038 | 0.0022 | 0.0012 | 0.0074 |  |  | 0.0037 |  | 0.0002 | 0.0019 | 0.388 | 2
759 | 760 | 12005374 | 2020-07-26 | 159,744 | Арм500 | ГОСТ 34028-2016 | 52 | 160,496 | 160.096 | 1557 | 12924 | 200 | 13 | 2 | 2155 | 9 | 320 | 350 | 110 |  | B 789/BC | 0,03 | 2:56:09 | 0.185 | 0.1878 | 1.0189 | 0.0076 | 0.0235 | 0.0516 | 0.0197 | 0.0401 | 0.0012 | 0.0027 | 0.0005 |  | 0.0011 | 0.0039 | 0.0022 | 0.0011 | 0.0059 |  |  | 0.0035 |  | 0.0001 | 0.0007 | 0.37 | 0
760 | 761 | 12005375 | 2020-07-26 | 168,96 | Арм500 | ГОСТ 34028-2016 | 53 | 169,731 | 169.331 | 1558 | 12952 | 200 | 13 | 2 | 2155 | 9 | 320 | 350 | 110 |  | B 789/BC | 0,01 | 3:30:03 | 0.1854 | 0.1875 | 1.0007 | 0.0064 | 0.0242 | 0.0835 | 0.0233 | 0.0405 | 0.0012 | 0.0102 | 0.0006 |  | 0.0012 | 0.0039 | 0.0023 | 0.0011 | 0.006 |  |  | 0.0036 |  | 0.0001 | 0.0008 | 0.376 | -2
761 | 762 | 12005376 | 2020-07-26 | 168,96 | Арм500 | ГОСТ 34028-2016 | 54 | 169,731 | 169.331 | 1558 | 12979 | 200 | 13 | 2 | 2155 | 9 | 320 | 350 | 110 |  | B 789/BC | 0,01 | 4:07:23 | 0.1812 | 0.1909 | 1.0116 | 0.0052 | 0.0215 | 0.1003 | 0.0223 | 0.0389 | 0.001 | 0.0066 | 0.0007 |  | 0.0011 | 0.0039 | 0.0024 | 0.0022 | 0.0066 |  |  | 0.0035 |  | 0.0001 | 0.0011 | 0.376 | -1
762 | 763 | 12005377 | 2020-07-26 | 150,375 | Арм500 | ГОСТ 34028-2016 | 55 | 157,866 | 157.466 | 1558 | 13004 | 200 | 13 | 2 | 2155 | 9 | 320 | 350 | 110 |  | B 789/BC | 0,01 | 4:49:17 | 0.1935 | 0.187 | 1.0103 | 0.0038 | 0.0185 | 0.0759 | 0.0192 | 0.0377 | 0.0016 | 0.0037 | 0.0005 |  | 0.0012 | 0.0039 | 0.0026 | 0.0009 | 0.0062 |  |  | 0.0035 |  | 0.0001 | 0.002 | 0.382 | 0
763 | 764 | 12005379 | 2020-07-26 | 153,6 | Арм500 | ГОСТ 34028-2016 | 1 | 155,238 | 154.838 | 1577 | 11961 | 200 | 13 | 2 | 2155 | 9 | 320 | 350 | 130 |  | B 789/BC | 0,8 | 7:08:45 | 0.1849 | 0.1728 | 0.9624 | 0.0046 | 0.0161 | 0.0621 | 0.0203 | 0.0405 | 0.0014 | 0.0033 | 0.0005 |  | 0.001 | 0.0034 | 0.0023 | 0.0009 | 0.0078 |  |  | 0.0032 |  | 0.0001 | 0.0018 | 0.363 | 2
764 | 765 | 12005378 | 2020-07-26 | 162,816 | Арм500 | ГОСТ 34028-2016 | 2 | 163,575 | 163.175 | 1565 | 11988 | 200 | 7 | 2 | 2155 | 9 | 290 | 350 | 100 |  | B 789/BC | 0,01 | 7:13:51 | 0.1948 | 0.1932 | 1.0045 | 0.0033 | 0.0145 | 0.057 | 0.0192 | 0.0451 | 0.0015 | 0.003 | 0.0005 |  | 0.0011 | 0.0034 | 0.0037 | 0.001 | 0.008 |  |  | 0.0031 |  | 0.0001 | 0.0018 | 0.379 | 5
765 | 766 | 12005380 | 2020-07-26 | 159,744 | Арм500 | ГОСТ 34028-2016 | 3 | 160,496 | 160.096 | 1560 | 12016 | 200 | 7 | 2 | 2155 | 9 | 290 | 350 | 100 |  | B 789/BC | 0,01 | 7:56:43 | 0.197 | 0.1882 | 1.0135 | 0.005 | 0.0156 | 0.0521 | 0.0204 | 0.0389 | 0.0011 | 0.0032 | 0.0005 |  | 0.0011 | 0.0039 | 0.0026 | 0.0016 | 0.0069 |  |  | 0.0031 |  | 0.0003 | 0.0011 | 0.382 | 1
766 | 767 | 12005381 | 2020-07-26 | 165,888 | Арм500 | ГОСТ 34028-2016 | 4 | 166,653 | 166.253 | 1563 | 12046 | 200 | 7 | 2 | 2155 | 9 | 290 | 350 | 100 |  | B 789/BC | 0,01 | 8:36:10 | 0.1913 | 0.1912 | 1.0211 | 0.0062 | 0.0163 | 0.0792 | 0.0243 | 0.038 | 0.0021 | 0.0151 | 0.0006 |  | 0.001 | 0.0037 | 0.0025 | 0.0012 | 0.0086 |  |  | 0.0032 |  | 0.0001 | 0.0023 | 0.385 | 1
767 | 768 | 12005382 | 2020-07-26 | 165,888 | Арм500 | ГОСТ 34028-2016 | 5 | 166,653 | 166.253 | 1562 | 12074 | 200 | 7 | 2 | 2155 | 9 | 290 | 350 | 100 |  | B 789/BC | 0,02 | 9:14:05 | 0.1922 | 0.2092 | 1.0255 | 0.0067 | 0.0143 | 0.0848 | 0.0222 | 0.0373 | 0.0019 | 0.014 | 0.0006 |  | 0.0015 | 0.0041 | 0.0028 | 0.0011 | 0.0085 |  |  | 0.0032 |  | 0.0001 | 0.0015 | 0.388 | 1
768 | 769 | 12005384 | 2020-07-26 | 162,816 | Арм500 | ГОСТ 34028-2016 | 6 | 163,575 | 163.175 | 1567 | 12102 | 200 | 7 | 2 | 2155 | 9 | 290 | 350 | 100 |  | B 789/BC | 0,01 | 9:56:10 | 0.1826 | 0.207 | 1.0145 | 0.0111 | 0.0132 | 0.0406 | 0.007 | 0.0197 | 0.0006 | 0.0024 | 0.0005 |  | 0.0013 | 0.0036 | 0.0027 | 0.0009 | 0.0063 |  |  | 0.0034 |  | 0.0001 | 0.0015 | 0.363 | 1
769 | 770 | 12005385 | 2020-07-26 | 162,816 | Арм500 | ГОСТ 34028-2016 | 7 | 163,575 | 163.175 | 1563 | 12129 | 200 | 7 | 2 | 2155 | 9 | 290 | 350 | 100 |  | B 789/BC | 0,01 | 10:39:57 | 0.1985 | 0.1918 | 1.0066 | 0.0044 | 0.013 | 0.0397 | 0.0072 | 0.0196 | 0.0006 | 0.0017 | 0.0005 |  | 0.0012 | 0.0034 | 0.0031 | 0.0009 | 0.0062 |  |  | 0.0031 |  | 0.0001 | 0.0012 | 0.377 | 0
770 | 771 | 12005383 | 2020-07-26 | 165,888 | Арм500 | ГОСТ 34028-2016 | 8 | 166,653 | 166.253 | 1562 | 12157 | 200 | 7 | 2 | 2155 | 9 | 290 | 350 | 100 |  | B 789/BC | 0,01 | 11:19:20 | 0.2001 | 0.2602 | 1.0365 | 0.0062 | 0.0111 | 0.0361 | 0.0064 | 0.0178 | 0.0005 | 0.0017 | 0.0005 |  | 0.0017 | 0.0036 | 0.0038 | 0.0014 | 0.0078 |  |  | 0.0033 |  | 0.0003 | 0.0023 | 0.383 | -1
771 | 772 | 12005386 | 2020-07-26 | 165,888 | Арм500 | ГОСТ 34028-2016 | 9 | 166,653 | 166.253 | 1566 | 12184 | 200 | 7 | 2 | 2155 | 9 | 290 | 350 | 100 |  | B 789/BC | 0,01 | 12:03:43 | 0.1836 | 0.2041 | 1.0496 | 0.0028 | 0.0124 | 0.0388 | 0.0069 | 0.0193 | 0.0005 | 0.0019 | 0.0006 |  | 0.0012 | 0.0039 | 0.0033 | 0.0007 | 0.0076 |  |  | 0.0032 |  | 0.0001 | 0.0012 | 0.369 | 2
772 | 773 | 12005387 | 2020-07-26 | 168,96 | Арм500 | ГОСТ 34028-2016 | 10 | 169,731 | 169.331 | 1562 | 12215 | 200 | 7 | 2 | 2155 | 9 | 290 | 350 | 100 |  | B 789/BC | 0,01 | 12:43:48 | 0.1982 | 0.2059 | 0.9914 | 0.0033 | 0.0148 | 0.0432 | 0.0075 | 0.0226 | 0.0006 | 0.0017 | 0.0005 |  | 0.0012 | 0.0033 | 0.0028 | 0.0011 | 0.0075 |  |  | 0.0029 |  | 0.0001 | 0.0003 | 0.375 | -2
773 | 774 | 12005388 | 2020-07-26 | 162,816 | Арм500 | ГОСТ 34028-2016 | 11 | 163,575 | 163.175 | 1563 | 12243 | 200 | 7 | 2 | 2155 | 9 | 290 | 350 | 100 |  | B 789/BC | 0,01 | 13:16:00 | 0.1996 | 0.1901 | 1.013 | 0.0073 | 0.0143 | 0.0431 | 0.0065 | 0.0174 | 0.0005 | 0.0018 | 0.0005 |  | 0.0012 | 0.0036 | 0.003 | 0.001 | 0.0062 | [6 empty] | 0.38 | -1
774 | 775 | 12005389 | 2020-07-26 | 156,672 | Арм500 | ГОСТ 34028-2016 | 12 | 157,417 | 157.017 | 1562 | 12270 | 200 | 7 | 2 | 2155 | 9 | 290 | 350 | 100 |  | B 789/BC | 0,01 | 14:10:00 | 0.2005 | 0.1792 | 1.0211 | 0.0071 | 0.0124 | 0.0376 | 0.0069 | 0.0223 | 0.0005 | 0.0016 | 0.0005 |  | 0.0011 | 0.0034 | 0.0023 | 0.001 | 0.0067 | [6 empty] | 0.381 | 1
775 | 776 | 12005390 | 2020-07-26 | 162,816 | Арм500 | ГОСТ 34028-2016 | 13 | 163,575 | 163.175 | 1564 | 12298 | 200 | 7 | 2 | 2155 | 9 | 290 | 350 | 100 |  | B 789/BC | 0,01 | 14:38:44 | 0.2136 | 0.1903 | 1.0239 | 0.0059 | 0.013 | 0.0406 | 0.008 | 0.0215 | 0.0006 | 0.0018 | 0.0005 |  | 0.0012 | 0.0034 | 0.0029 | 0.0018 | 0.0077 |  |  | 0.0031 |  | 0.0003 | 0.001 | 0.395 | -2
776 | 777 | 12005391 | 2020-07-26 | 172,032 | Арм500 | ГОСТ 34028-2016 | 14 | 172,81 | 172.41 | 1562 | 12326 | 200 | 7 | 2 | 2155 | 9 | 290 | 350 | 100 |  | B 789/BC | 0,01 | 15:22:52 | 0.1897 | 0.2018 | 1.0429 | 0.0102 | 0.0132 | 0.0394 | 0.0065 | 0.0198 | 0.0005 | 0.0018 | 0.0005 |  | 0.0015 | 0.0034 | 0.0027 | 0.0016 | 0.0065 |  |  | 0.0034 |  | 0.0002 | 0.0012 | 0.374 | -1
777 | 778 | 12005392 | 2020-07-26 | 162,816 | Арм500 | ГОСТ 34028-2016 | 15 | 163,575 | 163.175 | 1561 | 12350 | 200 | 7 | 2 | 2155 | 9 | 290 | 350 | 100 |  | B 789/BC | 0,03 | 16:03:23 | 0.1965 | 0.1821 | 1.0099 | 0.0039 | 0.0128 | 0.0375 | 0.0056 | 0.0164 | 0.0004 | 0.0016 | 0.0004 |  | 0.0011 | 0.0033 | 0.0029 | 0.0007 | 0.0078 |  |  | 0.0032 |  | 0.0001 | 0.0007 | 0.375 | 2
778 | 779 | 12005393 | 2020-07-26 | 159,744 | Арм500 | ГОСТ 34028-2016 | 16 | 160,496 | 160.096 | 1561 | 12378 | 200 | 7 | 2 | 2155 | 9 | 290 | 350 | 100 |  | B 789/BC | 0,01 | 16:45:07 | 0.193 | 0.1383 | 0.5086 | 0.0026 | 0.0115 | 0.0283 | 0.0062 | 0.0152 | 0.0005 | 0.0017 | 0.0004 |  | 0.0009 | 0.0018 | 0.0022 | 0.0013 | 0.0068 |  |  | 0.0025 |  | 0.0002 | 0.0009 | 0.286 | 2
779 | 780 | 12005394 | 2020-07-26 | 165,888 | Арм500 | ГОСТ 34028-2016 | 17 | 166,653 | 166.253 | 1562 | 12405 | 200 | 7 | 2 | 2155 | 9 | 290 | 350 | 100 |  | B 789/BC | 0,01 | 17:30:51 | 0.1898 | 0.1375 | 0.5066 | 0.0048 | 0.0075 | 0.0236 | 0.0092 | 0.0225 | 0.0006 | 0.0019 | 0.0003 |  | 0.0009 | 0.0016 | 0.0024 | 0.0013 | 0.0063 |  |  | 0.0025 |  | 0.0001 | 0.002 | 0.282 | 3
780 | 781 | 12005395 | 2020-07-26 | 150,528 | Арм500 | ГОСТ 34028-2016 | 18 | 151,259 | 150.859 | 1566 | 12430 | 200 | 7 | 2 | 2155 | 9 | 290 | 350 | 100 |  | B 789/BC | 0,01 | 18:04:20 | 0.1951 | 0.1388 | 0.5277 | 0.0058 | 0.0115 | 0.0477 | 0.0183 | 0.0397 | 0.0012 | 0.0058 | 0.0004 |  | 0.0009 | 0.002 | 0.0023 | 0.0012 | 0.0084 |  |  | 0.0026 |  | 0.0001 | 0.0021 | 0.298 | -1
781 | 782 | 12005396 | 2020-07-26 | 162,816 | Арм500 | ГОСТ 34028-2016 | 19 | 163,575 | 163.175 | 1564 | 12458 | 200 | 7 | 2 | 2155 | 9 | 290 | 350 | 100 |  | B 789/BC | 0,01 | 18:41:00 | 0.1997 | 0.144 | 0.5318 | 0.0062 | 0.0164 | 0.056 | 0.0182 | 0.0409 | 0.001 | 0.0031 | 0.0003 |  | 0.0009 | 0.002 | 0.0026 | 0.0011 | 0.0073 |  |  | 0.0025 |  | 0.0003 | 0.0012 | 0.304 | 1
782 | 783 | 12005397 | 2020-07-26 | 159,744 | Арм500 | ГОСТ 34028-2016 | 20 | 160,496 | 160.096 | 1564 | 12482 | 200 | 13 | 2 | 2155 | 9 | 320 | 350 | 110 |  | B 789/BC | 0,01 | 19:21:51 | 0.1913 | 0.1418 | 0.5197 | 0.0039 | 0.018 | 0.0468 | 0.0164 | 0.0363 | 0.001 | 0.0025 | 0.0003 |  | 0.0009 | 0.0019 | 0.0023 | 0.0008 | 0.007 |  |  | 0.0026 |  | 0.0001 | 0.0011 | 0.292 | -1
783 | 784 | 12005398 | 2020-07-26 | 162,816 | Арм500 | ГОСТ 34028-2016 | 21 | 163,575 | 163.175 | 1564 | 12510 | 200 | 13 | 2 | 2155 | 9 | 320 | 350 | 110 |  | B 789/BC | 0,01 | 20:05:19 | 0.1963 | 0.1424 | 0.5134 | 0.0069 | 0.0206 | 0.0474 | 0.0224 | 0.0539 | 0.001 | 0.0027 | 0.0003 |  | 0.0008 | 0.0022 | 0.0023 | 0.001 | 0.0067 |  |  | 0.0023 |  | 0.0003 | 0.0045 | 0.297 | -2
784 | 785 | 12005399 | 2020-07-26 | 165,888 | Арм500 | ГОСТ 34028-2016 | 22 | 166,653 | 166.253 | 1566 | 12537 | 200 | 13 | 2 | 2155 | 9 | 320 | 350 | 110 |  | B 789/BC | 0,06 | 20:43:56 | 0.1979 | 0.1444 | 0.5124 | 0.0082 | 0.0165 | 0.0434 | 0.0201 | 0.0374 | 0.001 | 0.0031 | 0.0003 |  | 0.0009 | 0.0019 | 0.0026 | 0.0011 | 0.0073 |  |  | 0.0025 |  | 0.0002 | 0.001 | 0.297 | 0
785 | 786 | 12005400 | 2020-07-26 | 159,744 | Арм500 | ГОСТ 34028-2016 | 23 | 160,496 | 160.096 | 1563 | 12565 | 200 | 13 | 2 | 2155 | 9 | 320 | 350 | 110 |  | B 789/BC | 0,01 | 21:23:07 | 0.1861 | 0.152 | 0.5448 | 0.004 | 0.0164 | 0.0414 | 0.0193 | 0.0355 | 0.0012 | 0.0032 | 0.0004 |  | 0.0009 | 0.0022 | 0.0023 | 0.0013 | 0.0055 |  |  | 0.0026 |  | 0.0001 | 0.0019 | 0.29 | 0
786 | 787 | 12005401 | 2020-07-26 | 156,672 | Арм500 | ГОСТ 34028-2016 | 24 | 157,417 | 157.017 | 1567 | 12590 | 200 | 13 | 2 | 2155 | 9 | 320 | 350 | 110 |  | B 789/BC | 0,01 | 22:04:45 | 0.1929 | 0.1487 | 0.5167 | 0.0038 | 0.0217 | 0.0478 | 0.019 | 0.0414 | 0.0012 | 0.0029 | 0.0002 |  | 0.0009 | 0.0021 | 0.0023 | 0.0008 | 0.0063 |  |  | 0.0026 |  | 0.0001 | 0.0026 | 0.294 | 0
787 | 788 | 12005402 | 2020-07-26 | 162,816 | Арм500 | ГОСТ 34028-2016 | 25 | 163,575 | 163.175 | 1563 | 12617 | 200 | 13 | 2 | 2155 | 9 | 320 | 350 | 110 |  | B 789/BC | 0,01 | 22:46:14 | 0.1841 | 0.1601 | 0.5008 | 0.0059 | 0.0187 | 0.0398 | 0.0188 | 0.037 | 0.0012 | 0.003 | 0.0003 |  | 0.001 | 0.0019 | 0.0027 | 0.001 | 0.0061 |  |  | 0.0027 |  | 0.0001 | 0.0041 | 0.28 | 0
788 | 789 | 12005403 | 2020-07-26 | 165,888 | Арм500 | ГОСТ 34028-2016 | 26 | 166,653 | 166.253 | 1566 | 12645 | 200 | 13 | 2 | 2155 | 9 | 320 | 350 | 110 |  | B 789/BC | 0,02 | 23:27:07 | 0.2015 | 0.1597 | 0.5157 | 0.0069 | 0.0165 | 0.0385 | 0.0207 | 0.0389 | 0.0012 | 0.0029 | 0.0003 |  | 0.001 | 0.0023 | 0.0024 | 0.0011 | 0.007 |  |  | 0.0027 |  | 0.0001 | 0.0019 | 0.3 | -6
789 | 790 | 12005404 | 2020-07-26 | 153,6 | Арм500 | ГОСТ 34028-2016 | 27 | 154,338 | 153.938 | 1565 | 12669 | 200 | 13 | 2 | 2155 | 9 | 320 | 350 | 110 |  | B 789/BC | 0,01 | 0:08:15 | 0.1877 | 0.1526 | 0.5093 | 0.0059 | 0.0158 | 0.046 | 0.023 | 0.046 | 0.0011 | 0.0026 | 0.0003 |  | 0.0009 | 0.0018 | 0.0022 | 0.0012 | 0.0059 |  |  | 0.0027 |  | 0.0001 | 0.0007 | 0.287 | 0
790 | 791 | 12005405 | 2020-07-27 | 159,744 | Арм500 | ГОСТ 34028-2016 | 28 | 160,496 | 160.096 | 1565 | 12697 | 200 | 13 | 2 | 2155 | 9 | 320 | 350 | 110 |  | B 789/BC | 0,01 | 0:45:46 | 0.2067 | 0.1645 | 0.5147 | 0.009 | 0.0105 | 0.0449 | 0.019 | 0.035 | 0.0013 | 0.0044 | 0.0003 |  | 0.0008 | 0.0017 | 0.0022 | 0.0011 | 0.0068 |  |  | 0.0028 |  | 0.0001 | 0.0023 | 0.306 | 2
791 | 792 | 12005406 | 2020-07-27 | 159,744 | Арм500 | ГОСТ 34028-2016 | 29 | 160,496 | 160.096 | 1565 | 12722 | 200 | 13 | 2 | 2155 | 9 | 320 | 350 | 110 |  | B 789/BC | 0,03 | 1:26:27 | 0.1955 | 0.1664 | 0.5103 | 0.0052 | 0.0142 | 0.0373 | 0.015 | 0.0397 | 0.0009 | 0.0024 | 0.0002 |  | 0.0008 | 0.0015 | 0.0023 | 0.0007 | 0.0057 |  |  | 0.0027 |  | 0.0001 | 0.0035 | 0.292 | 0
792 | 793 | 12005407 | 2020-07-27 | 159,744 | Арм500 | ГОСТ 34028-2016 | 30 | 160,496 | 160.096 | 1565 | 12749 | 200 | 13 | 2 | 2155 | 9 | 320 | 350 | 110 |  | B 789/BC | 0,01 | 2:05:00 | 0.2127 | 0.1691 | 0.5065 | 0.0035 | 0.0087 | 0.0355 | 0.0186 | 0.0362 | 0.0014 | 0.0029 | 0.0002 |  | 0.0009 | 0.0014 | 0.0024 | 0.0008 | 0.0077 |  |  | 0.0028 |  | 0.0001 | 0.0026 | 0.309 | 1
793 | 794 | 12005408 | 2020-07-27 | 156,672 | Арм500 | ГОСТ 34028-2016 | 31 | 157,417 | 157.017 | 1564 | 12774 | 200 | 13 | 2 | 2155 | 9 | 320 | 350 | 110 |  | B 789/BC | 0,01 | 2:43:24 | 0.1981 | 0.1656 | 0.518 | 0.0053 | 0.0101 | 0.0415 | 0.0206 | 0.0432 | 0.0011 | 0.0035 | 0.0002 |  | 0.0009 | 0.0017 | 0.0026 | 0.0008 | 0.0069 |  |  | 0.0027 |  | 0.0001 | 0.0022 | 0.298 | 1
794 | 795 | 12005409 | 2020-07-27 | 156,672 | Арм500 | ГОСТ 34028-2016 | 32 | 157,417 | 157.017 | 1566 | 10801 | 200 | 13 | 2 | 2155 | 9 | 320 | 350 | 110 |  | B 789/BC | 0,01 | 3:24:00 | 0.1989 | 0.159 | 0.5049 | 0.0045 | 0.0155 | 0.0434 | 0.0191 | 0.049 | 0.001 | 0.0029 | 0.0003 |  | 0.0009 | 0.002 | 0.0025 | 0.001 | 0.007 |  |  | 0.0026 |  | 0.0001 | 0.003 | 0.297 | 0
795 | 796 | 12005410 | 2020-07-27 | 162,79 | Арм500 | ГОСТ 34028-2016 | 33 | 163,548 | 163.148 | 1565 | 12826 | 200 | 13 | 2 | 2155 | 9 | 320 | 350 | 110 |  | B 789/BC | 0,01 | 4:09:15 | 0.1916 | 0.1577 | 0.5096 | 0.003 | 0.0176 | 0.0435 | 0.0159 | 0.0334 | 0.0009 | 0.0029 | 0.0003 |  | 0.001 | 0.0023 | 0.0024 | 0.0011 | 0.0057 |  |  | 0.0027 |  | 0.0001 | 0.0008 | 0.29 | 2
796 | 797 | 12005411 | 2020-07-27 | 159,744 | Арм500 | ГОСТ 34028-2016 | 34 | 160,496 | 160.096 | 1566 | 12854 | 200 | 13 | 2 | 2155 | 9 | 320 | 350 | 110 |  | B 789/BC | 0,01 | 4:45:47 | 0.1962 | 0.1514 | 0.5093 | 0.0039 | 0.0157 | 0.038 | 0.0176 | 0.0289 | 0.0008 | 0.0033 | 0.0003 |  | 0.0008 | 0.0021 | 0.002 | 0.0008 | 0.007 |  |  | 0.0027 |  | 0.0001 | 0.0017 | 0.293 | -2
797 | 798 | 12005412 | 2020-07-27 | 156,672 | Арм500 | ГОСТ 34028-2016 | 35 | 157,417 | 157.017 | 1566 | 12878 | 200 | 13 | 2 | 2155 | 9 | 320 | 350 | 110 |  | B 789/BC | 0,01 | 5:24:55 | 0.1921 | 0.1611 | 0.5098 | 0.0049 | 0.0149 | 0.0557 | 0.019 | 0.0312 | 0.0009 | 0.0062 | 0.0003 |  | 0.0009 | 0.0022 | 0.0024 | 0.0013 | 0.0077 |  |  | 0.0028 |  | 0.0001 | 0.0022 | 0.293 | 0
798 | 799 | 12005413 | 2020-07-27 | 162,816 | Арм500 | ГОСТ 34028-2016 | 36 | 163,575 | 163.175 | 1566 | 12906 | 200 | 13 | 2 | 2155 | 9 | 320 | 350 | 110 |  | B 789/BC | 0,02 | 6:04:16 | 0.1929 | 0.1686 | 0.514 | 0.003 | 0.0162 | 0.0454 | 0.0219 | 0.0532 | 0.001 | 0.0028 | 0.0003 |  | 0.001 | 0.002 | 0.003 | 0.001 | 0.0081 |  |  | 0.0027 |  | 0.0001 | 0.0045 | 0.294 | 1
799 | 800 | 12005414 | 2020-07-27 | 153,6 | Арм500 | ГОСТ 34028-2016 | 37 | 154,338 | 153.938 | 1574 | 12930 | 200 | 13 | 2 | 2155 | 9 | 320 | 350 | 110 |  | B 789/BC | 0,01 | 6:42:48 | 0.1986 | 0.156 | 0.5132 | 0.0062 | 0.0149 | 0.0405 | 0.0212 | 0.0427 | 0.0011 | 0.0022 | 0.0003 |  | 0.0008 | 0.002 | 0.0021 | 0.0009 | 0.0072 |  |  | 0.0027 |  | 0.0001 | 0.002 | 0.297 | -2
800 | 801 | 12005415 | 2020-07-27 | 162,816 | Арм500 | ГОСТ 34028-2016 | 38 | 163,575 | 163.175 | 1567 | 12958 | 200 | 13 | 2 | 2150 | 9 | 320 | 350 | 110 |  | B 789/BC | 0,01 | 7:22:36 | 0.2014 | 0.1667 | 0.5057 | 0.0075 | 0.0209 | 0.0436 | 0.0225 | 0.052 | 0.0012 | 0.0026 | 0.0003 |  | 0.001 | 0.0024 | 0.0026 | 0.0011 | 0.0061 |  |  | 0.0026 |  | 0.0002 | 0.002 | 0.3 | 0
801 | 802 | 12005416 | 2020-07-27 | 165,888 | Арм500 | ГОСТ 34028-2016 | 39 | 166,653 | 166.253 | 1566 | 12986 | 200 | 13 | 2 | 2150 | 9 | 320 | 350 | 110 |  | B 789/BC | 0,01 | 8:08:10 | 0.1997 | 0.1629 | 0.5106 | 0.0086 | 0.0142 | 0.0447 | 0.0222 | 0.045 | 0.0009 | 0.0022 | 0.0003 |  | 0.0009 | 0.0018 | 0.002 | 0.0009 | 0.006 |  |  | 0.0027 |  | 0.0001 | 0.0013 | 0.299 | -1
802 | 803 | 12005417 | 2020-07-27 | 150,528 | Арм500 | ГОСТ 34028-2016 | 40 | 151,259 | 150.859 | 1566 | 13010 | 200 | 13 | 2 | 2150 | 9 | 320 | 350 | 110 |  | B 789/BC | 0,01 | 8:49:05 | 0.189 | 0.1542 | 0.5185 | 0.0096 | 0.0192 | 0.0413 | 0.0239 | 0.0375 | 0.0012 | 0.0021 | 0.0003 |  | 0.0008 | 0.0021 | 0.0022 | 0.0005 | 0.0072 |  |  | 0.0026 |  | 0.0001 | 0.0023 | 0.289 | -4
803 | 804 | 12005418 | 2020-07-27 | 162,816 | Арм500 | ГОСТ 34028-2016 | 41 | 163,575 | 163.175 | 1565 | 13038 | 200 | 13 | 2 | 2150 | 9 | 320 | 350 | 110 |  | B 789/BC | 0,01 | 9:35:48 | 0.1959 | 0.1488 | 0.5335 | 0.0085 | 0.0187 | 0.0477 | 0.0261 | 0.0423 | 0.0011 | 0.0039 | 0.0002 |  | 0.0008 | 0.0019 | 0.0016 | 0.0006 | 0.0067 |  |  | 0.0027 |  | 0.0001 | 0.0022 | 0.3 | 2
804 | 805 | 12005419 | 2020-07-27 | 159,744 | Арм500 | ГОСТ 34028-2016 | 42 | 160,496 | 160.096 | 1565 | 13062 | 200 | 13 | 2 | 2150 | 9 | 320 | 350 | 110 |  | B 789/BC | 0,01 | 10:12:03 | 0.1962 | 0.1496 | 0.5347 | 0.0028 | 0.0136 | 0.0469 | 0.019 | 0.0439 | 0.001 | 0.003 | 0.0002 |  | 0.0008 | 0.0018 | 0.0021 | 0.0005 | 0.0058 |  |  | 0.0026 |  | 0.0001 | 0.001 | 0.3 | -2
805 | 806 | 12005420 | 2020-07-27 | 156,672 | Арм500 | ГОСТ 34028-2016 | 43 | 157,417 | 157.017 | 1566 | 13090 | 200 | 13 | 2 | 2150 | 9 | 320 | 350 | 110 |  | B 789/BC | 0,01 | 10:53:43 | 0.1913 | 0.1547 | 0.5672 | 0.0088 | 0.0152 | 0.0447 | 0.0214 | 0.039 | 0.0011 | 0.0029 | 0.0002 |  | 0.0009 | 0.0025 | 0.002 | 0.0013 | 0.0075 |  |  | 0.0027 |  | 0.0002 | 0.0025 | 0.3 | -1
806 | 807 | 12005421 | 2020-07-27 | 165,888 | Арм500 | ГОСТ 34028-2016 | 44 | 166,653 | 166.253 | 1567 | 13118 | 200 | 13 | 2 | 2150 | 9 | 320 | 350 | 110 |  | B 789/BC | 0,01 | 11:28:56 | 0.194 | 0.162 | 0.5354 | 0.0153 | 0.0136 | 0.0417 | 0.0194 | 0.0449 | 0.0011 | 0.0033 | 0.0002 |  | 0.0008 | 0.0022 | 0.0017 | 0.0006 | 0.0057 |  |  | 0.0029 |  |  | 0.003 | 0.297 | -3
807 | 808 | 12005422 | 2020-07-27 | 162,816 | Арм500 | ГОСТ 34028-2016 | 45 | 163,575 | 163.175 | 1567 | 13145 | 200 | 13 | 2 | 2150 | 9 | 320 | 350 | 110 |  | B 789/BC | 0,01 | 12:13:58 | 0.1935 | 0.1514 | 0.5235 | 0.0094 | 0.0139 | 0.0528 | 0.0217 | 0.0472 | 0.001 | 0.0038 | 0.0002 |  | 0.0009 | 0.0021 | 0.002 | 0.0011 | 0.006 |  |  | 0.0028 |  | 0.0001 | 0.0016 | 0.297 | -1
808 | 809 | 12005423 | 2020-07-27 | 153,6 | Арм500 | ГОСТ 34028-2016 | 46 | 154,338 | 153.938 | 1566 | 13170 | 200 | 13 | 2 | 2150 | 9 | 320 | 350 | 110 |  | B 789/BC | 0,01 | 12:50:08 | 0.1968 | 0.1436 | 0.5367 | 0.0085 | 0.0158 | 0.0504 | 0.0191 | 0.0351 | 0.0011 | 0.0042 | 0.0002 |  | 0.0008 | 0.0024 | 0.0025 | 0.0007 | 0.0059 |  |  | 0.0028 |  | 0.0003 | 0.0014 | 0.301 | -1
809 | 810 | 12005424 | 2020-07-27 | 162,33 | Арм500 | ГОСТ 34028-2016 | 47 | 171,487 | 171.087 | 1579 | 13197 | 200 | 13 | 2 | 2150 | 9 | 320 | 350 | 110 |  | B 789/BC | 0,01 | 13:30:46 | 0.1794 | 0.1577 | 0.5402 | 0.0069 | 0.0136 | 0.0479 | 0.0237 | 0.0427 | 0.0011 | 0.0037 | 0.0002 |  | 0.0008 | 0.0022 | 0.002 | 0.003 | 0.0064 |  |  | 0.0027 |  | 0.0002 | 0.002 | 0.285 | 1
810 | 811 | 12005425 | 2020-07-27 | 156,672 | Арм500 | ГОСТ 34028-2016 | 1 | 158,517 | 158.117 | 1577 | 13222 | 200 | 13 | 2 | 2150 | 9 | 320 | 350 | 110 |  | B 789/BC | 0,06 | 15:02:24 | 0.1998 | 0.179 | 0.9897 | 0.0056 | 0.0128 | 0.0657 | 0.0195 | 0.0356 | 0.0009 | 0.0048 | 0.0004 |  | 0.0009 | 0.0034 | 0.0022 | 0.001 | 0.0085 |  |  | 0.0035 |  | 0.0001 | 0.0024 | 0.383 | 4
811 | 812 | 12005426 | 2020-07-27 | 172,032 | Арм500 | ГОСТ 34028-2016 | 2 | 173,81 | 173.41 | 1564 | 13252 | 200 | 13 | 2 | 2150 | 9 | 320 | 350 | 110 |  | B 789/BC | 0,02 | 15:50:49 | 0.2005 | 0.1823 | 0.998 | 0.0044 | 0.0103 | 0.0424 | 0.0059 | 0.0131 | 0.0003 | 0.0024 | 0.0003 |  | 0.001 | 0.0034 | 0.0019 | 0.0008 | 0.0075 |  |  | 0.0036 |  | 0.0001 | 0.0016 | 0.378 | 2
812 | 813 | 12005427 | 2020-07-27 | 153,6 | Арм500 | ГОСТ 34028-2016 | 3 | 154,338 | 153.938 | 1565 | 13283 | 200 | 13 | 2 | 2150 | 9 | 320 | 350 | 110 |  | B 789/BC | 0,02 | 16:35:24 | 0.197 | 0.1882 | 1.0088 | 0.0089 | 0.0128 | 0.0491 | 0.0189 | 0.0368 | 0.0012 | 0.0032 | 0.0004 |  | 0.0009 | 0.0034 | 0.0018 | 0.0008 | 0.0074 |  |  | 0.0036 |  |  | 0.0026 | 0.38 | 0
813 | 814 | 12005428 | 2020-07-27 | 159,744 | Арм500 | ГОСТ 34028-2016 | 4 | 160,496 | 160.096 | 1566 | 13314 | 200 | 13 | 2 | 2150 | 9 | 320 | 350 | 110 |  | B 789/BC | 0,02 | 17:26:00 | 0.1953 | 0.179 | 0.9988 | 0.0044 | 0.016 | 0.0642 | 0.0212 | 0.0455 | 0.0014 | 0.0038 | 0.0004 |  | 0.001 | 0.0035 | 0.0021 | 0.0008 | 0.0081 |  |  | 0.0034 |  | 0.0001 | 0.004 | 0.381 | 1
814 | 815 | 12005429 | 2020-07-27 | 162,816 | Арм500 | ГОСТ 34028-2016 | 5 | 163,575 | 163.175 | 1569 | 13348 | 200 | 13 | 2 | 2150 | 9 | 320 | 350 | 110 |  | B 789/BC | 0,02 | 18:09:23 | 0.1989 | 0.1839 | 1.0095 | 0.0077 | 0.0185 | 0.064 | 0.0225 | 0.0417 | 0.0011 | 0.0038 | 0.0004 |  | 0.0011 | 0.0037 | 0.0022 | 0.0007 | 0.0069 |  |  | 0.0035 |  | 0.0001 | 0.0014 | 0.386 | 1
815 | 816 | 12005430 | 2020-07-27 | 165,888 | Арм500 | ГОСТ 34028-2016 | 6 | 166,803 | 166.403 | 1566 | 13375 | 200 | 13 | 2 | 2150 | 9 | 320 | 350 | 110 |  | B 789/BC | 0,02 | 19:07:18 | 0.1985 | 0.1882 | 1.0171 | 0.0034 | 0.016 | 0.0623 | 0.019 | 0.037 | 0.0011 | 0.0038 | 0.0003 |  | 0.0011 | 0.0033 | 0.0023 | 0.0004 | 0.0057 |  |  | 0.0035 |  | 0.0001 | 0.0032 | 0.386 | 1
816 | 817 | 12005431 | 2020-07-27 | 162,816 | Арм500 | ГОСТ 34028-2016 | 7 | 163,575 | 163.175 | 1564 | 13406 | 200 | 7 | 2 | 2155 | 9 | 290 | 350 | 100 |  | B 789/BC | 0,02 | 19:47:01 | 0.2028 | 0.1785 | 0.9928 | 0.0044 | 0.0172 | 0.0583 | 0.0156 | 0.0382 | 0.001 | 0.0031 | 0.0003 |  | 0.001 | 0.0034 | 0.0024 | 0.0006 | 0.0058 |  |  | 0.0035 |  | 0.0001 | 0.0024 | 0.385 | -1
817 | 818 | 12005432 | 2020-07-27 | 162,816 | Арм500 | ГОСТ 34028-2016 | 8 | 163,575 | 163.175 | 1561 | 13433 | 200 | 7 | 2 | 2155 | 9 | 290 | 350 | 100 |  | B 789/BC | 0,02 | 20:18:27 | 0.1975 | 0.1845 | 1.0092 | 0.0051 | 0.015 | 0.0572 | 0.0195 | 0.0401 | 0.0012 | 0.0036 | 0.0004 |  | 0.0011 | 0.0036 | 0.0022 | 0.0006 | 0.0071 |  |  | 0.0035 |  | 0.0001 | 0.0019 | 0.383 | 2
818 | 819 | 12005433 | 2020-07-27 | 159,744 | Арм500 | ГОСТ 34028-2016 | 9 | 160,496 | 160.096 | 1561 | 13461 | 200 | 7 | 2 | 2155 | 9 | 290 | 350 | 100 |  | B 789/BC | 0,02 | 21:00:17 | 0.1883 | 0.1926 | 1.0031 | 0.0062 | 0.0155 | 0.0718 | 0.0253 | 0.0398 | 0.0017 | 0.0092 | 0.0004 |  | 0.0011 | 0.0038 | 0.0027 | 0.0009 | 0.0082 |  |  | 0.0034 |  | 0.0001 | 0.0017 | 0.377 | 1
819 | 820 | 12005434 | 2020-07-27 | 165,888 | Арм500 | ГОСТ 34028-2016 | 10 | 166,653 | 166.253 | 1563 | 13489 | 200 | 7 | 2 | 2155 | 9 | 290 | 350 | 100 |  | B 789/BC | 0,02 | 21:48:16 | 0.2046 | 0.1866 | 1.0212 | 0.0082 | 0.0151 | 0.0624 | 0.0185 | 0.0435 | 0.0015 | 0.0035 | 0.0005 |  | 0.0011 | 0.0037 | 0.0026 | 0.0009 | 0.0086 |  |  | 0.0033 |  | 0.0001 | 0.0023 | 0.393 | 3
820 | 821 | 12005435 | 2020-07-27 | 162,816 | Арм500 | ГОСТ 34028-2016 | 11 | 163,575 | 163.175 | 1561 | 13516 | 200 | 7 | 2 | 2155 | 9 | 290 | 350 | 100 |  | B 789/BC | 0,03 | 22:32:41 | 0.1911 | 0.1851 | 1.0263 | 0.0098 | 0.0121 | 0.0577 | 0.0163 | 0.0423 | 0.0012 | 0.0027 | 0.0005 |  | 0.0012 | 0.0034 | 0.0027 | 0.0013 | 0.0077 |  |  | 0.0031 |  | 0.0001 | 0.0009 | 0.379 | -1
821 | 822 | 12005436 | 2020-07-27 | 168,96 | Арм500 | ГОСТ 34028-2016 | 12 | 169,731 | 169.331 | 1566 | 13547 | 200 | 7 | 2 | 2155 | 9 | 290 | 350 | 100 |  | B 789/BC | 0,01 | 23:13:19 | 0.1948 | 0.1457 | 0.8843 | 0.0101 | 0.0117 | 0.0566 | 0.0197 | 0.0424 | 0.0015 | 0.0031 | 0.0004 |  | 0.0008 | 0.0028 | 0.0022 | 0.0011 | 0.0083 |  |  | 0.0031 |  | 0.0002 | 0.0019 | 0.359 | 1
822 | 823 | 12005437 | 2020-07-27 | 165,888 | Арм500 | ГОСТ 34028-2016 | 13 | 166,653 | 166.253 | 1560 | 13575 | 200 | 7 | 2 | 2155 | 9 | 290 | 350 | 100 |  | B 789/BC | 0,01 | 23:55:38 | 0.2038 | 0.1963 | 0.9972 | 0.0069 | 0.0121 | 0.062 | 0.02 | 0.0384 | 0.0012 | 0.0036 | 0.0004 |  | 0.0011 | 0.0033 | 0.0027 | 0.0009 | 0.009 |  |  | 0.003 |  | 0.0001 | 0.0021 | 0.388 | 1
823 | 824 | 12005438 | 2020-07-28 | 172,032 | Арм500 | ГОСТ 34028-2016 | 14 | 172,81 | 172.41 | 1564 | 13605 | 200 | 7 | 2 | 2155 | 9 | 290 | 350 | 100 |  | B 789/BC | 0,01 | 0:39:51 | 0.2105 | 0.1911 | 1.024 | 0.0098 | 0.0124 | 0.0589 | 0.0206 | 0.0408 | 0.0014 | 0.0031 | 0.0005 |  | 0.0012 | 0.0034 | 0.0027 | 0.0009 | 0.0081 |  |  | 0.0032 |  | 0.0002 | 0.0028 | 0.398 | -1
824 | 825 | 12005439 | 2020-07-28 | 156,672 | Арм500 | ГОСТ 34028-2016 | 15 | 157,417 | 157.017 | 1561 | 13633 | 200 | 7 | 2 | 2155 | 9 | 290 | 350 | 100 |  | B 789/BC | 0,01 | 1:24:23 | 0.1982 | 0.1794 | 1.0044 | 0.0071 | 0.015 | 0.0557 | 0.019 | 0.0395 | 0.0015 | 0.0022 | 0.0005 |  | 0.001 | 0.0032 | 0.0023 | 0.0009 | 0.0084 |  |  | 0.003 |  | 0.0001 | 0.0017 | 0.382 | 3
825 | 826 | 12005440 | 2020-07-28 | 168,96 | Арм500 | ГОСТ 34028-2016 | 16 | 169,731 | 169.331 | 1562 | 13664 | 200 | 7 | 2 | 2155 | 9 | 290 | 350 | 100 |  | B 789/BC | 0,01 | 2:04:47 | 0.2009 | 0.2428 | 1.0434 | 0.0066 | 0.0144 | 0.0579 | 0.0203 | 0.0398 | 0.0012 | 0.0028 | 0.0005 |  | 0.0016 | 0.0035 | 0.0032 | 0.0014 | 0.0096 |  |  | 0.0032 |  | 0.0002 | 0.0016 | 0.392 | 1
826 | 827 | 12005441 | 2020-07-28 | 162,816 | Арм500 | ГОСТ 34028-2016 | 17 | 163,575 | 163.175 | 1561 | 13691 | 200 | 7 | 2 | 2155 | 9 | 290 | 350 | 100 |  | B 789/BC | 0,01 | 2:50:03 | 0.1897 | 0.1866 | 1.0201 | 0.0079 | 0.0127 | 0.0586 | 0.0196 | 0.0425 | 0.001 | 0.0029 | 0.0005 |  | 0.001 | 0.0033 | 0.0023 | 0.0008 | 0.0089 |  |  | 0.003 |  | 0.0002 | 0.001 | 0.377 | -1
827 | 828 | 12005442 | 2020-07-28 | 162,816 | Арм500 | ГОСТ 34028-2016 | 18 | 163,575 | 163.175 | 1574 | 13719 | 200 | 7 | 2 | 2155 | 9 | 290 | 350 | 100 |  | B 789/BC | 0,01 | 3:27:15 | 0.1999 | 0.2008 | 1.0156 | 0.0048 | 0.0127 | 0.0612 | 0.0193 | 0.0459 | 0.0012 | 0.0034 | 0.0005 |  | 0.0013 | 0.0035 | 0.003 | 0.0012 | 0.009 |  |  | 0.003 |  | 0.0002 | 0.0015 | 0.387 | 1
828 | 829 | 12005443 | 2020-07-28 | 168,96 | Арм500 | ГОСТ 34028-2016 | 19 | 169,731 | 169.331 | 1561 | 13749 | 200 | 7 | 2 | 2155 | 9 | 290 | 350 | 100 |  | B 789/BC | 0,01 | 4:14:02 | 0.1968 | 0.2269 | 1.0262 | 0.005 | 0.0134 | 0.0562 | 0.0211 | 0.0362 | 0.0012 | 0.0031 | 0.0005 |  | 0.0016 | 0.0034 | 0.0032 | 0.0011 | 0.0096 |  |  | 0.0031 |  | 0.0002 | 0.001 | 0.384 | -4
829 | 830 | 12005444 | 2020-07-28 | 156,672 | Арм500 | ГОСТ 34028-2016 | 20 | 157,417 | 157.017 | 1560 | 13777 | 200 | 7 | 2 | 2155 | 9 | 290 | 350 | 100 |  | B 789/BC | 0,01 | 4:55:12 | 0.2011 | 0.1849 | 1.021 | 0.0076 | 0.0107 | 0.051 | 0.019 | 0.0376 | 0.0012 | 0.0031 | 0.0005 |  | 0.0011 | 0.0031 | 0.0028 | 0.0009 | 0.009 |  |  | 0.0032 |  | 0.0002 | 0.0011 | 0.386 | 2
830 | 831 | 12005445 | 2020-07-28 | 162,816 | Арм500 | ГОСТ 34028-2016 | 21 | 163,575 | 163.175 | 1560 | 13805 | 200 | 7 | 2 | 2155 | 9 | 290 | 350 | 100 |  | B 789/BC | 0,01 | 5:33:05 | 0.2137 | 0.1863 | 1.02 | 0.0081 | 0.0119 | 0.0565 | 0.0204 | 0.0512 | 0.0014 | 0.0041 | 0.0005 |  | 0.0012 | 0.0032 | 0.0026 | 0.001 | 0.0088 |  |  | 0.0033 |  | 0.0001 | 0.0012 | 0.401 | -4
831 | 832 | 12005446 | 2020-07-28 | 168,96 | Арм500 | ГОСТ 34028-2016 | 22 | 169,731 | 169.331 | 1560 | 13835 | 200 | 7 | 2 | 2155 | 9 | 290 | 350 | 100 |  | B 789/BC | 0,01 | 6:21:12 | 0.1948 | 0.1737 | 1.0465 | 0.0098 | 0.014 | 0.055 | 0.0174 | 0.0539 | 0.0013 | 0.0024 | 0.0005 |  | 0.0012 | 0.0034 | 0.0025 | 0.0008 | 0.0078 |  |  | 0.0034 |  | 0.0001 | 0.0019 | 0.386 | 1
832 | 833 | 12005447 | 2020-07-28 | 159,744 | Арм500 | ГОСТ 34028-2016 | 23 | 160,496 | 160.096 | 1561 | 13863 | 200 | 7 | 2 | 2155 | 9 | 290 | 350 | 100 |  | B 789/BC | 0,01 | 6:56:12 | 0.198 | 0.1934 | 1.0321 | 0.007 | 0.0146 | 0.0634 | 0.0178 | 0.0511 | 0.0012 | 0.0051 | 0.0004 |  | 0.0012 | 0.0034 | 0.0028 | 0.0009 | 0.0086 |  |  | 0.0033 |  | 0.0001 | 0.0014 | 0.389 | -3
833 | 834 | 12005448 | 2020-07-28 | 156,672 | Арм500 | ГОСТ 34028-2016 | 24 | 157,417 | 157.017 | 1560 | 13891 | 200 | 7 | 2 | 2155 | 9 | 290 | 350 | 100 |  | B 789/BC | 0,01 | 7:41:21 | 0.1853 | 0.1875 | 1.0556 | 0.0074 | 0.0233 | 0.0527 | 0.0193 | 0.0442 | 0.0013 | 0.0029 | 0.0005 |  | 0.0013 | 0.0045 | 0.0022 | 0.0007 | 0.0078 |  |  | 0.0035 |  | 0.0001 | 0.0013 | 0.377 | 1
834 | 835 | 12005449 | 2020-07-28 | 168,96 | Арм500 | ГОСТ 34028-2016 | 25 | 169,731 | 169.331 | 1561 | 13921 | 200 | 7 | 2 | 2155 | 9 | 290 | 350 | 100 |  | B 789/BC | 0,01 | 8:16:01 | 0.1902 | 0.1852 | 1.0167 | 0.006 | 0.0199 | 0.0555 | 0.0231 | 0.0377 | 0.0012 | 0.0028 | 0.0006 |  | 0.0012 | 0.0042 | 0.0022 | 0.0007 | 0.0068 |  |  | 0.0035 |  | 0.0001 | 0.0015 | 0.376 | 1
835 | 836 | 12005450 | 2020-07-28 | 159,527 | Арм500 | ГОСТ 34028-2016 | 26 | 166,438 | 166.038 | 1562 | 13952 | 200 | 13 | 2 | 2155 | 9 | 320 | 350 | 110 |  | B 789/BC | 0,01 | 8:53:41 | 0.1967 | 0.1966 | 1.029 | 0.0059 | 0.0173 | 0.0556 | 0.0238 | 0.0477 | 0.001 | 0.0025 | 0.0005 |  | 0.0012 | 0.0038 | 0.0024 | 0.0008 | 0.0076 |  |  | 0.0036 |  | 0.0001 | 0.001 | 0.385 | -3
836 | 837 | 12005451 | 2020-07-28 | 159,744 | Арм500 | ГОСТ 34028-2016 | 1 | 161,416 | 161.016 | 1583 | 12121 | 200 | 7 | 2 | 2155 | 9 | 290 | 350 | 110 |  | B 789/BC | 0,06 | 19:09:57 | 0.1941 | 0.199 | 0.9584 | 0.0031 | 0.0067 | 0.0541 | 0.0206 | 0.044 | 0.0009 | 0.0026 | 0.0003 |  | 0.0011 | 0.0024 | 0.0024 | 0.0012 | 0.0082 |  |  | 0.0034 |  | 0.0001 | 0.0015 | 0.37 | 2
837 | 838 | 12005452 | 2020-07-28 | 165,888 | Арм500 | ГОСТ 34028-2016 | 2 | 166,653 | 166.253 | 1581 | 12145 | 200 | 7 | 2 | 2155 | 9 | 290 | 350 | 110 |  | B 789/BC | 0,01 | 19:44:54 | 0.1864 | 0.1852 | 0.9939 | 0.0049 | 0.0143 | 0.0515 | 0.0223 | 0.047 | 0.001 | 0.0027 | 0.0004 |  | 0.001 | 0.0028 | 0.0025 | 0.001 | 0.0073 |  |  | 0.0035 |  | 0.0001 | 0.002 | 0.368 | 1
838 | 839 | 12005453 | 2020-07-28 | 162,816 | Арм500 | ГОСТ 34028-2016 | 3 | 163,575 | 163.175 | 1587 | 12170 | 200 | 7 | 2 | 2155 | 9 | 290 | 350 | 110 |  | B 789/BC | 0,01 | 20:47:38 | 0.195 | 0.1819 | 1.0066 | 0.0053 | 0.0187 | 0.0528 | 0.0225 | 0.0441 | 0.001 | 0.0023 | 0.0004 |  | 0.001 | 0.0031 | 0.0024 | 0.001 | 0.0071 |  |  | 0.0032 |  | 0.0001 | 0.0053 | 0.379 | 4
839 | 840 | 12005454 | 2020-07-28 | 165,888 | Арм500 | ГОСТ 34028-2016 | 4 | 166,653 | 166.253 | 1577 | 12194 | 200 | 7 | 2 | 2155 | 9 | 290 | 350 | 110 |  | B 789/BC | 0,01 | 21:32:00 | 0.194 | 0.1859 | 1.0004 | 0.0042 | 0.0191 | 0.058 | 0.0235 | 0.0419 | 0.001 | 0.0031 | 0.0004 |  | 0.001 | 0.0031 | 0.0026 | 0.0009 | 0.0058 |  |  | 0.0034 |  | 0.0001 | 0.0016 | 0.378 | -3
840 | 841 | 12005455 | 2020-07-28 | 165,888 | Арм500 | ГОСТ 34028-2016 | 5 | 166,653 | 166.253 | 1570 | 12216 | 200 | 7 | 2 | 2155 | 9 | 290 | 350 | 110 |  | B 789/BC | 0,01 | 22:23:58 | 0.195 | 0.1824 | 1.0109 | 0.0048 | 0.0132 | 0.0499 | 0.0216 | 0.0487 | 0.0013 | 0.0033 | 0.0004 |  | 0.0009 | 0.0028 | 0.0023 | 0.0005 | 0.0074 |  |  | 0.0034 |  | 0.0001 | 0.0016 | 0.379 | 1
841 | 842 | 12005456 | 2020-07-28 | 172,032 | Арм500 | ГОСТ 34028-2016 | 6 | 172,81 | 172.41 | 1569 | 12253 | 200 | 7 | 2 | 2155 | 9 | 290 | 350 | 110 |  | B 789/BC | 0,06 | 23:09:30 | 0.2024 | 0.1871 | 1.0287 | 0.0035 | 0.0156 | 0.0536 | 0.0177 | 0.0495 | 0.0015 | 0.0028 | 0.0004 |  | 0.001 | 0.0028 | 0.0022 | 0.0004 | 0.008 |  |  | 0.0036 |  | 0.0001 | 0.0046 | 0.39 | -1
842 | 843 | 12005457 | 2020-07-28 | 165,888 | Арм500 | ГОСТ 34028-2016 | 7 | 166,653 | 166.253 | 1568 | 12280 | 200 | 7 | 2 | 2155 | 9 | 290 | 350 | 110 |  | B 789/BC | 0,01 | 23:42:20 | 0.1866 | 0.196 | 0.996 | 0.0037 | 0.0111 | 0.0652 | 0.0305 | 0.0401 | 0.0015 | 0.0084 | 0.0004 |  | 0.001 | 0.0026 | 0.0025 | 0.0005 | 0.0062 |  |  | 0.0035 |  | 0.0001 | 0.0019 | 0.373 | 1
843 | 844 | 12005458 | 2020-07-29 | 165,888 | Арм500 | ГОСТ 34028-2016 | 8 | 166,653 | 166.253 | 1569 | 12308 | 200 | 7 | 2 | 2155 | 9 | 290 | 350 | 110 |  | B 789/BC | 0,01 | 0:30:47 | 0.1941 | 0.1955 | 1.001 | 0.0042 | 0.013 | 0.0592 | 0.02 | 0.0396 | 0.0016 | 0.0038 | 0.0004 |  | 0.001 | 0.0028 | 0.0023 | 0.0004 | 0.0066 |  |  | 0.0036 |  | 0.0001 | 0.0027 | 0.378 | 2
844 | 845 | 12005459 | 2020-07-29 | 162,816 | Арм500 | ГОСТ 34028-2016 | 9 | 163,575 | 163.175 | 1566 | 12336 | 200 | 7 | 2 | 2155 | 9 | 290 | 350 | 110 |  | B 789/BC | 0,04 | 1:08:43 | 0.1889 | 0.1937 | 1.0113 | 0.0047 | 0.0152 | 0.0558 | 0.0171 | 0.0398 | 0.0013 | 0.0033 | 0.0005 |  | 0.001 | 0.0031 | 0.0022 | 0.0012 | 0.0084 |  |  | 0.0036 |  | 0.0002 | 0.0025 | 0.374 | -2
845 | 846 | 12005460 | 2020-07-29 | 165,888 | Арм500 | ГОСТ 34028-2016 | 10 | 166,653 | 166.253 | 1564 | 12363 | 200 | 7 | 2 | 2155 | 9 | 290 | 350 | 110 |  | B 789/BC | 0,01 | 1:51:47 | 0.1975 | 0.1944 | 1.0014 | 0.0033 | 0.0123 | 0.0537 | 0.0155 | 0.0331 | 0.0017 | 0.0034 | 0.0004 |  | 0.001 | 0.0028 | 0.0024 | 0.0008 | 0.0075 |  |  | 0.0035 |  | 0.0001 | 0.0018 | 0.38 | 0
846 | 847 | 12005461 | 2020-07-29 | 165,888 | Арм500 | ГОСТ 34028-2016 | 11 | 166,653 | 166.253 | 1569 | 12391 | 200 | 7 | 2 | 2155 | 9 | 290 | 350 | 110 |  | B 789/BC | 0,01 | 2:31:31 | 0.2033 | 0.1908 | 1.0094 | 0.0037 | 0.0143 | 0.0621 | 0.0274 | 0.0363 | 0.0014 | 0.0044 | 0.0004 |  | 0.0011 | 0.0029 | 0.0024 | 0.0011 | 0.0077 |  |  | 0.0036 |  | 0.0001 | 0.0026 | 0.39 | 2
847 | 848 | 12005462 | 2020-07-29 | 162,816 | Арм500 | ГОСТ 34028-2016 | 12 | 163,575 | 163.175 | 1563 | 12418 | 200 | 7 | 2 | 2155 | 9 | 290 | 350 | 110 |  | B 789/BC | 0,01 | 3:14:57 | 0.2006 | 0.1997 | 1.0296 | 0.0043 | 0.0146 | 0.06 | 0.0245 | 0.0403 | 0.0015 | 0.0041 | 0.0005 |  | 0.001 | 0.0031 | 0.0023 | 0.0008 | 0.0078 |  |  | 0.0036 |  | 0.0001 | 0.003 | 0.39 | 1
848 | 849 | 12005463 | 2020-07-29 | 159,744 | Арм500 | ГОСТ 34028-2016 | 13 | 160,496 | 160.096 | 1561 | 12443 | 200 | 7 | 2 | 2155 | 9 | 290 | 350 | 110 |  | B 789/BC | 0,01 | 3:53:24 | 0.2104 | 0.1867 | 1.0049 | 0.0049 | 0.0147 | 0.0532 | 0.0203 | 0.0438 | 0.0013 | 0.0035 | 0.0004 |  | 0.001 | 0.0028 | 0.0027 | 0.0007 | 0.008 |  |  | 0.0035 |  | 0.0001 | 0.0015 | 0.394 | 2
849 | 850 | 12005464 | 2020-07-29 | 156,672 | Арм500 | ГОСТ 34028-2016 | 14 | 157,417 | 157.017 | 1561 | 12471 | 200 | 7 | 2 | 2155 | 9 | 290 | 350 | 110 |  | B 789/BC | 0,02 | 4:24:55 | 0.1977 | 0.1854 | 1.0127 | 0.0037 | 0.0179 | 0.0559 | 0.0242 | 0.0503 | 0.001 | 0.0035 | 0.0005 |  | 0.0011 | 0.0034 | 0.0025 | 0.0006 | 0.0068 |  |  | 0.0035 |  | 0.0001 | 0.0018 | 0.384 | -2
850 | 851 | 12005465 | 2020-07-29 | 156,672 | Арм500 | ГОСТ 34028-2016 | 15 | 157,417 | 157.017 | 1561 | 12498 | 200 | 7 | 2 | 2155 | 9 | 290 | 350 | 100 |  | B 789/BC | 0,01 | 5:03:40 | 0.1929 | 0.1823 | 1.0083 | 0.0064 | 0.0169 | 0.0606 | 0.0219 | 0.0408 | 0.0011 | 0.0068 | 0.0005 |  | 0.001 | 0.0034 | 0.002 | 0.0005 | 0.0073 |  |  | 0.0036 |  | 0.0001 | 0.001 | 0.379 | 2
851 | 852 | 12005466 | 2020-07-29 | 156,672 | Арм500 | ГОСТ 34028-2016 | 16 | 157,417 | 157.017 | 1561 | 12526 | 200 | 7 | 2 | 2155 | 9 | 290 | 350 | 100 |  | B 789/BC | 0,01 | 5:50:24 | 0.194 | 0.1839 | 1.007 | 0.0044 | 0.0129 | 0.049 | 0.021 | 0.046 | 0.001 | 0.003 | 0.0004 |  | 0.001 | 0.0029 | 0.0021 | 0.0008 | 0.0078 |  |  | 0.0035 |  | 0.0001 | 0.0017 | 0.377 | -4
852 | 853 | 12005467 | 2020-07-29 | 165,888 | Арм500 | ГОСТ 34028-2016 | 17 | 166,653 | 166.253 | 1563 | 12553 | 200 | 7 | 2 | 2155 | 9 | 290 | 350 | 100 |  | B 789/BC | 0,01 | 6:24:13 | 0.1983 | 0.1951 | 1.0101 | 0.0038 | 0.0179 | 0.066 | 0.0201 | 0.0441 | 0.0012 | 0.0072 | 0.0005 |  | 0.0011 | 0.0032 | 0.0026 | 0.0008 | 0.0084 |  |  | 0.0036 |  | 0.0001 | 0.0014 | 0.386 | -1
853 | 854 | 12005468 | 2020-07-29 | 162,726 | Арм500 | ГОСТ 34028-2016 | 18 | 163,484 | 163.084 | 1563 | 12581 | 200 | 7 | 2 | 2155 | 9 | 290 | 350 | 100 |  | B 789/BC | 0,01 | 7:04:24 | 0.1937 | 0.1858 | 0.9986 | 0.0058 | 0.0165 | 0.0539 | 0.0197 | 0.0388 | 0.001 | 0.0032 | 0.0004 |  | 0.001 | 0.0031 | 0.0023 | 0.0006 | 0.0088 |  |  | 0.0034 |  | 0.0001 | 0.0018 | 0.376 | 0
854 | 855 | 12005469 | 2020-07-29 | 156,672 | Арм500 | ГОСТ 34028-2016 | 19 | 157,417 | 157.017 | 1561 | 12609 | 200 | 13 | 2 | 2155 | 9 | 320 | 350 | 120 |  | B 789/BC | 0,01 | 7:38:22 | 0.2016 | 0.1913 | 1.0061 | 0.004 | 0.0139 | 0.0567 | 0.0183 | 0.0427 | 0.001 | 0.0034 | 0.0005 |  | 0.0011 | 0.0033 | 0.003 | 0.0009 | 0.0067 |  |  | 0.0036 |  | 0.0001 | 0.0023 | 0.386 | -3
855 | 856 | 12005470 | 2020-07-29 | 159,744 | Арм500 | ГОСТ 34028-2016 | 20 | 160,496 | 160.096 | 1560 | 12636 | 200 | 13 | 2 | 2155 | 9 | 320 | 350 | 120 |  | B 789/BC | 0,01 | 8:15:09 | 0.2048 | 0.1939 | 1.0091 | 0.0029 | 0.0138 | 0.0594 | 0.019 | 0.0396 | 0.0011 | 0.0034 | 0.0005 |  | 0.0012 | 0.0033 | 0.0033 | 0.0006 | 0.0067 |  |  | 0.0037 |  | 0.0001 | 0.0019 | 0.39 | -1
856 | 857 | 12005471 | 2020-07-29 | 159,744 | Арм500 | ГОСТ 34028-2016 | 21 | 160,496 | 160.096 | 1563 | 12664 | 200 | 13 | 2 | 2155 | 9 | 320 | 350 | 120 |  | B 789/BC | 0,01 | 8:56:06 | 0.1947 | 0.1843 | 0.9975 | 0.0036 | 0.0128 | 0.0595 | 0.02 | 0.0435 | 0.0011 | 0.0035 | 0.0005 |  | 0.001 | 0.003 | 0.0023 | 0.001 | 0.0066 |  |  | 0.0036 |  | 0.0002 | 0.0029 | 0.378 | 1
857 | 858 | 12005472 | 2020-07-29 | 162,816 | Арм500 | ГОСТ 34028-2016 | 22 | 163,575 | 163.175 | 1562 | 12691 | 200 | 13 | 2 | 2155 | 9 | 320 | 350 | 110 |  | B 789/BC | 0,02 | 9:33:10 | 0.194 | 0.1965 | 1.005 | 0.0075 | 0.0123 | 0.0572 | 0.0186 | 0.0444 | 0.001 | 0.0031 | 0.0005 |  | 0.001 | 0.0031 | 0.0025 | 0.0008 | 0.0083 |  |  | 0.0036 |  | 0.0004 | 0.0025 | 0.378 | 0
858 | 859 | 12005473 | 2020-07-29 | 159,744 | Арм500 | ГОСТ 34028-2016 | 23 | 160,496 | 160.096 | 1560 | 12719 | 200 | 13 | 2 | 2155 | 9 | 320 | 350 | 120 |  | B 789/BC | 0,01 | 10:12:19 | 0.2025 | 0.1956 | 1.0084 | 0.0044 | 0.0129 | 0.0552 | 0.0152 | 0.0358 | 0.0012 | 0.0024 | 0.0004 |  | 0.0011 | 0.0029 | 0.0023 | 0.0006 | 0.008 |  |  | 0.0035 |  | 0.0001 | 0.002 | 0.386 | 2
859 | 860 | 12005474 | 2020-07-29 | 162,739 | Арм500 | ГОСТ 34028-2016 | 24 | 163,497 | 163.097 | 1563 | 12747 | 200 | 13 | 2 | 2155 | 9 | 320 | 350 | 120 |  | B 789/BC | 0,01 | 10:51:08 | 0.1926 | 0.1915 | 0.9986 | 0.0045 | 0.0145 | 0.0545 | 0.0205 | 0.0352 | 0.0013 | 0.004 | 0.0005 |  | 0.0011 | 0.003 | 0.0024 | 0.0007 | 0.0085 |  |  | 0.0035 |  | 0.0001 | 0.0028 | 0.375 | -1
860 | 861 | 12005475 | 2020-07-29 | 162,816 | Арм500 | ГОСТ 34028-2016 | 25 | 163,575 | 163.175 | 1560 | 12771 | 200 | 13 | 2 | 2155 | 9 | 320 | 350 | 120 |  | B 789/BC | 0,01 | 11:36:26 | 0.1899 | 0.1843 | 0.9986 | 0.0035 | 0.0149 | 0.0613 | 0.0278 | 0.0457 | 0.001 | 0.0045 | 0.0005 |  | 0.0011 | 0.003 | 0.0031 | 0.0006 | 0.0072 |  |  | 0.0034 |  | 0.0001 | 0.0024 | 0.375 | 0
861 | 862 | 12005476 | 2020-07-29 | 159,744 | Арм500 | ГОСТ 34028-2016 | 26 | 160,496 | 160.096 | 1562 | 12796 | 200 | 13 | 2 | 2155 | 9 | 320 | 350 | 120 |  | B 789/BC | 0,01 | 12:13:53 | 0.1945 | 0.1951 | 1.0067 | 0.0051 | 0.0199 | 0.0576 | 0.0267 | 0.0483 | 0.0009 | 0.0071 | 0.0005 |  | 0.0011 | 0.0032 | 0.0024 | 0.001 | 0.0081 |  |  | 0.0034 |  | 0.0001 | 0.0034 | 0.381 | 0
862 | 863 | 12005477 | 2020-07-29 | 165,888 | Арм500 | ГОСТ 34028-2016 | 27 | 166,653 | 166.253 | 1562 | 12823 | 200 | 13 | 2 | 2155 | 9 | 320 | 350 | 120 |  | B 789/BC | 0,03 | 12:53:51 | 0.2022 | 0.1916 | 1.0094 | 0.0089 | 0.0133 | 0.0582 | 0.0232 | 0.043 | 0.001 | 0.0051 | 0.0005 |  | 0.0011 | 0.003 | 0.0026 | 0.0014 | 0.0091 |  |  | 0.0034 |  | 0.0001 | 0.0019 | 0.388 | 1
863 | 864 | 12005478 | 2020-07-29 | 159,744 | Арм500 | ГОСТ 34028-2016 | 28 | 160,496 | 160.096 | 1562 | 12848 | 200 | 13 | 2 | 2155 | 9 | 320 | 350 | 120 |  | B 789/BC | 0,01 | 13:38:21 | 0.1941 | 0.1909 | 0.7306 | 0.0068 | 0.0125 | 0.0517 | 0.0237 | 0.0431 | 0.0009 | 0.0048 | 0.0004 |  | 0.001 | 0.0022 | 0.0024 | 0.0015 | 0.0086 |  |  | 0.003 |  | 0.0001 | 0.0011 | 0.332 | -1
864 | 865 | 12005479 | 2020-07-29 | 165,888 | Арм500 | ГОСТ 34028-2016 | 29 | 166,653 | 166.253 | 1565 | 12876 | 200 | 13 | 2 | 2155 | 9 | 350 | 320 | 120 |  | B 789/BC | 0,02 | 14:20:44 | 0.1959 | 0.1814 | 0.715 | 0.0041 | 0.0128 | 0.0521 | 0.0271 | 0.0456 | 0.001 | 0.0049 | 0.0004 |  | 0.001 | 0.002 | 0.0023 | 0.0009 | 0.0066 |  |  | 0.003 |  | 0.0001 | 0.002 | 0.332 | 1
865 | 866 | 12005480 | 2020-07-29 | 156,57 | Арм500 | ГОСТ 34028-2016 | 30 | 157,315 | 156.915 | 1560 | 12900 | 200 | 13 | 2 | 1255 | 9 | 320 | 350 | 120 |  | B 789/BC | 0,01 | 15:02:05 | 0.2063 | 0.2005 | 0.7294 | 0.0037 | 0.013 | 0.0472 | 0.021 | 0.0517 | 0.001 | 0.0027 | 0.0004 |  | 0.0011 | 0.0022 | 0.0032 | 0.0008 | 0.0086 |  |  | 0.003 |  | 0.0001 | 0.0026 | 0.343 | 1
866 | 867 | 12005481 | 2020-07-29 | 165,888 | Арм500 | ГОСТ 34028-2016 | 31 | 166,653 | 166.253 | 1565 | 12928 | 200 | 13 | 2 | 2155 | 9 | 320 | 350 | 120 |  | B 789/BC | 0,01 | 15:42:07 | 0.2008 | 0.1872 | 0.7103 | 0.0083 | 0.0139 | 0.0457 | 0.0204 | 0.0426 | 0.0011 | 0.0032 | 0.0004 |  | 0.0009 | 0.0021 | 0.0025 | 0.0041 | 0.006 |  |  | 0.003 |  | 0.0005 | 0.0024 | 0.334 | 1
867 | 868 | 12005482 | 2020-07-29 | 162,816 | Арм500 | ГОСТ 34028-2016 | 32 | 163,575 | 163.175 | 1564 | 12952 | 200 | 13 | 2 | 2155 | 9 | 320 | 350 | 120 |  | B 789/BC | 0,02 | 16:22:59 | 0.1918 | 0.1876 | 0.6987 | 0.0111 | 0.0148 | 0.0487 | 0.0213 | 0.039 | 0.001 | 0.0046 | 0.0004 |  | 0.0009 | 0.0022 | 0.0024 | 0.0008 | 0.0081 |  |  | 0.0029 |  | 0.0001 | 0.0054 | 0.323 | -3
868 | 869 | 12005483 | 2020-07-29 | 162,816 | Арм500 | ГОСТ 34028-2016 | 33 | 163,575 | 163.175 | 1563 | 12980 | 200 | 13 | 2 | 2155 | 9 | 320 | 350 | 110 |  | B 789/BC | 0,02 | 17:04:19 | 0.189 | 0.1789 | 0.7287 | 0.0042 | 0.0089 | 0.0545 | 0.0185 | 0.0355 | 0.0009 | 0.0038 | 0.0003 |  | 0.0008 | 0.0016 | 0.0022 | 0.0008 | 0.0076 |  |  | 0.0029 |  | 0.0001 | 0.0031 | 0.326 | 1
869 | 870 | 12005484 | 2020-07-29 | 159,744 | Арм500 | ГОСТ 34028-2016 | 34 | 160,496 | 160.096 | 1561 | 13005 | 200 | 13 | 2 | 2155 | 9 | 320 | 350 | 110 |  | B 789/BC | 0,01 | 17:44:26 | 0.1823 | 0.1933 | 0.727 | 0.0056 | 0.0175 | 0.0521 | 0.0233 | 0.0373 | 0.0008 | 0.0031 | 0.0004 |  | 0.001 | 0.0022 | 0.0027 | 0.0011 | 0.007 |  |  | 0.0029 |  | 0.0001 | 0.0021 | 0.319 | 0
870 | 871 | 12005485 | 2020-07-29 | 156,672 | Арм500 | ГОСТ 34028-2016 | 35 | 157,417 | 157.017 | 1562 | 13032 | 200 | 13 | 2 | 2155 | 9 | 320 | 350 | 110 |  | B 789/BC | 0,01 | 18:27:29 | 0.1942 | 0.1935 | 0.7217 | 0.0067 | 0.0171 | 0.046 | 0.0163 | 0.0339 | 0.0009 | 0.0024 | 0.0004 |  | 0.001 | 0.0022 | 0.0024 | 0.0016 | 0.0066 |  |  | 0.003 |  | 0.0001 | 0.0014 | 0.328 | 2
871 | 872 | 12005486 | 2020-07-29 | 165,888 | Арм500 | ГОСТ 34028-2016 | 36 | 166,653 | 166.253 | 1565 | 13057 | 200 | 7 | 2 | 2155 | 9 | 320 | 350 | 110 |  | B 789/BC | 0,01 | 19:36:58 | 0.1774 | 0.1892 | 0.701 | 0.0036 | 0.0239 | 0.0517 | 0.0196 | 0.0439 | 0.001 | 0.0022 | 0.0003 |  | 0.001 | 0.0022 | 0.0024 | 0.001 | 0.006 |  |  | 0.0028 |  | 0.0001 | 0.0021 | 0.31 | -2
872 | 873 | 12005487 | 2020-07-29 | 162,611 | Арм500 | ГОСТ 34028-2016 | 37 | 171,129 | 170.729 | 1566 | 13084 | 200 | 7 | 2 | 2155 | 9 | 320 | 350 | 110 |  | B 789/BC | 0,01 | 19:57:28 | 0.1851 | 0.1837 | 0.6992 | 0.0027 | 0.017 | 0.0502 | 0.0182 | 0.0471 | 0.001 | 0.0023 | 0.0003 |  | 0.0009 | 0.0018 | 0.0028 | 0.0011 | 0.0063 |  |  | 0.0029 |  | 0.0002 | 0.0019 | 0.317 | 0
873 | 874 | 12005488 | 2020-07-29 | 150,528 | Арм500 | ГОСТ 34028-2016 | 1 | 152,179 | 151.779 | 1578 | 13109 | 190 | 7 | 2 | 2155 | 9 | 290 | 320 | 100 |  | B 789/BC | 0,8 | 22:13:02 | 0.1889 | 0.1689 | 0.6943 | 0.0028 | 0.0173 | 0.0571 | 0.0182 | 0.044 | 0.0009 | 0.0026 | 0.0004 |  | 0.0009 | 0.002 | 0.0025 | 0.0013 | 0.0077 |  |  | 0.0029 |  | 0.0001 | 0.0032 | 0.321 | 2
874 | 875 | 12005489 | 2020-07-29 | 156,672 | Арм500 | ГОСТ 34028-2016 | 2 | 157,417 | 157.017 | 1566 | 13133 | 200 | 7 | 2 | 2155 | 9 | 320 | 350 | 100 |  | B 789/BC | 0,02 | 23:02:38 | 0.1881 | 0.1612 | 0.7043 | 0.0053 | 0.0165 | 0.054 | 0.019 | 0.0448 | 0.0009 | 0.0027 | 0.0004 |  | 0.0009 | 0.002 | 0.0028 | 0.001 | 0.0069 |  |  | 0.0029 |  | 0.0001 | 0.0012 | 0.321 | 5
875 | 876 | 12005490 | 2020-07-29 | 156,672 | Арм500 | ГОСТ 34028-2016 | 3 | 157,917 | 157.517 | 1571 | 13164 | 200 | 7 | 2 | 2155 | 9 | 320 | 350 | 100 |  | B 789/BC | 0,02 | 23:43:53 | 0.1965 | 0.1717 | 0.7121 | 0.0121 | 0.0196 | 0.0593 | 0.0367 | 0.0512 | 0.001 | 0.0041 | 0.0004 |  | 0.0008 | 0.0022 | 0.0026 | 0.0014 | 0.008 |  |  | 0.003 |  | 0.0001 | 0.0014 | 0.334 | 3
876 | 877 | 12005491 | 2020-07-30 | 153,6 | Арм500 | ГОСТ 34028-2016 | 4 | 154,488 | 154.088 | 1566 | 13192 | 200 | 7 | 2 | 2155 | 9 | 320 | 350 | 100 |  | B 789/BC | 0,01 | 0:37:45 | 0.1877 | 0.1801 | 0.7343 | 0.0129 | 0.0202 | 0.057 | 0.024 | 0.0453 | 0.0011 | 0.0028 | 0.0004 |  | 0.001 | 0.0023 | 0.0027 | 0.001 | 0.0066 |  |  | 0.003 |  | 0.0001 | 0.0014 | 0.327 | 3
877 | 878 | 12005492 | 2020-07-30 | 168,96 | Арм500 | ГОСТ 34028-2016 | 5 | 169,731 | 169.331 | 1564 | 13219 | 200 | 7 | 2 | 2155 | 9 | 320 | 350 | 100 |  | B 789/BC | 0,01 | 1:14:50 | 0.1909 | 0.1807 | 0.7173 | 0.0063 | 0.0189 | 0.043 | 0.0069 | 0.0188 | 0.0004 | 0.0015 | 0.0004 |  | 0.0011 | 0.0023 | 0.0024 | 0.0013 | 0.0055 |  |  | 0.003 |  | 0.0001 | 0.0017 | 0.322 | 0
878 | 879 | 12005493 | 2020-07-30 | 162,816 | Арм500 | ГОСТ 34028-2016 | 6 | 163,575 | 163.175 | 1563 | 13247 | 200 | 7 | 2 | 2155 | 9 | 320 | 350 | 100 |  | B 789/BC | 0,01 | 1:50:46 | 0.1874 | 0.1769 | 0.722 | 0.0056 | 0.0168 | 0.0426 | 0.0057 | 0.0167 | 0.0004 | 0.0013 | 0.0003 |  | 0.001 | 0.0021 | 0.0026 | 0.0009 | 0.0051 |  |  | 0.003 |  | 0.0001 | 0.0012 | 0.318 | -2
879 | 880 | 12005494 | 2020-07-30 | 165,888 | Арм500 | ГОСТ 34028-2016 | 7 | 166,653 | 166.253 | 1564 | 13274 | 200 | 7 | 2 | 2155 | 9 | 320 | 350 | 110 |  | B 789/BC | 0,01 | 2:37:03 | 0.2037 | 0.1838 | 0.7015 | 0.003 | 0.011 | 0.036 | 0.0057 | 0.0161 | 0.0004 | 0.0013 | 0.0003 |  | 0.0009 | 0.0017 | 0.0023 | 0.0007 | 0.0054 |  |  | 0.0029 |  | 0.0001 | 0.001 | 0.33 | -1
880 | 881 | 12005495 | 2020-07-30 | 162,816 | Арм500 | ГОСТ 34028-2016 | 8 | 163,575 | 163.175 | 1566 | 13302 | 200 | 7 | 2 | 2155 | 9 | 320 | 350 | 100 |  | B 789/BC | 0,01 | 3:18:35 | 0.2005 | 0.1852 | 0.705 | 0.0048 | 0.0083 | 0.0328 | 0.0056 | 0.0148 | 0.0003 | 0.0013 | 0.0003 |  | 0.0009 | 0.0019 | 0.0022 | 0.0007 | 0.0067 |  |  | 0.003 |  | 0.0001 | 0.0016 | 0.327 | 1
881 | 882 | 12005496 | 2020-07-30 | 159,744 | Арм500 | ГОСТ 34028-2016 | 9 | 160,496 | 160.096 | 1563 | 13330 | 200 | 7 | 2 | 2155 | 9 | 320 | 350 | 100 |  | B 789/BC | 0,01 | 3:58:06 | 0.187 | 0.1955 | 0.7062 | 0.0057 | 0.0082 | 0.0343 | 0.0059 | 0.0168 | 0.0004 | 0.0013 | 0.0003 |  | 0.001 | 0.0021 | 0.0025 | 0.0007 | 0.0067 |  |  | 0.003 |  | 0.0001 | 0.0009 | 0.314 | 1
882 | 883 | 12005497 | 2020-07-30 | 165,888 | Арм500 | ГОСТ 34028-2016 | 10 | 166,653 | 166.253 | 1562 | 13357 | 200 | 7 | 2 | 2155 | 9 | 320 | 350 | 100 |  | B 789/BC | 0,01 | 4:37:41 | 0.1971 | 0.1925 | 0.7052 | 0.0036 | 0.0091 | 0.0334 | 0.0052 | 0.0142 | 0.0003 | 0.0012 | 0.0003 |  | 0.001 | 0.002 | 0.0026 | 0.0007 | 0.0064 |  |  | 0.003 |  | 0.0001 | 0.0012 | 0.323 | 1
883 | 884 | 12005498 | 2020-07-30 | 162,816 | Арм500 | ГОСТ 34028-2016 | 11 | 163,575 | 163.175 | 1563 | 13385 | 200 | 7 | 2 | 2155 | 9 | 320 | 350 | 100 |  | B 789/BC | 0,02 | 5:20:47 | 0.1962 | 0.1974 | 0.6997 | 0.0055 | 0.0155 | 0.0427 | 0.0166 | 0.031 | 0.0007 | 0.0025 | 0.0003 |  | 0.001 | 0.0022 | 0.0025 | 0.0011 | 0.0051 |  |  | 0.003 |  | 0.0001 | 0.0018 | 0.325 | 1
884 | 885 | 12005499 | 2020-07-30 | 159,744 | Арм500 | ГОСТ 34028-2016 | 12 | 160,496 | 160.096 | 1562 | 13415 | 200 | 7 | 2 | 2155 | 9 | 320 | 350 | 100 |  | B 789/BC | 0,01 | 6:04:00 | 0.1893 | 0.1922 | 0.6984 | 0.0079 | 0.0209 | 0.0457 | 0.0185 | 0.0435 | 0.001 | 0.0028 | 0.0003 |  | 0.0009 | 0.0022 | 0.0025 | 0.0011 | 0.0059 |  |  | 0.003 |  | 0.0003 | 0.0021 | 0.32 | 2
885 | 886 | 12005500 | 2020-07-30 | 168,942 | Арм500 | ГОСТ 34028-2016 | 13 | 169,713 | 169.313 | 1564 | 13443 | 200 | 7 | 2 | 2150 | 9 | 290 | 350 | 100 |  | B 789/BC | 0,01 | 6:40:56 | 0.1939 | 0.1973 | 0.6998 | 0.006 | 0.0195 | 0.0479 | 0.02 | 0.0402 | 0.0009 | 0.0027 | 0.0003 |  | 0.001 | 0.0021 | 0.0022 | 0.0013 | 0.0057 |  |  | 0.003 |  | 0.0002 | 0.0029 | 0.325 | 1
886 | 887 | 12005501 | 2020-07-30 | 159,726 | Арм500 | ГОСТ 34028-2016 | 14 | 160,978 | 160.578 | 1568 | 13474 | 200 | 7 | 2 | 2150 | 9 | 290 | 350 | 100 |  | B 789/BC | 0,01 | 7:24:25 | 0.1864 | 0.1828 | 0.7029 | 0.0093 | 0.0138 | 0.0416 | 0.019 | 0.0418 | 0.0008 | 0.0025 | 0.0003 |  | 0.0009 | 0.002 | 0.002 | 0.0007 | 0.0052 |  |  | 0.003 |  | 0.0001 | 0.001 | 0.317 | 2
887 | 888 | 12005502 | 2020-07-30 | 159,744 | Арм500 | ГОСТ 34028-2016 | 15 | 160,646 | 160.246 | 1568 | 13501 | 200 | 7 | 2 | 2150 | 9 | 290 | 350 | 100 |  | B 789/BC | 0,01 | 8:19:53 | 0.1976 | 0.195 | 0.7017 | 0.0064 | 0.0194 | 0.0559 | 0.0221 | 0.0448 | 0.0007 | 0.0027 | 0.0003 |  | 0.001 | 0.0026 | 0.0023 | 0.0008 | 0.006 |  |  | 0.0029 |  | 0.0001 | 0.0005 | 0.331 | -1
888 | 889 | 12005503 | 2020-07-30 | 165,888 | Арм500 | ГОСТ 34028-2016 | 16 | 166,653 | 166.253 | 1574 | 13529 | 200 | 7 | 2 | 2150 | 9 | 290 | 350 | 100 |  | B 789/BC | 0,01 | 9:01:07 | 0.1943 | 0.1881 | 0.7026 | 0.0086 | 0.0236 | 0.0554 | 0.0183 | 0.0466 | 0.001 | 0.0029 | 0.0003 |  | 0.001 | 0.0028 | 0.0022 | 0.0008 | 0.005 |  |  | 0.0031 |  | 0.0001 | 0.0012 | 0.328 | 3
889 | 890 | 12005504 | 2020-07-30 | 165,888 | Арм500 | ГОСТ 34028-2016 | 17 | 166,653 | 166.253 | 1563 | 13557 | 200 | 7 | 2 | 2150 | 9 | 290 | 350 | 100 |  | B 789/BC | 0,01 | 9:42:14 | 0.1939 | 0.1811 | 0.7007 | 0.0082 | 0.0142 | 0.0438 | 0.0158 | 0.0413 | 0.001 | 0.0028 | 0.0003 |  | 0.0009 | 0.0023 | 0.0022 | 0.0011 | 0.0065 |  |  | 0.003 |  | 0.0001 | 0.0008 | 0.324 | 2
890 | 891 | 12005505 | 2020-07-30 | 162,816 | Арм500 | ГОСТ 34028-2016 | 18 | 163,575 | 163.175 | 1564 | 13584 | 200 | 7 | 2 | 2150 | 9 | 290 | 350 | 100 |  | B 789/BC | 0,01 | 10:26:38 | 0.2006 | 0.1876 | 0.7055 | 0.011 | 0.0131 | 0.0433 | 0.0166 | 0.0404 | 0.001 | 0.0026 | 0.0004 |  | 0.0009 | 0.0023 | 0.0022 | 0.0012 | 0.007 |  |  | 0.0029 |  | 0.0003 | 0.0014 | 0.332 | -4
891 | 892 | 12005506 | 2020-07-30 | 159,744 | Арм500 | ГОСТ 34028-2016 | 19 | 160,496 | 160.096 | 1566 | 13612 | 200 | 7 | 2 | 2150 | 9 | 290 | 350 | 100 |  | B 789/BC | 0,01 | 11:03:02 | 0.1988 | 0.2292 | 0.7342 | 0.009 | 0.0099 | 0.0403 | 0.0182 | 0.0393 | 0.0012 | 0.0025 | 0.0004 |  | 0.001 | 0.0024 | 0.0029 | 0.0013 | 0.0075 |  |  | 0.0029 |  | 0.0001 | 0.0008 | 0.334 | -1
892 | 893 | 12005507 | 2020-07-30 | 168,96 | Арм500 | ГОСТ 34028-2016 | 20 | 169,731 | 169.331 | 1565 | 13639 | 200 | 7 | 2 | 2150 | 9 | 290 | 350 | 100 |  | B 789/BC | 0,01 | 11:42:28 | 0.1898 | 0.1997 | 0.7358 | 0.015 | 0.0135 | 0.0504 | 0.0184 | 0.0387 | 0.0011 | 0.0023 | 0.0004 |  | 0.001 | 0.0024 | 0.0028 | 0.0011 | 0.0061 |  |  | 0.0029 |  | 0.0001 | 0.0009 | 0.327 | 2
893 | 894 | 12005508 | 2020-07-30 | 156,552 | Арм500 | ГОСТ 34028-2016 | 21 | 157,296 | 156.896 | 1562 | 13664 | 200 | 7 | 2 | 2150 | 9 | 290 | 350 | 100 |  | B 789/BC | 0,01 | 12:22:36 | 0.2075 | 0.2001 | 0.7447 | 0.0115 | 0.0128 | 0.0496 | 0.0192 | 0.0422 | 0.0011 | 0.0025 | 0.0005 |  | 0.0009 | 0.0022 | 0.003 | 0.0017 | 0.0071 |  |  | 0.0027 |  | 0.0003 | 0.0015 | 0.347 | 4
894 | 895 | 12005509 | 2020-07-30 | 159,744 | Арм500 | ГОСТ 34028-2016 | 22 | 160,496 | 160.096 | 1565 | 13692 | 200 | 7 | 2 | 2150 | 9 | 290 | 350 | 100 |  | B 789/BC | 0,01 | 13:06:26 | 0.1967 | 0.2044 | 0.7259 | 0.008 | 0.0131 | 0.0536 | 0.0208 | 0.0361 | 0.001 | 0.0029 | 0.0003 |  | 0.0009 | 0.002 | 0.0027 | 0.0011 | 0.0066 |  |  | 0.0029 |  | 0.0001 | 0.0013 | 0.333 | 1
895 | 896 | 12005510 | 2020-07-30 | 165,888 | Арм500 | ГОСТ 34028-2016 | 23 | 166,653 | 166.253 | 1565 | 13719 | 200 | 7 | 2 | 2150 | 9 | 290 | 350 | 100 |  | B 789/BC | 0,01 | 13:45:10 | 0.1911 | 0.1881 | 0.7201 | 0.0049 | 0.0113 | 0.0436 | 0.0082 | 0.0169 | 0.0003 | 0.0018 | 0.0003 |  | 0.0008 | 0.0018 | 0.0025 | 0.0009 | 0.0059 |  |  | 0.0028 |  | 0.0001 | 0.0016 | 0.322 | -1
896 | 897 | 12005511 | 2020-07-30 | 165,888 | Арм500 | ГОСТ 34028-2016 | 24 | 166,653 | 166.253 | 1564 | 13747 | 200 | 7 | 2 | 2150 | 9 | 290 | 350 | 100 |  | B 789/BC | 0,01 | 14:22:56 | 0.2026 | 0.1954 | 0.7592 | 0.0043 | 0.0122 | 0.0409 | 0.006 | 0.0203 | 0.0004 | 0.0017 | 0.0004 |  | 0.0009 | 0.0024 | 0.0026 | 0.0008 | 0.0064 |  |  | 0.0029 |  | 0.0001 | 0.0012 | 0.34 | 1
897 | 898 | 12005512 | 2020-07-30 | 153,485 | Арм500 | ГОСТ 34028-2016 | 25 | 160,283 | 159.883 | 1565 | 13777 | 200 | 7 | 2 | 2150 | 9 | 290 | 350 | 100 |  | B 789/BC | 0,01 | 15:03:29 | 0.2054 | 0.1756 | 0.7209 | 0.0061 | 0.0107 | 0.0379 | 0.0076 | 0.0189 | 0.0004 | 0.0019 | 0.0004 |  | 0.0009 | 0.0022 | 0.0027 | 0.0009 | 0.0088 |  |  | 0.0027 |  | 0.0001 | 0.0005 | 0.336 | 1
898 | 899 | 12005513 | 2020-07-30 | 150,528 | Арм500 | ГОСТ 34028-2016 | 1 | 152,179 | 151.779 | 1578 | 13802 | 200 | 7 | 2 | 2150 | 9 | 290 | 350 | 100 |  | B 789/BC | 0,08 | 16:39:12 | 0.2017 | 0.1698 | 0.7009 | 0.0049 | 0.0078 | 0.0385 | 0.0054 | 0.0173 | 0.0003 | 0.0019 | 0.0003 |  | 0.0008 | 0.0018 | 0.0025 | 0.0009 | 0.0089 |  |  | 0.0029 |  | 0.0001 | 0.0024 | 0.328 | 2
899 | 900 | 12005514 | 2020-07-30 | 165,888 | Арм500 | ГОСТ 34028-2016 | 2 | 166,653 | 166.253 | 1566 | 13829 | 200 | 7 | 2 | 2155 | 9 | 290 | 350 | 100 |  | B 789/BC | 0,01 | 17:27:32 | 0.1923 | 0.1895 | 0.7045 | 0.0041 | 0.0078 | 0.0357 | 0.0063 | 0.0164 | 0.0003 | 0.0018 | 0.0003 |  | 0.0009 | 0.002 | 0.0026 | 0.0016 | 0.0082 |  |  | 0.0028 |  | 0.0001 | 0.0016 | 0.319 | 3
900 | 901 | 12005515 | 2020-07-30 | 165,888 | Арм500 | ГОСТ 34028-2016 | 3 | 166,653 | 166.253 | 1562 | 13857 | 200 | 7 | 2 | 2155 | 9 | 290 | 350 | 100 |  | B 789/BC | 0,01 | 18:06:42 | 0.1985 | 0.1871 | 0.9883 | 0.0078 | 0.0081 | 0.0378 | 0.0073 | 0.0197 | 0.0004 | 0.0015 | 0.0003 |  | 0.0011 | 0.0027 | 0.0024 | 0.0013 | 0.0063 |  |  | 0.0033 |  | 0.0002 | 0.0016 | 0.373 | 1
901 | 902 | 12005516 | 2020-07-30 | 156,672 | Арм500 | ГОСТ 34028-2016 | 4 | 157,417 | 157.017 | 1564 | 13884 | 200 | 7 | 2 | 2155 | 9 | 290 | 350 | 100 |  | B 789/BC | 0,01 | 18:45:49 | 0.1927 | 0.1786 | 1.012 | 0.0051 | 0.012 | 0.0535 | 0.0215 | 0.0463 | 0.0008 | 0.0032 | 0.0004 |  | 0.001 | 0.0029 | 0.0023 | 0.0008 | 0.0055 |  |  | 0.0032 |  | 0.0001 | 0.0016 | 0.378 | 1
902 | 903 | 12005517 | 2020-07-30 | 156,672 | Арм500 | ГОСТ 34028-2016 | 5 | 157,417 | 157.017 | 1561 | 13909 | 200 | 13 | 2 | 2155 | 9 | 320 | 350 | 110 |  | B 789/BC | 0,01 | 19:24:59 | 0.1949 | 0.1947 | 1.0146 | 0.0083 | 0.0184 | 0.057 | 0.0202 | 0.0539 | 0.001 | 0.0025 | 0.0005 |  | 0.0012 | 0.0032 | 0.0025 | 0.0011 | 0.0072 |  |  | 0.0034 |  | 0.0001 | 0.0014 | 0.381 | 2
903 | 904 | 12005518 | 2020-07-30 | 156,646 | Арм500 | ГОСТ 34028-2016 | 6 | 157,391 | 156.991 | 1563 | 13934 | 200 | 13 | 2 | 2155 | 9 | 320 | 350 | 110 |  | B 789/BC | 0,01 | 20:02:18 | 0.1873 | 0.1943 | 1.0269 | 0.0089 | 0.0114 | 0.0565 | 0.0221 | 0.0439 | 0.0009 | 0.0036 | 0.0004 |  | 0.001 | 0.0028 | 0.0027 | 0.0014 | 0.0067 |  |  | 0.0034 |  | 0.0003 | 0.0013 | 0.375 | 3
904 | 905 | 12005519 | 2020-07-30 | 159,744 | Арм500 | ГОСТ 34028-2016 | 7 | 160,496 | 160.096 | 1565 | 13961 | 200 | 13 | 2 | 2155 | 9 | 320 | 350 | 110 |  | B 789/BC | 0,02 | 20:39:24 | 0.1977 | 0.187 | 1.0299 | 0.0123 | 0.0143 | 0.0583 | 0.0183 | 0.0406 | 0.0011 | 0.0029 | 0.0005 |  | 0.0011 | 0.0031 | 0.0027 | 0.0013 | 0.0056 |  |  | 0.0034 |  | 0.0002 | 0.0013 | 0.386 | 3
905 | 906 | 12005520 | 2020-07-30 | 162,816 | Арм500 | ГОСТ 34028-2016 | 8 | 163,575 | 163.175 | 1564 | 13986 | 200 | 13 | 2 | 2155 | 9 | 320 | 350 | 110 |  | B 789/BC | 0,03 | 21:17:16 | 0.2105 | 0.1841 | 1.0593 | 0.0093 | 0.0164 | 0.0627 | 0.0211 | 0.0489 | 0.0011 | 0.0028 | 0.0005 |  | 0.0011 | 0.0036 | 0.0028 | 0.0009 | 0.0061 |  |  | 0.0034 |  | 0.0001 | 0.0049 | 0.406 | -1
906 | 907 | 12005521 | 2020-07-30 | 150,528 | Арм500 | ГОСТ 34028-2016 | 9 | 151,259 | 150.859 | 1562 | 14010 | 200 | 13 | 2 | 2155 | 9 | 320 | 350 | 110 |  | B 789/BC | 0,03 | 21:53:13 | 0.1999 | 0.1821 | 1.0073 | 0.0063 | 0.0146 | 0.0585 | 0.0218 | 0.043 | 0.0011 | 0.003 | 0.0005 |  | 0.0011 | 0.0034 | 0.0027 | 0.0009 | 0.0065 |  |  | 0.0034 |  | 0.0001 | 0.0037 | 0.385 | 1
907 | 908 | 12005522 | 2020-07-30 | 162,816 | Арм500 | ГОСТ 34028-2016 | 10 | 163,575 | 163.175 | 1588 | 14038 | 200 | 13 | 2 | 2155 | 9 | 320 | 350 | 120 |  | B 789/BC | 0,01 | 22:35:16 | 0.1942 | 0.1931 | 1.0051 | 0.005 | 0.0175 | 0.0635 | 0.0196 | 0.0475 | 0.001 | 0.0042 | 0.0005 |  | 0.0011 | 0.0034 | 0.0026 | 0.0009 | 0.0058 |  |  | 0.0035 |  | 0.0001 | 0.0034 | 0.38 | -1
908 | 909 | 12005523 | 2020-07-30 | 159,744 | Арм500 | ГОСТ 34028-2016 | 11 | 160,496 | 160.096 | 1564 | 14063 | 200 | 13 | 2 | 2155 | 9 | 320 | 350 | 120 |  | B 789/BC | 0,01 | 23:14:49 | 0.1925 | 0.1755 | 0.9901 | 0.0049 | 0.0157 | 0.0622 | 0.0325 | 0.0449 | 0.001 | 0.0044 | 0.0005 |  | 0.0011 | 0.0031 | 0.0025 | 0.0009 | 0.0065 |  |  | 0.0033 |  | 0.0001 | 0.0015 | 0.377 | 1
909 | 910 | 12005524 | 2020-07-30 | 162,816 | Арм500 | ГОСТ 34028-2016 | 12 | 163,575 | 163.175 | 1564 | 14090 | 200 | 13 | 2 | 2155 | 9 | 320 | 350 | 110 |  | B 789/BC | 0,02 | 23:52:41 | 0.1937 | 0.1877 | 1.0127 | 0.0042 | 0.0154 | 0.0696 | 0.0277 | 0.0472 | 0.0009 | 0.0038 | 0.0005 |  | 0.0012 | 0.0033 | 0.0025 | 0.001 | 0.0067 |  |  | 0.0035 |  | 0.0001 | 0.0035 | 0.383 | 2
910 | 911 | 12005525 | 2020-07-31 | 159,744 | Арм500 | ГОСТ 34028-2016 | 13 | 160,496 | 160.096 | 1564 | 14115 | 200 | 13 | 2 | 2155 | 9 | 320 | 350 | 110 |  | B 789/BC | 0,01 | 0:37:28 | 0.1864 | 0.1881 | 1.0254 | 0.01 | 0.0192 | 0.0625 | 0.0217 | 0.0523 | 0.0007 | 0.0034 | 0.0005 |  | 0.0011 | 0.0036 | 0.0022 | 0.0008 | 0.0055 |  |  | 0.0035 |  | 0.0001 | 0.0014 | 0.376 | -2
911 | 912 | 12005526 | 2020-07-31 | 159,744 | Арм500 | ГОСТ 34028-2016 | 14 | 160,496 | 160.096 | 1566 | 14139 | 200 | 13 | 2 | 2155 | 9 | 320 | 350 | 120 |  | B 789/BC | 0,01 | 1:17:27 | 0.2001 | 0.191 | 1.0314 | 0.0064 | 0.0175 | 0.0648 | 0.0248 | 0.0505 | 0.0009 | 0.0035 | 0.0005 |  | 0.0012 | 0.0035 | 0.0026 | 0.0009 | 0.0058 |  |  | 0.0034 |  | 0.0001 | 0.0014 | 0.391 | 2
912 | 913 | 12005527 | 2020-07-31 | 153,6 | Арм500 | ГОСТ 34028-2016 | 15 | 154,338 | 153.938 | 1568 | 14176 | 200 | 13 | 2 | 2155 | 9 | 320 | 350 | 120 |  | B 789/BC | 0,02 | 1:57:16 | 0.2074 | 0.1876 | 0.9966 | 0.0053 | 0.0182 | 0.0615 | 0.0216 | 0.0543 | 0.001 | 0.0033 | 0.0005 |  | 0.0011 | 0.0034 | 0.0026 | 0.0005 | 0.0056 |  |  | 0.0034 |  | 0.0001 | 0.0027 | 0.392 | -1
913 | 914 | 12005528 | 2020-07-31 | 168,96 | Арм500 | ГОСТ 34028-2016 | 16 | 169,731 | 169.331 | 1565 | 14192 | 200 | 13 | 2 | 2155 | 9 | 320 | 350 | 110 |  | B 789/BC | 0,02 | 2:38:57 | 0.1874 | 0.1902 | 1.0158 | 0.0052 | 0.0148 | 0.059 | 0.0177 | 0.038 | 0.001 | 0.0036 | 0.0007 |  | 0.0011 | 0.0034 | 0.0024 | 0.0008 | 0.0067 |  |  | 0.0035 |  | 0.0001 | 0.0015 | 0.374 | 0
914 | 915 | 12005529 | 2020-07-31 | 165,888 | Арм500 | ГОСТ 34028-2016 | 17 | 166,653 | 166.253 | 1564 | 14219 | 200 | 13 | 2 | 2155 | 9 | 320 | 350 | 120 |  | B 789/BC | 0,02 | 3:20:09 | 0.1927 | 0.1942 | 1.0013 | 0.0107 | 0.0154 | 0.0597 | 0.0206 | 0.041 | 0.001 | 0.0032 | 0.0005 |  | 0.0012 | 0.0034 | 0.0026 | 0.0006 | 0.0064 |  |  | 0.0035 |  | 0.0001 | 0.0019 | 0.377 | 0
915 | 916 | 12005530 | 2020-07-31 | 159,744 | Арм500 | ГОСТ 34028-2016 | 18 | 160,496 | 160.096 | 1566 | 14244 | 200 | 13 | 2 | 2155 | 9 | 320 | 350 | 120 |  | B 789/BC | 0,02 | 4:00:28 | 0.1941 | 0.1931 | 1.0257 | 0.0126 | 0.0175 | 0.0609 | 0.0169 | 0.0444 | 0.0009 | 0.0036 | 0.0005 |  | 0.0011 | 0.0037 | 0.0024 | 0.0009 | 0.0073 |  |  | 0.0034 |  | 0.0001 | 0.0047 | 0.383 | -5
916 | 917 | 12005531 | 2020-07-31 | 159,744 | Арм500 | ГОСТ 34028-2016 | 19 | 160,496 | 160.096 | 1565 | 14268 | 200 | 13 | 2 | 2155 | 9 | 320 | 350 | 120 |  | B 789/BC | 0,02 | 4:41:04 | 0.1859 | 0.1986 | 1.0052 | 0.0049 | 0.0159 | 0.0562 | 0.0176 | 0.0414 | 0.0011 | 0.0029 | 0.0005 |  | 0.0012 | 0.0028 | 0.0027 | 0.0006 | 0.0064 |  |  | 0.0034 |  | 0.0001 | 0.0033 | 0.37 | 1
917 | 918 | 12005532 | 2020-07-31 | 162,816 | Арм500 | ГОСТ 34028-2016 | 20 | 163,575 | 163.175 | 1565 | 14296 | 200 | 13 | 2 | 2155 | 9 | 320 | 350 | 110 |  | B 789/BC | 0,02 | 5:17:26 | 0.2063 | 0.2348 | 1.0839 | 0.0081 | 0.0149 | 0.0557 | 0.0209 | 0.0387 | 0.001 | 0.0028 | 0.0006 |  | 0.0014 | 0.0032 | 0.0027 | 0.0004 | 0.0068 |  |  | 0.0036 |  | 0.0001 | 0.0028 | 0.403 | -1
918 | 919 | 12005533 | 2020-07-31 | 156,672 | Арм500 | ГОСТ 34028-2016 | 21 | 157,417 | 157.017 | 1563 | 14321 | 200 | 13 | 2 | 2155 | 9 | 320 | 350 | 110 |  | B 789/BC | 0,02 | 6:00:49 | 0.1955 | 0.2041 | 1.0576 | 0.0062 | 0.0133 | 0.0557 | 0.0184 | 0.0388 | 0.0009 | 0.003 | 0.0006 |  | 0.0012 | 0.0032 | 0.0024 | 0.0007 | 0.0075 |  |  | 0.0035 |  | 0.0001 | 0.0011 | 0.388 | 1
919 | 920 | 12005534 | 2020-07-31 | 153,6 | Арм500 | ГОСТ 34028-2016 | 22 | 154,338 | 153.938 | 1570 | 14345 | 200 | 13 | 2 | 2155 | 9 | 320 | 350 | 120 |  | B 789/BC | 0,01 | 6:40:30 | 0.202 | 0.1928 | 1.0348 | 0.0112 | 0.016 | 0.0516 | 0.0177 | 0.0398 | 0.001 | 0.0023 | 0.0006 |  | 0.001 | 0.0033 | 0.0022 | 0.0009 | 0.0075 |  |  | 0.0034 |  | 0.0001 | 0.002 | 0.39 | 0
920 | 921 | 12005535 | 2020-07-31 | 162,816 | Арм500 | ГОСТ 34028-2016 | 23 | 163,575 | 163.175 | 1566 | 14373 | 200 | 7 | 2 | 2155 | 9 | 320 | 350 | 110 |  | B 789/BC | 0,01 | 7:21:42 | 0.1873 | 0.1885 | 1.0201 | 0.0132 | 0.0209 | 0.0605 | 0.0177 | 0.0397 | 0.001 | 0.0028 | 0.0006 |  | 0.0012 | 0.0037 | 0.0027 | 0.001 | 0.0066 |  |  | 0.0037 |  | 0.0001 | 0.0023 | 0.375 | 0
921 | 922 | 12005536 | 2020-07-31 | 165,888 | Арм500 | ГОСТ 34028-2016 | 24 | 166,653 | 166.253 | 1564 | 14397 | 200 | 7 | 2 | 2155 | 9 | 320 | 350 | 110 |  | B 789/BC | 0,01 | 7:58:25 | 0.1822 | 0.1889 | 1.0101 | 0.0117 | 0.0212 | 0.0574 | 0.0176 | 0.0448 | 0.0008 | 0.0034 | 0.0007 |  | 0.0011 | 0.0035 | 0.0025 | 0.001 | 0.0058 |  |  | 0.0036 |  |  | 0.0042 | 0.368 | 0
922 | 923 | 12005537 | 2020-07-31 | 159,744 | Арм500 | ГОСТ 34028-2016 | 25 | 160,496 | 160.096 | 1562 | 14425 | 200 | 7 | 2 | 2155 | 9 | 320 | 350 | 110 |  | B 789/BC | 0,01 | 8:40:52 | 0.1799 | 0.1826 | 1.0246 | 0.0142 | 0.0175 | 0.0636 | 0.0258 | 0.0405 | 0.0008 | 0.0049 | 0.0006 |  | 0.001 | 0.0038 | 0.0021 | 0.0009 | 0.0055 |  |  | 0.0036 |  | 0.0001 |  | 0.37 | 0
923 | 924 | 12005538 | 2020-07-31 | 159,744 | Арм500 | ГОСТ 34028-2016 | 26 | 160,956 | 160.556 | 1562 | 14453 | 200 | 7 | 2 | 2155 | 9 | 320 | 350 | 110 |  | B 789/BC | 0,02 | 9:26:18 | 0.1959 | 0.1887 | 1.0208 | 0.015 | 0.0156 | 0.052 | 0.0197 | 0.0466 | 0.001 | 0.0031 | 0.0006 |  | 0.001 | 0.0032 | 0.0027 | 0.0007 | 0.0057 |  |  | 0.0036 |  |  | 0.0016 | 0.382 | 3
924 | 925 | 12005539 | 2020-07-31 | 162,611 | Арм500 | ГОСТ 34028-2016 | 27 | 163,979 | 163.579 | 1667 | 14483 | 200 | 7 | 2 | 2155 | 9 | 320 | 350 | 110 |  | B 789/BC | 0,01 | 10:14:13 | 0.1936 | 0.1873 | 1.004 | 0.0109 | 0.0232 | 0.0568 | 0.0209 | 0.0409 | 0.0009 | 0.0038 | 0.0007 |  | 0.001 | 0.0037 | 0.0022 | 0.0007 | 0.0055 |  |  | 0.0037 |  |  | 0.0012 | 0.378 | -1
925 | 926 | 12005540 | 2020-07-31 | 156,672 | Арм500 | ГОСТ 34028-2016 | 28 | 157,567 | 157.167 | 1561 | 14514 | 200 | 7 | 1 | 2155 | 9 | 320 | 350 | 110 |  | B 789/BC | 0,01 | 11:08:33 | 0.2004 | 0.1949 | 1.0191 | 0.0091 | 0.0193 | 0.0814 | 0.0299 | 0.0443 | 0.001 | 0.0054 | 0.0007 |  | 0.0011 | 0.0037 | 0.0022 | 0.0008 | 0.0066 |  |  | 0.0034 |  |  | 0.001 | 0.393 | 4
926 | 927 | 12005541 | 2020-07-31 | 162,816 | Арм500 | ГОСТ 34028-2016 | 29 | 163,575 | 163.175 | 1562 | 14542 | 200 | 7 | 2 | 2155 | 9 | 320 | 350 | 110 |  | B 789/BC | 0,01 | 11:57:04 | 0.1903 | 0.1965 | 1.0178 | 0.0145 | 0.0221 | 0.0618 | 0.0213 | 0.0428 | 0.0013 | 0.0057 | 0.0006 | 0.0027 | 0.001 | 0.0037 | 0.002 | 0.0008 | 0.007 |  |  | 0.0037 |  |  | 0.0025 | 0.378 | -4
927 | 928 | 12005542 | 2020-07-31 | 165,888 | Арм500 | ГОСТ 34028-2016 | 30 | 166,653 | 166.253 | 1562 | 14572 | 200 | 7 | 2 | 2155 | 9 | 320 | 350 | 110 |  | B 789/BC | 0,01 | 12:31:18 | 0.1858 | 0.1807 | 1.0069 | 0.0084 | 0.0137 | 0.0516 | 0.0186 | 0.0375 | 0.0009 | 0.0031 | 0.0005 |  | 0.001 | 0.0028 | 0.0022 | 0.0008 | 0.0066 |  |  | 0.0035 |  | 0.0001 | 0.0012 | 0.369 | -4
928 | 929 | 12005543 | 2020-07-31 | 159,706 | Арм500 | ГОСТ 34028-2016 | 31 | 167,518 | 167.118 | 1563 | 14603 | 200 | 7 | 1 | 2155 | 9 | 320 | 350 | 110 |  | B 789/BC | 0,01 | 13:16:35 | 0.1943 | 0.1818 | 1.0146 | 0.0113 | 0.0158 | 0.0502 | 0.0192 | 0.0531 | 0.0009 | 0.003 | 0.0005 |  | 0.0009 | 0.0032 | 0.0023 | 0.0008 | 0.0057 |  |  | 0.0036 |  | 0.0001 | 0.0024 | 0.38 | -1
929 | 930 | 12005544 | 2020-07-31 | 156,672 | Арм500 | ГОСТ 34028-2016 | 1 | 158,797 | 158.397 | 1574 | 14634 | 200 | 7 | 2 | 2155 | 9 | 290 | 350 | 110 |  | B 789/BC | 0,06 | 15:23:07 | 0.1998 | 0.1868 | 0.9889 | 0.0046 | 0.0113 | 0.0445 | 0.0152 | 0.0389 | 0.0007 | 0.003 | 0.0005 |  | 0.001 | 0.0029 | 0.0028 | 0.0013 | 0.0059 |  |  | 0.0036 |  | 0.0001 | 0.0017 | 0.378 | 2
930 | 931 | 12005545 | 2020-07-31 | 156,672 | Арм500 | ГОСТ 34028-2016 | 2 | 157,417 | 157.017 | 1567 | 14664 | 200 | 7 | 2 | 2155 | 9 | 320 | 350 | 110 |  | B 789/BC | 0,01 | 16:09:59 | 0.1879 | 0.194 | 1.0099 | 0.006 | 0.0129 | 0.0498 | 0.0215 | 0.0475 | 0.0008 | 0.0047 | 0.0006 |  | 0.001 | 0.0033 | 0.003 | 0.0015 | 0.0053 |  |  | 0.0036 |  | 0.0001 | 0.0025 | 0.372 | -1
931 | 932 | 12005546 | 2020-07-31 | 162,816 | Арм500 | ГОСТ 34028-2016 | 3 | 163,575 | 163.175 | 1569 | 14695 | 200 | 7 | 2 | 2155 | 9 | 320 | 350 | 110 |  | B 789/BC | 0,01 | 16:51:12 | 0.1805 | 0.1791 | 1.0008 | 0.0044 | 0.0119 | 0.0399 | 0.0091 | 0.02 | 0.0004 | 0.0026 | 0.0005 |  | 0.001 | 0.003 | 0.0025 | 0.0011 | 0.0056 |  |  | 0.0034 |  | 0.0001 | 0.0024 | 0.358 | 1
932 | 933 | 12005547 | 2020-07-31 | 165,888 | Арм500 | ГОСТ 34028-2016 | 4 | 166,653 | 166.253 | 1568 | 14729 | 200 | 7 | 2 | 2155 | 9 | 320 | 350 | 110 |  | B 789/BC | 0,01 | 17:39:03 | 0.2166 | 0.2093 | 1.0806 | 0.0033 | 0.0084 | 0.0385 | 0.0074 | 0.0164 | 0.0003 | 0.0022 | 0.0004 |  | 0.0012 | 0.0028 | 0.0025 | 0.0008 | 0.0056 |  |  | 0.0034 |  | 0.0001 | 0.0014 | 0.407 | 2
933 | 934 | 12005548 | 2020-07-31 | 156,672 | Арм500 | ГОСТ 34028-2016 | 5 | 157,417 | 157.017 | 1576 | 15811 | 200 | 7 | 2 | 2155 | 9 | 320 | 350 | 110 |  | B 789/BC | 0,01 | 18:20:30 | 0.1846 | 0.1976 | 1.0105 | 0.0065 | 0.0094 | 0.0358 | 0.0069 | 0.0161 | 0.0004 | 0.0018 | 0.0005 |  | 0.0009 | 0.003 | 0.0022 | 0.0017 | 0.0069 |  |  | 0.0036 |  | 0.0001 | 0.0016 | 0.363 | 1
934 | 935 | 12005549 | 2020-07-31 | 168,96 | Арм500 | ГОСТ 34028-2016 | 6 | 169,731 | 169.331 | 1566 | 15844 | 200 | 7 | 2 | 2155 | 9 | 320 | 350 | 110 |  | B 789/BC | 0,01 | 19:16:09 | 0.193 | 0.1794 | 1.0002 | 0.0047 | 0.0085 | 0.0329 | 0.0057 | 0.0162 | 0.0003 | 0.0022 | 0.0004 |  | 0.0009 | 0.0027 | 0.0021 | 0.0007 | 0.0067 |  |  | 0.0035 |  |  | 0.0014 | 0.369 | 1
935 | 936 | 12005550 | 2020-07-31 | 153,6 | Арм500 | ГОСТ 34028-2016 | 7 | 154,338 | 153.938 | 1567 | 15875 | 200 | 7 | 2 | 2155 | 9 | 290 | 350 | 100 |  | B 789/BC | 0,01 | 19:52:01 | 0.1794 | 0.1845 | 0.7406 | 0.0049 | 0.0097 | 0.0303 | 0.0063 | 0.0177 | 0.0003 | 0.0017 | 0.0004 |  | 0.0009 | 0.0023 | 0.0021 | 0.0012 | 0.0072 |  |  | 0.0031 |  |  | 0.0026 | 0.311 | 1
936 | 937 | 12005551 | 2020-07-31 | 159,744 | Арм500 | ГОСТ 34028-2016 | 8 | 160,496 | 160.096 | 1567 | 15906 | 200 | 7 | 2 | 2155 | 9 | 290 | 350 | 100 |  | B 789/BC | 0,01 | 20:36:08 | 0.1898 | 0.181 | 0.7171 | 0.0084 | 0.0117 | 0.0282 | 0.0065 | 0.0166 | 0.0003 | 0.0019 | 0.0004 |  | 0.0008 | 0.0024 | 0.0019 | 0.0011 | 0.006 |  |  | 0.0031 |  |  | 0.0007 | 0.317 | -1
937 | 938 | 12005552 | 2020-07-31 | 156,672 | Арм500 | ГОСТ 34028-2016 | 9 | 157,417 | 157.017 | 1566 | 15937 | 200 | 7 | 2 | 2155 | 9 | 290 | 350 | 100 |  | B 789/BC | 0,01 | 21:30:07 | 0.1981 | 0.1988 | 0.7101 | 0.0061 | 0.0099 | 0.039 | 0.0174 | 0.0357 | 0.0012 | 0.0035 | 0.0004 |  | 0.0009 | 0.002 | 0.0022 | 0.0012 | 0.0094 |  |  | 0.0028 |  | 0.0001 | 0.0017 | 0.329 | 1
938 | 939 | 12005553 | 2020-07-31 | 165,888 | Арм500 | ГОСТ 34028-2016 | 10 | 166,653 | 166.253 | 1569 | 15970 | 200 | 7 | 2 | 2155 | 9 | 290 | 350 | 100 |  | B 789/BC | 0,01 | 22:14:11 | 0.1895 | 0.1735 | 0.7068 | 0.0098 | 0.0135 | 0.0572 | 0.0186 | 0.0421 | 0.001 | 0.0033 | 0.0004 |  | 0.0008 | 0.0022 | 0.0024 | 0.0008 | 0.0067 |  |  | 0.0029 |  | 0.0001 | 0.002 | 0.324 | -2
939 | 940 | 12005554 | 2020-07-31 | 168,96 | Арм500 | ГОСТ 34028-2016 | 11 | 169,731 | 169.331 | 1565 | 16004 | 200 | 7 | 2 | 2155 | 9 | 290 | 350 | 100 |  | B 789/BC | 0,01 | 23:07:30 | 0.1901 | 0.1797 | 0.7206 | 0.0074 | 0.0221 | 0.1004 | 0.0203 | 0.0389 | 0.0009 | 0.0061 | 0.0006 |  | 0.0009 | 0.0028 | 0.0023 | 0.0008 | 0.0054 |  |  | 0.0029 |  | 0.0001 | 0.0007 | 0.336 | -2
940 | 941 | 12005555 | 2020-07-31 | 165,888 | Арм500 | ГОСТ 34028-2016 | 12 | 166,653 | 166.253 | 1572 | 16038 | 200 | 7 | 2 | 2155 | 9 | 290 | 350 | 100 |  | B 789/BC | 0,01 | 23:56:58 | 0.2124 | 0.1609 | 0.7813 | 0.0124 | 0.0215 | 0.0641 | 0.0189 | 0.043 | 0.0011 | 0.0037 | 0.0007 |  | 0.001 | 0.0028 | 0.0042 | 0.0032 | 0.0077 |  |  | 0.0031 |  | 0.0001 | 0.0012 | 0.361 | -2
941 | 942 | 12005556 | 2020-08-01 | 153,6 | Арм500 | ГОСТ 34028-2016 | 13 | 154,338 | 153.938 | 1567 | 16069 | 200 | 7 | 2 | 2155 | 9 | 290 | 350 | 100 |  | B 789/BC | 0,01 | 0:40:24 | 0.2149 | 0.1805 | 0.777 | 0.019 | 0.0181 | 0.0536 | 0.0193 | 0.0429 | 0.0011 | 0.0022 | 0.0005 |  | 0.0007 | 0.0025 | 0.0026 | 0.0007 | 0.0088 |  |  | 0.0029 |  | 0.0001 | 0.0011 | 0.36 | -1
942 | 943 | 12005557 | 2020-08-01 | 162,816 | Арм500 | ГОСТ 34028-2016 | 14 | 163,575 | 163.175 | 1567 | 16099 | 200 | 7 | 2 | 2155 | 9 | 290 | 350 | 100 |  | B 789/BC | 0,01 | 1:28:25 | 0.1968 | 0.1662 | 0.718 | 0.0096 | 0.0152 | 0.0484 | 0.0167 | 0.0421 | 0.001 | 0.0018 | 0.0005 |  | 0.0008 | 0.0022 | 0.0025 | 0.0003 | 0.0066 |  |  | 0.0028 |  | 0.0001 | 0.0014 | 0.331 | -2
943 | 944 | 12005558 | 2020-08-01 | 159,744 | Арм500 | ГОСТ 34028-2016 | 15 | 160,496 | 160.096 | 1568 | 16133 | 200 | 7 | 2 | 2155 | 9 | 290 | 350 | 100 |  | B 789/BC | 0,03 | 2:18:58 | 0.1983 | 0.1857 | 0.7214 | 0.0071 | 0.0162 | 0.0914 | 0.0177 | 0.0392 | 0.001 | 0.005 | 0.0005 |  | 0.0009 | 0.0023 | 0.0025 | 0.0011 | 0.0078 |  |  | 0.0027 |  | 0.0001 | 0.0019 | 0.342 | 1
944 | 945 | 12005559 | 2020-08-01 | 162,816 | Арм500 | ГОСТ 34028-2016 | 16 | 163,575 | 163.175 | 1567 | 16164 | 200 | 7 | 2 | 2155 | 9 | 290 | 350 | 100 |  | B 789/BC | 0,01 | 3:06:58 | 0.2025 | 0.1707 | 0.7101 | 0.0094 | 0.0137 | 0.0545 | 0.0177 | 0.0437 | 0.0009 | 0.0032 | 0.0004 |  | 0.0008 | 0.002 | 0.0026 | 0.0009 | 0.0079 |  |  | 0.0028 |  | 0.0002 | 0.0007 | 0.337 | 1
945 | 946 | 12005560 | 2020-08-01 | 165,888 | Арм500 | ГОСТ 34028-2016 | 17 | 166,653 | 166.253 | 1568 | 16198 | 200 | 7 | 2 | 2155 | 9 | 290 | 350 | 100 |  | B 789/BC | 0,01 | 3:51:09 | 0.2013 | 0.1704 | 0.7157 | 0.0092 | 0.0147 | 0.0569 | 0.0173 | 0.0398 | 0.001 | 0.0027 | 0.0004 |  | 0.0008 | 0.0019 | 0.0026 | 0.0008 | 0.0078 |  |  | 0.0026 |  | 0.0001 | 0.0014 | 0.337 | 3
946 | 947 | 12005561 | 2020-08-01 | 162,816 | Арм500 | ГОСТ 34028-2016 | 18 | 163,575 | 163.175 | 1566 | 16231 | 200 | 7 | 2 | 2155 | 9 | 290 | 350 | 100 |  | B 789/BC | 0,01 | 4:43:59 | 0.1995 | 0.178 | 0.7205 | 0.009 | 0.0163 | 0.0532 | 0.0244 | 0.0426 | 0.0009 | 0.003 | 0.0004 |  | 0.0008 | 0.0021 | 0.0028 | 0.0006 | 0.0069 |  |  | 0.0028 |  | 0.0001 | 0.0023 | 0.336 | 1
947 | 948 | 12005562 | 2020-08-01 | 156,672 | Арм500 | ГОСТ 34028-2016 | 19 | 157,417 | 157.017 | 1567 | 16262 | 200 | 7 | 2 | 2155 | 9 | 290 | 350 | 100 |  | B 789/BC | 0,01 | 5:32:20 | 0.2007 | 0.1713 | 0.7138 | 0.0079 | 0.0151 | 0.0513 | 0.0239 | 0.0584 | 0.0009 | 0.0025 | 0.0004 |  | 0.0008 | 0.0017 | 0.0021 | 0.0007 | 0.0063 |  |  | 0.0028 |  | 0.0001 | 0.0024 | 0.336 | 2
948 | 949 | 12005563 | 2020-08-01 | 162,816 | Арм500 | ГОСТ 34028-2016 | 20 | 163,575 | 163.175 | 1565 | 16296 | 200 | 7 | 2 | 2155 | 9 | 290 | 350 | 100 |  | B 789/BC | 0,01 | 6:19:48 | 0.1971 | 0.1693 | 0.6996 | 0.0057 | 0.0184 | 0.0502 | 0.0224 | 0.0487 | 0.0012 | 0.0024 | 0.0004 |  | 0.0008 | 0.002 | 0.0024 | 0.0007 | 0.0074 |  |  | 0.0027 |  | 0.0001 | 0.001 | 0.329 | -1
949 | 950 | 12005564 | 2020-08-01 | 168,96 | Арм500 | ГОСТ 34028-2016 | 21 | 169,731 | 169.331 | 1566 | 16330 | 200 | 7 | 2 | 2155 | 9 | 290 | 350 | 110 |  | B 789/BC | 0,01 | 7:06:02 | 0.1905 | 0.1696 | 0.7013 | 0.0051 | 0.0258 | 0.0522 | 0.0197 | 0.0401 | 0.001 | 0.0026 | 0.0004 |  | 0.0008 | 0.002 | 0.0021 | 0.0007 | 0.007 |  |  | 0.0027 |  | 0.0001 | 0.0015 | 0.323 | 2
950 | 951 | 12005565 | 2020-08-01 | 162,816 | Арм500 | ГОСТ 34028-2016 | 22 | 163,575 | 163.175 | 1565 | 16364 | 200 | 7 | 2 | 2155 | 9 | 290 | 350 | 110 |  | B 789/BC | 0,01 | 7:49:46 | 0.1868 | 0.1638 | 0.7142 | 0.0099 | 0.0189 | 0.0563 | 0.0258 | 0.0419 | 0.001 | 0.004 | 0.0004 |  | 0.0008 | 0.0021 | 0.0021 | 0.0008 | 0.0057 |  |  | 0.0029 |  | 0.0001 | 0.0007 | 0.323 | -10
951 | 952 | 12005566 | 2020-08-01 | 156,672 | Арм500 | ГОСТ 34028-2016 | 23 | 157,417 | 157.017 | 1567 | 16394 | 200 | 7 | 2 | 2155 | 9 | 290 | 350 | 100 |  | B 789/BC | 0,01 | 8:34:28 | 0.1886 | 0.1819 | 0.7468 | 0.0081 | 0.0113 | 0.0545 | 0.0252 | 0.0454 | 0.001 | 0.0035 | 0.0004 |  | 0.0009 | 0.0021 | 0.0022 | 0.0007 | 0.0058 |  |  | 0.0031 |  | 0.0001 | 0.001 | 0.33 | 1
952 | 953 | 12005567 | 2020-08-01 | 159,526 | Арм500 | ГОСТ 34028-2016 | 24 | 167,237 | 166.837 | 1567 | 16425 | 200 | 7 | 2 | 2155 | 9 | 320 | 350 | 110 |  | B 789/BC | 0,01 | 9:19:29 | 0.193 | 0.188 | 0.7253 | 0.0051 | 0.014 | 0.0599 | 0.0257 | 0.0436 | 0.001 | 0.0035 | 0.0003 |  | 0.001 | 0.0022 | 0.0028 | 0.001 | 0.0051 |  |  | 0.0031 |  | 0.0001 | 0.001 | 0.332 | 1
953 | 954 | 12005568 | 2020-08-01 | 162,816 | Арм500 | ГОСТ 34028-2016 | 1 | 164,495 | 164.095 | 1579 | 3201 | 200 | 7 | 2 | 2155 | 9 | 320 | 350 | 110 |  | B 789/BC | 0,06 | 11:41:27 | 0.1974 | 0.1718 | 0.6909 | 0.0038 | 0.0165 | 0.0571 | 0.0198 | 0.0415 | 0.0012 | 0.0039 | 0.0003 |  | 0.0009 | 0.0021 | 0.0028 | 0.0011 | 0.0067 |  |  | 0.003 |  | 0.0001 | 0.002 | 0.329 | 4
954 | 955 | 12005569 | 2020-08-01 | 162,816 | Арм500 | ГОСТ 34028-2016 | 2 | 163,575 | 163.175 | 1569 | 3228 | 200 | 7 | 2 | 2155 | 9 | 320 | 350 | 110 |  | B 789/BC | 0,01 | 12:15:32 | 0.1962 | 0.19 | 0.7302 | 0.0087 | 0.0174 | 0.0713 | 0.0272 | 0.0452 | 0.001 | 0.0063 | 0.0003 |  | 0.0009 | 0.0026 | 0.0025 | 0.0014 | 0.0062 |  |  | 0.0031 |  | 0.0001 | 0.0021 | 0.339 | 4
955 | 956 | 12005570 | 2020-08-01 | 162,816 | Арм500 | ГОСТ 34028-2016 | 3 | 163,575 | 163.175 | 1565 | 3256 | 200 | 7 | 2 | 2155 | 9 | 320 | 350 | 110 |  | B 789/BC | 0,01 | 12:59:50 | 0.1929 | 0.1773 | 0.7042 | 0.0049 | 0.0195 | 0.0574 | 0.0218 | 0.0423 | 0.0009 | 0.0043 | 0.0003 |  | 0.0009 | 0.002 | 0.0022 | 0.0008 | 0.0063 |  |  | 0.0029 |  | 0.0001 | 0.0006 | 0.327 | -1
956 | 957 | 12005571 | 2020-08-01 | 159,744 | Арм500 | ГОСТ 34028-2016 | 4 | 160,496 | 160.096 | 1554 | 3280 | 200 | 7 | 2 | 2155 | 9 | 320 | 350 | 110 |  | B 789/BC | 0,01 | 13:41:51 | 0.1888 | 0.1776 | 0.7277 | 0.0102 | 0.0121 | 0.0343 | 0.0072 | 0.0168 | 0.0004 | 0.0018 | 0.0003 |  | 0.0008 | 0.0021 | 0.0028 | 0.0012 | 0.006 |  |  | 0.0032 |  | 0.0001 | 0.0015 | 0.319 | 1
957 | 958 | 12005572 | 2020-08-01 | 156,672 | Арм500 | ГОСТ 34028-2016 | 5 | 157,417 | 157.017 | 1568 | 3305 | 200 | 7 | 2 | 2155 | 9 | 320 | 350 | 100 |  | B 789/BC | 0,01 | 14:21:57 | 0.2016 | 0.1895 | 0.6975 | 0.0062 | 0.006 | 0.0283 | 0.0034 | 0.0094 | 0.0003 | 0.0011 | 0.0002 |  | 0.001 | 0.0014 | 0.0025 | 0.0008 | 0.0074 |  |  | 0.003 |  | 0.0001 | 0.001 | 0.325 | -2
958 | 959 | 12005573 | 2020-08-01 | 165,888 | Арм500 | ГОСТ 34028-2016 | 6 | 166,653 | 166.253 | 1566 | 3333 | 200 | 7 | 2 | 2155 | 9 | 320 | 350 | 100 |  | B 789/BC | 0,01 | 15:03:29 | 0.1944 | 0.1815 | 0.7273 | 0.0085 | 0.012 | 0.072 | 0.0159 | 0.0326 | 0.0007 | 0.0055 | 0.0004 |  | 0.0009 | 0.0021 | 0.002 | 0.0007 | 0.0072 |  |  | 0.0031 |  | 0.0001 | 0.0023 | 0.335 | 1
959 | 960 | 12005574 | 2020-08-01 | 165,67 | Арм500 | ГОСТ 34028-2016 | 7 | 166,434 | 166.034 | 1564 | 3360 | 200 | 7 | 2 | 2155 | 9 | 320 | 350 | 100 |  | B 789/BC | 0,01 | 15:42:12 | 0.1917 | 0.1901 | 0.871 | 0.0083 | 0.0136 | 0.0757 | 0.0193 | 0.0397 | 0.0009 | 0.005 | 0.0004 |  | 0.001 | 0.0027 | 0.002 | 0.0007 | 0.0068 |  |  | 0.0034 |  | 0.0001 | 0.001 | 0.357 | 1
960 | 961 | 12005575 | 2020-08-01 | 165,888 | Арм500 | ГОСТ 34028-2016 | 8 | 166,653 | 166.253 | 1574 | 3388 | 200 | 7 | 2 | 2155 | 9 | 320 | 350 | 110 |  | B 789/BC | 0,01 | 16:26:12 | 0.1912 | 0.2012 | 0.9898 | 0.0086 | 0.0183 | 0.0637 | 0.0222 | 0.0417 | 0.001 | 0.0029 | 0.0004 |  | 0.0012 | 0.0033 | 0.0023 | 0.0015 | 0.006 |  |  | 0.0035 |  | 0.0002 | 0.0012 | 0.374 | 1
961 | 962 | 12005576 | 2020-08-01 | 162,816 | Арм500 | ГОСТ 34028-2016 | 9 | 163,575 | 163.175 | 1570 | 3412 | 200 | 7 | 2 | 2155 | 9 | 320 | 350 | 110 |  | B 789/BC | 0,01 | 17:08:00 | 0.1895 | 0.2166 | 1.0064 | 0.0076 | 0.0144 | 0.055 | 0.0196 | 0.0461 | 0.0009 | 0.0027 | 0.0004 |  | 0.0013 | 0.0031 | 0.0025 | 0.0014 | 0.0063 |  |  | 0.0035 |  | 0.0001 | 0.0007 | 0.374 | 2
962 | 963 | 12005577 | 2020-08-01 | 165,888 | Арм500 | ГОСТ 34028-2016 | 10 | 166,653 | 166.253 | 1564 | 3440 | 200 | 7 | 2 | 2155 | 9 | 320 | 350 | 110 |  | B 789/BC | 0,01 | 17:42:25 | 0.1952 | 0.2049 | 1.0012 | 0.0058 | 0.0156 | 0.0559 | 0.0184 | 0.0413 | 0.0012 | 0.0026 | 0.0004 |  | 0.0012 | 0.0031 | 0.0025 | 0.0011 | 0.0056 |  |  | 0.0036 |  | 0.0001 | 0.0011 | 0.378 | -2
963 | 964 | 12005578 | 2020-08-01 | 162,816 | Арм500 | ГОСТ 34028-2016 | 11 | 163,575 | 163.175 | 1565 | 3468 | 200 | 7 | 2 | 2155 | 9 | 320 | 350 | 110 |  | B 789/BC | 0,01 | 18:27:15 | 0.1925 | 0.1922 | 1.0005 | 0.0057 | 0.0158 | 0.0586 | 0.0241 | 0.0408 | 0.0011 | 0.0037 | 0.0004 |  | 0.001 | 0.003 | 0.0019 | 0.0008 | 0.0058 |  |  | 0.0035 |  | 0.0001 | 0.0015 | 0.377 | 0
964 | 965 | 12005579 | 2020-08-01 | 159,744 | Арм500 | ГОСТ 34028-2016 | 12 | 160,496 | 160.096 | 1563 | 3495 | 200 | 7 | 2 | 2155 | 9 | 320 | 350 | 110 |  | B 789/BC | 0,01 | 19:05:47 | 0.1877 | 0.1893 | 0.9994 | 0.0083 | 0.0148 | 0.0531 | 0.0205 | 0.0363 | 0.0009 | 0.003 | 0.0004 |  | 0.0009 | 0.003 | 0.002 | 0.0008 | 0.0057 |  |  | 0.0035 |  |  | 0.0023 | 0.37 | 0
965 | 966 | 12005580 | 2020-08-01 | 165,888 | Арм500 | ГОСТ 34028-2016 | 13 | 166,653 | 166.253 | 1569 | 3523 | 200 | 7 | 2 | 2155 | 9 | 320 | 350 | 110 |  | B 789/BC | 0,01 | 19:47:52 | 0.1894 | 0.1983 | 0.9985 | 0.0076 | 0.0159 | 0.0576 | 0.0199 | 0.0469 | 0.0012 | 0.0045 | 0.0004 |  | 0.001 | 0.0032 | 0.0021 | 0.0034 | 0.0051 |  |  | 0.0034 |  | 0.0003 | 0.0012 | 0.373 | 2
966 | 967 | 12005581 | 2020-08-01 | 162,816 | Арм500 | ГОСТ 34028-2016 | 14 | 163,575 | 163.175 | 1563 | 3547 | 200 | 7 | 2 | 2155 | 9 | 320 | 350 | 110 |  | B 789/BC | 0,02 | 20:45:08 | 0.1917 | 0.188 | 1.0047 | 0.0082 | 0.0158 | 0.0542 | 0.0192 | 0.0418 | 0.0011 | 0.0036 | 0.0004 |  | 0.001 | 0.0033 | 0.0024 | 0.0008 | 0.0062 |  |  | 0.0036 |  | 0.0001 | 0.0015 | 0.375 | -2
967 | 968 | 12005582 | 2020-08-01 | 168,96 | Арм500 | ГОСТ 34028-2016 | 15 | 169,731 | 169.331 | 1568 | 3578 | 200 | 7 | 2 | 2155 | 9 | 320 | 350 | 110 |  | B 789/BC | 0,02 | 21:25:25 | 0.1946 | 0.1808 | 0.9955 | 0.0049 | 0.0147 | 0.054 | 0.0176 | 0.0374 | 0.001 | 0.0049 | 0.0003 |  | 0.001 | 0.0031 | 0.002 | 0.0008 | 0.0068 |  |  | 0.0037 |  | 0.0001 | 0.002 | 0.377 | 2
968 | 969 | 12005583 | 2020-08-01 | 156,672 | Арм500 | ГОСТ 34028-2016 | 16 | 157,417 | 157.017 | 1562 | 3603 | 200 | 7 | 2 | 2155 | 9 | 320 | 350 | 110 |  | B 789/BC | 0,01 | 22:11:37 | 0.1989 | 0.187 | 1.0137 | 0.0065 | 0.0144 | 0.0549 | 0.0209 | 0.0444 | 0.001 | 0.0035 | 0.0004 |  | 0.001 | 0.0032 | 0.0021 | 0.0007 | 0.0061 |  |  | 0.0036 |  |  | 0.0015 | 0.385 | 2
969 | 970 | 12005584 | 2020-08-01 | 159,744 | Арм500 | ГОСТ 34028-2016 | 17 | 160,496 | 160.096 | 1560 | 3630 | 200 | 7 | 2 | 2155 | 9 | 320 | 350 | 110 |  | B 789/BC | 0,01 | 22:36:31 | 0.1995 | 0.1757 | 1.0121 | 0.0062 | 0.0139 | 0.0619 | 0.0214 | 0.0383 | 0.0013 | 0.0053 | 0.0004 |  | 0.0009 | 0.0031 | 0.002 | 0.0012 | 0.0059 |  |  | 0.0037 |  | 0.0001 | 0.0042 | 0.386 | -1
970 | 971 | 12005585 | 2020-08-01 | 168,96 | Арм500 | ГОСТ 34028-2016 | 18 | 169,731 | 169.331 | 1561 | 3658 | 200 | 7 | 2 | 2155 | 9 | 320 | 350 | 110 |  | B 789/BC | 0,01 | 23:21:30 | 0.1847 | 0.1946 | 1.0016 | 0.0064 | 0.0133 | 0.0578 | 0.0175 | 0.044 | 0.0011 | 0.0045 | 0.0004 |  | 0.0011 | 0.0031 | 0.0028 | 0.0008 | 0.0065 |  |  | 0.0036 |  | 0.0001 | 0.0016 | 0.369 | 0
971 | 972 | 12005586 | 2020-08-01 | 162,816 | Арм500 | ГОСТ 34028-2016 | 19 | 163,575 | 163.175 | 1560 | 3686 | 200 | 7 | 2 | 2155 | 9 | 320 | 350 | 110 |  | B 789/BC | 0,01 | 0:07:27 | 0.1872 | 0.1886 | 0.9985 | 0.0051 | 0.0108 | 0.06 | 0.0192 | 0.046 | 0.0008 | 0.0036 | 0.0003 |  | 0.001 | 0.0028 | 0.0023 | 0.0008 | 0.0069 |  |  | 0.0036 |  | 0.0001 |  | 0.371 | 1
972 | 973 | 12005587 | 2020-08-02 | 165,888 | Арм500 | ГОСТ 34028-2016 | 20 | 166,653 | 166.253 | 1560 | 3713 | 200 | 7 | 2 | 2155 | 9 | 320 | 350 | 110 |  | B 789/BC | 0,01 | 0:44:41 | 0.1907 | 0.1944 | 0.9949 | 0.0057 | 0.0122 | 0.0611 | 0.0213 | 0.0459 | 0.0008 | 0.0042 | 0.0004 |  | 0.0011 | 0.003 | 0.0035 | 0.0008 | 0.007 |  |  | 0.0036 |  | 0.0001 | 0.0017 | 0.375 | 1
973 | 974 | 12005588 | 2020-08-02 | 156,672 | Арм500 | ГОСТ 34028-2016 | 21 | 157,417 | 157.017 | 1561 | 3741 | 200 | 7 | 2 | 2155 | 9 | 320 | 350 | 110 |  | B 789/BC | 0,01 | 1:28:46 | 0.1988 | 0.193 | 1.0043 | 0.0083 | 0.0143 | 0.0604 | 0.0219 | 0.0467 | 0.0011 | 0.0037 | 0.0004 |  | 0.001 | 0.0033 | 0.0022 | 0.0007 | 0.0071 |  |  | 0.0036 |  | 0.0001 | 0.0007 | 0.384 | 0
974 | 975 | 12005589 | 2020-08-02 | 156,672 | Арм500 | ГОСТ 34028-2016 | 22 | 157,417 | 157.017 | 1560 | 3765 | 200 | 7 | 2 | 2155 | 9 | 320 | 350 | 110 |  | B 789/BC | 0,02 | 2:06:50 | 0.1981 | 0.1888 | 1.0168 | 0.009 | 0.0154 | 0.0579 | 0.0256 | 0.0506 | 0.001 | 0.0035 | 0.0004 |  | 0.001 | 0.0034 | 0.0025 | 0.0006 | 0.0062 |  |  | 0.0037 |  |  | 0.0012 | 0.386 | 2
975 | 976 | 12005590 | 2020-08-02 | 159,744 | Арм500 | ГОСТ 34028-2016 | 23 | 160,496 | 160.096 | 1561 | 3793 | 200 | 7 | 2 | 2155 | 9 | 320 | 350 | 110 |  | B 789/BC | 0,02 | 2:45:57 | 0.191 | 0.2004 | 1.015 | 0.0088 | 0.0181 | 0.0508 | 0.0172 | 0.0422 | 0.0009 | 0.0032 | 0.0004 |  | 0.001 | 0.0034 | 0.002 | 0.0005 | 0.0068 |  |  | 0.0037 |  |  | 0.0016 | 0.376 | -1
976 | 977 | 12005591 | 2020-08-02 | 165,888 | Арм500 | ГОСТ 34028-2016 | 24 | 166,653 | 166.253 | 1567 | 3821 | 200 | 7 | 2 | 2155 | 9 | 320 | 350 | 110 |  | B 789/BC | 0,02 | 3:26:48 | 0.1949 | 0.1879 | 1.0093 | 0.0088 | 0.0158 | 0.0548 | 0.0235 | 0.0594 | 0.001 | 0.0035 | 0.0004 |  | 0.001 | 0.0034 | 0.002 | 0.0009 | 0.0063 |  |  | 0.0037 |  | 0.0001 | 0.0018 | 0.381 | 3
977 | 978 | 12005592 | 2020-08-02 | 153,6 | Арм500 | ГОСТ 34028-2016 | 25 | 154,338 | 153.938 | 1561 | 3845 | 200 | 7 | 2 | 2155 | 9 | 320 | 350 | 110 |  | B 789/BC | 0,01 | 4:05:21 | 0.1851 | 0.2038 | 1.001 | 0.0069 | 0.0148 | 0.0561 | 0.0253 | 0.047 | 0.0012 | 0.0035 | 0.0005 |  | 0.0011 | 0.0034 | 0.0025 | 0.0009 | 0.0072 |  |  | 0.0037 |  | 0.0001 | 0.0078 | 0.369 | 2
978 | 979 | 12005593 | 2020-08-02 | 165,888 | Арм500 | ГОСТ 34028-2016 | 26 | 166,653 | 166.253 | 1558 | 3873 | 200 | 7 | 2 | 2155 | 9 | 320 | 350 | 110 |  | B 789/BC | 0,01 | 4:44:05 | 0.1847 | 0.1883 | 1.0069 | 0.0069 | 0.0143 | 0.057 | 0.0204 | 0.0426 | 0.001 | 0.0036 | 0.0004 |  | 0.001 | 0.0033 | 0.0019 | 0.0008 | 0.0058 |  |  | 0.0036 |  | 0.0001 | 0.0032 | 0.369 | 0
979 | 980 | 12005594 | 2020-08-02 | 153,6 | Арм500 | ГОСТ 34028-2016 | 27 | 154,338 | 153.938 | 1559 | 3897 | 200 | 7 | 2 | 2155 | 9 | 320 | 350 | 110 |  | B 789/BC | 0,01 | 5:19:38 | 0.1981 | 0.2013 | 1.004 | 0.0059 | 0.0143 | 0.0551 | 0.0168 | 0.0416 | 0.0009 | 0.0029 | 0.0003 |  | 0.0011 | 0.0032 | 0.0024 | 0.0011 | 0.0058 |  |  | 0.0036 |  | 0.0001 | 0.0018 | 0.382 | 1
980 | 981 | 12005595 | 2020-08-02 | 162,816 | Арм500 | ГОСТ 34028-2016 | 28 | 163,575 | 163.175 | 1562 | 3925 | 200 | 7 | 2 | 2155 | 9 | 320 | 350 | 110 |  | B 789/BC | 0,01 | 6:01:07 | 0.2036 | 0.2027 | 1.0243 | 0.0061 | 0.0169 | 0.0551 | 0.0184 | 0.0421 | 0.001 | 0.0028 | 0.0004 |  | 0.0012 | 0.0034 | 0.0023 | 0.0009 | 0.0068 |  |  | 0.0037 |  | 0.0001 | 0.0023 | 0.391 | 1
981 | 982 | 12005596 | 2020-08-02 | 159,744 | Арм500 | ГОСТ 34028-2016 | 29 | 160,496 | 160.096 | 1559 | 3953 | 200 | 7 | 2 | 2155 | 9 | 320 | 350 | 110 |  | B 789/BC | 0,01 | 6:45:40 | 0.2027 | 0.1927 | 1.0123 | 0.0073 | 0.0158 | 0.0636 | 0.024 | 0.0399 | 0.001 | 0.0042 | 0.0004 |  | 0.0011 | 0.0033 | 0.0022 | 0.0008 | 0.0058 |  |  | 0.0036 |  | 0.0001 | 0.0011 | 0.39 | 1
982 | 983 | 12005597 | 2020-08-02 | 162,816 | Арм500 | ГОСТ 34028-2016 | 30 | 163,575 | 163.175 | 1559 | 3977 | 200 | 13 | 2 | 2155 | 9 | 320 | 350 | 110 |  | B 789/BC | 0,01 | 7:19:21 | 0.2028 | 0.1899 | 1.0149 | 0.0098 | 0.0142 | 0.0566 | 0.0212 | 0.052 | 0.0009 | 0.0038 | 0.0004 |  | 0.001 | 0.0031 | 0.0024 | 0.0006 | 0.0071 |  |  | 0.0035 |  |  | 0.0026 | 0.39 | -2
983 | 984 | 12005598 | 2020-08-02 | 159,744 | Арм500 | ГОСТ 34028-2016 | 31 | 160,496 | 160.096 | 1560 | 4005 | 200 | 13 | 2 | 2155 | 9 | 320 | 350 | 110 |  | B 789/BC | 0,01 | 7:56:16 | 0.208 | 0.1879 | 1.0187 | 0.0087 | 0.0157 | 0.0509 | 0.0173 | 0.0382 | 0.0009 | 0.0028 | 0.0004 |  | 0.0011 | 0.0033 | 0.002 | 0.0009 | 0.0065 |  |  | 0.0038 |  |  | 0.0029 | 0.393 | 2
984 | 985 | 12005599 | 2020-08-02 | 159,744 | Арм500 | ГОСТ 34028-2016 | 32 | 160,496 | 160.096 | 1559 | 4029 | 200 | 13 | 2 | 2155 | 9 | 320 | 350 | 110 |  | B 789/BC | 0,03 | 8:31:58 | 0.1977 | 0.1927 | 1.0095 | 0.011 | 0.0193 | 0.0611 | 0.0185 | 0.0416 | 0.0009 | 0.0039 | 0.0005 |  | 0.001 | 0.0035 | 0.0019 | 0.0006 | 0.0057 |  |  | 0.0036 |  | 0.0001 | 0.0019 | 0.384 | 1
985 | 986 | 12005600 | 2020-08-02 | 162,816 | Арм500 | ГОСТ 34028-2016 | 33 | 163,575 | 163.175 | 1562 | 4057 | 200 | 13 | 2 | 2155 | 9 | 320 | 350 | 110 |  | B 789/BC | 0,01 | 9:09:33 | 0.1854 | 0.182 | 1.0096 | 0.0162 | 0.0277 | 0.0556 | 0.0207 | 0.0391 | 0.0009 | 0.0042 | 0.0004 |  | 0.0009 | 0.0036 | 0.002 | 0.0005 | 0.0074 |  |  | 0.0037 |  | 0.0001 | 0.0024 | 0.37 | -2
986 | 987 | 12005601 | 2020-08-02 | 165,888 | Арм500 | ГОСТ 34028-2016 | 34 | 166,653 | 166.253 | 1558 | 4085 | 200 | 13 | 2 | 2155 | 9 | 320 | 350 | 110 |  | B 789/BC | 0,03 | 9:53:04 | 0.1807 | 0.1931 | 1.0062 | 0.0115 | 0.022 | 0.0564 | 0.0184 | 0.0379 | 0.0009 | 0.0047 | 0.0004 |  | 0.001 | 0.0034 | 0.0026 | 0.0006 | 0.0075 |  |  | 0.0033 |  |  | 0.0007 | 0.365 | 0
987 | 988 | 12005602 | 2020-08-02 | 165,888 | Арм500 | ГОСТ 34028-2016 | 35 | 166,653 | 166.253 | 1563 | 4112 | 200 | 13 | 2 | 2155 | 9 | 320 | 350 | 110 |  | B 789/BC | 0,01 | 10:33:28 | 0.2039 | 0.1909 | 1.012 | 0.0079 | 0.0127 | 0.0429 | 0.0064 | 0.0157 | 0.0004 | 0.0021 | 0.0003 |  | 0.0011 | 0.0026 | 0.0022 | 0.0007 | 0.0067 |  |  | 0.0035 |  |  | 0.0027 | 0.384 | 0
988 | 989 | 12005603 | 2020-08-02 | 168,96 | Арм500 | ГОСТ 34028-2016 | 36 | 169,731 | 169.331 | 1564 | 4140 | 200 | 13 | 2 | 2155 | 9 | 320 | 350 | 110 |  | B 789/BC | 0,03 | 11:13:39 | 0.1949 | 0.1866 | 1.0019 | 0.0058 | 0.0122 | 0.0381 | 0.0042 | 0.0115 | 0.0003 | 0.0012 | 0.0003 |  | 0.001 | 0.0024 | 0.0046 | 0.0007 | 0.0074 |  |  | 0.0034 |  | 0.0001 | 0.0013 | 0.371 | -6
989 | 990 | 12005604 | 2020-08-02 | 165,888 | Арм500 | ГОСТ 34028-2016 | 37 | 166,653 | 166.253 | 1566 | 4167 | 200 | 13 | 2 | 2155 | 9 | 320 | 350 | 110 |  | B 789/BC | 0,01 | 11:58:20 | 0.185 | 0.1848 | 0.7998 | 0.006 | 0.0143 | 0.0374 | 0.0054 | 0.0148 | 0.0003 | 0.0015 | 0.0003 |  | 0.001 | 0.0018 | 0.0022 | 0.001 | 0.007 |  |  | 0.0031 |  | 0.0001 | 0.0007 | 0.328 | 0
990 | 991 | 12005605 | 2020-08-02 | 172,032 | Арм500 | ГОСТ 34028-2016 | 38 | 172,81 | 172.41 | 1566 | 4195 | 200 | 13 | 2 | 2155 | 9 | 320 | 350 | 110 |  | B 789/BC | 0,01 | 12:40:25 | 0.1878 | 0.1849 | 0.703 | 0.0102 | 0.0196 | 0.0405 | 0.0113 | 0.03 | 0.0006 | 0.002 | 0.0003 |  | 0.0011 | 0.0022 | 0.0037 | 0.001 | 0.0061 |  |  | 0.0031 |  | 0.0001 | 0.0013 | 0.317 | 0
991 | 992 | 12005606 | 2020-08-02 | 159,744 | Арм500 | ГОСТ 34028-2016 | 39 | 160,496 | 160.096 | 1566 | 4220 | 200 | 13 | 2 | 2155 | 9 | 320 | 350 | 110 |  | B 789/BC | 0,01 | 13:20:12 | 0.1862 | 0.1965 | 0.7067 | 0.009 | 0.0162 | 0.0433 | 0.0144 | 0.0348 | 0.001 | 0.0021 | 0.0003 |  | 0.0011 | 0.0024 | 0.0024 | 0.0009 | 0.0069 |  |  | 0.003 |  | 0.0001 | 0.0016 | 0.317 | -1
992 | 993 | 12005607 | 2020-08-02 | 165,581 | Арм500 | ГОСТ 34028-2016 | 40 | 174,145 | 173.745 | 1569 | 4250 | 200 | 13 | 2 | 2155 | 9 | 320 | 350 | 120 |  | B 789/BC | 0,01 | 14:04:37 | 0.1968 | 0.1824 | 0.6975 | 0.0069 | 0.0164 | 0.0458 | 0.0186 | 0.0368 | 0.0009 | 0.0023 | 0.0003 |  | 0.0011 | 0.0025 | 0.0031 | 0.0013 | 0.0071 |  |  | 0.0031 |  | 0.0001 | 0.0011 | 0.327 | 4
993 | 994 | 12005608 | 2020-08-02 | 153,6 | Арм500 | ГОСТ 34028-2016 | 1 | 155,238 | 154.838 | 1580 | 4281 | 200 | 13 | 2 | 2155 | 9 | 320 | 350 | 110 |  | B 789/BC | 0,09 | 15:52:14 | 0.1904 | 0.1846 | 0.7173 | 0.0068 | 0.0139 | 0.0401 | 0.007 | 0.0187 | 0.0004 | 0.0017 | 0.0004 |  | 0.001 | 0.0024 | 0.0023 | 0.001 | 0.0062 |  |  | 0.0031 |  | 0.0001 | 0.002 | 0.321 | -1
994 | 995 | 12005609 | 2020-08-02 | 165,888 | Арм500 | ГОСТ 34028-2016 | 2 | 166,653 | 166.253 | 1571 | 4315 | 200 | 13 | 2 | 2155 | 9 | 320 | 350 | 110 |  | B 789/BC | 0,01 | 16:38:45 | 0.1899 | 0.1818 | 0.7237 | 0.0055 | 0.0156 | 0.0536 | 0.0135 | 0.0377 | 0.0009 | 0.0027 | 0.0003 |  | 0.001 | 0.0021 | 0.0022 | 0.0008 | 0.006 |  |  | 0.0031 |  | 0.0001 | 0.0028 | 0.326 | 0
995 | 996 | 12005610 | 2020-08-02 | 153,6 | Арм500 | ГОСТ 34028-2016 | 3 | 154,488 | 154.088 | 1573 | 4342 | 200 | 13 | 2 | 2155 | 9 | 320 | 350 | 110 |  | B 789/BC | 0,01 | 17:30:34 | 0.1957 | 0.1825 | 0.7008 | 0.0043 | 0.0158 | 0.0596 | 0.025 | 0.0382 | 0.0011 | 0.0037 | 0.0002 |  | 0.0009 | 0.0017 | 0.0033 | 0.0008 | 0.0082 |  |  | 0.003 |  | 0.0002 | 0.0017 | 0.33 | 1
996 | 997 | 12005611 | 2020-08-02 | 153,6 | Арм500 | ГОСТ 34028-2016 | 4 | 154,338 | 153.938 | 1569 | 4370 | 200 | 13 | 2 | 2155 | 9 | 320 | 350 | 110 |  | B 789/BC | 0,03 | 18:14:18 | 0.2042 | 0.1905 | 0.7213 | 0.0094 | 0.0168 | 0.0497 | 0.0238 | 0.0436 | 0.001 | 0.0064 | 0.0004 |  | 0.0008 | 0.0022 | 0.0022 | 0.0005 | 0.0077 |  |  | 0.0031 |  | 0.0001 | 0.0009 | 0.341 | -2
997 | 998 | 12005612 | 2020-08-02 | 165,888 | Арм500 | ГОСТ 34028-2016 | 5 | 166,653 | 166.253 | 1569 | 4395 | 200 | 13 | 2 | 2155 | 9 | 320 | 350 | 120 |  | B 789/BC | 0,01 | 18:51:07 | 0.1934 | 0.1763 | 0.7032 | 0.0061 | 0.0114 | 0.05 | 0.0231 | 0.04 | 0.001 | 0.0054 | 0.0003 |  | 0.0008 | 0.0018 | 0.002 | 0.0008 | 0.007 |  |  | 0.003 |  |  | 0.0018 | 0.326 | -2
998 | 999 | 12005613 | 2020-08-02 | 150,528 | Арм500 | ГОСТ 34028-2016 | 6 | 151,259 | 150.859 | 1573 | 4422 | 200 | 7 | 2 | 2155 | 9 | 320 | 350 | 110 |  | B 789/BC | 0,01 | 19:34:30 | 0.2001 | 0.1899 | 0.7147 | 0.0066 | 0.0126 | 0.0485 | 0.0205 | 0.0449 | 0.0009 | 0.0036 | 0.0003 |  | 0.0009 | 0.0018 | 0.0028 | 0.0009 | 0.0078 |  |  | 0.0031 |  | 0.0001 | 0.0015 | 0.334 | 0
999 | 1000 | 12005614 | 2020-08-02 | 147,456 | Арм500 | ГОСТ 34028-2016 | 7 | 148,18 | 147.78 | 1568 | 4447 | 200 | 7 | 2 | 2155 | 9 | 320 | 350 | 110 |  | B 789/BC | 0,01 | 20:10:29 | 0.1911 | 0.1629 | 0.5275 | 0.0051 | 0.0107 | 0.0441 | 0.0174 | 0.0335 | 0.0008 | 0.0032 | 0.0002 |  | 0.0008 | 0.0012 | 0.002 | 0.0008 | 0.0067 |  |  | 0.0028 |  | 0.0001 | 0.0008 | 0.292 | -2
1000 | 1001 | 12005615 | 2020-08-02 | 156,672 | Арм500 | ГОСТ 34028-2016 | 8 | 157,417 | 157.017 | 1567 | 4471 | 200 | 7 | 2 | 2155 | 9 | 320 | 350 | 110 |  | B 789/BC | 0,01 | 20:47:19 | 0.1945 | 0.1394 | 0.5056 | 0.0037 | 0.0074 | 0.0413 | 0.0171 | 0.0442 | 0.0009 | 0.0036 | 0.0002 |  | 0.0007 | 0.001 | 0.0019 | 0.0007 | 0.008 |  |  | 0.0026 |  |  | 0.0013 | 0.292 | -1
1001 | 1002 | 12005616 | 2020-08-02 | 153,6 | Арм500 | ГОСТ 34028-2016 | 9 | 154,338 | 153.938 | 1567 | 4499 | 200 | 7 | 2 | 2155 | 9 | 320 | 350 | 110 |  | B 789/BC | 0,01 | 21:27:30 | 0.1891 | 0.1397 | 0.5278 | 0.0102 | 0.0103 | 0.0435 | 0.0195 | 0.0452 | 0.0009 | 0.0041 | 0.0002 |  | 0.0007 | 0.0014 | 0.002 | 0.0006 | 0.0075 |  |  | 0.0028 |  | 0.0001 | 0.0015 | 0.291 | 2
1002 | 1003 | 12005617 | 2020-08-02 | 156,672 | Арм500 | ГОСТ 34028-2016 | 10 | 157,417 | 157.017 | 1569 | 4524 | 200 | 7 | 2 | 2155 | 9 | 320 | 350 | 110 |  | B 789/BC | 0,01 | 22:01:44 | 0.1872 | 0.1484 | 0.5082 | 0.0095 | 0.0102 | 0.0427 | 0.0158 | 0.0406 | 0.001 | 0.0027 | 0.0002 |  | 0.0007 | 0.0013 | 0.0023 | 0.0008 | 0.0069 |  |  | 0.0028 |  | 0.0001 | 0.0014 | 0.285 | -1
1003 | 1004 | 12005618 | 2020-08-02 | 153,6 | Арм500 | ГОСТ 34028-2016 | 11 | 154,338 | 153.938 | 1567 | 4551 | 200 | 7 | 2 | 2155 | 9 | 320 | 350 | 110 |  | B 789/BC | 0,01 | 22:40:06 | 0.1947 | 0.1418 | 0.512 | 0.0108 | 0.0143 | 0.0585 | 0.0212 | 0.0449 | 0.0009 | 0.0046 | 0.0002 |  | 0.0007 | 0.0015 | 0.0024 | 0.0006 | 0.0061 |  |  | 0.0028 |  |  | 0.0015 | 0.297 | 2
1004 | 1005 | 12005619 | 2020-08-02 | 162,816 | Арм500 | ГОСТ 34028-2016 | 12 | 164,035 | 163.635 | 1570 | 4585 | 200 | 7 | 2 | 2155 | 9 | 320 | 350 | 110 |  | B 789/BC | 0,01 | 23:17:34 | 0.1907 | 0.1443 | 0.5 | 0.0064 | 0.0136 | 0.046 | 0.0172 | 0.0396 | 0.001 | 0.0027 | 0.0002 |  | 0.0008 | 0.0013 | 0.002 | 0.0008 | 0.0075 |  |  | 0.0026 |  | 0.0001 | 0.001 | 0.288 | 2
1005 | 1006 | 12005620 | 2020-08-02 | 153,6 | Арм500 | ГОСТ 34028-2016 | 13 | 154,488 | 154.088 | 1571 | 4613 | 200 | 7 | 2 | 2155 | 9 | 320 | 350 | 110 |  | B 789/BC | 0,01 | 0:05:28 | 0.2006 | 0.1449 | 0.5077 | 0.0087 | 0.0116 | 0.0432 | 0.0184 | 0.0408 | 0.001 | 0.0028 | 0.0002 |  | 0.0007 | 0.0013 | 0.0019 | 0.0009 | 0.0079 |  |  | 0.0028 |  |  | 0.0012 | 0.299 | 1
1006 | 1007 | 12005621 | 2020-08-03 | 156,672 | Арм500 | ГОСТ 34028-2016 | 14 | 157,417 | 157.017 | 1568 | 4637 | 200 | 7 | 2 | 2155 | 9 | 320 | 350 | 110 |  | B 789/BC | 0,01 | 0:50:10 | 0.2068 | 0.1441 | 0.5209 | 0.0057 | 0.0083 | 0.0315 | 0.0083 | 0.0219 | 0.0005 | 0.0018 | 0.0002 |  | 0.0007 | 0.0015 | 0.002 | 0.0005 | 0.0068 |  |  | 0.003 |  |  | 0.0009 | 0.303 | 2
1007 | 1008 | 12005622 | 2020-08-03 | 159,744 | Арм500 | ГОСТ 34028-2016 | 15 | 160,496 | 160.096 | 1568 | 4665 | 200 | 7 | 2 | 2155 | 9 | 320 | 350 | 110 |  | B 789/BC | 0,01 | 1:28:10 | 0.1909 | 0.1622 | 0.5069 | 0.0043 | 0.0063 | 0.0306 | 0.0066 | 0.0191 | 0.0003 | 0.0013 | 0.0002 |  | 0.0007 | 0.0009 | 0.0021 | 0.0006 | 0.0068 |  |  | 0.0027 |  |  | 0.0014 | 0.284 | 2
1008 | 1009 | 12005623 | 2020-08-03 | 162,816 | Арм500 | ГОСТ 34028-2016 | 16 | 163,575 | 163.175 | 1566 | 4689 | 200 | 7 | 2 | 2155 | 9 | 320 | 350 | 110 |  | B 789/BC | 0,01 | 2:54:23 | 0.1861 | 0.1666 | 0.517 | 0.0035 | 0.0101 | 0.0336 | 0.0062 | 0.0198 | 0.0003 | 0.0013 | 0.0001 |  | 0.0008 | 0.0009 | 0.0023 | 0.0009 | 0.0063 |  |  | 0.0027 |  | 0.0001 | 0.003 | 0.281 | 2
1009 | 1010 | 12005624 | 2020-08-03 | 163,84 | Ст3сп | ГОСТ 380-2005 | 17 | 164,6 | 164.2 | 1571 | 4716 | 200 | 7 | 2 | 2155 | 9 | 290 | 350 | 100 |  | B 789/BC | 0,01 | 3:01:13 | 0.1826 | 0.1738 | 0.5226 | 0.004 | 0.0094 | 0.0338 | 0.0058 | 0.0171 | 0.0003 | 0.0013 | 0.0002 |  | 0.0008 | 0.0011 | 0.0021 | 0.0006 | 0.0066 |  |  | 0.0028 |  |  | 0.0009 |  | 0
1010 | 1011 | 12005625 | 2020-08-03 | 163,84 | Ст3сп | ГОСТ 380-2005 | 18 | 164,6 | 164.2 | 1572 | 4743 | 200 | 7 | 2 | 2155 | 9 | 290 | 350 | 100 |  | B 789/BC | 0,01 | 3:26:48 | 0.174 | 0.175 | 0.5213 | 0.0025 | 0.0069 | 0.0346 | 0.0056 | 0.017 | 0.0002 | 0.0012 | 0.0001 |  | 0.0008 | 0.001 | 0.0025 | 0.0007 | 0.0074 |  |  | 0.0027 |  | 0.0001 | 0.0011 |  | 1
1011 | 1012 | 12005626 | 2020-08-03 | 159,744 | Ст3сп | ГОСТ 380-2005 | 19 | 160,496 | 160.096 | 1571 | 4769 | 200 | 7 | 2 | 2155 | 9 | 290 | 350 | 100 |  | B 789/BC | 0,01 | 4:14:47 | 0.1755 | 0.1841 | 0.5228 | 0.0035 | 0.0087 | 0.0352 | 0.006 | 0.0182 | 0.0003 | 0.0013 | 0.0001 |  | 0.0008 | 0.001 | 0.0025 | 0.0006 | 0.0074 |  |  | 0.0028 |  | 0.0001 | 0.001 |  | 3
1012 | 1013 | 12005627 | 2020-08-03 | 159,744 | Ст3сп | ГОСТ 380-2005 | 20 | 160,956 | 160.556 | 1575 | 4790 | 200 | 7 | 2 | 2155 | 9 | 290 | 350 | 100 |  | B 789/BC | 0,01 | 5:03:29 | 0.1754 | 0.1764 | 0.5239 | 0.0036 | 0.007 | 0.0334 | 0.0068 | 0.0191 | 0.0003 | 0.0014 | 0.0002 |  | 0.0008 | 0.0012 | 0.0023 | 0.0008 | 0.0063 |  |  | 0.0028 |  | 0.0001 | 0.0006 |  | -2
1013 | 1014 | 12005628 | 2020-08-03 | 159,744 | Ст3сп | ГОСТ 380-2005 | 21 | 160,496 | 160.096 | 1575 |  | 200 | 7 | 2 | 2155 | 9 | 320 | 350 | 110 |  | B 789/BC | 0,01 | 5:48:37 | 0.1733 | 0.1661 | 0.5272 | 0.0068 | 0.0107 | 0.0293 | 0.0057 | 0.0165 | 0.0003 | 0.0013 | 0.0002 |  | 0.0008 | 0.0013 | 0.0022 | 0.0009 | 0.0066 |  |  | 0.0027 |  | 0.0001 | 0.0004 |  | 1
1014 | 1015 | 12005629 | 2020-08-03 | 157,696 | Ст3сп | ГОСТ 380-2005 | 22 | 158,443 | 158.043 | 1588 |  | 200 | 7 | 2 | 2155 | 9 | 320 | 350 | 110 |  | B 789/BC | 0,01 | 6:33:06 | 0.1755 | 0.1795 | 0.5213 | 0.0052 | 0.0123 | 0.0364 | 0.0144 | 0.036 | 0.0007 | 0.0025 | 0.0002 |  | 0.0008 | 0.0012 | 0.0024 | 0.001 | 0.0057 |  |  | 0.0027 |  | 0.0001 | 0.0008 |  | 2
1015 | 1016 | 12005630 | 2020-08-03 | 157,696 | УП | ТУ 24.10.61-022-24688283-2020 | 23 | 158,593 | 158.193 | 1593 | 4812 | 200 | 7 | 2 | 2155 | 9 | 290 | 350 | 100 |  | B 789/BC | 0,01 | 7:26:13 | 0.0713 | 0.1579 | 0.4593 | 0.0048 | 0.014 | 0.0355 | 0.0213 | 0.0445 | 0.0009 | 0.0034 | 0.0002 |  | 0.0007 | 0.0014 | 0.0023 | 0.001 | 0.0065 |  |  | 0.0027 |  | 0.0001 | 0.0032 |  | 4
1016 | 1017 | 12005631 | 2020-08-03 | 153,6 | УП | ТУ 24.10.61-022-24688283-2020 | 24 | 154,338 | 153.938 | 1590 | 4833 | 200 | 7 | 2 | 2155 | 9 | 290 | 350 | 100 |  | B 789/BC | 0,01 | 8:14:42 | 0.0656 | 0.1472 | 0.449 | 0.0049 | 0.0087 | 0.037 | 0.0166 | 0.0381 | 0.0009 | 0.0047 | 0.0002 |  | 0.0007 | 0.0013 | 0.003 | 0.001 | 0.0062 |  |  | 0.0027 |  | 0.0001 | 0.003 |  | -5
1017 | 1018 | 12005632 | 2020-08-03 | 161,792 | УП | ТУ 24.10.61-022-24688283-2020 | 25 | 162,548 | 162.148 | 1591 | 4853 | 200 | 7 | 2 | 2155 | 9 | 290 | 350 | 100 |  | B 789/BC | 0,01 | 8:53:35 | 0.0713 | 0.1428 | 0.4527 | 0.0056 | 0.0104 | 0.0408 | 0.0249 | 0.0429 | 0.0009 | 0.0033 | 0.0003 |  | 0.0008 | 0.0014 | 0.0025 | 0.0009 | 0.0056 |  |  | 0.0027 |  | 0.0001 | 0.002 |  | -1
1018 | 1019 | 12005633 | 2020-08-03 | 163,84 | УП | ТУ 24.10.61-022-24688283-2020 | 26 | 164,6 | 164.2 | 1588 | 4876 | 200 | 7 | 2 | 2155 | 9 | 290 | 350 | 100 |  | B 789/BC | 0,01 | 9:43:27 | 0.058 | 0.1503 | 0.4507 | 0.0052 | 0.0098 | 0.0358 | 0.0171 | 0.0394 | 0.0009 | 0.0025 | 0.0003 |  | 0.0008 | 0.0018 | 0.0026 | 0.0012 | 0.0048 |  |  | 0.0027 |  | 0.0001 | 0.0019 |  | 1
1019 | 1020 | 12005634 | 2020-08-03 | 165,888 | УП | ТУ 24.10.61-022-24688283-2020 | 27 | 166,653 | 166.253 | 1588 | 4898 | 200 | 7 | 2 | 2155 | 9 | 290 | 350 | 100 |  | B 789/BC | 0,01 | 10:22:47 | 0.0579 | 0.1528 | 0.4468 | 0.0064 | 0.0086 | 0.0358 | 0.0182 | 0.0423 | 0.0009 | 0.0022 | 0.0003 |  | 0.0007 | 0.0011 | 0.0029 | 0.0007 | 0.0056 |  |  | 0.0026 |  | 0.0001 | 0.0026 |  | 3
1020 | 1021 | 12005635 | 2020-08-03 | 159,744 | Арм500 | ГОСТ 34028-2016 | 28 | 160,496 | 160.096 | 1569 | 4923 | 200 | 7 | 2 | 2155 | 9 | 290 | 350 | 100 |  | B 789/BC | 0,01 | 11:01:52 | 0.1834 | 0.1374 | 0.5132 | 0.0112 | 0.0117 | 0.0496 | 0.0236 | 0.0489 | 0.0011 | 0.0047 | 0.0004 |  | 0.0007 | 0.0016 | 0.0028 | 0.0009 | 0.0085 |  |  | 0.0027 |  | 0.0001 | 0.0026 | 0.285 | 3
1021 | 1022 | 12005636 | 2020-08-03 | 159,744 | Арм500 | ГОСТ 34028-2016 | 29 | 160,496 | 160.096 | 1565 | 4950 | 200 | 7 | 2 | 2155 | 9 | 290 | 350 | 100 |  | B 789/BC | 0,01 | 11:50:32 | 0.1884 | 0.1478 | 0.5249 | 0.014 | 0.0103 | 0.0418 | 0.0203 | 0.0514 | 0.0014 | 0.0028 | 0.0003 |  | 0.0008 | 0.0016 | 0.0026 | 0.0012 | 0.0087 |  |  | 0.0027 |  | 0.0001 | 0.001 | 0.29 | -1
1022 | 1023 | 12005637 | 2020-08-03 | 159,744 | Арм500 | ГОСТ 34028-2016 | 30 | 160,496 | 160.096 | 1566 | 4975 | 200 | 7 | 2 | 2155 | 9 | 290 | 350 | 100 |  | B 789/BC | 0,01 | 12:23:41 | 0.1917 | 0.1419 | 0.5329 | 0.0137 | 0.011 | 0.041 | 0.0164 | 0.048 | 0.0011 | 0.0021 | 0.0003 |  | 0.0007 | 0.0016 | 0.0027 | 0.0008 | 0.0078 |  |  | 0.0025 |  | 0.0001 | 0.004 | 0.294 | -1
1023 | 1024 | 12005638 | 2020-08-03 | 159,744 | Арм500 | ГОСТ 34028-2016 | 31 | 160,496 | 160.096 | 1563 | 5003 | 200 | 7 | 2 | 2155 | 9 | 290 | 350 | 100 |  | B 789/BC | 0,01 | 13:09:26 | 0.1931 | 0.1359 | 0.5176 | 0.0124 | 0.0111 | 0.0434 | 0.0176 | 0.0436 | 0.001 | 0.0024 | 0.0004 |  | 0.0007 | 0.0016 | 0.003 | 0.0012 | 0.008 |  |  | 0.0027 |  | 0.0001 | 0.0008 | 0.293 | 1
1024 | 1025 | 12005639 | 2020-08-03 | 153,6 | Арм500 | ГОСТ 34028-2016 | 32 | 154,338 | 153.938 | 1564 | 5030 | 200 | 7 | 2 | 2155 | 9 | 290 | 350 | 100 |  | B 789/BC | 0,01 | 13:44:56 | 0.19 | 0.1364 | 0.5347 | 0.0081 | 0.0086 | 0.0393 | 0.019 | 0.0463 | 0.0016 | 0.0026 | 0.0004 |  | 0.0007 | 0.0016 | 0.0025 | 0.0008 | 0.0085 |  |  | 0.0026 |  | 0.0001 | 0.0012 | 0.292 | -1
1025 | 1026 | 12005640 | 2020-08-03 | 159,744 | Арм500 | ГОСТ 34028-2016 | 33 | 160,496 | 160.096 | 1562 | 5055 | 200 | 7 | 2 | 2155 | 9 | 290 | 350 | 100 |  | B 789/BC | 0,01 | 14:24:01 | 0.1943 | 0.1409 | 0.5262 | 0.0145 | 0.014 | 0.0467 | 0.0205 | 0.0601 | 0.0014 | 0.0027 | 0.0004 |  | 0.0007 | 0.0015 | 0.0025 | 0.0012 | 0.0093 |  |  | 0.0025 |  | 0.0002 | 0.0019 | 0.298 | 2
1026 | 1027 | 12005641 | 2020-08-03 | 162,816 | Арм500 | ГОСТ 34028-2016 | 34 | 163,575 | 163.175 | 1564 | 5082 | 200 | 7 | 2 | 2155 | 9 | 290 | 350 | 100 |  | B 789/BC | 0,01 | 15:06:54 | 0.1849 | 0.1346 | 0.5283 | 0.0142 | 0.0085 | 0.0421 | 0.0189 | 0.0495 | 0.001 | 0.0022 | 0.0003 |  | 0.0007 | 0.0012 | 0.0026 | 0.0006 | 0.0092 |  |  | 0.0026 |  | 0.0001 | 0.0016 | 0.287 | -1
1027 | 1028 | 12005642 | 2020-08-03 | 165,888 | Арм500 | ГОСТ 34028-2016 | 35 | 167,113 | 166.713 | 1570 | 5107 | 200 | 7 | 2 | 2155 | 9 | 290 | 350 | 100 |  | B 789/BC | 0,01 | 15:46:00 | 0.1924 | 0.1352 | 0.5239 | 0.0228 | 0.0108 | 0.0412 | 0.0159 | 0.0468 | 0.0008 | 0.0022 | 0.0003 |  | 0.0008 | 0.0015 | 0.0021 | 0.0006 | 0.0081 |  |  | 0.0027 |  | 0.0001 | 0.0008 | 0.293 | -1
1028 | 1029 | 12005643 | 2020-08-03 | 156,672 | Арм500 | ГОСТ 34028-2016 | 36 | 157,567 | 157.167 | 1563 | 5116 | 200 | 7 | 2 | 2155 | 9 | 290 | 350 | 100 |  | B 789/BC | 0,01 | 16:31:13 | 0.1968 | 0.1451 | 0.5262 | 0.0219 | 0.0162 | 0.0402 | 0.0158 | 0.0512 | 0.0008 | 0.0021 | 0.0003 |  | 0.0007 | 0.0017 | 0.0023 | 0.0009 | 0.0068 |  |  | 0.0027 |  | 0.0001 | 0.0015 | 0.298 | 3
1029 | 1030 | 12005644 | 2020-08-03 | 159,744 | Арм500 | ГОСТ 34028-2016 | 37 | 160,496 | 160.096 | 1565 | 5141 | 200 | 7 | 2 | 2155 | 9 | 290 | 350 | 100 |  | B 789/BC | 0,01 | 17:19:05 | 0.1984 | 0.146 | 0.5295 | 0.0157 | 0.0184 | 0.0427 | 0.0189 | 0.0463 | 0.001 | 0.0028 | 0.0003 |  | 0.0008 | 0.0018 | 0.0027 | 0.0014 | 0.0066 |  |  | 0.0027 |  | 0.0001 | 0.0024 | 0.3 | -9
1030 | 1031 | 12005645 | 2020-08-03 | 162,79 | Арм500 | ГОСТ 34028-2016 | 38 | 164,008 | 163.608 | 1564 | 5165 | 200 | 7 | 2 | 2155 | 9 | 290 | 350 | 100 |  | B 789/BC | 0,01 | 17:56:06 | 0.1912 | 0.136 | 0.5173 | 0.0116 | 0.0134 | 0.0475 | 0.0224 | 0.0453 | 0.0009 | 0.0051 | 0.0003 |  | 0.0008 | 0.002 | 0.0022 | 0.0009 | 0.0071 |  |  | 0.0027 |  | 0.0001 | 0.0028 | 0.293 | 3
1031 | 1032 | 12005646 | 2020-08-03 | 153,6 | Арм500 | ГОСТ 34028-2016 | 39 | 154,488 | 154.088 | 1569 | 5190 | 200 | 7 | 2 | 2155 | 9 | 290 | 350 | 100 |  | B 789/BC | 0,01 | 18:44:56 | 0.1987 | 0.1405 | 0.5032 | 0.01 | 0.0133 | 0.0431 | 0.0155 | 0.0361 | 0.0008 | 0.0032 | 0.0003 |  | 0.0008 | 0.0018 | 0.0024 | 0.001 | 0.0075 |  |  | 0.0027 |  | 0.0001 | 0.0015 | 0.296 | -5
1032 | 1033 | 12005647 | 2020-08-03 | 165,888 | Арм500 | ГОСТ 34028-2016 | 40 | 166,653 | 166.253 | 1569 | 5215 | 200 | 13 | 2 | 2155 | 9 | 320 | 350 | 110 |  | B 789/BC | 0,01 | 19:27:09 | 0.1835 | 0.1452 | 0.5347 | 0.0151 | 0.0179 | 0.046 | 0.0186 | 0.0403 | 0.0007 | 0.0026 | 0.0003 |  | 0.0009 | 0.002 | 0.0027 | 0.001 | 0.0057 |  |  | 0.0028 |  | 0.0001 | 0.0023 | 0.287 | 1
1033 | 1034 | 12005648 | 2020-08-03 | 156,672 | Арм500 | ГОСТ 34028-2016 | 41 | 157,417 | 157.017 | 1568 | 5236 | 200 | 13 | 2 | 2155 | 9 | 320 | 350 | 110 |  | B 789/BC | 0,01 | 20:03:02 | 0.1895 | 0.145 | 0.5086 | 0.011 | 0.0121 | 0.0492 | 0.0184 | 0.0357 | 0.0008 | 0.0032 | 0.0003 |  | 0.0009 | 0.0016 | 0.0026 | 0.001 | 0.0067 |  |  | 0.0027 |  | 0.0001 | 0.0017 | 0.289 | 2
1034 | 1035 | 12005649 | 2020-08-03 | 159,744 | Арм500 | ГОСТ 34028-2016 | 42 | 160,496 | 160.096 | 1567 | 5261 | 200 | 13 | 2 | 2155 | 9 | 320 | 350 | 110 |  | B 789/BC | 0,03 | 20:47:04 | 0.1901 | 0.14 | 0.5022 | 0.0102 | 0.0106 | 0.0494 | 0.0177 | 0.0385 | 0.0009 | 0.0025 | 0.0003 |  | 0.0008 | 0.0016 | 0.0025 | 0.001 | 0.0061 |  |  | 0.0028 |  | 0.0001 | 0.0026 | 0.288 | 1
1035 | 1036 | 12005650 | 2020-08-03 | 162,816 | Арм500 | ГОСТ 34028-2016 | 43 | 163,575 | 163.175 | 1570 | 5285 | 200 | 13 | 2 | 2155 | 9 | 320 | 350 | 120 |  | B 789/BC | 0,01 | 21:28:57 | 0.1956 | 0.1518 | 0.5114 | 0.0049 | 0.0084 | 0.0422 | 0.0122 | 0.0242 | 0.0004 | 0.0017 | 0.0003 |  | 0.0008 | 0.0015 | 0.003 | 0.0011 | 0.0071 |  |  | 0.0027 |  | 0.0001 | 0.0009 | 0.292 | 0
1036 | 1037 | 12005651 | 2020-08-03 | 153,6 | Арм500 | ГОСТ 34028-2016 | 44 | 154,338 | 153.938 | 1570 | 5307 | 200 | 13 | 2 | 2155 | 9 | 320 | 350 | 120 |  | B 789/BC | 0,01 | 22:08:58 | 0.1853 | 0.1529 | 0.5091 | 0.0061 | 0.0068 | 0.0348 | 0.0085 | 0.0187 | 0.0003 | 0.0016 | 0.0003 |  | 0.0009 | 0.0013 | 0.0025 | 0.001 | 0.0084 |  |  | 0.0027 |  | 0.0001 | 0.0012 | 0.28 | 0
1037 | 1038 | 12005652 | 2020-08-03 | 165,888 | Арм500 | ГОСТ 34028-2016 | 45 | 166,653 | 166.253 | 1580 | 5331 | 200 | 13 | 2 | 2155 | 9 | 320 | 350 | 110 |  | B 789/BC | 0,01 | 22:46:38 | 0.1898 | 0.1554 | 0.5066 | 0.0064 | 0.0073 | 0.0332 | 0.0069 | 0.0179 | 0.0003 | 0.0015 | 0.0003 |  | 0.0008 | 0.0014 | 0.0024 | 0.0012 | 0.0077 |  |  | 0.0027 |  | 0.0001 | 0.002 | 0.283 | -2
1038 | 1039 | 12005653 | 2020-08-03 | 162,739 | Арм500 | ГОСТ 34028-2016 | 46 | 163,497 | 163.097 | 1571 | 5359 | 200 | 13 | 2 | 2155 | 9 | 320 | 350 | 120 |  | B 789/BC | 0,01 | 23:32:35 | 0.193 | 0.1547 | 0.5152 | 0.0065 | 0.0078 | 0.0342 | 0.0068 | 0.0189 | 0.0004 | 0.0017 | 0.0003 |  | 0.0009 | 0.0014 | 0.0024 | 0.001 | 0.0075 |  |  | 0.0028 |  | 0.0001 | 0.0018 | 0.288 | 0
1039 | 1040 | 12005654 | 2020-08-03 | 156,672 | Арм500 | ГОСТ 34028-2016 | 47 | 157,417 | 157.017 | 1570 | 5380 | 200 | 13 | 2 | 2155 | 9 | 320 | 350 | 110 |  | B 789/BC | 0,01 | 0:11:48 | 0.1983 | 0.1581 | 0.5166 | 0.0075 | 0.0095 | 0.0337 | 0.0062 | 0.018 | 0.0004 | 0.0015 | 0.0003 |  | 0.0008 | 0.0015 | 0.0024 | 0.0012 | 0.0075 |  |  | 0.0028 |  | 0.0001 | 0.0014 | 0.293 | 1
1040 | 1041 | 12005655 | 2020-08-04 | 165,888 | Арм500 | ГОСТ 34028-2016 | 48 | 166,653 | 166.253 | 1570 | 5405 | 200 | 13 | 2 | 2155 | 9 | 320 | 350 | 110 |  | B 789/BC | 0,03 | 0:53:21 | 0.1988 | 0.155 | 0.5097 | 0.0091 | 0.0114 | 0.0346 | 0.0062 | 0.0175 | 0.0003 | 0.0014 | 0.0003 |  | 0.0008 | 0.0017 | 0.0023 | 0.0009 | 0.0076 |  |  | 0.0027 |  | 0.0001 | 0.0015 | 0.293 | -2
1041 | 1042 | 12005656 | 2020-08-04 | 156,672 | Арм500 | ГОСТ 34028-2016 | 49 | 157,417 | 157.017 | 1575 | 5427 | 200 | 13 | 2 | 2155 | 9 | 320 | 350 | 110 |  | B 789/BC | 0,03 | 1:37:01 | 0.1996 | 0.1726 | 0.5178 | 0.0071 | 0.0107 | 0.048 | 0.0188 | 0.0301 | 0.0011 | 0.0027 | 0.0003 |  | 0.0008 | 0.0016 | 0.0032 | 0.0009 | 0.0076 |  |  | 0.0028 |  | 0.0001 | 0.0026 | 0.3 | 0
1042 | 1043 | 12005657 | 2020-08-04 | 159,744 | Арм500 | ГОСТ 34028-2016 | 50 | 160,496 | 160.096 | 1573 | 5451 | 200 | 13 | 2 | 2155 | 9 | 320 | 350 | 120 |  | B 789/BC | 0,03 | 2:16:52 | 0.2024 | 0.1609 | 0.5181 | 0.0058 | 0.0106 | 0.0409 | 0.0189 | 0.0327 | 0.001 | 0.0029 | 0.0003 |  | 0.0008 | 0.0019 | 0.0022 | 0.0007 | 0.0085 |  |  | 0.0028 |  | 0.0001 | 0.0017 | 0.301 | -1
1043 | 1044 | 12005658 | 2020-08-04 | 156,672 | Арм500 | ГОСТ 34028-2016 | 51 | 157,417 | 157.017 | 1571 | 5476 | 200 | 13 | 2 | 2155 | 9 | 320 | 350 | 120 |  | B 789/BC | 0,01 | 2:59:24 | 0.1962 | 0.1533 | 0.5085 | 0.0081 | 0.0109 | 0.0398 | 0.0162 | 0.084 | 0.0007 | 0.0022 | 0.0003 |  | 0.0008 | 0.0018 | 0.0021 | 0.0008 | 0.0088 |  |  | 0.0027 |  | 0.0001 | 0.0016 | 0.296 | 3
1044 | 1045 | 12005659 | 2020-08-04 | 156,672 | Арм500 | ГОСТ 34028-2016 | 52 | 157,417 | 157.017 | 1572 | 5497 | 200 | 13 | 2 | 2155 | 9 | 320 | 350 | 110 |  | B 789/BC | 0,01 | 3:40:02 | 0.1973 | 0.1511 | 0.5074 | 0.0058 | 0.0087 | 0.0369 | 0.0142 | 0.044 | 0.0007 | 0.0021 | 0.0003 |  | 0.0008 | 0.0017 | 0.0023 | 0.001 | 0.0077 |  |  | 0.0027 |  | 0.0001 | 0.0024 | 0.294 | -5
1045 | 1046 | 12005660 | 2020-08-04 | 159,744 | Арм500 | ГОСТ 34028-2016 | 53 | 160,496 | 160.096 | 1570 | 5522 | 200 | 13 | 2 | 2155 | 9 | 320 | 350 | 120 |  | B 789/BC | 0,01 | 4:17:50 | 0.1884 | 0.1525 | 0.5136 | 0.0106 | 0.0149 | 0.0433 | 0.0175 | 0.0383 | 0.0008 | 0.0021 | 0.0003 |  | 0.0008 | 0.0019 | 0.0023 | 0.001 | 0.0068 |  |  | 0.0027 |  | 0.0001 | 0.002 | 0.287 | 5
1046 | 1047 | 12005661 | 2020-08-04 | 159,744 | Арм500 | ГОСТ 34028-2016 | 54 | 160,496 | 160.096 | 1566 | 5543 | 200 | 13 | 2 | 2155 | 9 | 320 | 350 | 110 |  | B 789/BC | 0,01 | 4:58:09 | 0.1814 | 0.1506 | 0.5056 | 0.0077 | 0.0127 | 0.0467 | 0.0185 | 0.044 | 0.0009 | 0.0024 | 0.0003 |  | 0.0007 | 0.0018 | 0.0022 | 0.0011 | 0.0085 |  |  | 0.0027 |  | 0.0001 | 0.0019 | 0.28 | -1
1047 | 1048 | 12005662 | 2020-08-04 | 153,6 | Арм500 | ГОСТ 34028-2016 | 55 | 154,338 | 153.938 | 1571 | 5568 | 200 | 13 | 2 | 2155 | 9 | 320 | 350 | 110 |  | B 789/BC | 0,01 | 5:37:33 | 0.1843 | 0.1546 | 0.5108 | 0.0135 | 0.0144 | 0.047 | 0.0187 | 0.0417 | 0.0011 | 0.0026 | 0.0003 |  | 0.0007 | 0.0018 | 0.0021 | 0.001 | 0.008 |  |  | 0.0027 |  | 0.0001 | 0.001 | 0.284 | 0
1048 | 1049 | 12005663 | 2020-08-04 | 159,744 | Арм500 | ГОСТ 34028-2016 | 56 | 160,496 | 160.096 | 1572 | 5589 | 200 | 13 | 2 | 2150 | 9 | 320 | 350 | 120 |  | B 789/BC | 0,02 | 6:20:04 | 0.1935 | 0.1673 | 0.5206 | 0.0183 | 0.0177 | 0.0493 | 0.0155 | 0.0339 | 0.0008 | 0.0033 | 0.0003 |  | 0.0007 | 0.002 | 0.0017 | 0.0007 | 0.0081 |  |  | 0.0028 |  |  | 0.0015 | 0.294 | 1
1049 | 1050 | 12005664 | 2020-08-04 | 159,744 | Арм500 | ГОСТ 34028-2016 | 57 | 160,496 | 160.096 | 1572 | 5614 | 200 | 7 | 2 | 2155 | 9 | 320 | 350 | 110 |  | B 789/BC | 0,01 | 6:56:47 | 0.1889 | 0.1489 | 0.5095 | 0.0155 | 0.012 | 0.0465 | 0.0186 | 0.0365 | 0.0009 | 0.0028 | 0.0003 |  | 0.0007 | 0.0018 | 0.0021 | 0.0008 | 0.0071 |  |  | 0.0028 |  | 0.0001 | 0.0034 | 0.288 | 0
1050 | 1051 | 12005665 | 2020-08-04 | 168,626 | Арм500 | ГОСТ 34028-2016 | 58 | 172,197 | 171.797 | 1572 | 5639 | 200 | 7 | 2 | 2155 | 9 | 320 | 350 | 110 |  | B 789/BC | 0,01 | 7:36:51 | 0.1872 | 0.1486 | 0.5103 | 0.0131 | 0.0105 | 0.0529 | 0.0169 | 0.0383 | 0.0009 | 0.0029 | 0.0003 |  | 0.0007 | 0.0018 | 0.0021 | 0.0009 | 0.0074 |  |  | 0.0029 |  | 0.0001 | 0.0018 |  | 1
1051 | 1052 | 12005666 | 2020-08-04 | 147,456 | Арм500 | ГОСТ 34028-2016 | 1 | 149,1 | 148.7 | 1586 | 5664 | 195 | 7 | 2 | 2155 | 9 | 290 | 320 | 90 |  | B 789/BC | 0,7 | 17:27:21 | 0.1949 | 0.1447 | 0.5171 | 0.0094 | 0.0109 | 0.0424 | 0.0141 | 0.04 | 0.0008 | 0.0028 | 0.0003 |  | 0.0007 | 0.0014 | 0.0019 | 0.001 | 0.0091 |  |  | 0.0028 |  | 0.0001 | 0.0019 |  | -3
1052 | 1053 | 12005667 | 2020-08-04 | 162,816 | Арм500 | ГОСТ 34028-2016 | 2 | 163,575 | 163.175 | 1572 | 5691 | 200 | 7 | 2 | 2155 | 9 | 320 | 350 | 110 |  | B 789/BC | 0,02 | 18:42:27 | 0.1928 | 0.1453 | 0.5319 | 0.0067 | 0.0129 | 0.042 | 0.0183 | 0.0453 | 0.0008 | 0.0026 | 0.0003 |  | 0.0007 | 0.0015 | 0.002 | 0.0009 | 0.0086 |  |  | 0.0027 |  | 0.0001 | 0.0022 |  | 1
1053 | 1054 | 12005668 | 2020-08-04 | 153,6 | Арм500 | ГОСТ 34028-2016 | 3 | 154,338 | 153.938 | 1573 | 5716 | 200 | 7 | 2 | 2155 | 9 | 320 | 350 | 110 |  | B 789/BC | 0,02 | 18:53:22 | 0.1752 | 0.1729 | 0.5568 | 0.012 | 0.013 | 0.0395 | 0.0196 | 0.0433 | 0.0009 | 0.004 | 0.0003 |  | 0.0007 | 0.002 | 0.002 | 0.0004 | 0.009 |  |  | 0.0028 |  |  | 0.0027 |  | 2
1054 | 1055 | 12005669 | 2020-08-04 | 159,718 | Арм500 | ГОСТ 34028-2016 | 4 | 160,47 | 160.07 | 1572 | 5740 | 200 | 7 | 2 | 2155 | 9 | 320 | 350 | 100 |  | B 789/BC | 0,01 | 19:31:39 | 0.1836 | 0.1514 | 0.5341 | 0.0093 | 0.0129 | 0.045 | 0.0178 | 0.0411 | 0.0008 | 0.0034 | 0.0003 |  | 0.0007 | 0.0017 | 0.0021 | 0.0009 | 0.0079 |  |  | 0.0028 |  | 0.0001 | 0.0012 |  | 0
1055 | 1056 | 12005670 | 2020-08-04 | 159,744 | Арм500 | ГОСТ 34028-2016 | 5 | 160,496 | 160.096 | 1580 | 5768 | 200 | 7 | 2 | 2155 | 9 | 320 | 350 | 100 |  | B 789/BC | 0,01 | 20:06:31 | 0.1832 | 0.1402 | 0.5127 | 0.0052 | 0.0271 | 0.0519 | 0.0174 | 0.0436 | 0.0009 | 0.0031 | 0.0003 |  | 0.0007 | 0.0019 | 0.0029 | 0.0016 | 0.0076 |  |  | 0.0027 |  | 0.0001 | 0.0019 |  | 1
1056 | 1057 | 12005671 | 2020-08-04 | 159,744 | Арм500 | ГОСТ 34028-2016 | 6 | 160,496 | 160.096 | 1569 | 5793 | 200 | 7 | 2 | 2155 | 9 | 315 | 350 | 100 |  | B 789/BC | 0,01 | 20:46:10 | 0.1934 | 0.1532 | 0.5356 | 0.0125 | 0.0185 | 0.0438 | 0.0171 | 0.0422 | 0.0008 | 0.0029 | 0.0004 |  | 0.0007 | 0.0025 | 0.002 | 0.0009 | 0.0078 |  |  | 0.0028 |  | 0.0001 | 0.0033 |  | 2
1057 | 1058 | 12005672 | 2020-08-04 | 159,744 | Арм500 | ГОСТ 34028-2016 | 7 | 160,496 | 160.096 | 1566 | 5820 | 200 | 7 | 2 | 2155 | 9 | 320 | 350 | 100 |  | B 789/BC | 0,01 | 21:25:14 | 0.1846 | 0.1477 | 0.517 | 0.0135 | 0.0114 | 0.041 | 0.0162 | 0.0435 | 0.0009 | 0.0024 | 0.0003 |  | 0.0009 | 0.0018 | 0.0025 | 0.0016 | 0.0075 |  |  | 0.0028 |  | 0.0001 | 0.0012 |  | 3
1058 | 1059 | 12005673 | 2020-08-04 | 162,648 | Арм500 | ГОСТ 34028-2016 | 8 | 163,406 | 163.006 | 1567 | 5848 | 200 | 7 | 2 | 2155 | 9 | 320 | 350 | 100 |  | B 789/BC | 0,01 | 22:07:40 | 0.1898 | 0.1398 | 0.5177 | 0.009 | 0.0228 | 0.0615 | 0.0548 | 0.0493 | 0.0008 | 0.0178 | 0.0003 |  | 0.0008 | 0.0023 | 0.003 | 0.0009 | 0.0074 |  |  | 0.0027 |  |  | 0.0017 |  | 1
1059 | 1060 | 12005674 | 2020-08-04 | 162,816 | Арм500 | ГОСТ 34028-2016 | 9 | 163,575 | 163.175 | 1567 | 5875 | 200 | 7 | 2 | 2155 | 9 | 320 | 350 | 100 |  | B 789/BC | 0,01 | 22:48:07 | 0.2039 | 0.137 | 0.5121 | 0.0093 | 0.0133 | 0.0522 | 0.0221 | 0.0405 | 0.0009 | 0.0043 | 0.0003 |  | 0.0008 | 0.0018 | 0.0025 | 0.0009 | 0.0081 |  |  | 0.0027 |  | 0.0001 | 0.0018 |  | -1
1060 | 1061 | 12005675 | 2020-08-04 | 162,816 | Арм500 | ГОСТ 34028-2016 | 10 | 163,575 | 163.175 | 1576 | 5903 | 200 | 7 | 2 | 2155 | 9 | 320 | 350 | 100 |  | B 789/BC | 0,01 | 23:28:38 | 0.1886 | 0.1564 | 0.502 | 0.007 | 0.0132 | 0.064 | 0.0172 | 0.0373 | 0.0008 | 0.0039 | 0.0004 |  | 0.0007 | 0.0016 | 0.0029 | 0.0018 | 0.0073 |  |  | 0.0026 |  | 0.0001 | 0.002 |  | -4
1061 | 1062 | 12005676 | 2020-08-04 | 159,744 | Арм500 | ГОСТ 34028-2016 | 11 | 160,496 | 160.096 | 1566 | 5931 | 200 | 7 | 2 | 2155 | 9 | 320 | 350 | 100 |  | B 789/BC | 0,01 | 0:06:29 | 0.1905 | 0.1402 | 0.5077 | 0.0049 | 0.0136 | 0.0561 | 0.0195 | 0.041 | 0.0008 | 0.0039 | 0.0004 |  | 0.0007 | 0.0017 | 0.0023 | 0.0009 | 0.0077 |  |  | 0.0027 |  | 0.0001 | 0.002 |  | 2
1062 | 1063 | 12005677 | 2020-08-05 | 162,816 | Арм500 | ГОСТ 34028-2016 | 12 | 163,575 | 163.175 | 1568 | 5958 | 200 | 7 | 2 | 2155 | 9 | 320 | 350 | 100 |  | B 789/BC | 0,01 | 0:49:28 | 0.1958 | 0.1423 | 0.513 | 0.0066 | 0.011 | 0.0401 | 0.0156 | 0.0365 | 0.0008 | 0.0027 | 0.0004 |  | 0.0008 | 0.0017 | 0.003 | 0.0012 | 0.0083 |  |  | 0.0026 |  | 0.0001 | 0.0016 |  | -1
1063 | 1064 | 12005678 | 2020-08-05 | 165,888 | Арм500 | ГОСТ 34028-2016 | 13 | 166,653 | 166.253 | 1568 | 5986 | 200 | 7 | 2 | 2155 | 9 | 320 | 350 | 100 |  | B 789/BC | 0,01 | 1:32:55 | 0.1973 | 0.1447 | 0.509 | 0.0126 | 0.0116 | 0.0397 | 0.0179 | 0.0397 | 0.0011 | 0.0025 | 0.0004 |  | 0.0008 | 0.0019 | 0.0031 | 0.0012 | 0.0076 |  |  | 0.0027 |  | 0.0001 | 0.0011 |  | 2
1064 | 1065 | 12005679 | 2020-08-05 | 159,744 | Арм500 | ГОСТ 34028-2016 | 14 | 160,496 | 160.096 | 1568 | 6010 | 200 | 7 | 2 | 2155 | 9 | 320 | 350 | 100 |  | B 789/BC | 0,01 | 2:13:22 | 0.1995 | 0.1584 | 0.5018 | 0.0061 | 0.013 | 0.0473 | 0.0197 | 0.0407 | 0.0008 | 0.003 | 0.0004 |  | 0.0009 | 0.0017 | 0.0025 | 0.001 | 0.0069 |  |  | 0.0024 |  | 0.0001 | 0.0019 |  | 2
1065 | 1066 | 12005680 | 2020-08-05 | 162,816 | Арм500 | ГОСТ 34028-2016 | 15 | 163,575 | 163.175 | 1577 | 6038 | 200 | 7 | 2 | 2155 | 9 | 315 | 350 | 100 |  | B 789/BC | 0,01 | 2:53:24 | 0.2015 | 0.1488 | 0.5245 | 0.0139 | 0.0232 | 0.0482 | 0.0191 | 0.0421 | 0.0008 | 0.0026 | 0.0004 |  | 0.0007 | 0.0018 | 0.0026 | 0.0009 | 0.0072 |  |  | 0.0026 |  | 0.0001 | 0.0018 |  | 1
1066 | 1067 | 12005681 | 2020-08-05 | 156,672 | Арм500 | ГОСТ 34028-2016 | 16 | 157,417 | 157.017 | 1568 | 6066 | 200 | 7 | 2 | 2155 | 9 | 320 | 350 | 100 |  | B 789/BC | 0,01 | 3:31:55 | 0.1999 | 0.1395 | 0.518 | 0.0088 | 0.0178 | 0.0504 | 0.0164 | 0.0381 | 0.0009 | 0.0029 | 0.0004 |  | 0.0007 | 0.002 | 0.0031 | 0.0012 | 0.0079 |  |  | 0.0027 |  | 0.0001 | 0.0035 |  | 1
1067 | 1068 | 12005682 | 2020-08-05 | 165,888 | Арм500 | ГОСТ 34028-2016 | 17 | 166,653 | 166.253 | 1567 | 6093 | 200 | 7 | 2 | 2155 | 9 | 320 | 350 | 100 |  | B 789/BC | 0,01 | 4:14:18 | 0.197 | 0.1368 | 0.5154 | 0.0146 | 0.022 | 0.0503 | 0.0189 | 0.0372 | 0.0009 | 0.0026 | 0.0003 |  | 0.0007 | 0.002 | 0.0025 | 0.0011 | 0.0079 |  |  | 0.0027 |  | 0.0001 | 0.0018 |  | 3
1068 | 1069 | 12005683 | 2020-08-05 | 162,816 | Арм500 | ГОСТ 34028-2016 | 18 | 163,575 | 163.175 | 1568 | 6121 | 200 | 7 | 2 | 2155 | 9 | 320 | 350 | 100 |  | B 789/BC | 0,01 | 4:55:41 | 0.1964 | 0.153 | 0.5427 | 0.0155 | 0.0213 | 0.0459 | 0.0191 | 0.0414 | 0.0009 | 0.0027 | 0.0004 |  | 0.0009 | 0.0025 | 0.0026 | 0.0014 | 0.0069 |  |  | 0.0027 |  | 0.0001 | 0.0027 |  | -1
1069 | 1070 | 12005684 | 2020-08-05 | 162,816 | Арм500 | ГОСТ 34028-2016 | 19 | 163,575 | 163.175 | 1566 | 6145 | 200 | 7 | 2 | 2155 | 9 | 320 | 350 | 100 |  | B 789/BC | 0,01 | 5:34:42 | 0.1893 | 0.1487 | 0.5358 | 0.0138 | 0.0185 | 0.0468 | 0.0165 | 0.0392 | 0.0008 | 0.0025 | 0.0003 |  | 0.0008 | 0.0021 | 0.0028 | 0.0012 | 0.0078 |  |  | 0.0026 |  | 0.0001 | 0.001 |  | 1
1070 | 1071 | 12005685 | 2020-08-05 | 162,816 | Арм500 | ГОСТ 34028-2016 | 20 | 163,575 | 163.175 | 1568 | 6173 | 200 | 7 | 2 | 2155 | 9 | 320 | 350 | 100 |  | B 789/BC | 0,01 | 6:55:52 | 0.2114 | 0.1527 | 0.5518 | 0.0098 | 0.0211 | 0.0471 | 0.0188 | 0.0414 | 0.0009 | 0.0028 | 0.0003 |  | 0.001 | 0.0024 | 0.0024 | 0.0012 | 0.0065 |  |  | 0.0028 |  | 0.0001 | 0.0019 |  | -1
1071 | 1072 | 12005686 | 2020-08-05 | 159,744 | Арм500 | ГОСТ 34028-2016 | 21 | 160,496 | 160.096 | 1568 | 6201 | 200 | 7 | 2 | 2155 | 9 | 320 | 350 | 110 |  | B 789/BC | 0,01 | 6:59:06 | 0.1981 | 0.1459 | 0.5232 | 0.0083 | 0.0279 | 0.0611 | 0.0459 | 0.0526 | 0.0007 | 0.0141 | 0.0004 |  | 0.0008 | 0.0026 | 0.0022 | 0.0008 | 0.0071 |  |  | 0.0028 |  | 0.0001 | 0.0008 |  | -1
1072 | 1073 | 12005687 | 2020-08-05 | 156,672 | Арм500 | ГОСТ 34028-2016 | 22 | 157,417 | 157.017 | 1568 | 6228 | 200 | 7 | 2 | 2155 | 9 | 320 | 350 | 110 |  | B 789/BC | 0,01 | 7:35:03 | 0.2014 | 0.1419 | 0.5405 | 0.0121 | 0.0195 | 0.0561 | 0.0245 | 0.0437 | 0.0008 | 0.0059 | 0.0003 |  | 0.0009 | 0.0026 | 0.0024 | 0.0011 | 0.006 |  |  | 0.0029 |  | 0.0001 | 0.0014 |  | 0
1073 | 1074 | 12005688 | 2020-08-05 | 165,888 | Арм500 | ГОСТ 34028-2016 | 23 | 166,653 | 166.253 | 1567 | 6256 | 200 | 7 | 2 | 2155 | 9 | 290 | 350 | 100 |  | B 789/BC | 0,01 | 8:22:13 | 0.203 | 0.1509 | 0.5382 | 0.0154 | 0.0183 | 0.0504 | 0.0181 | 0.0445 | 0.0009 | 0.0032 | 0.0004 |  | 0.001 | 0.0027 | 0.0027 | 0.0013 | 0.006 |  |  | 0.0028 |  | 0.0001 | 0.002 |  | 1
1074 | 1075 | 12005689 | 2020-08-05 | 156,672 | Арм500 | ГОСТ 34028-2016 | 24 | 157,417 | 157.017 | 1573 | 6283 | 200 | 7 | 2 | 2155 | 9 | 320 | 350 | 100 |  | B 789/BC | 0,01 | 8:54:58 | 0.2006 | 0.1412 | 0.5331 | 0.0116 | 0.0203 | 0.0642 | 0.0274 | 0.0424 | 0.0009 | 0.0037 | 0.0003 |  | 0.0009 | 0.0024 | 0.0029 | 0.0007 | 0.0061 |  |  | 0.0029 |  |  | 0.0032 |  | 0
1075 | 1076 | 12005690 | 2020-08-05 | 168,934 | Арм500 | ГОСТ 34028-2016 | 25 | 169,705 | 169.305 | 1578 | 6311 | 200 | 7 | 2 | 2155 | 9 | 320 | 350 | 110 |  | B 789/BC | 0,01 | 10:12:32 | 0.1873 | 0.1376 | 0.5148 | 0.006 | 0.018 | 0.0488 | 0.0196 | 0.0385 | 0.0007 | 0.0027 | 0.0003 |  | 0.0009 | 0.0021 | 0.0021 | 0.001 | 0.0056 |  |  | 0.0028 |  | 0.0001 | 0.0026 |  | 4
1076 | 1077 | 12005691 | 2020-08-05 | 159,744 | Арм500 | ГОСТ 34028-2016 | 26 | 160,956 | 160.556 | 1574 | 6320 | 200 | 7 | 2 | 2155 | 9 | 320 | 350 | 100 |  |  |  | 10:26:47 | 0.1777 | 0.1367 | 0.5113 | 0.0066 | 0.0146 | 0.0514 | 0.0298 | 0.0447 | 0.0007 | 0.0082 | 0.0003 |  | 0.0008 | 0.0021 | 0.002 | 0.0011 | 0.0063 |  |  | 0.0028 |  | 0.0001 | 0.0008
1077 | 1078 | 12005692 | 2020-08-05 | 159,744 | Арм500 | ГОСТ 34028-2016 | 27 | 160,649 | 160.249 | 1574 | 6326 | 200 | 7 | 2 | 2155 | 9 | 290 | 350 | 100 |  | B 789/BC | 0,01 | 11:16:39 | 0.1945 | 0.1469 | 0.5021 | 0.0089 | 0.022 | 0.0516 | 0.0245 | 0.0438 | 0.0008 | 0.0042 | 0.0003 |  | 0.0009 | 0.0022 | 0.0029 | 0.0011 | 0.0062 |  |  | 0.0028 |  |  | 0.0014 |  | 3
1078 | 1079 | 12005693 | 2020-08-05 | 162,816 | Арм500 | ГОСТ 34028-2016 | 28 | 163,575 | 163.175 | 1569 | 6354 | 200 | 7 | 2 | 2155 | 9 | 320 | 350 | 110 |  | B 789/BC | 0,01 | 12:04:28 | 0.1937 | 0.1488 | 0.4994 | 0.0065 | 0.023 | 0.0665 | 0.0281 | 0.0431 | 0.0008 | 0.0049 | 0.0004 |  | 0.0008 | 0.0023 | 0.0023 | 0.0011 | 0.0086 |  |  | 0.0028 |  | 0.0001 | 0.0009 |  | 0
1079 | 1080 | 12005694 | 2020-08-05 | 159,744 | Арм500 | ГОСТ 34028-2016 | 29 | 160,496 | 160.096 | 1568 | 6382 | 200 | 7 | 2 | 2155 | 9 | 320 | 350 | 110 |  | B 789/BC | 0,01 | 12:49:15 | 0.1901 | 0.1511 | 0.5046 | 0.0059 | 0.0159 | 0.052 | 0.0218 | 0.0402 | 0.0009 | 0.0038 | 0.0003 |  | 0.0008 | 0.0017 | 0.0026 | 0.0012 | 0.0059 |  |  | 0.0027 |  | 0.0001 | 0.0013 |  | -3
1080 | 1081 | 12005695 | 2020-08-05 | 156,672 | Арм500 | ГОСТ 34028-2016 | 30 | 157,417 | 157.017 | 1566 | 6409 | 200 | 7 | 2 | 2155 | 9 | 290 | 350 | 110 |  | B 789/BC | 0,01 | 13:25:34 | 0.1986 | 0.1583 | 0.5073 | 0.0111 | 0.0165 | 0.0478 | 0.0195 | 0.047 | 0.0009 | 0.0033 | 0.0004 |  | 0.0009 | 0.0021 | 0.0083 | 0.001 | 0.0058 |  |  | 0.0027 |  | 0.0001 | 0.0016 |  | 2
1081 | 1082 | 12005696 | 2020-08-05 | 165,888 | Арм500 | ГОСТ 34028-2016 | 31 | 166,653 | 166.253 | 1570 | 6437 | 200 | 7 | 2 | 2155 | 9 | 320 | 350 | 110 |  | B 789/BC | 0,01 | 14:09:13 | 0.191 | 0.1432 | 0.5168 | 0.0184 | 0.019 | 0.049 | 0.0195 | 0.0446 | 0.0012 | 0.0034 | 0.0003 |  | 0.0008 | 0.002 | 0.0022 | 0.0008 | 0.0068 |  |  | 0.0028 |  | 0.0001 | 0.0025 |  | 1
1082 | 1083 | 12005697 | 2020-08-05 | 165,888 | Арм500 | ГОСТ 34028-2016 | 32 | 166,653 | 166.253 | 1565 | 6467 | 200 | 7 | 2 | 2155 | 9 | 320 | 350 | 100 |  | B 789/BC | 0,01 | 14:52:02 | 0.1894 | 0.1415 | 0.5079 | 0.0143 | 0.0197 | 0.0562 | 0.0208 | 0.0395 | 0.001 | 0.0046 | 0.0003 | 0.0018 | 0.0008 | 0.0021 | 0.0022 | 0.0013 | 0.0057 |  |  | 0.0027 |  | 0.0001 | 0.0016 |  | 2
1083 | 1084 | 12005698 | 2020-08-05 | 162,816 | Арм500 | ГОСТ 34028-2016 | 33 | 163,575 | 163.175 | 1565 | 6495 | 200 | 7 | 2 | 2155 | 9 | 290 | 350 | 100 |  | B 789/BC | 0,01 | 15:35:10 | 0.1844 | 0.1356 | 0.504 | 0.0112 | 0.0214 | 0.0512 | 0.0228 | 0.0446 | 0.0008 | 0.0035 | 0.0003 |  | 0.0008 | 0.0018 | 0.0022 | 0.0011 | 0.0069 |  |  | 0.0027 |  | 0.0001 | 0.0007 |  | -1
1084 | 1085 | 12005699 | 2020-08-05 | 165,888 | Арм500 | ГОСТ 34028-2016 | 34 | 166,653 | 166.253 | 1567 | 6523 | 200 | 7 | 2 | 2155 | 9 | 320 | 350 | 100 |  | B 789/BC | 0,01 | 16:19:24 | 0.1846 | 0.1481 | 0.5007 | 0.011 | 0.0238 | 0.0507 | 0.021 | 0.0414 | 0.0008 | 0.0031 | 0.0003 |  | 0.0008 | 0.002 | 0.0021 | 0.0011 | 0.0063 |  |  | 0.0026 |  | 0.0001 | 0.0013 |  | 2
1085 | 1086 | 12005700 | 2020-08-05 | 159,744 | Арм500 | ГОСТ 34028-2016 | 35 | 160,496 | 160.096 | 1569 | 6550 | 200 | 7 | 2 | 2155 | 9 | 320 | 350 | 100 |  | B 789/BC | 0,01 | 16:59:42 | 0.1904 | 0.143 | 0.5145 | 0.0129 | 0.0219 | 0.0466 | 0.0193 | 0.045 | 0.0008 | 0.0028 | 0.0004 |  | 0.0008 | 0.0023 | 0.002 | 0.0008 | 0.0061 |  |  | 0.0029 |  | 0.0001 | 0.0008 |  | 5
1086 | 1087 | 12005701 | 2020-08-05 | 162,816 | Арм500 | ГОСТ 34028-2016 | 36 | 163,575 | 163.175 | 1566 | 6578 | 200 | 7 | 2 | 2155 | 9 | 320 | 350 | 110 |  | B 789/BC | 0,01 | 17:42:20 | 0.1898 | 0.1473 | 0.5152 | 0.0145 | 0.0227 | 0.0482 | 0.0168 | 0.043 | 0.0008 | 0.0024 | 0.0004 |  | 0.0009 | 0.0025 | 0.0022 | 0.001 | 0.0067 |  |  | 0.0028 |  | 0.0001 | 0.001 |  | 2
1087 | 1088 | 12005702 | 2020-08-05 | 165,888 | Арм500 | ГОСТ 34028-2016 | 37 | 166,653 | 166.253 | 1562 | 6605 | 200 | 7 | 2 | 2155 | 9 | 320 | 350 | 110 |  | B 789/BC | 0,01 | 18:24:52 | 0.1914 | 0.1836 | 0.9096 | 0.0059 | 0.0193 | 0.063 | 0.0153 | 0.0441 | 0.0009 | 0.0037 | 0.0005 |  | 0.0011 | 0.0032 | 0.0028 | 0.0013 | 0.0064 |  |  | 0.0033 |  | 0.0001 | 0.0006 |  | 1
1088 | 1089 | 12005703 | 2020-08-05 | 168,96 | Арм500 | ГОСТ 34028-2016 | 38 | 169,731 | 169.331 | 1550 | 6636 | 200 | 7 | 2 | 2155 | 9 | 320 | 350 | 110 |  | B 789/BC | 0,01 | 19:09:20 | 0.1911 | 0.2139 | 1.0267 | 0.0064 | 0.0094 | 0.0491 | 0.006 | 0.0179 | 0.0004 | 0.0019 | 0.0005 |  | 0.001 | 0.0032 | 0.003 | 0.0026 | 0.0076 |  |  | 0.0036 |  | 0.0002 | 0.0011 |  | 1
1089 | 1090 | 12005704 | 2020-08-05 | 165,888 | Арм500 | ГОСТ 34028-2016 | 39 | 166,653 | 166.253 | 1563 | 6664 | 200 | 7 | 2 | 2155 | 9 | 320 | 350 | 110 |  | B 789/BC | 0,01 | 19:48:35 | 0.1852 | 0.1982 | 1.0066 | 0.0082 | 0.0165 | 0.0659 | 0.0164 | 0.0384 | 0.0008 | 0.0023 | 0.0005 |  | 0.0011 | 0.0032 | 0.0025 | 0.0014 | 0.0073 |  |  | 0.0036 |  | 0.0001 | 0.001 |  | 1
1090 | 1091 | 12005705 | 2020-08-05 | 165,888 | Арм500 | ГОСТ 34028-2016 | 40 | 166,653 | 166.253 | 1563 |  | 200 | 7 | 2 | 2155 | 9 | 320 | 350 | 110 |  | B 789/BC | 0,01 | 20:46:00 | 0.1901 | 0.2158 | 1.005 | 0.0064 | 0.0214 | 0.0696 | 0.0231 | 0.0511 | 0.0011 | 0.0029 | 0.0004 |  | 0.0014 | 0.0036 | 0.0037 | 0.0016 | 0.0054 |  |  | 0.0036 |  | 0.0001 | 0.0017 |  | 1
1091 | 1092 | 12005706 | 2020-08-05 | 165,888 | Арм500 | ГОСТ 34028-2016 | 41 | 166,653 | 166.253 | 1560 | 6719 | 200 | 7 | 2 | 2155 | 9 | 320 | 350 | 110 |  | B 789/BC | 0,01 | 21:30:56 | 0.1842 | 0.1994 | 1.017 | 0.0053 | 0.0206 | 0.0745 | 0.0253 | 0.0402 | 0.001 | 0.0039 | 0.0005 |  | 0.0012 | 0.0037 | 0.0028 | 0.0017 | 0.0079 |  |  | 0.0037 |  | 0.0003 | 0.003 |  | -1
1092 | 1093 | 12005707 | 2020-08-05 | 165,888 | Арм500 | ГОСТ 34028-2016 | 42 | 166,653 | 166.253 | 1569 | 6747 | 200 | 7 | 2 | 2155 | 9 | 320 | 350 | 110 |  | B 789/BC | 0,01 | 22:07:20 | 0.1865 | 0.1929 | 0.9941 | 0.0032 | 0.0187 | 0.0813 | 0.0183 | 0.0372 | 0.0011 | 0.0041 | 0.0004 |  | 0.0011 | 0.0033 | 0.0027 | 0.0012 | 0.0076 |  |  | 0.0037 |  | 0.0002 | 0.0028 |  | 1
1093 | 1094 | 12005708 | 2020-08-05 | 172,032 | Арм500 | ГОСТ 34028-2016 | 43 | 172,81 | 172.41 | 1559 | 6777 | 200 | 7 | 2 | 2155 | 9 | 320 | 350 | 110 |  | B 789/BC | 0,01 | 23:01:44 | 0.1875 | 0.188 | 1.0173 | 0.0074 | 0.0196 | 0.0767 | 0.0272 | 0.0406 | 0.0009 | 0.0065 | 0.0005 |  | 0.0009 | 0.0037 | 0.0026 | 0.0009 | 0.0079 |  |  | 0.0037 |  | 0.0001 | 0.0013 |  | -1
1094 | 1095 | 12005709 | 2020-08-05 | 174,591 | Арм500 | ГОСТ 34028-2016 | 44 | 181,675 | 181.275 | 1562 | 6808 | 200 | 7 | 2 | 2155 | 9 | 320 | 350 | 110 |  | B 789/BC | 0,01 | 23:36:32 | 0.1739 | 0.195 | 1.0173 | 0.0052 | 0.0147 | 0.0719 | 0.0216 | 0.047 | 0.0009 | 0.0038 | 0.0005 |  | 0.001 | 0.0038 | 0.0024 | 0.0013 | 0.0051 |  |  | 0.0036 |  | 0.0001 | 0.0011 |  | 1
1095 | 1096 | 12005710 | 2020-08-06 | 153,6 | Арм500 | ГОСТ 34028-2016 | 1 | 155,258 | 154.858 | 1575 | 28 | 200 | 7 | 2 | 2155 | 9 | 320 | 350 | 110 |  | B 789/BC | 0,8 | 1:20:19 | 0.1899 | 0.2016 | 0.9968 | 0.0048 | 0.0237 | 0.072 | 0.0185 | 0.0419 | 0.001 | 0.0036 | 0.0005 |  | 0.0012 | 0.004 | 0.0027 | 0.0015 | 0.0055 |  |  | 0.0037 |  | 0.0001 | 0.002 |  | -3
1096 | 1097 | 12005711 | 2020-08-06 | 172,032 | Арм500 | ГОСТ 34028-2016 | 2 | 172,81 | 172.41 | 1563 | 55 | 200 | 7 | 2 | 2155 | 9 | 320 | 350 | 110 |  | B 789/BC | 0,02 | 2:09:03 | 0.1939 | 0.1854 | 0.9978 | 0.0069 | 0.0164 | 0.0752 | 0.0248 | 0.0424 | 0.0009 | 0.0034 | 0.0004 |  | 0.001 | 0.0035 | 0.0024 | 0.0009 | 0.0078 |  |  | 0.0036 |  |  | 0.0021 |  | 3
1097 | 1098 | 12005712 | 2020-08-06 | 159,744 | Арм500 | ГОСТ 34028-2016 | 3 | 160,496 | 160.096 | 1560 | 80 | 200 | 7 | 2 | 2155 | 9 | 320 | 350 | 110 |  | B 789/BC | 0,02 | 2:51:25 | 0.192 | 0.189 | 1.0052 | 0.0047 | 0.0131 | 0.0566 | 0.0182 | 0.0491 | 0.0012 | 0.0032 | 0.0004 |  | 0.0011 | 0.0033 | 0.0038 | 0.0012 | 0.0086 |  |  | 0.0036 |  | 0.0001 | 0.0037 |  | -1
1098 | 1099 | 12005713 | 2020-08-06 | 162,816 | Арм500 | ГОСТ 34028-2016 | 4 | 163,575 | 163.175 | 1560 | 107 | 200 | 7 | 2 | 2155 | 9 | 320 | 350 | 110 |  | B 789/BC | 0,02 | 3:29:36 | 0.1885 | 0.1915 | 1.001 | 0.0077 | 0.0145 | 0.0643 | 0.0194 | 0.0507 | 0.001 | 0.0033 | 0.0004 |  | 0.001 | 0.0032 | 0.0023 | 0.0012 | 0.0072 |  |  | 0.0036 |  | 0.0001 | 0.0016 |  | -2
1099 | 1100 | 12005714 | 2020-08-06 | 159,744 | Арм500 | ГОСТ 34028-2016 | 5 | 160,496 | 160.096 | 1561 | 135 | 200 | 7 | 2 | 2155 | 9 | 320 | 350 | 110 |  | B 789/BC | 0,02 | 4:08:26 | 0.198 | 0.1872 | 0.998 | 0.0065 | 0.0145 | 0.067 | 0.0183 | 0.0479 | 0.0008 | 0.0034 | 0.0004 |  | 0.001 | 0.0035 | 0.0026 | 0.0011 | 0.0085 |  |  | 0.0036 |  |  | 0.0032 |  | 1
1100 | 1101 | 12005715 | 2020-08-06 | 162,816 | Арм500 | ГОСТ 34028-2016 | 6 | 163,575 | 163.175 | 1560 | 163 | 200 | 7 | 2 | 2155 | 9 | 320 | 350 | 110 |  | B 789/BC | 0,01 | 4:46:30 | 0.2059 | 0.198 | 1.0055 | 0.0086 | 0.014 | 0.066 | 0.017 | 0.0448 | 0.0009 | 0.0031 | 0.0004 |  | 0.001 | 0.0034 | 0.0025 | 0.0017 | 0.0063 |  |  | 0.0037 |  | 0.0002 | 0.0012 |  | -1
1101 | 1102 | 12005716 | 2020-08-06 | 159,744 | Арм500 | ГОСТ 34028-2016 | 7 | 160,496 | 160.096 | 1559 | 187 | 200 | 7 | 2 | 2155 | 9 | 320 | 350 | 110 |  | B 789/BC | 0,01 | 5:20:46 | 0.2075 | 0.2064 | 1.02 | 0.0066 | 0.01 | 0.0478 | 0.0105 | 0.0286 | 0.0005 | 0.0026 | 0.0004 |  | 0.0012 | 0.0033 | 0.0038 | 0.0013 | 0.008 |  |  | 0.0038 |  | 0.0001 | 0.0017 |  | -1
1102 | 1103 | 12005717 | 2020-08-06 | 159,744 | Арм500 | ГОСТ 34028-2016 | 8 | 160,496 | 160.096 | 1560 | 215 | 200 | 7 | 2 | 2155 | 9 | 320 | 350 | 110 |  | B 789/BC | 0,01 | 6:02:35 | 0.1986 | 0.2243 | 1.0059 | 0.0026 | 0.0087 | 0.0467 | 0.0077 | 0.0245 | 0.0005 | 0.0024 | 0.0003 |  | 0.0012 | 0.0029 | 0.0031 | 0.0011 | 0.0083 |  |  | 0.0038 |  | 0.0001 | 0.0014 |  | -1
1103 | 1104 | 12005718 | 2020-08-06 | 159,744 | Арм500 | ГОСТ 34028-2016 | 9 | 160,496 | 160.096 | 1559 | 242 | 200 | 7 | 2 | 2155 | 9 | 320 | 350 | 110 |  | B 789/BC | 0,01 | 6:37:52 | 0.1954 | 0.1945 | 1.0097 | 0.0065 | 0.0103 | 0.0414 | 0.0066 | 0.0237 | 0.0005 | 0.0018 | 0.0003 |  | 0.0011 | 0.003 | 0.0027 | 0.0011 | 0.0078 |  |  | 0.0037 |  | 0.0001 | 0.0029 |  | -1
1104 | 1105 | 12005719 | 2020-08-06 | 162,816 | Арм500 | ГОСТ 34028-2016 | 10 | 163,575 | 163.175 | 1559 | 270 | 200 | 7 | 2 | 2155 | 9 | 320 | 350 | 110 |  | B 789/BC | 0,01 | 7:19:55 | 0.1961 | 0.1867 | 1.0114 | 0.0058 | 0.0105 | 0.0453 | 0.0082 | 0.0226 | 0.0004 | 0.002 | 0.0004 |  | 0.0011 | 0.0032 | 0.0024 | 0.0008 | 0.0085 |  |  | 0.0038 |  | 0.0001 | 0.0012 |  | 0
1105 | 1106 | 12005720 | 2020-08-06 | 156,672 | Арм500 | ГОСТ 34028-2016 | 11 | 157,417 | 157.017 | 1559 | 295 | 200 | 13 | 2 | 2155 | 9 | 320 | 350 | 120 |  | B 789/BC | 0,01 | 7:59:38 | 0.1876 | 0.1793 | 1.0013 | 0.0033 | 0.0096 | 0.0421 | 0.0081 | 0.0251 | 0.0005 | 0.0024 | 0.0004 |  | 0.0011 | 0.0032 | 0.0032 | 0.0012 | 0.0073 |  |  | 0.004 |  | 0.0001 | 0.0026 |  | -1
1106 | 1107 | 12005721 | 2020-08-06 | 165,888 | Арм500 | ГОСТ 34028-2016 | 12 | 166,653 | 166.253 | 1560 | 322 | 200 | 13 | 2 | 2155 | 9 | 320 | 350 | 120 |  | B 789/BC | 0,02 | 8:30:24 | 0.1968 | 0.2146 | 1.0122 | 0.0076 | 0.0116 | 0.0501 | 0.0096 | 0.0292 | 0.0006 | 0.0026 | 0.0004 |  | 0.001 | 0.0028 | 0.0027 | 0.0008 | 0.0065 |  |  | 0.0039 |  |  | 0.0019 |  | 1
1107 | 1108 | 12005722 | 2020-08-06 | 156,672 | Арм500 | ГОСТ 34028-2016 | 13 | 157,417 | 157.017 | 1559 | 350 | 200 | 13 | 2 | 2155 | 9 | 320 | 350 | 120 |  | B 789/BC | 0,01 | 9:10:38 | 0.194 | 0.1967 | 1.0076 | 0.0061 | 0.0107 | 0.0469 | 0.0078 | 0.0243 | 0.0005 | 0.0024 | 0.0004 |  | 0.001 | 0.0031 | 0.0023 | 0.0006 | 0.008 |  |  | 0.0038 |  | 0.0001 | 0.002 |  | -2
1108 | 1109 | 12005723 | 2020-08-06 | 153,6 | Арм500 | ГОСТ 34028-2016 | 14 | 154,338 | 153.938 | 1563 | 374 | 200 | 13 | 2 | 2150 | 9 | 320 | 350 | 120 |  | B 789/BC | 0,01 | 9:50:23 | 0.195 | 0.191 | 1.0119 | 0.0096 | 0.0091 | 0.0445 | 0.007 | 0.0205 | 0.0004 | 0.0023 | 0.0004 |  | 0.0009 | 0.0032 | 0.0023 | 0.0009 | 0.0092 |  |  | 0.0038 |  | 0.0001 | 0.0026 |  | 0
1109 | 1110 | 12005724 | 2020-08-06 | 168,96 | Арм500 | ГОСТ 34028-2016 | 15 | 169,731 | 169.331 | 1565 | 402 | 200 | 13 | 2 | 2150 | 9 | 320 | 350 | 120 |  | B 789/BC | 0,01 | 10:34:25 | 0.1893 | 0.1931 | 0.9906 | 0.0075 | 0.0111 | 0.0435 | 0.0132 | 0.019 | 0.0004 | 0.0019 | 0.0004 |  | 0.001 | 0.0029 | 0.0026 | 0.0015 | 0.0082 |  |  | 0.0036 |  | 0.0001 | 0.0013 |  | -1
1110 | 1111 | 12005725 | 2020-08-06 | 153,6 | Арм500 | ГОСТ 34028-2016 | 16 | 154,338 | 153.938 | 1561 | 427 | 200 | 13 | 2 | 2150 | 9 | 320 | 350 | 120 |  | B 789/BC | 0,01 | 11:10:09 | 0.2047 | 0.185 | 1.0073 | 0.0131 | 0.0139 | 0.0468 | 0.0094 | 0.0222 | 0.0006 | 0.0019 | 0.0004 |  | 0.0009 | 0.0031 | 0.0028 | 0.0009 | 0.0078 |  |  | 0.0037 |  | 0.0001 | 0.0026 |  | 3
1111 | 1112 | 12005726 | 2020-08-06 | 168,96 | Арм500 | ГОСТ 34028-2016 | 17 | 170,931 | 170.531 | 1567 | 454 | 200 | 13 | 2 | 2155 | 9 | 320 | 350 | 120 |  | B 789/BC | 0,01 | 11:51:34 | 0.1959 | 0.1868 | 1.0095 | 0.0065 | 0.011 | 0.0437 | 0.0081 | 0.0213 | 0.0005 | 0.0021 | 0.0004 |  | 0.001 | 0.003 | 0.0025 | 0.001 | 0.0077 |  |  | 0.0037 |  | 0.0001 | 0.0023 |  | 0
1112 | 1113 | 12005727 | 2020-08-06 | 162,816 | Арм500 | ГОСТ 34028-2016 | 18 | 164,175 | 163.775 | 1558 | 482 | 200 | 13 | 2 | 2155 | 9 | 320 | 350 | 120 |  | B 789/BC | 0,01 | 12:34:46 | 0.1964 | 0.2021 | 1.0566 | 0.0058 | 0.0076 | 0.0411 | 0.0078 | 0.0233 | 0.0005 | 0.0019 | 0.0004 |  | 0.0011 | 0.0032 | 0.0028 | 0.0009 | 0.0083 |  |  | 0.0039 |  | 0.0001 | 0.0024 |  | 0
1113 | 1114 | 12005728 | 2020-08-06 | 153,6 | Арм500 | ГОСТ 34028-2016 | 19 | 154,338 | 153.938 | 1569 | 506 | 200 | 13 | 2 | 2155 | 9 | 320 | 350 | 120 |  | B 789/BC | 0,02 | 13:12:45 | 0.2025 | 0.2121 | 1.0773 | 0.0111 | 0.0078 | 0.0497 | 0.0158 | 0.0363 | 0.0009 | 0.0047 | 0.0005 |  | 0.001 | 0.0036 | 0.0026 | 0.001 | 0.008 |  |  | 0.0038 |  |  | 0.0023 |  | -5
1114 | 1115 | 12005729 | 2020-08-06 | 162,816 | Арм500 | ГОСТ 34028-2016 | 20 | 163,575 | 163.175 | 1564 | 534 | 200 | 13 | 2 | 2155 | 9 | 320 | 350 | 120 |  | B 789/BC | 0,01 | 13:53:51 | 0.1901 | 0.1852 | 1.0329 | 0.0135 | 0.0178 | 0.0545 | 0.0156 | 0.0417 | 0.0009 | 0.0034 | 0.0005 |  | 0.0009 | 0.0035 | 0.0025 | 0.0011 | 0.0077 |  |  | 0.0037 |  | 0.0001 | 0.0026 |  | 3
1115 | 1116 | 12005730 | 2020-08-06 | 159,744 | Арм500 | ГОСТ 34028-2016 | 21 | 160,496 | 160.096 | 1566 | 562 | 200 | 13 | 2 | 2155 | 9 | 320 | 350 | 110 |  | B 789/BC | 0,01 | 14:34:53 | 0.19 | 0.1915 | 1.007 | 0.0111 | 0.0201 | 0.0805 | 0.0178 | 0.051 | 0.0008 | 0.0059 | 0.0005 |  | 0.001 | 0.0034 | 0.0036 | 0.0009 | 0.0079 |  |  | 0.0036 |  | 0.0001 | 0.0013 |  | 0
1116 | 1117 | 12005731 | 2020-08-06 | 159,744 | Арм500 | ГОСТ 34028-2016 | 22 | 160,496 | 160.096 | 1558 | 586 | 200 | 13 | 2 | 2155 | 9 | 320 | 350 | 120 |  | B 789/BC | 0,01 | 15:14:05 | 0.1974 | 0.187 | 1.0033 | 0.0099 | 0.0183 | 0.0669 | 0.0167 | 0.0407 | 0.0008 | 0.0041 | 0.0005 |  | 0.0009 | 0.0034 | 0.0047 | 0.004 | 0.0085 |  |  | 0.0035 |  | 0.0004 | 0.0015 |  | 0
1117 | 1118 | 12005732 | 2020-08-06 | 162,816 | Арм500 | ГОСТ 34028-2016 | 23 | 163,575 | 163.175 | 1560 | 614 | 200 | 13 | 2 | 2150 | 9 | 320 | 350 | 120 |  | B 789/BC | 0,01 | 15:52:53 | 0.1952 | 0.1816 | 0.9967 | 0.0132 | 0.022 | 0.0676 | 0.0225 | 0.0372 | 0.0009 | 0.0048 | 0.0005 |  | 0.0009 | 0.0037 | 0.0022 | 0.0006 | 0.0082 |  |  | 0.0036 |  |  | 0.0004 |  | -1
1118 | 1119 | 12005733 | 2020-08-06 | 162,816 | Арм500 | ГОСТ 34028-2016 | 24 | 163,575 | 163.175 | 1557 | 641 | 200 | 13 | 2 | 2155 | 9 | 320 | 350 | 120 |  | B 789/BC | 0,01 | 16:36:41 | 0.1847 | 0.1959 | 1.0152 | 0.0138 | 0.0221 | 0.0619 | 0.0216 | 0.0438 | 0.0009 | 0.0041 | 0.0006 |  | 0.001 | 0.0039 | 0.0023 | 0.0006 | 0.0081 |  |  | 0.0037 |  |  | 0.0018 |  | 1
1119 | 1120 | 12005734 | 2020-08-06 | 165,888 | Арм500 | ГОСТ 34028-2016 | 25 | 166,653 | 166.253 | 1557 | 666 | 200 | 13 | 2 | 2150 | 9 | 320 | 350 | 120 |  | B 789/BC | 0,01 | 17:16:23 | 0.1826 | 0.1994 | 1.0061 | 0.0092 | 0.0235 | 0.0632 | 0.0175 | 0.0481 | 0.0009 | 0.0035 | 0.0005 |  | 0.0009 | 0.0036 | 0.002 | 0.001 | 0.0077 |  |  | 0.0036 |  | 0.0001 | 0.002 |  | -1
1120 | 1121 | 12005735 | 2020-08-06 | 162,816 | Арм500 | ГОСТ 34028-2016 | 26 | 163,575 | 163.175 | 1563 | 694 | 200 | 13 | 2 | 2155 | 9 | 320 | 350 | 120 |  | B 789/BC | 0,02 | 17:54:27 | 0.1884 | 0.1778 | 0.9986 | 0.0091 | 0.0177 | 0.0592 | 0.0188 | 0.0488 | 0.0009 | 0.0031 | 0.0005 |  | 0.0009 | 0.0033 | 0.0043 | 0.0008 | 0.0086 |  |  | 0.0036 |  | 0.0001 | 0.0032 |  | 2
1121 | 1122 | 12005736 | 2020-08-06 | 165,85 | Арм500 | ГОСТ 34028-2016 | 27 | 166,697 | 166.297 | 1560 | 721 | 200 | 13 | 2 | 2155 | 9 | 320 | 350 | 110 |  | B 789/BC | 0,01 | 18:44:00 | 0.1895 | 0.1753 | 0.9972 | 0.014 | 0.019 | 0.0652 | 0.0216 | 0.0484 | 0.0011 | 0.0041 | 0.0005 |  | 0.0008 | 0.0033 | 0.0024 | 0.0006 | 0.0083 |  |  | 0.0036 |  |  | 0.0032 |  | 0
1122 | 1123 | 12005737 | 2020-08-06 | 159,744 | Арм500 | ГОСТ 34028-2016 | 28 | 160,496 | 160.096 | 1557 | 749 | 200 | 7 | 2 | 2155 | 9 | 320 | 350 | 110 |  | B 789/BC | 0,01 | 19:19:45 | 0.1864 | 0.1841 | 0.9901 | 0.0099 | 0.0167 | 0.062 | 0.0231 | 0.0486 | 0.0013 | 0.0043 | 0.0004 |  | 0.0008 | 0.003 | 0.003 | 0.0008 | 0.0083 |  |  | 0.0035 |  | 0.0001 | 0.0042 |  | 2
1123 | 1124 | 12005738 | 2020-08-06 | 165,366 | Арм500 | ГОСТ 34028-2016 | 29 | 174,06 | 173.66 | 1558 | 776 | 200 | 7 | 2 | 2155 | 9 | 320 | 350 | 110 |  | B 789/BC | 0,01 | 20:13:51 | 0.1889 | 0.1924 | 1.0072 | 0.0079 | 0.0151 | 0.0589 | 0.0218 | 0.0452 | 0.0013 | 0.0047 | 0.0005 |  | 0.0009 | 0.0033 | 0.0024 | 0.0008 | 0.0084 |  |  | 0.0037 |  | 0.0001 | 0.0014 |  | -2
1124 | 1125 | 12005739 | 2020-08-06 | 156,608 | Арм500 | ГОСТ 34028-2016 | 1 | 158,301 | 157.901 | 1575 | 801 | 200 | 7 | 2 | 2155 | 9 | 320 | 350 | 110 |  | B 789/BC | 0,07 | 22:05:25 | 0.1882 | 0.1815 | 0.9837 | 0.006 | 0.0148 | 0.0826 | 0.0198 | 0.0501 | 0.001 | 0.0047 | 0.0005 |  | 0.0009 | 0.0031 | 0.0031 | 0.0009 | 0.0085 |  |  | 0.0036 |  | 0.0001 | 0.0008 |  | 2
1125 | 1126 | 12005740 | 2020-08-06 | 165,888 | Арм500 | ГОСТ 34028-2016 | 2 | 166,783 | 166.383 | 1564 | 828 | 200 | 7 | 2 | 2155 | 9 | 320 | 350 | 110 |  | B 789/BC | 0,02 | 22:39:02 | 0.1907 | 0.1987 | 0.9961 | 0.0069 | 0.0157 | 0.0963 | 0.0188 | 0.0431 | 0.0008 | 0.0074 | 0.0005 |  | 0.0011 | 0.0035 | 0.0033 | 0.0013 | 0.0079 |  |  | 0.0036 |  | 0.0001 | 0.0026 |  | 3
1126 | 1127 | 12005741 | 2020-08-06 | 165,888 | Арм500 | ГОСТ 34028-2016 | 3 | 166,714 | 166.314 | 1572 | 856 | 200 | 7 | 2 | 2155 | 9 | 320 | 350 | 110 |  | B 789/BC | 0,01 | 23:17:26 | 0.1928 | 0.1924 | 1.0077 | 0.0071 | 0.0138 | 0.0605 | 0.0168 | 0.0394 | 0.0009 | 0.0051 | 0.0005 |  | 0.001 | 0.0032 | 0.0034 | 0.001 | 0.0079 |  |  | 0.0037 |  | 0.0001 | 0.0014 |  | 2
1127 | 1128 | 12005742 | 2020-08-06 | 168,96 | Арм500 | ГОСТ 34028-2016 | 4 | 169,731 | 169.331 | 1561 | 883 | 200 | 7 | 2 | 2155 | 9 | 320 | 350 | 110 |  | B 789/BC | 0,01 | 23:56:11 | 0.1951 | 0.1967 | 1.0367 | 0.0076 | 0.0138 | 0.0618 | 0.0196 | 0.0535 | 0.0007 | 0.0059 | 0.0005 |  | 0.0012 | 0.0036 | 0.0048 | 0.0011 | 0.0065 |  |  | 0.0033 |  | 0.0001 | 0.0014 |  | 1
1128 | 1129 | 12005743 | 2020-08-07 | 162,816 | Арм500 | ГОСТ 34028-2016 | 5 | 163,575 | 163.175 | 1562 | 911 | 200 | 7 | 2 | 2155 | 9 | 320 | 350 | 110 |  | B 789/BC | 0,01 | 0:53:31 | 0.1994 | 0.1812 | 1.0171 | 0.0086 | 0.0202 | 0.0659 | 0.0232 | 0.0399 | 0.001 | 0.007 | 0.0006 |  | 0.001 | 0.004 | 0.0028 | 0.0011 | 0.0068 |  |  | 0.0038 |  | 0.0001 | 0.0016 |  | 1
1129 | 1130 | 12005744 | 2020-08-07 | 168,96 | Арм500 | ГОСТ 34028-2016 | 6 | 169,731 | 169.331 | 1561 | 939 | 200 | 7 | 2 | 2155 | 9 | 320 | 350 | 110 |  | B 789/BC | 0,01 | 1:17:49 | 0.1919 | 0.187 | 0.998 | 0.0089 | 0.0193 | 0.0785 | 0.0394 | 0.0403 | 0.0011 | 0.0091 | 0.0006 |  | 0.001 | 0.0036 | 0.0024 | 0.0011 | 0.0063 |  |  | 0.0036 |  | 0.0001 | 0.0012 |  | 0
1130 | 1131 | 12005745 | 2020-08-07 | 168,96 | Арм500 | ГОСТ 34028-2016 | 7 | 169,731 | 169.331 | 1559 | 966 | 200 | 7 | 2 | 2155 | 9 | 320 | 350 | 110 |  | B 789/BC | 0,01 | 2:03:24 | 0.1943 | 0.1864 | 1.0063 | 0.0071 | 0.015 | 0.0726 | 0.03 | 0.0421 | 0.0011 | 0.0078 | 0.0005 |  | 0.001 | 0.0034 | 0.0027 | 0.0011 | 0.0072 |  |  | 0.0037 |  | 0.0001 | 0.0018 |  | 0
1131 | 1132 | 12005746 | 2020-08-07 | 162,816 | Арм500 | ГОСТ 34028-2016 | 8 | 163,575 | 163.175 | 1568 | 994 | 200 | 7 | 2 | 2155 | 9 | 320 | 350 | 110 |  | B 789/BC | 0,04 | 2:40:46 | 0.1931 | 0.1881 | 0.9952 | 0.0085 | 0.0162 | 0.062 | 0.024 | 0.0408 | 0.0011 | 0.0047 | 0.0005 |  | 0.001 | 0.0033 | 0.0029 | 0.0009 | 0.0073 |  |  | 0.0037 |  | 0.0001 | 0.0008 |  | 0
1132 | 1133 | 12005747 | 2020-08-07 | 162,816 | Арм500 | ГОСТ 34028-2016 | 9 | 163,575 | 163.175 | 1561 | 1021 | 200 | 7 | 2 | 2155 | 9 | 320 | 350 | 110 |  | B 789/BC | 0,01 | 3:25:24 | 0.1908 | 0.1889 | 1.0146 | 0.0115 | 0.0153 | 0.0613 | 0.0199 | 0.0373 | 0.001 | 0.0059 | 0.0005 |  | 0.001 | 0.0035 | 0.0024 | 0.0011 | 0.0068 |  |  | 0.0038 |  | 0.0001 | 0.0008 |  | -1
1133 | 1134 | 12005748 | 2020-08-07 | 159,744 | Арм500 | ГОСТ 34028-2016 | 10 | 160,496 | 160.096 | 1559 | 1049 | 200 | 7 | 2 | 2155 | 9 | 320 | 350 | 110 |  | B 789/BC | 0,01 | 4:05:59 | 0.1924 | 0.1868 | 1.0138 | 0.0082 | 0.0168 | 0.0634 | 0.0201 | 0.0421 | 0.0009 | 0.005 | 0.0005 |  | 0.001 | 0.0035 | 0.0026 | 0.0009 | 0.0065 |  |  | 0.0037 |  | 0.0001 | 0.0005 |  | 1
1134 | 1135 | 12005749 | 2020-08-07 | 159,744 | Арм500 | ГОСТ 34028-2016 | 11 | 160,496 | 160.096 | 1560 | 1074 | 200 | 7 | 2 | 2155 | 9 | 320 | 350 | 110 |  | B 789/BC | 0,01 | 4:45:55 | 0.1917 | 0.186 | 1.0164 | 0.0086 | 0.0137 | 0.0669 | 0.0339 | 0.042 | 0.001 | 0.0057 | 0.0006 |  | 0.001 | 0.0033 | 0.0025 | 0.001 | 0.0082 |  |  | 0.0038 |  | 0.0001 | 0.0014 |  | -2
1135 | 1136 | 12005750 | 2020-08-07 | 165,888 | Арм500 | ГОСТ 34028-2016 | 12 | 166,653 | 166.253 | 1561 | 1101 | 200 | 7 | 2 | 2155 | 9 | 320 | 350 | 110 |  | B 789/BC | 0,01 | 5:25:32 | 0.1871 | 0.1831 | 1.0035 | 0.0128 | 0.0158 | 0.0624 | 0.0246 | 0.0395 | 0.001 | 0.006 | 0.0005 |  | 0.001 | 0.0036 | 0.0025 | 0.0011 | 0.0073 |  |  | 0.0038 |  | 0.0001 | 0.0008 |  | -3
1136 | 1137 | 12005751 | 2020-08-07 | 162,816 | Арм500 | ГОСТ 34028-2016 | 13 | 163,575 | 163.175 | 1560 | 1129 | 200 | 7 | 2 | 2155 | 9 | 320 | 350 | 110 |  |  |  | 6:03:47 | 0.1862 | 0.1913 | 0.9831 | 0.0103 | 0.0164 | 0.0658 | 0.0197 | 0.0413 | 0.0009 | 0.0053 | 0.0006 |  | 0.001 | 0.0038 | 0.0024 | 0.001 | 0.0072 |  |  | 0.0038 |  | 0.0001 | 0.0011
1137 | 1138 | 12005752 | 2020-08-07 | 175,104 | Арм500 | ГОСТ 34028-2016 | 14 | 175,889 | 175.489 | 1559 | 1156 | 200 | 7 | 2 | 2155 | 9 | 320 | 350 | 110 |  | B 789/BC | 0,01 | 6:43:16 | 0.1927 | 0.1981 | 1.0073 | 0.0101 | 0.0182 | 0.0766 | 0.0217 | 0.0418 | 0.001 | 0.0063 | 0.0005 |  | 0.0011 | 0.0039 | 0.0041 | 0.0009 | 0.0076 |  |  | 0.0037 |  | 0.0001 | 0.0018 |  | -1
1138 | 1139 | 12005753 | 2020-08-07 | 165,888 | Арм500 | ГОСТ 34028-2016 | 15 | 166,653 | 166.253 | 1565 | 1184 | 200 | 7 | 2 | 2155 | 9 | 290 | 350 | 100 |  | B 789/BC | 0,01 | 7:26:11 | 0.1837 | 0.1942 | 1.005 | 0.0094 | 0.0157 | 0.0689 | 0.0185 | 0.0388 | 0.0009 | 0.0046 | 0.0006 |  | 0.0011 | 0.004 | 0.0027 | 0.0009 | 0.0068 |  |  | 0.0038 |  | 0.0001 | 0.0008 |  | -1
1139 | 1140 | 12005754 | 2020-08-07 | 165,888 | Арм500 | ГОСТ 34028-2016 | 16 | 166,653 | 166.253 | 1566 | 1212 | 200 | 7 | 2 | 2155 | 9 | 320 | 350 | 100 |  | B 789/BC | 0,01 | 8:13:31 | 0.1953 | 0.1907 | 1.0128 | 0.0096 | 0.015 | 0.0699 | 0.0186 | 0.0394 | 0.0009 | 0.0045 | 0.0006 |  | 0.0011 | 0.004 | 0.0028 | 0.0006 | 0.0064 |  |  | 0.0038 |  |  | 0.0022 |  | 1
1140 | 1141 | 12005755 | 2020-08-07 | 159,744 | Арм500 | ГОСТ 34028-2016 | 17 | 160,496 | 160.096 | 1561 | 1236 | 200 | 7 | 2 | 2155 | 9 | 320 | 350 | 100 |  | B 789/BC | 0,01 | 8:48:53 | 0.1882 | 0.1828 | 1.0078 | 0.0082 | 0.014 | 0.0761 | 0.024 | 0.0403 | 0.0009 | 0.0049 | 0.0006 |  | 0.0011 | 0.0039 | 0.0032 | 0.001 | 0.0067 |  |  | 0.0039 |  | 0.0001 | 0.0005 |  | -1
1141 | 1142 | 12005756 | 2020-08-07 | 165,888 | Арм500 | ГОСТ 34028-2016 | 18 | 166,653 | 166.253 | 1561 | 1264 | 200 | 7 | 2 | 2155 | 9 | 320 | 350 | 100 |  | B 789/BC | 0,02 | 9:35:06 | 0.1924 | 0.1828 | 1.0087 | 0.0116 | 0.0151 | 0.0713 | 0.0175 | 0.0407 | 0.0007 | 0.0039 | 0.0007 |  | 0.0011 | 0.0044 | 0.003 | 0.0006 | 0.0074 |  |  | 0.0035 |  |  | 0.0009 |  | -7
1142 | 1143 | 12005757 | 2020-08-07 | 162,816 | Арм500 | ГОСТ 34028-2016 | 19 | 163,575 | 163.175 | 1560 | 1291 | 200 | 7 | 2 | 2155 | 9 | 320 | 350 | 100 |  | B 789/BC | 0,01 | 10:14:09 | 0.1937 | 0.1752 | 1.0121 | 0.0129 | 0.0165 | 0.0706 | 0.0183 | 0.0445 | 0.0009 | 0.0041 | 0.0007 |  | 0.0011 | 0.0042 | 0.003 | 0.0009 | 0.0069 |  |  | 0.0037 |  |  | 0.0012 |  | -2
1143 | 1144 | 12005758 | 2020-08-07 | 159,744 | Арм500 | ГОСТ 34028-2016 | 20 | 160,496 | 160.096 | 1561 | 1316 | 200 | 7 | 2 | 2155 | 9 | 320 | 350 | 100 |  | B 789/BC | 0,01 | 10:51:16 | 0.1954 | 0.1624 | 1.0204 | 0.0096 | 0.0139 | 0.0722 | 0.0208 | 0.0429 | 0.001 | 0.004 | 0.0006 |  | 0.0009 | 0.0037 | 0.0021 | 0.0011 | 0.0075 |  |  | 0.0037 |  | 0.0001 | 0.0013 |  | -1
1144 | 1145 | 12005759 | 2020-08-07 | 162,816 | Арм500 | ГОСТ 34028-2016 | 21 | 163,575 | 163.175 | 1559 | 1344 | 200 | 7 | 2 | 2155 | 9 | 320 | 350 | 100 |  | B 789/BC | 0,01 | 11:35:58 | 0.2001 | 0.1719 | 1.0148 | 0.012 | 0.0158 | 0.0773 | 0.0205 | 0.0422 | 0.001 | 0.0049 | 0.0006 |  | 0.001 | 0.0047 | 0.003 | 0.0007 | 0.0078 |  |  | 0.0037 |  | 0.0001 | 0.0009 |  | -1
1145 | 1146 | 12005760 | 2020-08-07 | 162,816 | Арм500 | ГОСТ 34028-2016 | 22 | 163,575 | 163.175 | 1560 | 1371 | 200 | 7 | 2 | 2155 | 9 | 320 | 350 | 100 |  | B 789/BC | 0,01 | 12:14:37 | 0.1969 | 0.1828 | 0.9981 | 0.0067 | 0.014 | 0.078 | 0.0206 | 0.0507 | 0.001 | 0.0051 | 0.0007 |  | 0.0011 | 0.0038 | 0.0032 | 0.0013 | 0.0077 |  |  | 0.0035 |  | 0.0001 | 0.0021 |  | -1
1146 | 1147 | 12005761 | 2020-08-07 | 165,888 | Арм500 | ГОСТ 34028-2016 | 23 | 166,653 | 166.253 | 1561 | 1399 | 200 | 7 | 2 | 2155 | 9 | 320 | 350 | 100 |  | B 789/BC | 0,01 | 12:56:50 | 0.1974 | 0.1996 | 1.0082 | 0.0071 | 0.0148 | 0.0741 | 0.0194 | 0.0393 | 0.0009 | 0.0046 | 0.0007 |  | 0.0013 | 0.0041 | 0.0033 | 0.0013 | 0.0073 |  |  | 0.0038 |  | 0.0001 | 0.0014 |  | 0
1147 | 1148 | 12005762 | 2020-08-07 | 162,816 | Арм500 | ГОСТ 34028-2016 | 24 | 163,575 | 163.175 | 1561 | 1426 | 200 | 7 | 2 | 2155 | 9 | 320 | 350 | 100 |  | B 789/BC | 0,01 | 13:37:30 | 0.1962 | 0.174 | 1.0114 | 0.0043 | 0.0126 | 0.076 | 0.0211 | 0.0404 | 0.0009 | 0.0045 | 0.0007 |  | 0.0011 | 0.0038 | 0.0025 | 0.0008 | 0.0065 |  |  | 0.0036 |  | 0.0001 | 0.001 |  | -2
1148 | 1149 | 12005763 | 2020-08-07 | 162,816 | Арм500 | ГОСТ 34028-2016 | 25 | 163,675 | 163.275 | 1561 | 1451 | 200 | 7 | 2 | 2155 | 9 | 320 | 350 | 100 |  | B 789/BC | 0,01 | 14:21:56 | 0.1876 | 0.1658 | 1.0132 | 0.0073 | 0.0128 | 0.0751 | 0.0181 | 0.0452 | 0.0009 | 0.0035 | 0.0006 |  | 0.001 | 0.0034 | 0.0023 | 0.0008 | 0.0061 |  |  | 0.0037 |  | 0.0001 | 0.0014 |  | 1
1149 | 1150 | 12005764 | 2020-08-07 | 165,888 | Арм500 | ГОСТ 34028-2016 | 26 | 166,653 | 166.253 | 1557 | 1479 | 200 | 7 | 2 | 2155 | 9 | 320 | 350 | 100 |  | B 789/BC | 0,01 | 14:56:02 | 0.1963 | 0.1699 | 1.0064 | 0.0079 | 0.0121 | 0.0703 | 0.0181 | 0.0408 | 0.001 | 0.0041 | 0.0006 |  | 0.001 | 0.0035 | 0.0029 | 0.0009 | 0.0065 |  |  | 0.0036 |  | 0.0001 | 0.0012 |  | -1
1150 | 1151 | 12005765 | 2020-08-07 | 168,96 | Арм500 | ГОСТ 34028-2016 | 27 | 169,731 | 169.331 | 1559 | 1506 | 200 | 7 | 2 | 2155 | 9 | 320 | 350 | 100 |  | B 789/BC | 0,01 | 15:39:59 | 0.1962 | 0.1944 | 1.0044 | 0.0061 | 0.0137 | 0.074 | 0.0183 | 0.0423 | 0.001 | 0.004 | 0.0006 |  | 0.0012 | 0.0034 | 0.0039 | 0.0012 | 0.0072 |  |  | 0.0035 |  | 0.0001 | 0.0014 |  | 4
1151 | 1152 | 12005766 | 2020-08-07 | 162,816 | Арм500 | ГОСТ 34028-2016 | 28 | 163,575 | 163.175 | 1558 | 1534 | 200 | 7 | 2 | 2155 | 9 | 320 | 350 | 100 |  | B 789/BC | 0,01 | 16:17:46 | 0.2029 | 0.1939 | 1.0288 | 0.0074 | 0.0168 | 0.0758 | 0.0176 | 0.0482 | 0.0009 | 0.0044 | 0.0008 |  | 0.0012 | 0.0039 | 0.003 | 0.0009 | 0.0078 |  |  | 0.0038 |  | 0.0001 | 0.0007 |  | 1
1152 | 1153 | 12005767 | 2020-08-07 | 162,816 | Арм500 | ГОСТ 34028-2016 | 29 | 163,575 | 163.175 | 1556 | 1561 | 200 | 7 | 2 | 2155 | 9 | 320 | 350 | 100 |  | B 789/BC | 0,01 | 17:00:31 | 0.1949 | 0.1833 | 0.9963 | 0.0035 | 0.0128 | 0.0806 | 0.0224 | 0.0477 | 0.001 | 0.0047 | 0.0007 |  | 0.0011 | 0.0033 | 0.0035 | 0.0008 | 0.0079 |  |  | 0.0035 |  | 0.0001 | 0.0014 |  | -2
1153 | 1154 | 12005768 | 2020-08-07 | 156,672 | Арм500 | ГОСТ 34028-2016 | 30 | 157,417 | 157.017 | 1559 | 1586 | 200 | 7 | 2 | 2155 | 9 | 320 | 350 | 100 |  | B 789/BC | 0,01 | 17:41:52 | 0.1939 | 0.2093 | 0.9971 | 0.0052 | 0.0141 | 0.0778 | 0.0217 | 0.0453 | 0.0009 | 0.0049 | 0.0007 |  | 0.0012 | 0.0034 | 0.0038 | 0.001 | 0.0065 |  |  | 0.0036 |  | 0.0001 | 0.0008 |  | -1
1154 | 1155 | 12005769 | 2020-08-07 | 168,96 | Арм500 | ГОСТ 34028-2016 | 31 | 169,731 | 169.331 | 1557 | 1614 | 200 | 7 | 2 | 2155 | 9 | 320 | 350 | 100 |  | B 789/BC | 0,01 | 18:22:16 | 0.1974 | 0.1895 | 1.0251 | 0.0059 | 0.0135 | 0.0775 | 0.021 | 0.0433 | 0.001 | 0.0038 | 0.0007 |  | 0.0012 | 0.0036 | 0.0047 | 0.0008 | 0.0062 |  |  | 0.0037 |  | 0.0001 | 0.0017 |  | -1
1155 | 1156 | 12005770 | 2020-08-07 | 168,96 | Арм500 | ГОСТ 34028-2016 | 32 | 169,731 | 169.331 | 1559 | 1638 | 200 | 13 | 2 | 2155 | 9 | 320 | 350 | 110 |  | B 789/BC | 0,01 | 19:03:06 | 0.199 | 0.1747 | 1.0133 | 0.0061 | 0.0191 | 0.079 | 0.0234 | 0.0415 | 0.001 | 0.0058 | 0.0007 |  | 0.0011 | 0.0039 | 0.0024 | 0.0008 | 0.0072 |  |  | 0.0037 |  | 0.0001 | 0.0009 |  | 3
1156 | 1157 | 12005771 | 2020-08-07 | 159,103 | Арм500 | ГОСТ 34028-2016 | 33 | 172,553 | 172.153 | 1560 | 1663 | 200 | 13 | 2 | 2155 | 9 | 320 | 350 | 110 |  | B 789/BC | 0,01 | 19:41:08 | 0.1949 | 0.1879 | 1.0252 | 0.007 | 0.0154 | 0.0734 | 0.0237 | 0.0465 | 0.001 | 0.0044 | 0.0007 |  | 0.0012 | 0.004 | 0.0026 | 0.0007 | 0.0076 |  |  | 0.0039 |  | 0.0001 | 0.0013 |  | 3
1157 | 1158 | 12005772 | 2020-08-07 | 153,6 | Арм500 | ГОСТ 34028-2016 | 1 | 155,238 | 154.838 | 1579 | 1688 | 200 | 13 | 2 | 2155 | 9 | 320 | 350 | 110 |  | B 789/BC | 0,1 | 21:17:33 | 0.1964 | 0.1652 | 0.9889 | 0.0041 | 0.0143 | 0.0683 | 0.0211 | 0.0331 | 0.0011 | 0.0039 | 0.0006 |  | 0.001 | 0.004 | 0.0032 | 0.0008 | 0.0078 |  |  | 0.0037 |  | 0.0001 | 0.0015 |  | 0
1158 | 1159 | 12005773 | 2020-08-07 | 156,672 | Арм500 | ГОСТ 34028-2016 | 2 | 157,417 | 157.017 | 1562 | 1712 | 200 | 13 | 2 | 2155 | 9 | 320 | 350 | 110 |  | B 789/BC | 0,04 | 21:52:50 | 0.2087 | 0.1684 | 1.0061 | 0.0044 | 0.0145 | 0.0695 | 0.0198 | 0.0327 | 0.0011 | 0.0055 | 0.0006 |  | 0.0012 | 0.0038 | 0.0035 | 0.0008 | 0.0075 |  |  | 0.0037 |  | 0.0001 | 0.0011 |  | 4
1159 | 1160 | 12005774 | 2020-08-07 | 165,824 | Арм500 | ГОСТ 34028-2016 | 3 | 167,088 | 166.688 | 1561 | 1740 | 200 | 13 | 2 | 2155 | 9 | 320 | 350 | 110 |  | B 789/BC | 0,01 | 22:33:08 | 0.1976 | 0.1738 | 0.9885 | 0.004 | 0.0216 | 0.068 | 0.0177 | 0.0401 | 0.0009 | 0.0047 | 0.0006 |  | 0.0011 | 0.0039 | 0.0027 | 0.0007 | 0.0071 |  |  | 0.0037 |  | 0.0001 | 0.0007 |  | 2
1160 | 1161 | 12005775 | 2020-08-07 | 162,816 | Арм500 | ГОСТ 34028-2016 | 4 | 163,575 | 163.175 | 1562 | 1767 | 200 | 13 | 2 | 2155 | 9 | 320 | 350 | 110 |  | B 789/BC | 0,01 | 23:12:51 | 0.1983 | 0.1814 | 1.0062 | 0.0054 | 0.0214 | 0.0636 | 0.0172 | 0.0375 | 0.0009 | 0.0045 | 0.0006 |  | 0.0012 | 0.0039 | 0.0038 | 0.001 | 0.0069 |  |  | 0.0037 |  | 0.0001 | 0.0014 |  | 1
1161 | 1162 | 12005776 | 2020-08-07 | 165,338 | Арм500 | ГОСТ 34028-2016 | 5 | 166,102 | 165.702 | 1567 | 1795 | 200 | 13 | 2 | 2155 | 9 | 320 | 350 | 110 |  | B 789/BC | 0,05 | 23:53:28 | 0.2025 | 0.2074 | 1.0174 | 0.0035 | 0.0167 | 0.0561 | 0.0096 | 0.023 | 0.0006 | 0.0026 | 0.0005 |  | 0.0013 | 0.0033 | 0.0049 | 0.0007 | 0.0075 |  |  | 0.0038 |  | 0.0001 | 0.0017 |  | 4
1162 | 1163 | 12005777 | 2020-08-08 | 162,688 | Арм500 | ГОСТ 34028-2016 | 6 | 163,446 | 163.046 | 1569 | 1823 | 200 | 13 | 2 | 2155 | 9 | 320 | 350 | 110 |  | B 789/BC | 0,01 | 0:36:04 | 0.1906 | 0.1955 | 1.0043 | 0.0032 | 0.0114 | 0.0519 | 0.0066 | 0.0191 | 0.0003 | 0.0023 | 0.0005 |  | 0.0012 | 0.0031 | 0.0035 | 0.0009 | 0.0071 |  |  | 0.0038 |  | 0.0001 | 0.0004 |  | -3
1163 | 1164 | 12005778 | 2020-08-08 | 156,262 | Арм500 | ГОСТ 34028-2016 | 7 | 157,006 | 156.606 | 1567 | 1847 | 200 | 13 | 2 | 2155 | 9 | 320 | 350 | 110 |  | B 789/BC | 0,01 | 1:18:51 | 0.2094 | 0.1866 | 1.022 | 0.0032 | 0.011 | 0.0515 | 0.0064 | 0.0182 | 0.0004 | 0.0031 | 0.0006 |  | 0.0012 | 0.0034 | 0.0031 | 0.001 | 0.0073 |  |  | 0.0039 |  | 0.0002 | 0.001 |  | 1
1164 | 1165 | 12005779 | 2020-08-08 | 165,608 | Арм500 | ГОСТ 34028-2016 | 8 | 166,372 | 165.972 | 1565 | 1875 | 200 | 13 | 2 | 2155 | 9 | 320 | 350 | 110 |  | B 789/BC | 0,01 | 1:58:56 | 0.2037 | 0.1903 | 1.0151 | 0.0029 | 0.0118 | 0.0557 | 0.0061 | 0.0164 | 0.0003 | 0.0028 | 0.0005 |  | 0.0012 | 0.0034 | 0.0043 | 0.0008 | 0.0072 |  |  | 0.0038 |  | 0.0001 | 0.0013 |  | 1
1165 | 1166 | 12005780 | 2020-08-08 | 165,811 | Арм500 | ГОСТ 34028-2016 | 9 | 166,575 | 166.175 | 1567 | 1902 | 200 | 13 | 2 | 2155 | 9 | 320 | 350 | 120 |  | B 789/BC | 0,02 | 2:42:25 | 0.1956 | 0.2027 | 1.0252 | 0.0031 | 0.0113 | 0.0558 | 0.0064 | 0.0166 | 0.0003 | 0.0029 | 0.0005 |  | 0.0014 | 0.0034 | 0.0046 | 0.0011 | 0.0069 |  |  | 0.0038 |  | 0.0001 | 0.0014 |  | 1
1166 | 1167 | 12005781 | 2020-08-08 | 168,96 | Арм500 | ГОСТ 34028-2016 | 10 | 169,731 | 169.331 | 1574 | 1930 | 200 | 13 | 2 | 2155 | 9 | 320 | 350 | 110 |  | B 789/BC | 0,01 | 3:27:20 | 0.1978 | 0.2009 | 1.0145 | 0.0032 | 0.0122 | 0.0518 | 0.0065 | 0.0191 | 0.0003 | 0.0029 | 0.0005 |  | 0.0012 | 0.0034 | 0.004 | 0.001 | 0.0074 |  |  | 0.0038 |  | 0.0001 | 0.0025 |  | 0
1167 | 1168 | 12005782 | 2020-08-08 | 168,96 | Арм500 | ГОСТ 34028-2016 | 11 | 169,731 | 169.331 | 1565 | 1958 | 200 | 13 | 2 | 2155 | 9 | 320 | 350 | 120 |  | B 789/BC | 0,02 | 4:03:33 | 0.1986 | 0.1903 | 1.0045 | 0.0038 | 0.0118 | 0.0539 | 0.011 | 0.0274 | 0.0006 | 0.0035 | 0.0005 |  | 0.0011 | 0.0033 | 0.0028 | 0.0009 | 0.0071 |  |  | 0.0039 |  | 0.0001 | 0.0024 |  | -1
1168 | 1169 | 12005783 | 2020-08-08 | 162,816 | Арм500 | ГОСТ 34028-2016 | 12 | 163,575 | 163.175 | 1569 | 1985 | 200 | 13 | 2 | 2155 | 9 | 320 | 350 | 120 |  | B 789/BC | 0,01 | 4:42:37 | 0.189 | 0.1622 | 0.6972 | 0.0062 | 0.0133 | 0.0525 | 0.0174 | 0.0389 | 0.0009 | 0.0066 | 0.0004 |  | 0.0011 | 0.0025 | 0.0044 | 0.0011 | 0.0088 |  |  | 0.0032 |  | 0.0001 |  |  | 0
1169 | 1170 | 12005784 | 2020-08-08 | 156,672 | Арм500 | ГОСТ 34028-2016 | 13 | 157,417 | 157.017 | 1567 | 2010 | 200 | 13 | 2 | 2155 | 9 | 320 | 350 | 110 |  | B 789/BC | 0,02 | 5:24:31 | 0.2004 | 0.154 | 0.5167 | 0.0073 | 0.0151 | 0.0538 | 0.0235 | 0.0403 | 0.0009 | 0.0062 | 0.0004 |  | 0.0009 | 0.0022 | 0.0023 | 0.0012 | 0.008 |  |  | 0.003 |  | 0.0001 | 0.0017 |  | 0
1170 | 1171 | 12005785 | 2020-08-08 | 165,888 | Арм500 | ГОСТ 34028-2016 | 14 | 166,653 | 166.253 | 1573 | 2037 | 200 | 13 | 2 | 2155 | 9 | 320 | 350 | 110 |  | B 789/BC | 0,04 | 6:05:30 | 0.1922 | 0.1517 | 0.5047 | 0.0079 | 0.0138 | 0.0502 | 0.0206 | 0.041 | 0.0008 | 0.0048 | 0.0003 |  | 0.0009 | 0.002 | 0.0025 | 0.001 | 0.0086 |  |  | 0.003 |  | 0.0001 |  |  | -2
1171 | 1172 | 12005786 | 2020-08-08 | 159,744 | Арм500 | ГОСТ 34028-2016 | 15 | 161,996 | 161.596 | 1572 | 2062 | 200 | 13 | 2 | 2155 | 9 | 320 | 350 | 110 |  | B 789/BC | 0,01 | 6:56:04 | 0.1894 | 0.1549 | 0.5097 | 0.0047 | 0.0196 | 0.0577 | 0.0167 | 0.0396 | 0.0009 | 0.0046 | 0.0004 |  | 0.0009 | 0.0024 | 0.0028 | 0.0009 | 0.0067 |  |  | 0.0031 |  | 0.0001 | 0.0027 |  | 4
1172 | 1173 | 12005787 | 2020-08-08 | 155,93 | Арм500 | ГОСТ 34028-2016 | 16 | 156,673 | 156.273 | 1568 | 2084 | 200 | 7 | 2 | 2155 | 9 | 320 | 350 | 110 |  | B 789/BC | 0,01 | 7:25:59 | 0.2051 | 0.1535 | 0.5171 | 0.006 | 0.0221 | 0.0568 | 0.0152 | 0.0392 | 0.0009 | 0.0046 | 0.0004 |  | 0.001 | 0.0026 | 0.0037 | 0.0013 | 0.0061 |  |  | 0.003 |  | 0.0001 | 0.0028 |  | 0
1173 | 1174 | 12005788 | 2020-08-08 | 159,744 | Арм500 | ГОСТ 34028-2016 | 17 | 160,496 | 160.096 | 1569 | 2108 | 200 | 7 | 2 | 2155 | 9 | 320 | 350 | 110 |  | B 789/BC | 0,01 | 8:20:49 | 0.1926 | 0.1683 | 0.5282 | 0.0126 | 0.0196 | 0.0576 | 0.0198 | 0.0417 | 0.0008 | 0.0056 | 0.0005 |  | 0.001 | 0.0026 | 0.0024 | 0.0011 | 0.0066 |  |  | 0.0031 |  | 0.0001 | 0.0018 |  | 3
1174 | 1175 | 12005789 | 2020-08-08 | 162,816 | Арм500 | ГОСТ 34028-2016 | 18 | 163,575 | 163.175 | 1567 | 2136 | 200 | 7 | 2 | 2155 | 9 | 320 | 350 | 110 |  | B 789/BC | 0,02 | 8:58:34 | 0.1849 | 0.156 | 0.5138 | 0.0064 | 0.0166 | 0.0533 | 0.0162 | 0.036 | 0.001 | 0.0046 | 0.0004 |  | 0.001 | 0.0025 | 0.0026 | 0.001 | 0.0054 |  |  | 0.0032 |  | 0.0001 | 0.0034 |  | -1
1175 | 1176 | 12005790 | 2020-08-08 | 162,79 | Арм500 | ГОСТ 34028-2016 | 19 | 163,548 | 163.148 | 1567 | 2160 | 200 | 7 | 2 | 2155 | 9 | 320 | 350 | 110 |  | B 789/BC | 0,01 | 9:43:25 | 0.1847 | 0.1426 | 0.5014 | 0.0058 | 0.0144 | 0.0514 | 0.0198 | 0.0358 | 0.0009 | 0.0045 | 0.0003 |  | 0.0009 | 0.0022 | 0.0022 | 0.0008 | 0.0064 |  |  | 0.003 |  | 0.0001 | 0.0014 |  | 1
1176 | 1177 | 12005791 | 2020-08-08 | 168,96 | Арм500 | ГОСТ 34028-2016 | 20 | 169,731 | 169.331 | 1570 | 2188 | 200 | 7 | 2 | 2155 | 9 | 320 | 350 | 110 |  | B 789/BC | 0,01 | 10:23:35 | 0.2025 | 0.1437 | 0.5071 | 0.0064 | 0.0157 | 0.0509 | 0.0187 | 0.0382 | 0.001 | 0.004 | 0.0003 |  | 0.0009 | 0.0019 | 0.003 | 0.0009 | 0.0071 |  |  | 0.003 |  |  | 0.0041 |  | 1
1177 | 1178 | 12005792 | 2020-08-08 | 162,816 | Арм500 | ГОСТ 34028-2016 | 21 | 163,575 | 163.175 | 1565 | 2216 | 200 | 7 | 2 | 2155 | 9 | 320 | 350 | 110 |  | B 789/BC | 0,01 | 10:59:51 | 0.1949 | 0.1511 | 0.5081 | 0.0031 | 0.0183 | 0.048 | 0.0145 | 0.0366 | 0.0008 | 0.0028 | 0.0003 |  | 0.0008 | 0.0017 | 0.0022 | 0.0009 | 0.007 |  |  | 0.003 |  | 0.0001 |  |  | 2
1178 | 1179 | 12005793 | 2020-08-08 | 159,744 | Арм500 | ГОСТ 34028-2016 | 22 | 160,496 | 160.096 | 1565 | 2240 | 200 | 7 | 2 | 2155 | 9 | 320 | 350 | 110 |  | B 789/BC | 0,02 | 11:42:41 | 0.1873 | 0.1489 | 0.5067 | 0.003 | 0.0124 | 0.0452 | 0.0152 | 0.0364 | 0.0009 | 0.0025 | 0.0003 |  | 0.0008 | 0.0014 | 0.0024 | 0.0009 | 0.0063 |  |  | 0.0029 |  | 0.0001 |  |  | 0
1179 | 1180 | 12005794 | 2020-08-08 | 165,888 | Арм500 | ГОСТ 34028-2016 | 23 | 166,653 | 166.253 | 1566 | 2268 | 200 | 7 | 2 | 2155 | 9 | 320 | 350 | 110 |  | B 789/BC | 0,01 | 12:15:26 | 0.1854 | 0.1473 | 0.5086 | 0.0113 | 0.0171 | 0.0623 | 0.0128 | 0.0342 | 0.0008 | 0.0044 | 0.0003 |  | 0.0008 | 0.0022 | 0.0022 | 0.0012 | 0.0062 |  |  | 0.003 |  | 0.0001 |  |  | 1
1180 | 1181 | 12005795 | 2020-08-08 | 162,816 | Арм500 | ГОСТ 34028-2016 | 24 | 163,575 | 163.175 | 1567 | 2295 | 200 | 7 | 2 | 2155 | 9 | 320 | 350 | 110 |  | B 789/BC | 0,02 | 13:03:07 | 0.1941 | 0.1479 | 0.5256 | 0.0054 | 0.0215 | 0.055 | 0.0146 | 0.0375 | 0.0008 | 0.0036 | 0.0004 |  | 0.001 | 0.0026 | 0.0029 | 0.0013 | 0.007 |  |  | 0.003 |  | 0.0001 |  |  | 2
1181 | 1182 | 12005796 | 2020-08-08 | 165,888 | Арм500 | ГОСТ 34028-2016 | 25 | 166,653 | 166.253 | 1564 | 2323 | 200 | 7 | 2 | 2155 | 9 | 320 | 350 | 110 |  | B 789/BC | 0,01 | 13:43:11 | 0.1959 | 0.1464 | 0.5181 | 0.0034 | 0.0145 | 0.0706 | 0.0163 | 0.0364 | 0.0007 | 0.0035 | 0.0003 |  | 0.0009 | 0.0021 | 0.0026 | 0.0016 | 0.0073 |  |  | 0.003 |  | 0.0001 |  |  | 1
1182 | 1183 | 12005797 | 2020-08-08 | 159,744 | Арм500 | ГОСТ 34028-2016 | 26 | 160,496 | 160.096 | 1567 | 2348 | 200 | 7 | 2 | 2155 | 9 | 320 | 350 | 110 |  | B 789/BC | 0,01 | 14:19:42 | 0.1979 | 0.1426 | 0.5438 | 0.0041 | 0.0169 | 0.0623 | 0.0274 | 0.0415 | 0.0009 | 0.0048 | 0.0004 |  | 0.0009 | 0.0023 | 0.0034 | 0.0012 | 0.0081 |  |  | 0.003 |  | 0.0001 |  |  | 3
1183 | 1184 | 12005798 | 2020-08-08 | 159,744 | Арм500 | ГОСТ 34028-2016 | 27 | 160,496 | 160.096 | 1565 | 2375 | 200 | 7 | 2 | 2155 | 9 | 320 | 350 | 110 |  | B 789/BC | 0,01 | 15:02:45 | 0.2044 | 0.1509 | 0.5286 | 0.0026 | 0.0168 | 0.0567 | 0.0196 | 0.0419 | 0.0011 | 0.0041 | 0.0003 |  | 0.0009 | 0.0022 | 0.0027 | 0.0012 | 0.0089 |  |  | 0.0031 |  | 0.0001 |  |  | 1
1184 | 1185 | 12005799 | 2020-08-08 | 165,888 | Арм500 | ГОСТ 34028-2016 | 28 | 166,653 | 166.253 | 1564 | 2403 | 200 | 7 | 2 | 2155 | 9 | 320 | 350 | 110 |  | B 789/BC | 0,01 | 15:43:37 | 0.1846 | 0.1363 | 0.5092 | 0.0078 | 0.0235 | 0.0521 | 0.0172 | 0.0376 | 0.0009 | 0.0032 | 0.0003 |  | 0.0008 | 0.0023 | 0.0025 | 0.0009 | 0.0065 |  |  | 0.0029 |  | 0.0001 |  |  | 0
1185 | 1186 | 12005800 | 2020-08-08 | 156,672 | Арм500 | ГОСТ 34028-2016 | 29 | 157,417 | 157.017 | 1564 | 2427 | 200 | 7 | 2 | 2155 | 9 | 320 | 350 | 110 |  | B 789/BC | 0,01 | 16:21:43 | 0.1898 | 0.1326 | 0.5181 | 0.0065 | 0.0229 | 0.0546 | 0.0207 | 0.0388 | 0.001 | 0.0032 | 0.0004 |  | 0.0008 | 0.0025 | 0.0027 | 0.0009 | 0.0083 |  |  | 0.003 |  | 0.0001 |  |  | 1
1186 | 1187 | 12005801 | 2020-08-08 | 165,888 | Арм500 | ГОСТ 34028-2016 | 30 | 166,653 | 166.253 | 1563 | 2455 | 200 | 7 | 2 | 2155 | 9 | 320 | 350 | 110 |  | B 789/BC | 0,01 | 16:59:02 | 0.1919 | 0.1339 | 0.5145 | 0.0063 | 0.0221 | 0.0557 | 0.0188 | 0.0413 | 0.0011 | 0.003 | 0.0004 |  | 0.0008 | 0.0023 | 0.0022 | 0.0009 | 0.0086 |  |  | 0.0031 |  | 0.0001 |  |  | -2
1187 | 1188 | 12005802 | 2020-08-08 | 156,672 | Арм500 | ГОСТ 34028-2016 | 31 | 157,417 | 157.017 | 1564 | 2483 | 200 | 7 | 2 | 2155 | 9 | 320 | 350 | 110 |  | B 789/BC | 0,01 | 17:38:00 | 0.196 | 0.1485 | 0.5196 | 0.0055 | 0.0214 | 0.0602 | 0.0177 | 0.047 | 0.001 | 0.0029 | 0.0003 |  | 0.0009 | 0.0022 | 0.0031 | 0.0011 | 0.0084 |  |  | 0.0028 |  | 0.0001 |  |  | -2
1188 | 1189 | 12005803 | 2020-08-08 | 162,816 | Арм500 | ГОСТ 34028-2016 | 32 | 163,575 | 163.175 | 1564 | 2510 | 200 | 7 | 2 | 2155 | 9 | 320 | 350 | 110 |  | B 789/BC | 0,01 | 18:22:01 | 0.1874 | 0.1358 | 0.5137 | 0.004 | 0.0153 | 0.0678 | 0.0214 | 0.045 | 0.0008 | 0.0041 | 0.0004 |  | 0.0009 | 0.0023 | 0.0027 | 0.0008 | 0.0077 |  |  | 0.0029 |  | 0.0001 |  |  | 0
1189 | 1190 | 12005804 | 2020-08-08 | 162,816 | Арм500 | ГОСТ 34028-2016 | 33 | 163,575 | 163.175 | 1564 | 2538 | 200 | 7 | 2 | 2155 | 9 | 320 | 350 | 110 |  | B 789/BC | 0,01 | 18:58:55 | 0.2031 | 0.1323 | 0.5175 | 0.0052 | 0.0167 | 0.0581 | 0.0194 | 0.0373 | 0.001 | 0.0029 | 0.0003 |  | 0.0009 | 0.0023 | 0.0033 | 0.001 | 0.0072 |  |  | 0.003 |  | 0.0001 |  |  | 2
1190 | 1191 | 12005805 | 2020-08-08 | 165,888 | Арм500 | ГОСТ 34028-2016 | 34 | 166,653 | 166.253 | 1573 | 2565 | 200 | 7 | 2 | 2155 | 9 | 320 | 350 | 100 |  | B 789/BC | 0,01 | 19:34:31 | 0.1923 | 0.1431 | 0.4994 | 0.0058 | 0.0147 | 0.0826 | 0.0889 | 0.0379 | 0.0008 | 0.0032 | 0.0003 |  | 0.0009 | 0.0019 | 0.0039 | 0.001 | 0.0075 |  |  | 0.0028 |  | 0.0001 |  |  | 0
1191 | 1192 | 12005806 | 2020-08-08 | 162,816 | Арм500 | ГОСТ 34028-2016 | 35 | 163,575 | 163.175 | 1563 | 2593 | 200 | 7 | 2 | 2155 | 9 | 320 | 350 | 100 |  | B 789/BC | 0,01 | 20:12:52 | 0.1953 | 0.1391 | 0.4937 | 0.0043 | 0.0142 | 0.0575 | 0.025 | 0.0413 | 0.0008 | 0.0032 | 0.0003 |  | 0.001 | 0.0021 | 0.0025 | 0.0009 | 0.0076 |  |  | 0.0029 |  | 0.0001 | 0.0009 |  | 4
1192 | 1193 | 12005807 | 2020-08-08 | 165,888 | Арм500 | ГОСТ 34028-2016 | 36 | 166,653 | 166.253 | 1562 | 2621 | 200 | 7 | 2 | 2155 | 9 | 320 | 350 | 100 |  | B 789/BC | 0,01 | 20:50:52 | 0.1996 | 0.1507 | 0.5093 | 0.0135 | 0.0145 | 0.0507 | 0.0209 | 0.0459 | 0.001 | 0.0033 | 0.0003 |  | 0.0008 | 0.0023 | 0.0029 | 0.001 | 0.008 |  |  | 0.0029 |  |  | 0.0008 |  | 0
1193 | 1194 | 12005808 | 2020-08-08 | 162,381 | Арм500 | ГОСТ 34028-2016 | 37 | 172,838 | 172.438 | 1563 | 2648 | 200 | 7 | 2 | 2155 | 9 | 320 | 350 | 100 |  | B 789/BC | 0,01 | 21:30:33 | 0.1849 | 0.1398 | 0.5074 | 0.0108 | 0.0122 | 0.0531 | 0.0199 | 0.0449 | 0.0011 | 0.0032 | 0.0003 |  | 0.0008 | 0.0019 | 0.0021 | 0.0008 | 0.008 |  |  | 0.003 |  |  | 0.0012 |  | 2
1194 | 1195 | 12005809 | 2020-08-08 | 159,744 | 25Г2С | ГОСТ 5781-82 | 1 | 161,416 | 161.016 | 1570 | 2676 | 200 | 7 | 2 | 2155 | 9 | 260 | 280 | 90 |  | B 789/BC | 0,08 | 23:35:21 | 0.2786 | 0.6597 | 1.5532 | 0.0079 | 0.0132 | 0.0974 | 0.0213 | 0.0514 | 0.0012 | 0.0046 | 0.0006 |  | 0.0024 | 0.0048 | 0.0039 | 0.0019 | 0.0077 |  |  | 0.0051 |  | 0.0002 | 0.0033 |  | -3
1195 | 1196 | 12005810 | 2020-08-08 | 159,744 | 25Г2С | ГОСТ 5781-82 | 2 | 160,496 | 160.096 | 1566 | 2700 | 200 | 7 | 2 | 2155 | 9 | 260 | 280 | 90 |  | B 789/BC | 0,02 | 23:49:35 | 0.2684 | 0.6269 | 1.521 | 0.0056 | 0.0132 | 0.0998 | 0.021 | 0.0495 | 0.0012 | 0.0049 | 0.0005 |  | 0.0025 | 0.0047 | 0.0042 | 0.0013 | 0.009 |  |  | 0.0049 |  | 0.0002 | 0.0017 |  | 3
1196 | 1197 | 12005811 | 2020-08-09 | 168,96 | 25Г2С | ГОСТ 5781-82 | 3 | 169,731 | 169.331 | 1557 | 2728 | 200 | 7 | 2 | 2155 | 9 | 260 | 280 | 90 |  | B 789/BC | 0,01 | 0:23:35 | 0.2694 | 0.6362 | 1.5294 | 0.0113 | 0.0121 | 0.0928 | 0.0186 | 0.0431 | 0.001 | 0.0038 | 0.0005 |  | 0.0024 | 0.0046 | 0.0046 | 0.0012 | 0.0094 |  |  | 0.0048 |  | 0.0002 | 0.0012 |  | 4
1197 | 1198 | 12005812 | 2020-08-09 | 165,888 | 25Г2С | ГОСТ 5781-82 | 4 | 166,653 | 166.253 | 1555 | 2755 | 200 | 7 | 2 | 2155 | 9 | 260 | 280 | 90 |  | B 789/BC | 0,01 | 1:12:06 | 0.2882 | 0.6454 | 1.5839 | 0.0064 | 0.0176 | 0.0954 | 0.0234 | 0.0413 | 0.0011 | 0.0042 | 0.0006 |  | 0.0026 | 0.0049 | 0.0042 | 0.0008 | 0.0093 |  |  | 0.0051 |  | 0.0002 | 0.0017 |  | 1
1198 | 1199 | 12005813 | 2020-08-09 | 156,672 | 25Г2С | ГОСТ 5781-82 | 5 | 157,417 | 157.017 | 1559 | 2783 | 200 | 7 | 2 | 2155 | 9 | 260 | 280 | 90 |  | B 789/BC | 0,01 | 1:59:13 | 0.2698 | 0.6184 | 1.5556 | 0.0073 | 0.0124 | 0.0819 | 0.0236 | 0.0382 | 0.001 | 0.0038 | 0.0005 |  | 0.0024 | 0.0047 | 0.0044 | 0.002 | 0.0093 |  |  | 0.005 |  | 0.0001 |  |  | -1
1199 | 1200 | 12005814 | 2020-08-09 | 168,96 | 25Г2С | ГОСТ 5781-82 | 6 | 169,731 | 169.331 | 1560 | 2811 | 200 | 7 | 2 | 2155 | 9 | 260 | 280 | 90 |  | B 789/BC | 0,02 | 2:34:18 | 0.2737 | 0.6134 | 1.544 | 0.0085 | 0.01 | 0.0782 | 0.0196 | 0.0383 | 0.0009 | 0.0036 | 0.0005 |  | 0.0022 | 0.0043 | 0.004 | 0.0015 | 0.0089 |  |  | 0.0049 |  | 0.0001 |  |  | -1
1200 | 1201 | 12005815 | 2020-08-09 | 159,744 | 25Г2С | ГОСТ 5781-82 | 7 | 160,496 | 160.096 | 1562 | 2835 | 200 | 7 | 2 | 2155 | 9 | 260 | 290 | 90 |  | B 789/BC | 0,02 | 3:22:21 | 0.2694 | 0.6127 | 1.5629 | 0.0106 | 0.0141 | 0.0762 | 0.0159 | 0.0386 | 0.0008 | 0.0035 | 0.0005 |  | 0.0019 | 0.0046 | 0.0031 | 0.0012 | 0.009 |  |  | 0.0051 |  | 0.0001 |  |  | 4
1201 | 1202 | 12005816 | 2020-08-09 | 168,96 | 25Г2С | ГОСТ 5781-82 | 8 | 169,731 | 169.331 | 1561 | 2863 | 200 | 7 | 2 | 2155 | 9 | 260 | 290 | 100 |  | B 789/BC | 0,02 | 3:56:28 | 0.2707 | 0.6064 | 1.547 | 0.0087 | 0.0135 | 0.0709 | 0.0151 | 0.0416 | 0.001 | 0.0033 | 0.0005 |  | 0.002 | 0.0048 | 0.0034 | 0.0014 | 0.009 |  |  | 0.005 |  | 0.0001 |  |  | -5
1202 | 1203 | 12005817 | 2020-08-09 | 156,672 | 25Г2С | ГОСТ 5781-82 | 9 | 157,417 | 157.017 | 1560 | 2887 | 200 | 7 | 2 | 2155 | 9 | 260 | 280 | 100 |  | B 789/BC | 0,01 | 4:37:14 | 0.2792 | 0.617 | 1.5478 | 0.0116 | 0.0144 | 0.0656 | 0.0199 | 0.0443 | 0.002 | 0.0043 | 0.0006 |  | 0.0017 | 0.0054 | 0.0049 | 0.0014 | 0.009 |  |  | 0.0053 |  | 0.0001 |  |  | 2
1203 | 1204 | 12005818 | 2020-08-09 | 159,744 | 25Г2С | ГОСТ 5781-82 | 10 | 160,496 | 160.096 | 1558 | 2915 | 200 | 7 | 2 | 2155 | 9 | 260 | 280 | 100 |  | B 789/BC | 0,01 | 5:16:43 | 0.2891 | 0.6203 | 1.5728 | 0.0115 | 0.013 | 0.0716 | 0.018 | 0.0436 | 0.0016 | 0.0042 | 0.0006 |  | 0.0021 | 0.0052 | 0.0036 | 0.0014 | 0.0091 |  |  | 0.0053 |  | 0.0002 |  |  | -2
1204 | 1205 | 12005819 | 2020-08-09 | 159,744 | 25Г2С | ГОСТ 5781-82 | 11 | 160,496 | 160.096 | 1557 | 2940 | 200 | 7 | 2 | 2155 | 9 | 260 | 290 | 100 |  | B 789/BC | 0,01 | 5:56:02 | 0.2753 | 0.6301 | 1.5486 | 0.0096 | 0.0133 | 0.0798 | 0.0194 | 0.046 | 0.001 | 0.0038 | 0.0006 |  | 0.0024 | 0.005 | 0.004 | 0.0016 | 0.009 |  |  | 0.0052 |  | 0.0002 |  |  | 2
1205 | 1206 | 12005820 | 2020-08-09 | 159,744 | 25Г2С | ГОСТ 5781-82 | 12 | 160,496 | 160.096 | 1557 | 2967 | 200 | 7 | 2 | 2155 | 9 | 260 | 280 | 100 |  | B 789/BC | 0,01 | 6:59:49 | 0.2757 | 0.617 | 1.5445 | 0.0111 | 0.0153 | 0.0745 | 0.0176 | 0.0383 | 0.0009 | 0.0033 | 0.0005 |  | 0.0027 | 0.0049 | 0.0058 | 0.0011 | 0.0072 |  |  | 0.0052 |  | 0.0002 |  |  | -1
1206 | 1207 | 12005821 | 2020-08-09 | 168,96 | 25Г2С | ГОСТ 5781-82 | 13 | 169,731 | 169.331 | 1557 | 2995 | 200 | 7 | 2 | 2155 | 9 | 290 | 350 | 110 |  | B 789/BC | 0,01 | 7:18:35 | 0.2755 | 0.5928 | 1.5532 | 0.0122 | 0.0179 | 0.0798 | 0.018 | 0.0383 | 0.001 | 0.0035 | 0.0005 |  | 0.0022 | 0.005 | 0.0039 | 0.0013 | 0.0078 |  |  | 0.0052 |  | 0.0002 |  |  | 1
1207 | 1208 | 12005822 | 2020-08-09 | 165,888 | 25Г2С | ГОСТ 5781-82 | 14 | 166,653 | 166.253 | 1564 | 3022 | 200 | 7 | 2 | 2155 | 9 | 320 | 350 | 110 |  | B 789/BC | 0,03 | 7:58:10 | 0.283 | 0.6074 | 1.5362 | 0.0111 | 0.016 | 0.0763 | 0.0157 | 0.0398 | 0.0012 | 0.0034 | 0.0005 |  | 0.0021 | 0.0048 | 0.0043 | 0.0016 | 0.0073 |  |  | 0.0054 |  | 0.0001 |  |  | 2
1208 | 1209 | 12005823 | 2020-08-09 | 162,816 | 25Г2С | ГОСТ 5781-82 | 15 | 163,575 | 163.175 | 1560 | 3050 | 200 | 7 | 2 | 2155 | 9 | 320 | 350 | 110 |  | B 789/BC | 0,02 | 8:42:17 | 0.2787 | 0.6424 | 1.5522 | 0.0082 | 0.0163 | 0.0778 | 0.0146 | 0.0406 | 0.0013 | 0.0036 | 0.0005 |  | 0.0026 | 0.005 | 0.0039 | 0.0015 | 0.0086 |  |  | 0.0056 |  | 0.0002 |  |  | 2
1209 | 1210 | 12005824 | 2020-08-09 | 168,96 | 25Г2С | ГОСТ 5781-82 | 16 | 169,731 | 169.331 | 1557 | 3078 | 200 | 7 | 2 | 2155 | 9 | 320 | 350 | 110 |  | B 789/BC | 0,01 | 9:26:56 | 0.2748 | 0.6144 | 1.517 | 0.0093 | 0.0183 | 0.0749 | 0.0142 | 0.0358 | 0.0016 | 0.003 | 0.0006 |  | 0.0024 | 0.0048 | 0.0049 | 0.0014 | 0.0094 |  |  | 0.0051 |  | 0.0001 |  |  | 3
1210 | 1211 | 12005825 | 2020-08-09 | 165,888 | 25Г2С | ГОСТ 5781-82 | 17 | 166,653 | 166.253 | 1556 | 3105 | 200 | 7 | 2 | 2155 | 9 | 320 | 350 | 100 |  | B 789/BC | 0,01 | 10:08:20 | 0.2867 | 0.6079 | 1.5234 | 0.0096 | 0.0176 | 0.0732 | 0.0175 | 0.0486 | 0.0013 | 0.0033 | 0.0005 |  | 0.0022 | 0.005 | 0.0038 | 0.0017 | 0.0087 |  |  | 0.0051 |  | 0.0002 |  |  | 2
1211 | 1212 | 12005826 | 2020-08-09 | 159,744 | 25Г2С | ГОСТ 5781-82 | 18 | 160,496 | 160.096 | 1556 | 3133 | 200 | 7 | 2 | 2155 | 9 | 320 | 350 | 110 |  | B 789/BC | 0,01 | 11:04:47 | 0.2736 | 0.6236 | 1.5512 | 0.0083 | 0.0129 | 0.0596 | 0.0129 | 0.0315 | 0.0008 | 0.0027 | 0.0006 |  | 0.0019 | 0.0051 | 0.0031 | 0.0014 | 0.0115 |  |  | 0.005 |  | 0.0001 |  |  | 2
1212 | 1213 | 12005827 | 2020-08-09 | 168,96 | 25Г2С | ГОСТ 5781-82 | 19 | 169,731 | 169.331 | 1555 | 3160 | 200 | 7 | 2 | 2155 | 9 | 320 | 350 | 110 |  | B 789/BC | 0,01 | 11:39:09 | 0.2788 | 0.6217 | 1.542 | 0.0094 | 0.0098 | 0.0558 | 0.0089 | 0.0192 | 0.0005 | 0.0019 | 0.0005 |  | 0.0019 | 0.0047 | 0.0037 | 0.0013 | 0.0095 |  |  | 0.0049 |  | 0.0001 |  |  | 0
1213 | 1214 | 12005828 | 2020-08-09 | 165,888 | 25Г2С | ГОСТ 5781-82 | 20 | 166,653 | 166.253 | 1556 | 3188 | 200 | 7 | 2 | 2155 | 9 | 320 | 350 | 110 |  | B 789/BC | 0,01 | 12:17:54 | 0.2823 | 0.6289 | 1.5382 | 0.0067 | 0.0112 | 0.0583 | 0.0076 | 0.0193 | 0.0006 | 0.0021 | 0.0006 |  | 0.0021 | 0.0048 | 0.0039 | 0.0015 | 0.0091 |  |  | 0.005 |  | 0.0001 |  |  | 1
1214 | 1215 | 12005829 | 2020-08-09 | 156,672 | 25Г2С | ГОСТ 5781-82 | 21 | 157,417 | 157.017 | 1556 | 3216 | 200 | 7 | 2 | 2155 | 9 | 320 | 350 | 110 |  | B 789/BC | 0,01 | 12:56:22 | 0.2699 | 0.6296 | 1.5676 | 0.0055 | 0.0102 | 0.0575 | 0.0077 | 0.0227 | 0.0006 | 0.0022 | 0.0005 |  | 0.0022 | 0.0045 | 0.005 | 0.0016 | 0.0083 |  |  | 0.0052 |  | 0.0002 | 0.0012 |  | 1
1215 | 1216 | 12005830 | 2020-08-09 | 168,806 | 25Г2С | ГОСТ 5781-82 | 22 | 177,167 | 176.767 | 1563 | 3246 | 200 | 7 | 2 | 2155 | 9 | 320 | 350 | 110 |  | B 789/BC | 0,01 | 13:37:11 | 0.272 | 0.6275 | 1.5453 | 0.0047 | 0.0115 | 0.0639 | 0.0075 | 0.0212 | 0.0005 | 0.002 | 0.0005 |  | 0.0022 | 0.0045 | 0.0033 | 0.0016 | 0.0077 |  |  | 0.005 |  | 0.0001 | 0.0005 |  | 3
1216 | 1217 | 12005831 | 2020-08-09 | 150,528 | Арм500 | ГОСТ 34028-2016 | 1 | 152,179 | 151.779 | 1578 | 3272 | 200 | 7 | 2 | 2155 | 9 | 320 | 350 | 110 |  | B 789/BC | 0,07 | 15:26:19 | 0.1969 | 0.1479 | 0.4911 | 0.0017 | 0.0092 | 0.0398 | 0.0056 | 0.0148 | 0.0003 | 0.0013 | 0.0002 |  | 0.0007 | 0.0011 | 0.0024 | 0.001 | 0.0076 |  |  | 0.0029 |  | 0.0001 | 0.0021 |  | 3
1217 | 1218 | 12005832 | 2020-08-09 | 159,744 | Арм500 | ГОСТ 34028-2016 | 2 | 160,496 | 160.096 | 1566 | 3299 | 200 | 7 | 2 | 2155 | 9 | 320 | 350 | 110 |  | B 789/BC | 0,01 | 16:02:20 | 0.1915 | 0.1462 | 0.5026 | 0.003 | 0.0144 | 0.0459 | 0.0138 | 0.0299 | 0.0006 | 0.0026 | 0.0002 |  | 0.0008 | 0.0015 | 0.0021 | 0.0008 | 0.0069 |  |  | 0.003 |  | 0.0001 |  |  | 5
1218 | 1219 | 12005833 | 2020-08-09 | 162,816 | Арм500 | ГОСТ 34028-2016 | 3 | 163,575 | 163.175 | 1564 | 3324 | 200 | 7 | 2 | 2155 | 9 | 320 | 350 | 110 |  | B 789/BC | 0,01 | 16:45:08 | 0.1886 | 0.1487 | 0.5022 | 0.004 | 0.016 | 0.0588 | 0.0185 | 0.049 | 0.0007 | 0.0036 | 0.0002 |  | 0.0008 | 0.0017 | 0.0021 | 0.0008 | 0.007 |  |  | 0.0027 |  | 0.0001 |  |  | 0
1219 | 1220 | 12005834 | 2020-08-09 | 159,744 | Арм500 | ГОСТ 34028-2016 | 4 | 160,496 | 160.096 | 1565 | 3351 | 200 | 7 | 2 | 2155 | 9 | 320 | 350 | 110 |  | B 789/BC | 0,01 | 17:23:18 | 0.1885 | 0.1517 | 0.4967 | 0.0032 | 0.0164 | 0.056 | 0.0201 | 0.0501 | 0.0007 | 0.0035 | 0.0003 |  | 0.0009 | 0.0019 | 0.0027 | 0.0009 | 0.0064 |  |  | 0.003 |  | 0.0001 |  |  | 0
1220 | 1221 | 12005835 | 2020-08-09 | 162,816 | Арм500 | ГОСТ 34028-2016 | 5 | 163,575 | 163.175 | 1565 | 3379 | 200 | 7 | 2 | 2155 | 9 | 320 | 350 | 110 |  | B 789/BC | 0,01 | 18:05:27 | 0.1889 | 0.1477 | 0.5005 | 0.0058 | 0.0134 | 0.047 | 0.0198 | 0.0438 | 0.0008 | 0.0027 | 0.0003 |  | 0.0008 | 0.0017 | 0.0023 | 0.0009 | 0.0069 |  |  | 0.0029 |  | 0.0001 |  |  | 1
1221 | 1222 | 12005836 | 2020-08-09 | 159,744 | Арм500 | ГОСТ 34028-2016 | 6 | 160,496 | 160.096 | 1566 | 3404 | 200 | 7 | 2 | 2155 | 9 | 320 | 350 | 110 |  | B 789/BC | 0,01 | 18:42:04 | 0.1904 | 0.1391 | 0.5012 | 0.0068 | 0.0151 | 0.0484 | 0.0194 | 0.0421 | 0.001 | 0.0026 | 0.0003 |  | 0.0007 | 0.0015 | 0.0025 | 0.001 | 0.0065 |  |  | 0.0029 |  | 0.0001 |  |  | -1
1222 | 1223 | 12005837 | 2020-08-09 | 159,744 | Арм500 | ГОСТ 34028-2016 | 7 | 160,496 | 160.096 | 1565 | 3431 | 200 | 7 | 2 | 2155 | 9 | 320 | 350 | 110 |  | B 789/BC | 0,01 | 19:21:41 | 0.1869 | 0.1526 | 0.5063 | 0.0062 | 0.02 | 0.0612 | 0.0224 | 0.0517 | 0.0012 | 0.0034 | 0.0003 |  | 0.0008 | 0.0019 | 0.0024 | 0.0012 | 0.0066 |  |  | 0.0026 |  | 0.0001 |  |  | -2
1223 | 1224 | 12005838 | 2020-08-09 | 159,744 | Арм500 | ГОСТ 34028-2016 | 8 | 160,496 | 160.096 | 1564 | 3456 | 200 | 7 | 2 | 2155 | 9 | 320 | 350 | 110 |  | B 789/BC | 0,01 | 20:19:45 | 0.1771 | 0.1537 | 0.4984 | 0.0068 | 0.0223 | 0.0547 | 0.0182 | 0.0583 | 0.0008 | 0.0027 | 0.0003 |  | 0.0008 | 0.0018 | 0.0022 | 0.0008 | 0.0066 |  |  | 0.0029 |  | 0.0001 |  |  | 3
1224 | 1225 | 12005839 | 2020-08-09 | 162,816 | Арм500 | ГОСТ 34028-2016 | 9 | 163,575 | 163.175 | 1564 | 3483 | 200 | 7 | 2 | 2155 | 9 | 320 | 350 | 110 |  | B 789/BC | 0,01 | 20:59:03 | 0.1858 | 0.1601 | 0.5043 | 0.0067 | 0.0226 | 0.0593 | 0.0168 | 0.0419 | 0.0009 | 0.0033 | 0.0003 |  | 0.0009 | 0.0018 | 0.0027 | 0.001 | 0.0076 |  |  | 0.0029 |  | 0.0001 |  |  | 2
1225 | 1226 | 12005840 | 2020-08-09 | 153,6 | Арм500 | ГОСТ 34028-2016 | 10 | 154,338 | 153.938 | 1562 | 3508 | 200 | 7 | 2 | 2155 | 9 | 320 | 350 | 110 |  | B 789/BC | 0,02 | 21:40:18 | 0.1829 | 0.1414 | 0.5166 | 0.0039 | 0.0221 | 0.0591 | 0.0181 | 0.0453 | 0.0009 | 0.003 | 0.0003 |  | 0.0008 | 0.0017 | 0.0021 | 0.0011 | 0.0064 |  |  | 0.0029 |  | 0.0001 |  |  | -1
1226 | 1227 | 12005841 | 2020-08-09 | 162,816 | Арм500 | ГОСТ 34028-2016 | 11 | 163,575 | 163.175 | 1562 | 3536 | 200 | 7 | 2 | 2155 | 9 | 320 | 350 | 110 |  | B 789/BC | 0,02 | 22:13:16 | 0.1908 | 0.1423 | 0.5019 | 0.004 | 0.0223 | 0.0588 | 0.0181 | 0.0461 | 0.0008 | 0.003 | 0.0003 |  | 0.0008 | 0.0018 | 0.0025 | 0.0008 | 0.0072 |  |  | 0.003 |  | 0.0001 |  |  | 1
1227 | 1228 | 12005842 | 2020-08-09 | 159,744 | Арм500 | ГОСТ 34028-2016 | 12 | 160,496 | 160.096 | 1561 | 3560 | 200 | 7 | 2 | 2155 | 9 | 320 | 350 | 110 |  | B 789/BC | 0,01 | 22:56:14 | 0.1968 | 0.1447 | 0.5037 | 0.0051 | 0.0143 | 0.0534 | 0.0179 | 0.045 | 0.0009 | 0.0033 | 0.0004 |  | 0.0008 | 0.0018 | 0.0022 | 0.0008 | 0.0081 |  |  | 0.0029 |  | 0.0001 |  |  | -1
1228 | 1229 | 12005843 | 2020-08-09 | 162,816 | Арм500 | ГОСТ 34028-2016 | 13 | 163,575 | 163.175 | 1562 | 3588 | 200 | 7 | 2 | 2155 | 9 | 320 | 350 | 110 |  | B 789/BC | 0,01 | 23:33:16 | 0.1861 | 0.1597 | 0.513 | 0.0078 | 0.0152 | 0.0492 | 0.0189 | 0.0435 | 0.001 | 0.0033 | 0.0004 |  | 0.0009 | 0.0019 | 0.0025 | 0.0012 | 0.007 |  |  | 0.0029 |  | 0.0001 |  |  | -2
1229 | 1230 | 12005844 | 2020-08-09 | 162,816 | Арм500 | ГОСТ 34028-2016 | 14 | 163,575 | 163.175 | 1563 | 3612 | 200 | 7 | 2 | 2155 | 9 | 320 | 350 | 110 |  | B 789/BC | 0,01 | 0:10:19 | 0.1897 | 0.1584 | 0.5089 | 0.0055 | 0.0143 | 0.0588 | 0.0752 | 0.037 | 0.0009 | 0.0038 | 0.0004 |  | 0.0009 | 0.0018 | 0.0022 | 0.001 | 0.0068 |  |  | 0.003 |  | 0.0001 |  |  | -2
1230 | 1231 | 12005845 | 2020-08-10 | 162,816 | Арм500 | ГОСТ 34028-2016 | 15 | 163,575 | 163.175 | 1562 | 3640 | 200 | 7 | 2 | 2155 | 9 | 320 | 350 | 110 |  | B 789/BC | 0,01 | 0:53:48 | 0.1872 | 0.1636 | 0.5157 | 0.0048 | 0.0134 | 0.0502 | 0.0234 | 0.0319 | 0.0009 | 0.0029 | 0.0004 |  | 0.0009 | 0.0018 | 0.0023 | 0.0013 | 0.0073 |  |  | 0.0029 |  | 0.0001 |  |  | -1
1231 | 1232 | 12005846 | 2020-08-10 | 168,96 | Арм500 | ГОСТ 34028-2016 | 16 | 169,731 | 169.331 | 1562 | 3668 | 200 | 7 | 2 | 2155 | 9 | 320 | 350 | 110 |  | B 789/BC | 0,01 | 1:36:21 | 0.1882 | 0.1622 | 0.5044 | 0.0044 | 0.0149 | 0.0554 | 0.0159 | 0.0418 | 0.0009 | 0.0034 | 0.0005 |  | 0.0009 | 0.0018 | 0.0026 | 0.0013 | 0.0071 |  |  | 0.003 |  | 0.0001 |  |  | 0
1232 | 1233 | 12005847 | 2020-08-10 | 165,888 | Арм500 | ГОСТ 34028-2016 | 17 | 166,653 | 166.253 | 1561 | 3695 | 200 | 7 | 2 | 2155 | 9 | 320 | 350 | 110 |  | B 789/BC | 0,01 | 2:17:37 | 0.1909 | 0.1462 | 0.5075 | 0.0044 | 0.0182 | 0.06 | 0.0257 | 0.0411 | 0.0011 | 0.0041 | 0.0004 |  | 0.0009 | 0.0019 | 0.0023 | 0.0007 | 0.0075 |  |  | 0.0029 |  | 0.0001 |  |  | 3
1233 | 1234 | 12005848 | 2020-08-10 | 156,672 | Арм500 | ГОСТ 34028-2016 | 18 | 157,417 | 157.017 | 1559 | 3720 | 200 | 7 | 2 | 2155 | 9 | 320 | 350 | 110 |  | B 789/BC | 0,01 | 2:56:12 | 0.1937 | 0.1587 | 0.5166 | 0.0072 | 0.0141 | 0.0537 | 0.0165 | 0.0482 | 0.0008 | 0.0035 | 0.0005 |  | 0.0009 | 0.002 | 0.0024 | 0.0009 | 0.0072 |  |  | 0.0029 |  |  |  |  | 0
1234 | 1235 | 12005849 | 2020-08-10 | 168,96 | Арм500 | ГОСТ 34028-2016 | 19 | 169,731 | 169.331 | 1561 | 3747 | 200 | 7 | 2 | 2155 | 9 | 320 | 350 | 110 |  | B 789/BC | 0,02 | 3:34:05 | 0.1908 | 0.1503 | 0.5178 | 0.0044 | 0.0149 | 0.0545 | 0.0165 | 0.0484 | 0.0008 | 0.0035 | 0.0003 |  | 0.0008 | 0.0019 | 0.0026 | 0.001 | 0.0066 |  |  | 0.0029 |  |  |  |  | -2
1235 | 1236 | 12005850 | 2020-08-10 | 156,672 | Арм500 | ГОСТ 34028-2016 | 20 | 157,417 | 157.017 | 1562 | 3772 | 200 | 7 | 2 | 2155 | 9 | 320 | 350 | 110 |  | B 789/BC | 0,02 | 4:12:33 | 0.1862 | 0.1482 | 0.5164 | 0.0031 | 0.0153 | 0.0504 | 0.0155 | 0.0403 | 0.0008 | 0.0035 | 0.0004 |  | 0.0008 | 0.0019 | 0.0022 | 0.0009 | 0.0073 |  |  | 0.003 |  | 0.0001 |  |  | 2
1236 | 1237 | 12005851 | 2020-08-10 | 168,96 | Арм500 | ГОСТ 34028-2016 | 21 | 169,731 | 169.331 | 1562 | 3800 | 200 | 7 | 2 | 2155 | 9 | 320 | 350 | 110 |  | B 789/BC | 0,01 | 4:58:15 | 0.1849 | 0.1476 | 0.5182 | 0.0033 | 0.0143 | 0.0549 | 0.0158 | 0.0386 | 0.0009 | 0.0035 | 0.0004 |  | 0.0008 | 0.0019 | 0.0029 | 0.0009 | 0.0072 |  |  | 0.003 |  | 0.0001 |  |  | 2
1237 | 1238 | 12005852 | 2020-08-10 | 159,744 | Арм500 | ГОСТ 34028-2016 | 22 | 160,496 | 160.096 | 1562 | 3824 | 200 | 7 | 2 | 2155 | 9 | 320 | 350 | 110 |  | B 789/BC | 0,01 | 5:34:43 | 0.1873 | 0.1474 | 0.5107 | 0.0044 | 0.0159 | 0.0546 | 0.0148 | 0.0377 | 0.0009 | 0.0038 | 0.0004 |  | 0.0009 | 0.002 | 0.0025 | 0.001 | 0.007 |  |  | 0.003 |  | 0.0001 |  |  | 1
1238 | 1239 | 12005853 | 2020-08-10 | 162,816 | Арм500 | ГОСТ 34028-2016 | 23 | 163,575 | 163.175 | 1561 | 3852 | 200 | 7 | 2 | 2155 | 9 | 320 | 350 | 110 |  | B 789/BC | 0,01 | 6:14:02 | 0.1911 | 0.1445 | 0.5067 | 0.0053 | 0.0163 | 0.0528 | 0.0171 | 0.0382 | 0.0007 | 0.0037 | 0.0004 |  | 0.0009 | 0.002 | 0.0024 | 0.0009 | 0.0074 |  |  | 0.0029 |  | 0.0001 |  |  | 1
1239 | 1240 | 12005854 | 2020-08-10 | 159,744 | Арм500 | ГОСТ 34028-2016 | 24 | 160,496 | 160.096 | 1561 | 3876 | 200 | 7 | 2 | 2155 | 9 | 320 | 350 | 110 |  | B 789/BC | 0,01 | 6:51:14 | 0.1918 | 0.1488 | 0.5021 | 0.0064 | 0.0147 | 0.0568 | 0.023 | 0.0468 | 0.0009 | 0.0042 | 0.0004 |  | 0.0008 | 0.0019 | 0.0022 | 0.0011 | 0.008 |  |  | 0.0029 |  | 0.0001 |  |  | 1
1240 | 1241 | 12005855 | 2020-08-10 | 168,96 | Арм500 | ГОСТ 34028-2016 | 25 | 169,731 | 169.331 | 1562 | 3904 | 200 | 13 | 2 | 2155 | 9 | 320 | 350 | 120 |  | B 789/BC | 0,01 | 7:30:10 | 0.1829 | 0.1565 | 0.5006 | 0.0048 | 0.0201 | 0.0545 | 0.0213 | 0.0412 | 0.001 | 0.0039 | 0.0005 |  | 0.0009 | 0.0022 | 0.0023 | 0.0008 | 0.0067 |  |  | 0.003 |  | 0.0001 |  |  | -1
1241 | 1242 | 12005856 | 2020-08-10 | 156,672 | Арм500 | ГОСТ 34028-2016 | 26 | 157,417 | 157.017 | 1560 | 3929 | 200 | 13 | 2 | 2155 | 9 | 320 | 350 | 120 |  | B 789/BC | 0,01 | 8:05:35 | 0.1877 | 0.1514 | 0.508 | 0.0052 | 0.0155 | 0.0587 | 0.0186 | 0.053 | 0.0008 | 0.0042 | 0.0004 |  | 0.0008 | 0.0022 | 0.0022 | 0.0013 | 0.0072 |  |  | 0.0031 |  | 0.0001 |  |  | -5
1242 | 1243 | 12005857 | 2020-08-10 | 162,816 | Арм500 | ГОСТ 34028-2016 | 27 | 163,575 | 163.175 | 1565 | 3953 | 200 | 13 | 2 | 2155 | 9 | 320 | 350 | 120 |  | B 789/BC | 0,01 | 8:44:37 | 0.1924 | 0.1446 | 0.5121 | 0.0052 | 0.0146 | 0.0544 | 0.0157 | 0.0405 | 0.0009 | 0.0042 | 0.0005 |  | 0.001 | 0.0023 | 0.0025 | 0.0011 | 0.0064 |  |  | 0.0032 |  | 0.0001 |  |  | 0
1243 | 1244 | 12005858 | 2020-08-10 | 162,816 | Арм500 | ГОСТ 34028-2016 | 28 | 174,275 | 173.875 | 1577 | 3981 | 200 | 13 | 2 | 2155 | 9 | 320 | 350 | 120 |  | B 789/BC | 0,01 | 9:21:49 | 0.2005 | 0.1535 | 0.5114 | 0.0051 | 0.0175 | 0.0581 | 0.0201 | 0.0496 | 0.001 | 0.0041 | 0.0005 |  | 0.0009 | 0.0023 | 0.0024 | 0.0013 | 0.007 |  |  | 0.0029 |  | 0.0001 |  |  | 1
1244 | 1245 | 12005859 | 2020-08-10 | 153,6 | Арм500 | ГОСТ 34028-2016 | 1 | 155,238 | 154.838 | 1576 | 6833 | 200 | 13 | 2 | 2155 | 9 | 320 | 350 | 120 |  | B 789/BC | 0,1 | 11:00:24 | 0.1923 | 0.1471 | 0.4939 | 0.0036 | 0.0156 | 0.0565 | 0.0192 | 0.0441 | 0.0014 | 0.0042 | 0.0005 |  | 0.0009 | 0.0021 | 0.0026 | 0.0009 | 0.0075 |  |  | 0.003 |  | 0.0001 |  |  | 10
1245 | 1246 | 12005860 | 2020-08-10 | 162,816 | Арм500 | ГОСТ 34028-2016 | 2 | 163,575 | 163.175 | 1568 | 6860 | 200 | 13 | 2 | 2155 | 9 | 320 | 350 | 120 |  | B 789/BC | 0,03 | 11:38:49 | 0.207 | 0.1508 | 0.5019 | 0.0046 | 0.014 | 0.0441 | 0.0105 | 0.026 | 0.0005 | 0.0028 | 0.0005 |  | 0.0008 | 0.0022 | 0.0023 | 0.0011 | 0.0076 |  |  | 0.0028 |  | 0.0001 |  |  | -1
1246 | 1247 | 12005861 | 2020-08-10 | 156,672 | Арм500 | ГОСТ 34028-2016 | 3 | 157,417 | 157.017 | 1567 | 6885 | 200 | 13 | 2 | 2155 | 9 | 320 | 350 | 120 |  | B 789/BC | 0,02 | 12:19:15 | 0.1924 | 0.1496 | 0.504 | 0.0046 | 0.014 | 0.0412 | 0.0057 | 0.0167 | 0.0004 | 0.0022 | 0.0004 |  | 0.0008 | 0.0021 | 0.0019 | 0.001 | 0.0076 |  |  | 0.0029 |  | 0.0001 |  |  | 1
1247 | 1248 | 12005862 | 2020-08-10 | 159,744 | Арм500 | ГОСТ 34028-2016 | 4 | 160,496 | 160.096 | 1568 | 6909 | 200 | 13 | 2 | 2155 | 9 | 320 | 350 | 120 |  | B 789/BC | 0,02 | 12:54:37 | 0.195 | 0.1655 | 0.5009 | 0.004 | 0.0138 | 0.0394 | 0.0062 | 0.0204 | 0.0003 | 0.0025 | 0.0006 |  | 0.0009 | 0.0024 | 0.0022 | 0.0015 | 0.0073 |  |  | 0.0029 |  | 0.0001 |  |  | 2
1248 | 1249 | 12005863 | 2020-08-10 | 156,672 | Арм500 | ГОСТ 34028-2016 | 5 | 157,417 | 157.017 | 1567 | 6934 | 200 | 13 | 2 | 2155 | 9 | 320 | 350 | 120 |  | B 789/BC | 0,02 | 13:38:08 | 0.1838 | 0.1555 | 0.4995 | 0.0032 | 0.0119 | 0.0401 | 0.0067 | 0.021 | 0.0004 | 0.0025 | 0.0005 |  | 0.0009 | 0.0021 | 0.0023 | 0.0014 | 0.007 |  |  | 0.0029 |  | 0.0001 |  |  | 2
1249 | 1250 | 12005864 | 2020-08-10 | 165,888 | Арм500 | ГОСТ 34028-2016 |  | 166,653 | 166.253 | 1562 | 6962 | 200 | 13 | 2 | 2155 | 9 | 320 | 350 | 120 |  | B 789/BC | 0,01 | 14:14:57 | 0.2027 | 0.1856 | 0.8874 | 0.005 | 0.0159 | 0.0592 | 0.0085 | 0.0312 | 0.0004 | 0.0029 | 0.0006 |  | 0.0011 | 0.0036 | 0.0028 | 0.0017 | 0.0079 |  |  | 0.0037 |  | 0.0006 |  |  | -1
1250 | 1251 | 12005865 | 2020-08-10 | 165,888 | Арм500 | ГОСТ 34028-2016 | 7 | 166,753 | 166.353 | 1563 | 6989 | 200 | 13 | 2 | 2155 | 9 | 320 | 350 | 120 |  | B 789/BC | 0,01 | 14:55:30 | 0.1869 | 0.2043 | 1.0101 | 0.0039 | 0.0112 | 0.0616 | 0.0075 | 0.0241 | 0.0004 | 0.0026 | 0.0006 |  | 0.0011 | 0.0034 | 0.0025 | 0.0009 | 0.0075 |  |  | 0.0038 |  | 0.0001 |  |  | 1
1251 | 1252 | 12005866 | 2020-08-10 | 162,816 | Арм500 | ГОСТ 34028-2016 | 8 | 163,575 | 163.175 | 1564 | 7014 | 200 | 13 | 2 | 2155 | 9 | 320 | 350 | 120 |  | B 789/BC | 0,01 | 15:34:44 | 0.1957 | 0.2026 | 1.0233 | 0.0038 | 0.0128 | 0.064 | 0.0064 | 0.021 | 0.0003 | 0.0025 | 0.0006 |  | 0.0012 | 0.0036 | 0.0027 | 0.0016 | 0.0076 |  |  | 0.0037 |  | 0.0001 |  |  | 2
1252 | 1253 | 12005867 | 2020-08-10 | 168,96 | Арм500 | ГОСТ 34028-2016 | 9 | 169,731 | 169.331 | 1564 | 7041 | 200 | 13 | 2 | 2155 | 9 | 320 | 350 | 120 |  | B 789/BC | 0,01 | 16:16:38 | 0.1907 | 0.1912 | 1.0012 | 0.004 | 0.0138 | 0.0601 | 0.0061 | 0.0202 | 0.0004 | 0.0024 | 0.0006 |  | 0.0011 | 0.0037 | 0.0024 | 0.0011 | 0.007 |  |  | 0.0038 |  | 0.0001 |  |  | 0
1253 | 1254 | 12005868 | 2020-08-10 | 162,816 | Арм500 | ГОСТ 34028-2016 | 10 | 163,675 | 163.275 | 1562 | 7066 | 200 | 13 | 2 | 2155 | 9 | 320 | 350 | 110 |  | B 789/BC | 0,03 | 16:59:54 | 0.1873 | 0.1757 | 0.9912 | 0.0038 | 0.0163 | 0.0634 | 0.0064 | 0.0188 | 0.0004 | 0.0022 | 0.0006 |  | 0.001 | 0.0038 | 0.0023 | 0.0008 | 0.0068 |  |  | 0.0037 |  | 0.0001 |  |  | -3
1254 | 1255 | 12005869 | 2020-08-10 | 162,816 | Арм500 | ГОСТ 34028-2016 | 11 | 163,575 | 163.175 | 1563 | 7094 | 200 | 13 | 2 | 2155 | 9 | 320 | 350 | 110 |  | B 789/BC | 0,02 | 17:40:21 | 0.1905 | 0.1807 | 1.0284 | 0.0065 | 0.014 | 0.0633 | 0.0073 | 0.0202 | 0.0004 | 0.0022 | 0.0006 |  | 0.0012 | 0.0039 | 0.0025 | 0.0011 | 0.0073 |  |  | 0.0039 |  | 0.0001 |  |  | 0
1255 | 1256 | 12005870 | 2020-08-10 | 165,888 | Арм500 | ГОСТ 34028-2016 | 12 | 166,653 | 166.253 | 1561 | 7121 | 200 | 13 | 2 | 2155 | 9 | 320 | 350 | 110 |  | B 789/BC | 0,02 | 18:21:02 | 0.1992 | 0.1861 | 1.0072 | 0.0056 | 0.0142 | 0.0613 | 0.0064 | 0.0184 | 0.0003 | 0.002 | 0.0005 |  | 0.0009 | 0.0037 | 0.0022 | 0.0009 | 0.0084 |  |  | 0.0038 |  |  |  |  | 2
1256 | 1257 | 12005871 | 2020-08-10 | 159,744 | Арм500 | ГОСТ 34028-2016 | 13 | 160,496 | 160.096 | 1559 | 7146 | 200 | 13 | 2 | 2155 | 9 | 320 | 350 | 110 |  | B 789/BC | 0,01 | 19:05:25 | 0.2053 | 0.1853 | 1.0029 | 0.0047 | 0.0179 | 0.0611 | 0.0074 | 0.0204 | 0.0004 | 0.0021 | 0.0005 |  | 0.001 | 0.0039 | 0.0026 | 0.0012 | 0.0079 |  |  | 0.0039 |  | 0.0001 |  |  | 0
1257 | 1258 | 12005872 | 2020-08-10 | 165,888 | Арм500 | ГОСТ 34028-2016 | 14 | 166,653 | 166.253 | 1562 | 7173 | 200 | 7 | 2 | 2155 | 9 | 320 | 350 | 110 |  | B 789/BC | 0,01 | 19:44:56 | 0.1909 | 0.1908 | 1.0023 | 0.0045 | 0.0181 | 0.0657 | 0.0126 | 0.0387 | 0.0007 | 0.0023 | 0.0005 |  | 0.0011 | 0.0039 | 0.0025 | 0.0008 | 0.0074 |  |  | 0.0038 |  | 0.0001 |  |  | 0
1258 | 1259 | 12005873 | 2020-08-10 | 156,672 | Арм500 | ГОСТ 34028-2016 | 15 | 157,417 | 157.017 | 1561 | 7198 | 200 | 7 | 2 | 2155 | 9 | 320 | 350 | 110 |  | B 789/BC | 0,01 | 20:19:37 | 0.1844 | 0.1811 | 0.9995 | 0.0056 | 0.0181 | 0.0695 | 0.0177 | 0.0408 | 0.0008 | 0.0026 | 0.0005 |  | 0.0011 | 0.0042 | 0.0027 | 0.0015 | 0.0076 |  |  | 0.0039 |  | 0.0001 |  |  | 0
1259 | 1260 | 12005874 | 2020-08-10 | 168,96 | Арм500 | ГОСТ 34028-2016 | 16 | 169,731 | 169.331 | 1569 | 7226 | 200 | 7 | 2 | 2155 | 9 | 320 | 350 | 110 |  | B 789/BC | 0,01 | 20:58:12 | 0.1962 | 0.1809 | 0.9883 | 0.0042 | 0.0209 | 0.076 | 0.0187 | 0.0434 | 0.0007 | 0.0026 | 0.0005 |  | 0.001 | 0.0042 | 0.0025 | 0.0027 | 0.0078 |  |  | 0.0037 |  | 0.0002 |  |  | 1
1260 | 1261 | 12005875 | 2020-08-10 | 162,816 | Арм500 | ГОСТ 34028-2016 | 17 | 163,575 | 163.175 | 1560 | 7250 | 200 | 7 | 2 | 2155 | 9 | 320 | 350 | 110 |  | B 789/BC | 0,01 | 21:38:01 | 0.1918 | 0.1879 | 0.9993 | 0.0045 | 0.0215 | 0.076 | 0.0179 | 0.0424 | 0.0008 | 0.0026 | 0.0005 |  | 0.0011 | 0.0042 | 0.0035 | 0.0012 | 0.0075 |  |  | 0.0038 |  | 0.0001 |  |  | 3
1261 | 1262 | 12005876 | 2020-08-10 | 156,672 | Арм500 | ГОСТ 34028-2016 | 18 | 157,417 | 157.017 | 1560 | 7275 | 200 | 7 | 2 | 2155 | 9 | 320 | 350 | 110 |  | B 789/BC | 0,01 | 22:22:12 | 0.1858 | 0.2025 | 1.0115 | 0.0034 | 0.0224 | 0.075 | 0.0178 | 0.0438 | 0.0006 | 0.0029 | 0.0005 |  | 0.0012 | 0.0047 | 0.0029 | 0.0009 | 0.0061 |  |  | 0.0036 |  | 0.0001 |  |  | 0
1262 | 1263 | 12005877 | 2020-08-10 | 162,816 | Арм500 | ГОСТ 34028-2016 | 19 | 163,575 | 163.175 | 1559 | 7302 | 200 | 7 | 2 | 2155 | 9 | 320 | 350 | 110 |  | B 789/BC | 0,02 | 22:55:05 | 0.2083 | 0.191 | 1.0156 | 0.0029 | 0.0209 | 0.0685 | 0.0209 | 0.0443 | 0.0011 | 0.0034 | 0.0005 |  | 0.0013 | 0.0041 | 0.0028 | 0.0011 | 0.0065 |  |  | 0.004 |  | 0.0001 |  |  | 3
1263 | 1264 | 12005878 | 2020-08-10 | 165,888 | Арм500 | ГОСТ 34028-2016 | 20 | 166,73 | 166.33 | 1559 | 7330 | 200 | 7 | 2 | 2155 | 9 | 320 | 350 | 110 |  | B 789/BC | 0,01 | 23:33:33 | 0.1965 | 0.2061 | 1.0241 | 0.0042 | 0.02 | 0.0606 | 0.0172 | 0.0396 | 0.0012 | 0.0027 | 0.0005 |  | 0.0012 | 0.004 | 0.0029 | 0.0005 | 0.0055 |  |  | 0.004 |  | 0.0001 | 0.0021 |  | 0
1264 | 1265 | 12005879 | 2020-08-11 | 159,744 | Арм500 | ГОСТ 34028-2016 | 21 | 160,496 | 160.096 | 1567 | 7355 | 200 | 7 | 2 | 2155 | 9 | 320 | 350 | 110 |  | B 789/BC | 0,01 | 0:18:23 | 0.1972 | 0.1816 | 1.0375 | 0.0048 | 0.0166 | 0.0513 | 0.0141 | 0.0348 | 0.0009 | 0.0024 | 0.0004 |  | 0.001 | 0.0036 | 0.0026 | 0.0013 | 0.007 |  |  | 0.004 |  | 0.0001 |  |  | 1
1265 | 1266 | 12005880 | 2020-08-11 | 162,816 | Арм500 | ГОСТ 34028-2016 | 22 | 163,575 | 163.175 | 1557 | 7382 | 200 | 7 | 2 | 2155 | 9 | 320 | 350 | 110 |  | B 789/BC | 0,01 | 0:55:20 | 0.1913 | 0.1888 | 1.0154 | 0.0124 | 0.015 | 0.0471 | 0.0146 | 0.0427 | 0.0011 | 0.003 | 0.0004 |  | 0.001 | 0.0037 | 0.0023 | 0.0009 | 0.0061 |  |  | 0.004 |  |  |  |  | 5
1266 | 1267 | 12005881 | 2020-08-11 | 162,816 | Арм500 | ГОСТ 34028-2016 | 23 | 163,575 | 163.175 | 1558 | 7407 | 200 | 7 | 2 | 2155 | 9 | 320 | 350 | 110 |  | B 789/BC | 0,01 | 1:53:09 | 0.1845 | 0.1807 | 1.0211 | 0.0089 | 0.0179 | 0.0496 | 0.0167 | 0.0468 | 0.0011 | 0.0028 | 0.0004 |  | 0.001 | 0.0038 | 0.0023 | 0.0008 | 0.0054 |  |  | 0.004 |  | 0.0001 |  |  | 2
1267 | 1268 | 12005882 | 2020-08-11 | 159,744 | Арм500 | ГОСТ 34028-2016 | 24 | 160,496 | 160.096 | 1558 | 7431 | 200 | 7 | 2 | 2155 | 9 | 320 | 350 | 110 |  | B 789/BC | 0,01 | 2:11:45 | 0.187 | 0.1831 | 1.011 | 0.0069 | 0.0176 | 0.0545 | 0.0171 | 0.046 | 0.0009 | 0.0031 | 0.0004 |  | 0.001 | 0.0036 | 0.0027 | 0.0007 | 0.0054 |  |  | 0.0039 |  | 0.0001 |  |  | 2
1268 | 1269 | 12005883 | 2020-08-11 | 165,888 | Арм500 | ГОСТ 34028-2016 | 25 | 166,653 | 166.253 | 1559 | 7459 | 200 | 7 | 2 | 2155 | 9 | 320 | 350 | 110 |  | B 789/BC | 0,01 | 3:06:32 | 0.2062 | 0.1959 | 1.0176 | 0.0079 | 0.0167 | 0.0522 | 0.0167 | 0.0389 | 0.0009 | 0.0031 | 0.0004 |  | 0.001 | 0.0035 | 0.0027 | 0.0007 | 0.0066 |  |  | 0.004 |  |  |  |  | 3
1269 | 1270 | 12005884 | 2020-08-11 | 168,96 | Арм500 | ГОСТ 34028-2016 | 26 | 169,731 | 169.331 | 1560 | 7487 | 200 | 7 | 2 | 2155 | 9 | 320 | 350 | 110 |  | B 789/BC | 0,01 | 3:35:08 | 0.1917 | 0.2009 | 0.9938 | 0.0049 | 0.0183 | 0.0588 | 0.0186 | 0.0398 | 0.0007 | 0.003 | 0.0003 |  | 0.001 | 0.0032 | 0.0026 | 0.001 | 0.0072 |  |  | 0.0039 |  | 0.0001 |  |  | 1
1270 | 1271 | 12005885 | 2020-08-11 | 159,744 | Арм500 | ГОСТ 34028-2016 | 27 | 160,496 | 160.096 | 1561 | 7511 | 200 | 7 | 2 | 2155 | 9 | 320 | 350 | 110 |  | B 789/BC | 0,01 | 4:15:09 | 0.1936 | 0.1835 | 1.0085 | 0.007 | 0.0165 | 0.0602 | 0.0145 | 0.0429 | 0.0007 | 0.0034 | 0.0004 |  | 0.001 | 0.0037 | 0.0027 | 0.0013 | 0.0064 |  |  | 0.0041 |  | 0.0001 |  |  | -1
1271 | 1272 | 12005886 | 2020-08-11 | 162,816 | Арм500 | ГОСТ 34028-2016 | 28 | 163,575 | 163.175 | 1562 | 7539 | 200 | 7 | 2 | 2155 | 9 | 320 | 350 | 110 |  | B 789/BC | 0,01 | 4:55:08 | 0.1839 | 0.1975 | 0.9986 | 0.0061 | 0.0163 | 0.0689 | 0.0137 | 0.0339 | 0.0009 | 0.0034 | 0.0004 |  | 0.0011 | 0.0035 | 0.0025 | 0.0007 | 0.0062 |  |  | 0.0041 |  | 0.0001 |  |  | -1
1272 | 1273 | 12005887 | 2020-08-11 | 172,032 | Арм500 | ГОСТ 34028-2016 | 29 | 172,81 | 172.41 | 1561 | 7566 | 200 | 7 | 2 | 2155 | 9 | 320 | 350 | 110 |  | B 789/BC | 0,01 | 5:36:09 | 0.1927 | 0.178 | 1.0109 | 0.008 | 0.0196 | 0.0716 | 0.0151 | 0.0388 | 0.0007 | 0.0031 | 0.0004 |  | 0.001 | 0.0039 | 0.0022 | 0.0009 | 0.0064 |  |  | 0.0039 |  |  |  |  | 0
1273 | 1274 | 12005888 | 2020-08-11 | 159,744 | Арм500 | ГОСТ 34028-2016 | 30 | 160,596 | 160.196 | 1567 | 7591 | 200 | 7 | 2 | 2155 | 9 | 320 | 350 | 110 |  | B 789/BC | 0,01 | 6:27:28 | 0.1927 | 0.1937 | 0.9973 | 0.009 | 0.0167 | 0.069 | 0.0147 | 0.0341 | 0.0007 | 0.0036 | 0.0005 |  | 0.0011 | 0.0038 | 0.0028 | 0.0012 | 0.0058 |  |  | 0.004 |  | 0.0001 |  |  | 2
1274 | 1275 | 12005889 | 2020-08-11 | 156,672 | Арм500 | ГОСТ 34028-2016 | 31 | 157,417 | 157.017 | 1565 | 7619 | 200 | 7 | 2 | 2155 | 9 | 320 | 350 | 100 |  | B 789/BC | 0,01 | 7:03:12 | 0.1904 | 0.1947 | 1.0467 | 0.0117 | 0.0171 | 0.0698 | 0.0147 | 0.0327 | 0.001 | 0.0046 | 0.0005 |  | 0.0011 | 0.0041 | 0.0027 | 0.0012 | 0.0064 |  |  | 0.004 |  | 0.0001 |  |  | 2
1275 | 1276 | 12005890 | 2020-08-11 | 168,96 | Арм500 | ГОСТ 34028-2016 | 32 | 169,731 | 169.331 | 1571 | 7646 | 200 | 7 | 2 | 2155 | 9 | 320 | 350 | 100 |  | B 789/BC | 0,01 | 7:44:20 | 0.1872 | 0.1812 | 1.0127 | 0.0085 | 0.0219 | 0.0802 | 0.022 | 0.0483 | 0.0011 | 0.0043 | 0.0005 |  | 0.0011 | 0.0038 | 0.0026 | 0.0009 | 0.0066 |  |  | 0.0041 |  | 0.0001 |  |  | 0
1276 | 1277 | 12005891 | 2020-08-11 | 159,744 | Арм500 | ГОСТ 34028-2016 | 33 | 160,496 | 160.096 | 1567 | 7674 | 200 | 7 | 2 | 2155 | 9 | 320 | 350 | 100 |  | B 789/BC | 0,01 | 8:38:31 | 0.192 | 0.1914 | 1.0122 | 0.0123 | 0.0198 | 0.0743 | 0.0199 | 0.0476 | 0.0013 | 0.0036 | 0.0005 |  | 0.0011 | 0.0038 | 0.0035 | 0.0011 | 0.006 |  |  | 0.0039 |  | 0.0001 |  |  | -1
1277 | 1278 | 12005892 | 2020-08-11 | 153,6 | Арм500 | ГОСТ 34028-2016 | 34 | 154,338 | 153.938 | 1563 | 7698 | 200 | 7 | 2 | 2155 | 9 | 320 | 350 | 100 |  | B 789/BC | 0,01 | 9:21:05 | 0.2018 | 0.1854 | 1.0191 | 0.0112 | 0.0203 | 0.0816 | 0.0292 | 0.0503 | 0.0016 | 0.0036 | 0.0004 |  | 0.001 | 0.0037 | 0.0025 | 0.0011 | 0.0084 |  |  | 0.004 |  | 0.0001 |  |  | 1
1278 | 1279 | 12005893 | 2020-08-11 | 165,888 | Арм500 | ГОСТ 34028-2016 | 35 | 166,653 | 166.253 | 1566 | 7726 | 200 | 7 | 2 | 2155 | 9 | 320 | 350 | 100 |  | B 789/BC | 0,01 | 10:10:32 | 0.1852 | 0.1858 | 0.9973 | 0.0087 | 0.0252 | 0.0803 | 0.0391 | 0.0427 | 0.0013 | 0.0035 | 0.0004 |  | 0.0011 | 0.0039 | 0.0027 | 0.001 | 0.0064 |  |  | 0.004 |  | 0.0001 |  |  | -1
1279 | 1280 | 12005894 | 2020-08-11 | 165,888 | Арм500 | ГОСТ 34028-2016 | 36 | 166,653 | 166.253 | 1567 | 7754 | 200 | 7 | 2 | 2155 | 9 | 320 | 350 | 100 |  | B 789/BC | 0,01 | 10:52:14 | 0.2169 | 0.1755 | 1.0118 | 0.0074 | 0.0213 | 0.0785 | 0.0218 | 0.0458 | 0.0012 | 0.0037 | 0.0004 |  | 0.0011 | 0.0037 | 0.003 | 0.001 | 0.0075 |  |  | 0.004 |  |  |  |  | 1
1280 | 1281 | 12005895 | 2020-08-11 | 162,816 | Арм500 | ГОСТ 34028-2016 | 37 | 163,575 | 163.175 | 1562 | 7781 | 200 | 7 | 2 | 2155 | 9 | 320 | 350 | 100 |  | B 789/BC | 0,01 | 11:33:02 | 0.1904 | 0.1796 | 1.0103 | 0.0068 | 0.0168 | 0.0752 | 0.0213 | 0.0448 | 0.0017 | 0.0035 | 0.0005 |  | 0.0011 | 0.0037 | 0.0031 | 0.0008 | 0.0073 |  |  | 0.004 |  | 0.0001 |  |  | 2
1281 | 1282 | 12005896 | 2020-08-11 | 159,744 | Арм500 | ГОСТ 34028-2016 | 38 | 160,496 | 160.096 | 1569 | 7809 | 200 | 7 | 2 | 2155 | 9 | 320 | 350 | 100 |  | B 789/BC | 0,01 | 12:06:53 | 0.1933 | 0.1873 | 1.0199 | 0.0166 | 0.0162 | 0.0713 | 0.0164 | 0.0384 | 0.0012 | 0.0026 | 0.0005 |  | 0.0012 | 0.0037 | 0.0034 | 0.0012 | 0.0079 |  |  | 0.004 |  | 0.0001 |  |  | -1
1282 | 1283 | 12005897 | 2020-08-11 | 165,888 | Арм500 | ГОСТ 34028-2016 | 39 | 166,653 | 166.253 | 1562 | 7836 | 200 | 7 | 2 | 2155 | 9 | 320 | 350 | 100 |  | B 789/BC | 0,01 | 13:04:15 | 0.1887 | 0.1779 | 0.9919 | 0.007 | 0.0187 | 0.0688 | 0.0165 | 0.0324 | 0.001 | 0.0028 | 0.0005 |  | 0.0011 | 0.0036 | 0.0023 | 0.0009 | 0.0088 |  |  | 0.0037 |  | 0.0001 |  |  | -8
1283 | 1284 | 12005898 | 2020-08-11 | 175,104 | Арм500 | ГОСТ 34028-2016 | 40 | 175,889 | 175.489 | 1562 | 7867 | 200 | 7 | 2 | 2155 | 9 | 320 | 350 | 100 |  | B 789/BC | 0,01 | 13:50:55 | 0.1768 | 0.1725 | 0.9978 | 0.0099 | 0.0191 | 0.0693 | 0.0144 | 0.035 | 0.001 | 0.0024 | 0.0005 |  | 0.001 | 0.0037 | 0.0024 | 0.0008 | 0.0078 |  |  | 0.0037 |  | 0.0001 |  |  | 2
1284 | 1285 | 12005899 | 2020-08-11 | 168,96 | Арм500 | ГОСТ 34028-2016 | 41 | 169,731 | 169.331 | 1569 | 7895 | 200 | 7 | 2 | 2155 | 9 | 320 | 350 | 100 |  | B 789/BC | 0,01 | 14:37:01 | 0.2174 | 0.1862 | 1.0277 | 0.0115 | 0.0229 | 0.076 | 0.0188 | 0.0373 | 0.0008 | 0.0026 | 0.0005 |  | 0.0012 | 0.004 | 0.0026 | 0.0012 | 0.0059 |  |  | 0.0039 |  | 0.0001 | 0.0033 |  | -2
1285 | 1286 | 12005900 | 2020-08-11 | 165,824 | Арм500 | ГОСТ 34028-2016 | 42 | 175,138 | 174.738 | 1563 | 7919 | 200 | 7 | 2 | 2155 | 9 | 320 | 350 | 100 |  | B 789/BC | 0,01 | 15:20:38 | 0.1887 | 0.1917 | 1.0335 | 0.0088 | 0.0192 | 0.0753 | 0.0167 | 0.0455 | 0.0011 | 0.0028 | 0.0005 |  | 0.0011 | 0.0042 | 0.0026 | 0.0009 | 0.0064 |  |  | 0.0038 |  | 0.0001 |  |  | 3
1286 | 1287 | 12005901 | 2020-08-11 | 159,744 | Арм500 | ГОСТ 34028-2016 | 1 | 161,416 | 161.016 | 1575 | 7947 | 200 | 7 | 2 | 2155 | 9 | 320 | 350 | 100 |  | B 789/BC | 0,08 | 16:47:01 | 0.1928 | 0.2176 | 1.0449 | 0.0084 | 0.0229 | 0.074 | 0.0144 | 0.0474 | 0.0011 | 0.0028 | 0.0006 |  | 0.0013 | 0.0046 | 0.0031 | 0.0013 | 0.0072 |  |  | 0.0039 |  | 0.0001 |  |  | 1
1287 | 1288 | 12005902 | 2020-08-11 | 159,744 | Арм500 | ГОСТ 34028-2016 | 2 | 160,496 | 160.096 | 1559 | 7974 | 200 | 7 | 2 | 2155 | 9 | 320 | 350 | 100 |  | B 789/BC | 0,02 | 17:22:46 | 0.186 | 0.1976 | 1.0423 | 0.0091 | 0.0191 | 0.0752 | 0.0171 | 0.0431 | 0.0009 | 0.0028 | 0.0005 |  | 0.0012 | 0.0042 | 0.0032 | 0.0008 | 0.0071 |  |  | 0.0039 |  | 0.0001 |  |  | 6
1288 | 1289 | 12005903 | 2020-08-11 | 153,6 | Арм500 | ГОСТ 34028-2016 | 3 | 154,338 | 153.938 | 1561 | 7999 | 200 | 7 | 2 | 2155 | 9 | 320 | 350 | 100 |  | B 789/BC | 0,02 | 18:16:41 | 0.1881 | 0.1889 | 1.0188 | 0.0049 | 0.0146 | 0.0753 | 0.0194 | 0.0434 | 0.0008 | 0.0026 | 0.0005 |  | 0.0011 | 0.0033 | 0.0031 | 0.0009 | 0.0074 |  |  | 0.0038 |  | 0.0001 |  |  | 3
1289 | 1290 | 12005904 | 2020-08-11 | 162,816 | Арм500 | ГОСТ 34028-2016 | 4 | 163,575 | 163.175 | 1561 | 8026 | 200 | 7 | 2 | 2155 | 9 | 320 | 350 | 100 |  | B 789/BC | 0,02 | 18:40:23 | 0.1952 | 0.1947 | 1.0094 | 0.0087 | 0.0209 | 0.0699 | 0.0158 | 0.0375 | 0.001 | 0.0024 | 0.0005 |  | 0.001 | 0.0033 | 0.0024 | 0.0009 | 0.007 |  |  | 0.0037 |  | 0.0001 |  |  | -1
1290 | 1291 | 12005905 | 2020-08-11 | 153,6 | Арм500 | ГОСТ 34028-2016 | 5 | 154,338 | 153.938 | 1562 | 8051 | 200 | 13 | 2 | 2155 | 9 | 320 | 350 | 120 |  | B 789/BC | 0,01 | 19:27:37 | 0.1972 | 0.1978 | 1.0023 | 0.0047 | 0.0126 | 0.0801 | 0.0187 | 0.0371 | 0.0011 | 0.0032 | 0.0004 |  | 0.001 | 0.0031 | 0.0029 | 0.001 | 0.0075 |  |  | 0.0038 |  | 0.0001 |  |  | -3
1291 | 1292 | 12005906 | 2020-08-11 | 165,888 | Арм500 | ГОСТ 34028-2016 | 6 | 166,653 | 166.253 | 1565 | 8079 | 200 | 13 | 2 | 2155 | 9 | 320 | 350 | 120 |  | B 789/BC | 0,05 | 20:09:54 | 0.1829 | 0.2353 | 1.0044 | 0.0086 | 0.0074 | 0.0727 | 0.0266 | 0.0433 | 0.0012 | 0.0029 | 0.0005 |  | 0.0011 | 0.0029 | 0.0025 | 0.0009 | 0.0077 |  |  | 0.0038 |  | 0.0001 |  |  | -1
1292 | 1293 | 12005907 | 2020-08-11 | 162,816 | Арм500 | ГОСТ 34028-2016 | 7 | 163,575 | 163.175 | 1564 | 8106 | 200 | 13 | 2 | 2155 | 9 | 320 | 350 | 120 |  | B 789/BC | 0,05 | 20:44:36 | 0.1867 | 0.1954 | 1.0269 | 0.005 | 0.011 | 0.078 | 0.0222 | 0.0466 | 0.001 | 0.0031 | 0.0005 |  | 0.001 | 0.003 | 0.0028 | 0.0009 | 0.0072 |  |  | 0.0038 |  | 0.0001 |  |  | -1
1293 | 1294 | 12005908 | 2020-08-11 | 156,672 | Арм500 | ГОСТ 34028-2016 | 8 | 157,417 | 157.017 | 1565 | 9131 | 200 | 13 | 2 | 2155 | 9 | 320 | 350 | 110 |  | B 789/BC | 0,02 | 21:23:13 | 0.2005 | 0.1848 | 1.0227 | 0.003 | 0.011 | 0.0778 | 0.022 | 0.051 | 0.001 | 0.0035 | 0.0004 |  | 0.0011 | 0.003 | 0.0029 | 0.0013 | 0.0074 |  |  | 0.0038 |  | 0.0001 | 0.0022 |  | 0
1294 | 1295 | 12005909 | 2020-08-11 | 159,744 | Арм500 | ГОСТ 34028-2016 | 9 | 160,496 | 160.096 | 1566 | 8158 | 200 | 13 | 2 | 2155 | 9 | 320 | 350 | 110 |  | B 789/BC | 0,02 | 22:06:55 | 0.1909 | 0.1892 | 0.9929 | 0.0046 | 0.0154 | 0.0818 | 0.0206 | 0.0468 | 0.0011 | 0.0033 | 0.0004 |  | 0.0011 | 0.0029 | 0.0038 | 0.0008 | 0.0073 |  |  | 0.0039 |  | 0.0001 | 0.002 |  | 1
1295 | 1296 | 12005910 | 2020-08-11 | 165,888 | Арм500 | ГОСТ 34028-2016 | 10 | 166,653 | 166.253 | 1562 | 8186 | 200 | 13 | 2 | 2155 | 9 | 320 | 350 | 110 |  | B 789/BC | 0,02 | 22:48:04 | 0.1899 | 0.1976 | 0.9944 | 0.0046 | 0.0147 | 0.0806 | 0.017 | 0.0465 | 0.0012 | 0.003 | 0.0004 |  | 0.0011 | 0.0028 | 0.0029 | 0.0008 | 0.0073 |  |  | 0.0037 |  | 0.0001 | 0.0025 |  | 3
1296 | 1297 | 12005911 | 2020-08-11 | 162,816 | Арм500 | ГОСТ 34028-2016 | 11 | 163,575 | 163.175 | 1565 | 8214 | 200 | 13 | 2 | 2155 | 9 | 320 | 350 | 110 |  | B 789/BC | 0,01 | 23:28:29 | 0.1917 | 0.2017 | 1.0029 | 0.0037 | 0.0125 | 0.0791 | 0.016 | 0.0436 | 0.001 | 0.0031 | 0.0005 |  | 0.0011 | 0.003 | 0.0025 | 0.0006 | 0.0069 |  |  | 0.0039 |  | 0.0001 | 0.0008 |  | 1
1297 | 1298 | 12005912 | 2020-08-11 | 165,888 | Арм500 | ГОСТ 34028-2016 | 12 | 166,653 | 166.253 | 1565 | 8241 | 200 | 13 | 2 | 2155 | 9 | 320 | 350 | 120 |  | B 789/BC | 0,02 | 0:11:47 | 0.1907 | 0.188 | 1.0075 | 0.004 | 0.0114 | 0.0787 | 0.0191 | 0.049 | 0.0009 | 0.0032 | 0.0004 |  | 0.001 | 0.0029 | 0.0025 | 0.0008 | 0.0061 |  |  | 0.0038 |  | 0.0001 | 0.0017 |  | 1
1298 | 1299 | 12005913 | 2020-08-12 | 156,672 | Арм500 | ГОСТ 34028-2016 | 13 | 157,417 | 157.017 | 1566 | 8269 | 200 | 13 | 2 | 2155 | 9 | 320 | 350 | 110 |  | B 789/BC | 0,02 | 0:50:34 | 0.2017 | 0.1895 | 1.0113 | 0.0062 | 0.0161 | 0.0767 | 0.0186 | 0.0439 | 0.0009 | 0.0029 | 0.0005 |  | 0.001 | 0.0031 | 0.0024 | 0.0009 | 0.0074 |  |  | 0.0039 |  | 0.0001 | 0.0017 |  | -1
1299 | 1300 | 12005914 | 2020-08-12 | 168,96 | Арм500 | ГОСТ 34028-2016 | 14 | 169,731 | 169.331 | 1565 | 8296 | 200 | 13 | 2 | 2155 | 9 | 320 | 350 | 120 |  | B 789/BC | 0,03 | 1:30:31 | 0.2047 | 0.1865 | 1.0218 | 0.0051 | 0.012 | 0.0736 | 0.0248 | 0.0442 | 0.001 | 0.0032 | 0.0005 |  | 0.001 | 0.0032 | 0.0023 | 0.001 | 0.0067 |  |  | 0.0039 |  | 0.0001 | 0.0024 |  | 0
1300 | 1301 | 12005915 | 2020-08-12 | 162,816 | Арм500 | ГОСТ 34028-2016 | 15 | 163,575 | 163.175 | 1572 | 8324 | 200 | 13 | 2 | 2155 | 9 | 320 | 350 | 110 |  | B 789/BC | 0,02 | 2:15:36 | 0.1999 | 0.1501 | 0.5584 | 0.0045 | 0.0111 | 0.0552 | 0.0291 | 0.0412 | 0.0009 | 0.0039 | 0.0003 |  | 0.0008 | 0.0016 | 0.0021 | 0.0012 | 0.0072 |  |  | 0.0031 |  | 0.0001 | 0.0017 |  | -1
1301 | 1302 | 12005916 | 2020-08-12 | 159,744 | Арм500 | ГОСТ 34028-2016 | 16 | 160,496 | 160.096 | 1568 | 8352 | 200 | 13 | 2 | 2155 | 9 | 320 | 350 | 110 |  | B 789/BC | 0,02 | 2:53:49 | 0.196 | 0.1538 | 0.503 | 0.0046 | 0.0106 | 0.0549 | 0.0261 | 0.0409 | 0.0008 | 0.003 | 0.0003 |  | 0.0008 | 0.0014 | 0.0022 | 0.001 | 0.0072 |  |  | 0.003 |  |  | 0.0012 |  | 1
1302 | 1303 | 12005917 | 2020-08-12 | 168,96 | Арм500 | ГОСТ 34028-2016 | 17 | 169,731 | 169.331 | 1571 | 8379 | 200 | 13 | 2 | 2155 | 9 | 320 | 350 | 110 |  | B 789/BC | 0,02 | 3:37:10 | 0.1879 | 0.145 | 0.4963 | 0.006 | 0.0155 | 0.0592 | 0.03 | 0.041 | 0.0007 | 0.0046 | 0.0003 |  | 0.0008 | 0.0015 | 0.0021 | 0.0011 | 0.0061 |  |  | 0.0031 |  | 0.0001 | 0.0023 |  | -1
1303 | 1304 | 12005918 | 2020-08-12 | 159,744 | Арм500 | ГОСТ 34028-2016 | 18 | 160,496 | 160.096 | 1571 | 8404 | 200 | 13 | 2 | 2155 | 9 | 320 | 350 | 110 |  | B 789/BC | 0,01 | 4:18:54 | 0.201 | 0.1515 | 0.5197 | 0.006 | 0.0151 | 0.0561 | 0.0204 | 0.0368 | 0.0009 | 0.0034 | 0.0003 |  | 0.0008 | 0.0019 | 0.0022 | 0.0011 | 0.0065 |  |  | 0.0032 |  |  | 0.002 |  | 0
1304 | 1305 | 12005919 | 2020-08-12 | 156,672 | Арм500 | ГОСТ 34028-2016 | 19 | 157,417 | 157.017 | 1571 | 8431 | 200 | 13 | 2 | 2155 | 9 | 320 | 350 | 110 |  | B 789/BC | 0,01 | 5:02:24 | 0.199 | 0.1487 | 0.5243 | 0.0042 | 0.012 | 0.0491 | 0.0195 | 0.0393 | 0.0012 | 0.003 | 0.0003 |  | 0.0008 | 0.0016 | 0.0028 | 0.0008 | 0.0078 |  |  | 0.0031 |  |  | 0.0027 |  | -2
1305 | 1306 | 12005920 | 2020-08-12 | 162,816 | Арм500 | ГОСТ 34028-2016 | 20 | 163,575 | 163.175 | 1571 | 8459 | 200 | 13 | 2 | 2155 | 9 | 320 | 350 | 120 |  | B 789/BC | 0,03 | 5:42:05 | 0.1931 | 0.1449 | 0.5102 | 0.0038 | 0.0176 | 0.0565 | 0.0246 | 0.0451 | 0.001 | 0.0034 | 0.0002 |  | 0.0008 | 0.0016 | 0.0024 | 0.0009 | 0.0067 |  |  | 0.003 |  | 0.0001 | 0.0026 |  | -3
1306 | 1307 | 12005921 | 2020-08-12 | 159,744 | Арм500 | ГОСТ 34028-2016 | 21 | 160,496 | 160.096 | 1569 | 8487 | 200 | 13 | 2 | 2155 | 9 | 320 | 350 | 120 |  | B 789/BC | 0,04 | 6:29:55 | 0.2027 | 0.1465 | 0.5078 | 0.0031 | 0.0155 | 0.0599 | 0.0302 | 0.0387 | 0.0009 | 0.0043 | 0.0002 |  | 0.0008 | 0.0017 | 0.0022 | 0.0008 | 0.0065 |  |  | 0.003 |  | 0.0001 | 0.0024 |  | 4
1307 | 1308 | 12005922 | 2020-08-12 | 159,744 | Арм500 | ГОСТ 34028-2016 | 22 | 160,496 | 160.096 | 1572 | 8511 | 200 | 13 | 2 | 2155 | 9 | 320 | 350 | 120 |  | B 789/BC | 0,04 | 6:58:42 | 0.2032 | 0.1612 | 0.514 | 0.0043 | 0.0122 | 0.0531 | 0.0226 | 0.041 | 0.0007 | 0.0033 | 0.0002 |  | 0.0008 | 0.0017 | 0.0025 | 0.0014 | 0.0057 |  |  | 0.0027 |  | 0.0001 | 0.0015 |  | 3
1308 | 1309 | 12005923 | 2020-08-12 | 162,816 | Арм500 | ГОСТ 34028-2016 | 23 | 163,575 | 163.175 | 1570 | 8539 | 200 | 7 | 2 | 2155 | 9 | 320 | 350 | 110 |  | B 789/BC | 0,01 | 7:39:23 | 0.2117 | 0.1503 | 0.5061 | 0.0085 | 0.0151 | 0.0549 | 0.0272 | 0.041 | 0.0009 | 0.0033 | 0.0003 |  | 0.0008 | 0.0018 | 0.0021 | 0.001 | 0.0067 |  |  | 0.0031 |  | 0.0001 | 0.0027 |  | 2
1309 | 1310 | 12005924 | 2020-08-12 | 162,816 | Арм500 | ГОСТ 34028-2016 | 24 | 163,575 | 163.175 | 1569 | 8566 | 200 | 7 | 2 | 2155 | 9 | 320 | 350 | 110 |  | B 789/BC | 0,01 | 8:33:07 | 0.1941 | 0.157 | 0.5118 | 0.0037 | 0.0191 | 0.0626 | 0.0259 | 0.0447 | 0.001 | 0.0037 | 0.0002 |  | 0.0008 | 0.0017 | 0.0024 | 0.001 | 0.0057 |  |  | 0.0032 |  | 0.0001 |  |  | 3
1310 | 1311 | 12005925 | 2020-08-12 | 156,672 | Арм500 | ГОСТ 34028-2016 | 25 | 157,417 | 157.017 | 1565 | 8594 | 200 | 7 | 2 | 2155 | 9 | 320 | 350 | 110 |  | B 789/BC | 0,01 | 9:15:39 | 0.1906 | 0.1395 | 0.5117 | 0.0066 | 0.0141 | 0.0551 | 0.028 | 0.0441 | 0.001 | 0.0049 | 0.0002 |  | 0.0007 | 0.0018 | 0.0022 | 0.0006 | 0.0065 |  |  | 0.0029 |  |  |  |  | 1
1311 | 1312 | 12005926 | 2020-08-12 | 159,744 | Арм500 | ГОСТ 34028-2016 | 26 | 160,496 | 160.096 | 1566 | 8619 | 200 | 7 | 2 | 2155 | 9 | 320 | 350 | 110 |  | B 789/BC | 0,03 | 9:46:34 | 0.1914 | 0.1488 | 0.517 | 0.0056 | 0.0248 | 0.0588 | 0.0198 | 0.0425 | 0.0009 | 0.0033 | 0.0002 |  | 0.0008 | 0.0018 | 0.0021 | 0.001 | 0.0071 |  |  | 0.0031 |  | 0.0001 |  |  | 3
1312 | 1313 | 12005927 | 2020-08-12 | 156,672 | Арм500 | ГОСТ 34028-2016 | 27 | 157,417 | 157.017 | 1565 | 8646 | 200 | 7 | 2 | 2155 | 9 | 320 | 350 | 110 |  | B 789/BC | 0,02 | 10:30:35 | 0.1981 | 0.1577 | 0.5183 | 0.0053 | 0.0179 | 0.0543 | 0.0144 | 0.039 | 0.0008 | 0.003 | 0.0002 |  | 0.0008 | 0.0018 | 0.0022 | 0.0018 | 0.007 |  |  | 0.0031 |  | 0.0001 |  |  | -1
1313 | 1314 | 12005928 | 2020-08-12 | 156,672 | Арм500 | ГОСТ 34028-2016 | 28 | 157,417 | 157.017 | 1581 | 8671 | 200 | 7 | 2 | 2155 | 9 | 320 | 350 | 110 |  | B 789/BC | 0,01 | 11:08:03 | 0.1936 | 0.1473 | 0.5212 | 0.006 | 0.0183 | 0.0569 | 0.0269 | 0.0446 | 0.0009 | 0.0038 | 0.0002 |  | 0.0008 | 0.0019 | 0.0025 | 0.001 | 0.0076 |  |  | 0.003 |  | 0.0001 |  |  | 0
1314 | 1315 | 12005929 | 2020-08-12 | 165,888 | Арм500 | ГОСТ 34028-2016 | 29 | 166,653 | 166.253 | 1569 | 8698 | 200 | 7 | 2 | 2155 | 9 | 320 | 350 | 110 |  | B 789/BC | 0,01 | 11:52:15 | 0.1848 | 0.1423 | 0.5202 | 0.0046 | 0.0178 | 0.0599 | 0.019 | 0.0395 | 0.0007 | 0.0027 | 0.0002 |  | 0.0008 | 0.0016 | 0.0027 | 0.001 | 0.0058 |  |  | 0.0032 |  |  |  |  | -1
1315 | 1316 | 12005930 | 2020-08-12 | 165,888 | Арм500 | ГОСТ 34028-2016 | 30 | 166,653 | 166.253 | 1566 | 8726 | 200 | 7 | 2 | 2155 | 9 | 320 | 350 | 110 |  | B 789/BC | 0,01 | 12:30:37 | 0.1792 | 0.1617 | 0.5394 | 0.0056 | 0.0218 | 0.0622 | 0.0187 | 0.0455 | 0.0008 | 0.0037 | 0.0002 |  | 0.0008 | 0.0017 | 0.0029 | 0.0011 | 0.0059 |  |  | 0.0031 |  | 0.0001 |  |  | 3
1316 | 1317 | 12005931 | 2020-08-12 | 156,672 | Арм500 | ГОСТ 34028-2016 | 31 | 157,417 | 157.017 | 1568 | 8754 | 200 | 7 | 2 | 2155 | 9 | 320 | 350 | 110 |  | B 789/BC | 0,01 | 13:15:50 | 0.2031 | 0.1479 | 0.5351 | 0.0108 | 0.0094 | 0.0445 | 0.0211 | 0.0479 | 0.0009 | 0.0031 | 0.0002 | 0.0015 | 0.0007 | 0.0017 | 0.002 | 0.0007 | 0.0082 |  |  | 0.0031 |  |  |  |  | -1
1317 | 1318 | 12005932 | 2020-08-12 | 162,816 | Арм500 | ГОСТ 34028-2016 | 32 | 163,575 | 163.175 | 1580 | 8781 | 200 | 7 | 2 | 2155 | 9 | 320 | 350 | 110 |  | B 789/BC | 0,01 | 13:57:00 | 0.1899 | 0.1455 | 0.5195 | 0.0052 | 0.0111 | 0.0555 | 0.0189 | 0.0384 | 0.0013 | 0.0034 | 0.0002 |  | 0.0008 | 0.0016 | 0.0029 | 0.0009 | 0.0064 |  |  | 0.0031 |  | 0.0001 |  |  | -1
1318 | 1319 | 12005933 | 2020-08-12 | 165,888 | Арм500 | ГОСТ 34028-2016 | 33 | 166,653 | 166.253 | 1572 | 8809 | 200 | 7 | 2 | 2155 | 9 | 320 | 350 | 110 |  | B 789/BC | 0,01 | 14:34:58 | 0.1974 | 0.1483 | 0.5207 | 0.0033 | 0.0192 | 0.0555 | 0.0154 | 0.0298 | 0.0009 | 0.0026 | 0.0002 |  | 0.0008 | 0.0017 | 0.003 | 0.001 | 0.0069 |  |  | 0.0031 |  |  |  |  | -2
1319 | 1320 | 12005934 | 2020-08-12 | 156,672 | Арм500 | ГОСТ 34028-2016 | 34 | 157,417 | 157.017 | 1576 | 8836 | 200 | 7 | 2 | 2155 | 9 | 320 | 350 | 110 |  | B 789/BC | 0,01 | 15:20:39 | 0.2023 | 0.1422 | 0.5125 | 0.0044 | 0.0187 | 0.0595 | 0.0166 | 0.0416 | 0.0009 | 0.0032 | 0.0002 |  | 0.0008 | 0.0016 | 0.0025 | 0.0009 | 0.006 |  |  | 0.0031 |  |  |  |  | 2
1320 | 1321 | 12005935 | 2020-08-12 | 162,816 | Арм500 | ГОСТ 34028-2016 | 35 | 163,575 | 163.175 | 1572 | 8864 | 200 | 7 | 2 | 2155 | 9 | 320 | 350 | 110 |  | B 789/BC | 0,01 | 15:55:12 | 0.1903 | 0.1456 | 0.4931 | 0.0048 | 0.0226 | 0.0571 | 0.016 | 0.0351 | 0.0008 | 0.0024 | 0.0001 |  | 0.0008 | 0.0015 | 0.0025 | 0.0008 | 0.0076 |  |  | 0.003 |  | 0.0001 |  |  | 4
1321 | 1322 | 12005936 | 2020-08-12 | 165,888 | Арм500 | ГОСТ 34028-2016 | 36 | 166,653 | 166.253 | 1570 | 8892 | 200 | 7 | 2 | 2155 | 9 | 320 | 350 | 110 |  | B 789/BC | 0,01 | 16:38:01 | 0.1842 | 0.1361 | 0.5085 | 0.0088 | 0.0173 | 0.057 | 0.016 | 0.0397 | 0.0009 | 0.0022 | 0.0002 |  | 0.0008 | 0.0017 | 0.0021 | 0.0005 | 0.0064 |  |  | 0.0031 |  |  |  |  | -1
1322 | 1323 | 12005937 | 2020-08-12 | 162,534 | Арм500 | ГОСТ 34028-2016 | 37 | 172,392 | 171.992 | 1578 | 8919 | 200 | 7 | 2 | 2155 | 9 | 320 | 350 | 110 |  | B 789/BC | 0,01 | 17:23:40 | 0.187 | 0.136 | 0.5009 | 0.0077 | 0.0169 | 0.0584 | 0.0245 | 0.0395 | 0.0009 | 0.0037 | 0.0002 |  | 0.0008 | 0.0018 | 0.0024 | 0.0006 | 0.0072 |  |  | 0.0032 |  |  |  |  | -3
1323 | 1324 | 12005938 | 2020-08-12 | 153,6 | Арм500 | ГОСТ 34028-2016 | 1 | 155,258 | 154.858 | 1577 | 8947 | 200 | 7 | 2 | 2155 | 9 | 320 | 350 | 110 |  | B 789/BC | 0,8 | 18:56:05 | 0.1883 | 0.1688 | 0.5182 | 0.0066 | 0.0161 | 0.0535 | 0.0226 | 0.0399 | 0.0008 | 0.0031 | 0.0002 |  | 0.0008 | 0.0018 | 0.0024 | 0.0011 | 0.0076 |  |  | 0.0031 |  |  |  |  | -3
1324 | 1325 | 12005939 | 2020-08-12 | 162,816 | Арм500 | ГОСТ 34028-2016 | 2 | 163,575 | 163.175 | 1570 | 8974 | 200 | 7 | 2 | 2155 | 9 | 320 | 350 | 100 |  | B 789/BC | 0,02 | 19:34:21 | 0.1831 | 0.1413 | 0.505 | 0.0049 | 0.0139 | 0.0605 | 0.0232 | 0.0516 | 0.0009 | 0.0046 | 0.0002 | 0.0008 | 0.0008 | 0.002 | 0.0025 | 0.0009 | 0.0073 |  |  | 0.003 |  | 0.0001 |  |  | 4
1325 | 1326 | 12005940 | 2020-08-12 | 162,816 | Арм500 | ГОСТ 34028-2016 | 3 | 163,575 | 163.175 | 1569 | 9002 | 200 | 7 | 2 | 2155 | 9 | 320 | 350 | 100 |  | B 789/BC | 0,02 | 20:15:22 | 0.1839 | 0.1431 | 0.5206 | 0.0125 | 0.0115 | 0.0493 | 0.0232 | 0.0539 | 0.0011 | 0.0032 | 0.0003 |  | 0.0008 | 0.002 | 0.0023 | 0.001 | 0.0075 |  |  | 0.0032 |  |  | 0.0018 |  | 3
1326 | 1327 | 12005941 | 2020-08-12 | 162,816 | Арм500 | ГОСТ 34028-2016 | 4 | 163,575 | 163.175 | 1573 | 9029 | 200 | 7 | 2 | 2155 | 9 | 320 | 350 | 100 |  | B 789/BC | 0,02 | 20:58:32 | 0.1855 | 0.1475 | 0.5525 | 0.0128 | 0.0132 | 0.0552 | 0.0212 | 0.045 | 0.0009 | 0.003 | 0.0003 |  | 0.0009 | 0.0021 | 0.0023 | 0.0015 | 0.0067 |  |  | 0.0033 |  | 0.0001 | 0.0017 |  | -3
1327 | 1328 | 12005942 | 2020-08-12 | 156,672 | Арм500 | ГОСТ 34028-2016 | 5 | 157,417 | 157.017 | 1576 | 9054 | 200 | 7 | 2 | 2155 | 9 | 320 | 350 | 100 |  | B 789/BC | 0,01 | 21:42:49 | 0.1894 | 0.1483 | 0.5412 | 0.0078 | 0.0111 | 0.0452 | 0.0178 | 0.0459 | 0.0009 | 0.0027 | 0.0003 |  | 0.0009 | 0.0021 | 0.0023 | 0.0016 | 0.006 |  |  | 0.0032 |  | 0.0001 | 0.0015 |  | -1
1328 | 1329 | 12005943 | 2020-08-12 | 165,888 | Арм500 | ГОСТ 34028-2016 | 6 | 166,653 | 166.253 | 1570 | 9082 | 200 | 7 | 2 | 2155 | 9 | 320 | 350 | 100 |  | B 789/BC | 0,01 | 22:21:23 | 0.189 | 0.1568 | 0.527 | 0.0055 | 0.0111 | 0.0489 | 0.0147 | 0.0376 | 0.0007 | 0.0022 | 0.0003 |  | 0.001 | 0.0018 | 0.0028 | 0.0013 | 0.0065 |  |  | 0.0032 |  | 0.0001 | 0.0019 |  | 3
1329 | 1330 | 12005944 | 2020-08-12 | 153,6 | Арм500 | ГОСТ 34028-2016 | 7 | 154,338 | 153.938 | 1569 | 9109 | 200 | 7 | 2 | 2155 | 9 | 320 | 350 | 100 |  | B 789/BC | 0,01 | 23:05:32 | 0.186 | 0.1639 | 0.5211 | 0.0077 | 0.0118 | 0.056 | 0.0183 | 0.0413 | 0.0013 | 0.0051 | 0.0004 |  | 0.0008 | 0.0019 | 0.0028 | 0.0013 | 0.0067 |  |  | 0.003 |  | 0.0001 | 0.0029 |  | 1
1330 | 1331 | 12005945 | 2020-08-12 | 165,888 | Арм500 | ГОСТ 34028-2016 | 8 | 166,753 | 166.353 | 1571 | 9137 | 200 | 7 | 2 | 2155 | 9 | 320 | 350 | 100 |  | B 789/BC | 0,01 | 23:45:49 | 0.1903 | 0.1462 | 0.5176 | 0.0094 | 0.0113 | 0.0545 | 0.027 | 0.0477 | 0.0008 | 0.0038 | 0.0004 |  | 0.0008 | 0.0017 | 0.003 | 0.0015 | 0.0071 |  |  | 0.003 |  | 0.0001 | 0.0036 |  | 1
1331 | 1332 | 12005946 | 2020-08-13 | 159,744 | Арм500 | ГОСТ 34028-2016 | 9 | 160,496 | 160.096 | 1570 | 9164 | 200 | 7 | 2 | 2155 | 9 | 320 | 350 | 100 |  | B 789/BC | 0,01 | 0:17:52 | 0.1928 | 0.15 | 0.5104 | 0.0109 | 0.0202 | 0.0575 | 0.0204 | 0.0428 | 0.0009 | 0.003 | 0.0004 |  | 0.0008 | 0.0016 | 0.0026 | 0.0014 | 0.0077 |  |  | 0.003 |  | 0.0001 | 0.0018 |  | -1
1332 | 1333 | 12005947 | 2020-08-13 | 162,816 | Арм500 | ГОСТ 34028-2016 | 10 | 163,575 | 163.175 | 1569 | 9192 | 200 | 7 | 2 | 2155 | 9 | 320 | 350 | 100 |  | B 789/BC | 0,01 | 1:11:42 | 0.2017 | 0.1521 | 0.4974 | 0.0059 | 0.0182 | 0.0602 | 0.0175 | 0.0361 | 0.001 | 0.0026 | 0.0004 |  | 0.0008 | 0.0014 | 0.0029 | 0.0012 | 0.0063 |  |  | 0.0029 |  | 0.0001 | 0.0011 |  | 1
1333 | 1334 | 12005948 | 2020-08-13 | 165,888 | Арм500 | ГОСТ 34028-2016 | 11 | 166,653 | 166.253 | 1572 | 9220 | 200 | 7 | 2 | 2155 | 9 | 320 | 350 | 100 |  | B 789/BC | 0,04 | 1:45:36 | 0.1887 | 0.1488 | 0.5074 | 0.0073 | 0.0209 | 0.0477 | 0.0167 | 0.0397 | 0.0008 | 0.0021 | 0.0005 |  | 0.0008 | 0.0018 | 0.0024 | 0.0009 | 0.0077 |  |  | 0.003 |  | 0.0001 | 0.0007 |  | -4
1334 | 1335 | 12005949 | 2020-08-13 | 156,672 | Арм500 | ГОСТ 34028-2016 | 12 | 157,417 | 157.017 | 1571 | 9244 | 200 | 7 | 2 | 2155 | 9 | 320 | 350 | 100 |  | B 789/BC | 0,01 | 2:31:00 | 0.1974 | 0.1513 | 0.506 | 0.0063 | 0.0149 | 0.0501 | 0.0169 | 0.0437 | 0.001 | 0.0021 | 0.0006 |  | 0.0008 | 0.0018 | 0.0026 | 0.0016 | 0.0079 |  |  | 0.003 |  | 0.0001 | 0.0022 |  | -3
1335 | 1336 | 12005950 | 2020-08-13 | 162,816 | Арм500 | ГОСТ 34028-2016 | 13 | 163,575 | 163.175 | 1569 | 9272 | 200 | 7 | 2 | 2155 | 9 | 320 | 350 | 100 |  | B 789/BC | 0,01 | 3:08:28 | 0.1974 | 0.1601 | 0.5093 | 0.0075 | 0.0137 | 0.0465 | 0.0145 | 0.041 | 0.0009 | 0.0018 | 0.0005 |  | 0.0009 | 0.0014 | 0.0028 | 0.0012 | 0.0072 |  |  | 0.0029 |  | 0.0001 | 0.0017 |  | 3
1336 | 1337 | 12005951 | 2020-08-13 | 162,816 | Арм500 | ГОСТ 34028-2016 | 14 | 163,575 | 163.175 | 1579 | 9299 | 200 | 7 | 2 | 2155 | 9 | 320 | 350 | 100 |  | B 789/BC | 0,01 | 3:50:33 | 0.1917 | 0.14 | 0.5173 | 0.0073 | 0.0144 | 0.0458 | 0.0132 | 0.031 | 0.0011 | 0.0018 | 0.0005 |  | 0.0008 | 0.0019 | 0.003 | 0.0019 | 0.0074 |  |  | 0.0029 |  | 0.0001 | 0.0024 |  | -1
1337 | 1338 | 12005952 | 2020-08-13 | 162,816 | Арм500 | ГОСТ 34028-2016 | 15 | 163,575 | 163.175 | 1569 | 9327 | 200 | 7 | 2 | 2155 | 9 | 320 | 350 | 100 |  | B 789/BC | 0,01 | 4:30:19 | 0.188 | 0.1502 | 0.5094 | 0.0089 | 0.0169 | 0.0514 | 0.0168 | 0.0362 | 0.0011 | 0.0026 | 0.0006 | 0.0014 | 0.0008 | 0.002 | 0.0026 | 0.0012 | 0.0058 |  |  | 0.0029 |  | 0.0001 | 0.0032 |  | 2
1338 | 1339 | 12005953 | 2020-08-13 | 165,888 | Арм500 | ГОСТ 34028-2016 | 16 | 166,653 | 166.253 | 1569 | 9355 | 200 | 7 | 2 | 2155 | 9 | 320 | 350 | 100 |  | B 789/BC | 0,01 | 5:15:00 | 0.1968 | 0.1462 | 0.5059 | 0.0049 | 0.0172 | 0.0543 | 0.0238 | 0.06 | 0.001 | 0.0061 | 0.0005 |  | 0.0008 | 0.0018 | 0.0029 | 0.0013 | 0.0061 |  |  | 0.0028 |  | 0.0001 | 0.0027 |  | -1
1339 | 1340 | 12005954 | 2020-08-13 | 165,888 | Арм500 | ГОСТ 34028-2016 | 17 | 166,653 | 166.253 | 1568 | 9382 | 200 | 7 | 2 | 2155 | 9 | 320 | 350 | 100 |  | B 789/BC | 0,01 | 5:53:53 | 0.1933 | 0.1434 | 0.5492 | 0.0089 | 0.0211 | 0.0536 | 0.0197 | 0.0511 | 0.001 | 0.0025 | 0.0005 |  | 0.0009 | 0.0022 | 0.0025 | 0.0009 | 0.0059 |  |  | 0.003 |  | 0.0001 | 0.0015 |  | -1
1340 | 1341 | 12005955 | 2020-08-13 | 162,816 | Арм500 | ГОСТ 34028-2016 | 18 | 163,575 | 163.175 | 1566 | 9410 | 200 | 7 | 2 | 2155 | 9 | 320 | 350 | 100 |  | B 789/BC | 0,01 | 6:27:23 | 0.1868 | 0.1391 | 0.537 | 0.0081 | 0.0191 | 0.0576 | 0.0169 | 0.0439 | 0.0009 | 0.0025 | 0.0006 |  | 0.0008 | 0.0022 | 0.0025 | 0.0012 | 0.0069 |  |  | 0.003 |  | 0.0001 | 0.0013 |  | 2
1341 | 1342 | 12005956 | 2020-08-13 | 165,888 | Арм500 | ГОСТ 34028-2016 | 19 | 166,653 | 166.253 | 1576 | 9437 | 200 | 7 | 2 | 2155 | 9 | 320 | 350 | 110 |  | B 789/BC | 0,01 | 7:10:30 | 0.1898 | 0.1427 | 0.5152 | 0.0104 | 0.0193 | 0.0708 | 0.0259 | 0.0501 | 0.0008 | 0.0057 | 0.0004 |  | 0.0009 | 0.0021 | 0.0029 | 0.001 | 0.0069 |  |  | 0.0031 |  | 0.0001 |  |  | -2
1342 | 1343 | 12005957 | 2020-08-13 | 165,888 | Арм500 | ГОСТ 34028-2016 | 20 | 166,653 | 166.253 | 1566 | 9465 | 180 | 7 | 2 | 2155 | 9 | 320 | 350 | 150 |  | B 789/BC | 0,01 | 7:48:53 | 0.1915 | 0.1496 | 0.5196 | 0.0033 | 0.0144 | 0.0663 | 0.0177 | 0.0439 | 0.0007 | 0.0028 | 0.0004 |  | 0.0009 | 0.0016 | 0.0027 | 0.0009 | 0.006 |  |  | 0.0031 |  | 0.0001 | 0.001 |  | 3
1343 | 1344 | 12005958 | 2020-08-13 | 165,554 | Арм500 | ГОСТ 34028-2016 | 21 | 174,118 | 173.718 | 1567 | 9493 | 200 | 7 | 2 | 2155 | 9 | 320 | 350 | 110 |  | B 789/BC | 0,01 | 8:35:05 | 0.1894 | 0.1519 | 0.5347 | 0.0118 | 0.0192 | 0.0551 | 0.0179 | 0.0445 | 0.0008 | 0.0025 | 0.0003 |  | 0.0009 | 0.002 | 0.0024 | 0.0011 | 0.0046 |  |  | 0.0032 |  | 0.0001 | 0.001 |  | 0
1344 | 1345 | 12005959 | 2020-08-13 | 159,744 | Арм500 | ГОСТ 34028-2016 | 1 | 161,496 | 161.096 | 1586 | 5725 | 200 | 7 | 2 | 2155 | 9 | 320 | 350 | 110 |  | B 789/BC | 0,07 | 17:26:07 | 0.2023 | 0.1771 | 1.258 | 0.0035 | 0.0088 | 0.0468 | 0.0059 | 0.0178 | 0.0003 | 0.0023 | 0.0006 |  | 0.0012 | 0.0038 | 0.0032 | 0.0017 | 0.0062 |  |  | 0.0049 |  | 0.0001 |  |  | -1
1345 | 1346 | 12005960 | 2020-08-13 | 159,744 | Арм500 | ГОСТ 34028-2016 | 2 | 160,496 | 160.096 | 1579 | 5752 | 200 | 7 | 2 | 2155 | 9 | 320 | 350 | 110 |  | B 789/BC | 0,01 | 17:56:30 | 0.1931 | 0.1979 | 1.2965 | 0.0063 | 0.0106 | 0.0522 | 0.0078 | 0.0196 | 0.0003 | 0.0023 | 0.0006 |  | 0.0012 | 0.0044 | 0.003 | 0.0017 | 0.005 |  |  | 0.0051 |  | 0.0001 |  |  | 0
1346 | 1347 | 12005961 | 2020-08-13 | 153,6 | Арм500 | ГОСТ 34028-2016 | 3 | 154,338 | 153.938 | 1577 | 5777 | 200 | 7 | 2 | 2155 | 9 | 320 | 350 | 110 |  | B 789/BC | 0,01 | 18:35:38 | 0.1946 | 0.2105 | 1.29 | 0.0048 | 0.0194 | 0.0621 | 0.0077 | 0.0223 | 0.0003 | 0.0021 | 0.0006 |  | 0.0013 | 0.0046 | 0.0035 | 0.001 | 0.0045 |  |  | 0.005 |  | 0.0001 |  |  | 3
1347 | 1348 | 12005962 | 2020-08-13 | 165,888 | Арм500 | ГОСТ 34028-2016 | 4 | 166,653 | 166.253 | 1572 | 5804 | 200 | 7 | 2 | 2155 | 9 | 320 | 350 | 110 |  | B 789/BC | 0,01 | 19:17:16 | 0.1994 | 0.1897 | 1.2783 | 0.0057 | 0.0149 | 0.0594 | 0.0067 | 0.0208 | 0.0003 | 0.0022 | 0.0006 |  | 0.0014 | 0.0055 | 0.0027 | 0.0011 | 0.0045 |  |  | 0.0049 |  | 0.0001 |  |  | 0
1348 | 1349 | 12005963 | 2020-08-13 | 165,888 | Арм500 | ГОСТ 34028-2016 | 5 | 166,653 | 166.253 | 1566 | 5832 | 200 | 7 | 2 | 2155 | 9 | 320 | 350 | 110 |  | B 789/BC | 0,01 | 20:13:07 | 0.1969 | 0.1909 | 1.2894 | 0.0043 | 0.0139 | 0.0574 | 0.008 | 0.0218 | 0.0003 | 0.0017 | 0.0006 |  | 0.0013 | 0.0052 | 0.0029 | 0.0015 | 0.0061 |  |  | 0.0047 |  | 0.0001 |  |  | 2
1349 | 1350 | 12005964 | 2020-08-13 | 162,816 | Арм500 | ГОСТ 34028-2016 | 6 | 163,575 | 163.175 | 1563 | 5860 | 200 | 7 | 2 | 2155 | 9 | 320 | 350 | 110 |  | B 789/BC | 0,01 | 20:48:59 | 0.1986 | 0.1847 | 1.2956 | 0.0048 | 0.0189 | 0.0574 | 0.0071 | 0.0196 | 0.0002 | 0.0022 | 0.0006 |  | 0.0013 | 0.0054 | 0.0029 | 0.0012 | 0.0048 |  |  | 0.0048 |  | 0.0001 |  |  | 2
1350 | 1351 | 12005965 | 2020-08-13 | 162,816 | Арм500 | ГОСТ 34028-2016 | 7 | 163,575 | 163.175 | 1560 | 5884 | 200 | 7 | 2 | 2155 | 9 | 320 | 350 | 110 |  | B 789/BC | 0,01 | 21:25:49 | 0.2024 | 0.1893 | 1.2755 | 0.0096 | 0.0145 | 0.0677 | 0.0177 | 0.055 | 0.0008 | 0.0041 | 0.0006 |  | 0.0012 | 0.0054 | 0.0026 | 0.0011 | 0.0056 |  |  | 0.0048 |  | 0.0001 |  |  | 3
1351 | 1352 | 12005966 | 2020-08-13 | 159,744 | Арм500 | ГОСТ 34028-2016 | 8 | 160,496 | 160.096 | 1559 | 5912 | 200 | 7 | 2 | 2155 | 9 | 320 | 350 | 110 |  | B 789/BC | 0,01 | 22:08:34 | 0.1854 | 0.1807 | 1.3044 | 0.0119 | 0.0173 | 0.0651 | 0.0199 | 0.0676 | 0.0009 | 0.0035 | 0.0006 |  | 0.0012 | 0.0059 | 0.0025 | 0.001 | 0.0066 |  |  | 0.005 |  |  |  |  | -2
1352 | 1353 | 12005967 | 2020-08-13 | 110,592 | Арм500 | ГОСТ 34028-2016 | 9 | 160,835 | 110.835 | 1567 | 5930 | 200 | 7 | 2 | 2155 | 9 | 320 | 350 | 110 |  | B 789/BC | 0,01 | 22:56:15 | 0.1966 | 0.1914 | 1.2813 | 0.0097 | 0.0133 | 0.0582 | 0.019 | 0.0546 | 0.0008 | 0.0033 | 0.0006 |  | 0.0013 | 0.0049 | 0.0025 | 0.0011 | 0.0047 |  |  | 0.0048 |  |  |  |  | 0
1353 | 1354 | 12005968 | 2020-08-13 | 165,888 | Арм500 | ГОСТ 34028-2016 | 10 | 166,653 | 166.253 | 1562 | 5958 | 200 | 7 | 2 | 2155 | 9 | 320 | 350 | 110 |  | B 789/BC | 0,01 | 23:17:52 | 0.1889 | 0.1812 | 1.2981 | 0.0083 | 0.0168 | 0.0561 | 0.0165 | 0.0475 | 0.0007 | 0.0037 | 0.0008 |  | 0.0012 | 0.0047 | 0.0025 | 0.0009 | 0.0066 |  |  | 0.0051 |  |  |  |  | 2
1354 | 1355 | 12005969 | 2020-08-13 | 159,744 | Арм500 | ГОСТ 34028-2016 | 11 | 160,496 | 160.096 | 1565 | 5985 | 200 | 7 | 2 | 2155 | 9 | 320 | 350 | 110 |  | B 789/BC | 0,01 | 23:59:08 | 0.1918 | 0.1882 | 1.3165 | 0.0122 | 0.0216 | 0.0717 | 0.0281 | 0.0552 | 0.0008 | 0.0034 | 0.0007 |  | 0.0011 | 0.0044 | 0.0032 | 0.001 | 0.0054 |  |  | 0.005 |  |  |  |  | -2
1355 | 1356 | 12005970 | 2020-08-14 | 162,816 | Арм500 | ГОСТ 34028-2016 | 12 | 163,575 | 163.175 | 1573 | 6013 | 200 | 7 | 2 | 2155 | 9 | 320 | 350 | 110 |  | B 789/BC | 0,01 | 0:35:16 | 0.1878 | 0.199 | 1.3036 | 0.0108 | 0.0212 | 0.0711 | 0.023 | 0.0561 | 0.0008 | 0.0042 | 0.0007 |  | 0.0012 | 0.0047 | 0.0028 | 0.0011 | 0.0053 |  |  | 0.005 |  |  |  |  | 1
1356 | 1357 | 12005971 | 2020-08-14 | 162,816 | Арм500 | ГОСТ 34028-2016 | 13 | 163,575 | 163.175 | 1572 | 6041 | 200 | 7 | 2 | 2155 | 9 | 320 | 350 | 110 |  | B 789/BC | 0,01 | 1:22:00 | 0.1961 | 0.1792 | 1.3705 | 0.0089 | 0.015 | 0.0521 | 0.0081 | 0.0249 | 0.0003 | 0.0023 | 0.0007 |  | 0.0014 | 0.0052 | 0.0025 | 0.0012 | 0.0054 |  |  | 0.0051 |  |  |  |  | 0
1357 | 1358 | 12005972 | 2020-08-14 | 156,672 | Арм500 | ГОСТ 34028-2016 | 14 | 157,417 | 157.017 | 1566 | 6068 | 200 | 7 | 2 | 2155 | 9 | 320 | 350 | 110 |  | B 789/BC | 0,01 | 2:01:14 | 0.2012 | 0.1909 | 1.3029 | 0.0073 | 0.02 | 0.071 | 0.0249 | 0.0585 | 0.0008 | 0.0037 | 0.0007 |  | 0.0012 | 0.0047 | 0.0028 | 0.0011 | 0.0065 |  |  | 0.0051 |  | 0.0001 |  |  | -1
1358 | 1359 | 12005973 | 2020-08-14 | 156,672 | Арм500 | ГОСТ 34028-2016 | 15 | 157,417 | 157.017 | 1565 | 6096 | 200 | 7 | 2 | 2155 | 9 | 320 | 350 | 110 |  | B 789/BC | 0,01 | 2:45:25 | 0.1927 | 0.1897 | 1.2796 | 0.0072 | 0.0146 | 0.0612 | 0.023 | 0.0538 | 0.0008 | 0.004 | 0.0007 |  | 0.0012 | 0.0043 | 0.0027 | 0.0013 | 0.0051 |  |  | 0.005 |  | 0.0001 |  |  | 1
1359 | 1360 | 12005974 | 2020-08-14 | 165,888 | Арм500 | ГОСТ 34028-2016 | 16 | 166,653 | 166.253 | 1568 | 6123 | 200 | 7 | 2 | 2155 | 9 | 320 | 350 | 110 |  | B 789/BC | 0,01 | 3:22:44 | 0.1916 | 0.1999 | 1.2662 | 0.0069 | 0.0167 | 0.0629 | 0.0191 | 0.0497 | 0.0008 | 0.0036 | 0.0006 |  | 0.0014 | 0.0042 | 0.004 | 0.0015 | 0.0055 |  |  | 0.0049 |  | 0.0001 |  |  | -1
1360 | 1361 | 12005975 | 2020-08-14 | 162,816 | Арм500 | ГОСТ 34028-2016 | 17 | 163,575 | 163.175 | 1566 | 6151 | 200 | 7 | 2 | 2155 | 9 | 320 | 350 | 110 |  | B 789/BC | 0,01 | 4:03:10 | 0.1922 | 0.2085 | 1.3091 | 0.0057 | 0.0193 | 0.0802 | 0.0169 | 0.0486 | 0.001 | 0.0033 | 0.0007 |  | 0.0013 | 0.0044 | 0.0031 | 0.0011 | 0.0062 |  |  | 0.0051 |  |  |  |  | 2
1361 | 1362 | 12005976 | 2020-08-14 | 153,6 | Арм500 | ГОСТ 34028-2016 | 18 | 154,338 | 153.938 | 1565 | 6176 | 200 | 7 | 2 | 2155 | 9 | 320 | 350 | 110 |  | B 789/BC | 0,01 | 4:44:45 | 0.1848 | 0.2015 | 1.2861 | 0.0096 | 0.0223 | 0.0888 | 0.0198 | 0.0539 | 0.0008 | 0.0035 | 0.0007 | 0.0022 | 0.0012 | 0.0046 | 0.003 | 0.0009 | 0.0062 |  |  | 0.005 |  |  |  |  | -1
1362 | 1363 | 12005977 | 2020-08-14 | 165,888 | Арм500 | ГОСТ 34028-2016 | 19 | 166,653 | 166.253 | 1561 | 6203 | 200 | 7 | 2 | 2155 | 9 | 320 | 350 | 110 |  | B 789/BC | 0,01 | 5:26:45 | 0.19 | 0.1999 | 1.2871 | 0.0098 | 0.017 | 0.0852 | 0.0221 | 0.0511 | 0.0009 | 0.004 | 0.0007 |  | 0.0013 | 0.0046 | 0.0031 | 0.0011 | 0.0075 |  |  | 0.0051 |  | 0.0001 |  |  | 1
1363 | 1364 | 12005978 | 2020-08-14 | 162,816 | Арм500 | ГОСТ 34028-2016 | 20 | 163,575 | 163.175 | 1563 | 6231 | 200 | 7 | 2 | 2155 | 9 | 320 | 350 | 110 |  | B 789/BC | 0,01 | 6:00:09 | 0.2038 | 0.1798 | 1.3011 | 0.0079 | 0.0163 | 0.086 | 0.0232 | 0.0424 | 0.0007 | 0.0044 | 0.0007 |  | 0.0013 | 0.0046 | 0.0028 | 0.001 | 0.0059 |  |  | 0.0051 |  | 0.0001 |  |  | 1
1364 | 1365 | 12005979 | 2020-08-14 | 162,816 | Арм500 | ГОСТ 34028-2016 | 21 | 163,575 | 163.175 | 1560 | 6258 | 200 | 7 | 2 | 2155 | 9 | 320 | 350 | 110 |  | B 789/BC | 0,01 | 6:35:59 | 0.194 | 0.1861 | 1.2853 | 0.0076 | 0.0199 | 0.0879 | 0.0142 | 0.0369 | 0.0008 | 0.0045 | 0.0007 |  | 0.0012 | 0.0047 | 0.0028 | 0.0009 | 0.0057 |  |  | 0.0049 |  |  |  |  | -1
1365 | 1366 | 12005980 | 2020-08-14 | 165,786 | Арм500 | ГОСТ 34028-2016 | 22 | 166,95 | 166.55 | 1563 | 6286 | 200 | 7 | 2 | 2155 | 9 | 320 | 350 | 110 |  | B 789/BC | 0,01 | 7:24:54 | 0.1941 | 0.2021 | 1.3033 | 0.0091 | 0.0235 | 0.0902 | 0.0138 | 0.0395 | 0.0007 | 0.0045 | 0.0007 |  | 0.0014 | 0.0046 | 0.003 | 0.0011 | 0.006 |  |  | 0.005 |  | 0.0001 |  |  | -1
1366 | 1367 | 12005981 | 2020-08-14 | 153,6 | Арм500 | ГОСТ 34028-2016 | 23 | 154,338 | 153.938 | 1562 | 6311 | 200 | 13 | 2 | 2155 | 9 | 320 | 350 | 120 |  | B 789/BC | 0,01 | 7:57:12 | 0.1873 | 0.1776 | 1.282 | 0.0078 | 0.021 | 0.0841 | 0.0142 | 0.0356 | 0.0006 | 0.0034 | 0.0007 |  | 0.0012 | 0.0044 | 0.0029 | 0.0008 | 0.0061 |  |  | 0.005 |  |  |  |  | 5
1367 | 1368 | 12005982 | 2020-08-14 | 162,816 | Арм500 | ГОСТ 34028-2016 | 24 | 163,575 | 163.175 | 1564 | 6338 | 200 | 13 | 2 | 2155 | 9 | 320 | 350 | 120 |  | B 789/BC | 0,01 | 8:37:16 | 0.1812 | 0.1922 | 1.2913 | 0.0087 | 0.0237 | 0.0845 | 0.0149 | 0.0386 | 0.0007 | 0.0032 | 0.0008 |  | 0.0013 | 0.0048 | 0.0027 | 0.0011 | 0.0055 |  |  | 0.0049 |  |  | 0.0024 |  | 0
1368 | 1369 | 12005983 | 2020-08-14 | 153,6 | Арм500 | ГОСТ 34028-2016 | 25 | 154,338 | 153.938 | 1561 | 6363 | 200 | 13 | 2 | 2155 | 9 | 320 | 350 | 120 |  | B 789/BC | 0,01 | 9:13:28 | 0.1891 | 0.1976 | 1.2936 | 0.0071 | 0.0182 | 0.0847 | 0.0181 | 0.0445 | 0.0008 | 0.0039 | 0.0007 |  | 0.0013 | 0.0047 | 0.0031 | 0.0009 | 0.0066 |  |  | 0.005 |  |  | 0.0024 |  | 1
1369 | 1370 | 12005984 | 2020-08-14 | 159,744 | Арм500 | ГОСТ 34028-2016 | 26 | 160,496 | 160.096 | 1560 | 6390 | 200 | 13 | 2 | 2155 | 9 | 320 | 350 | 120 |  | B 789/BC | 0,01 | 12:25:03 | 0.1889 | 0.2077 | 1.3033 | 0.0096 | 0.0151 | 0.0905 | 0.0181 | 0.0528 | 0.0008 | 0.0044 | 0.0008 |  | 0.0013 | 0.0046 | 0.0033 | 0.0009 | 0.0071 |  |  | 0.0051 |  |  | 0.0019 |  | 3
1370 | 1371 | 12005985 | 2020-08-14 | 162,816 | Арм500 | ГОСТ 34028-2016 | 27 | 163,575 | 163.175 | 1562 | 6415 | 200 | 13 | 2 | 2155 | 9 | 320 | 350 | 120 |  | B 789/BC | 0,01 | 12:26:37 | 0.1873 | 0.1979 | 1.302 | 0.0096 | 0.017 | 0.0925 | 0.017 | 0.0505 | 0.0007 | 0.0041 | 0.0008 |  | 0.0012 | 0.0048 | 0.0027 | 0.0011 | 0.007 |  |  | 0.0051 |  | 0.0001 | 0.0018 |  | 4
1371 | 1372 | 12005986 | 2020-08-14 | 162,816 | Арм500 | ГОСТ 34028-2016 | 28 | 163,575 | 163.175 | 1562 | 6443 | 200 | 13 | 2 | 2155 | 9 | 320 | 350 | 120 |  | B 789/BC | 0,01 | 12:28:37 | 0.1938 | 0.1999 | 1.2907 | 0.0093 | 0.0216 | 0.0957 | 0.0188 | 0.0455 | 0.0006 | 0.005 | 0.0007 |  | 0.0012 | 0.0048 | 0.0026 | 0.0008 | 0.0066 |  |  | 0.0049 |  |  | 0.0017 |  | 2
1372 | 1373 | 12005987 | 2020-08-14 | 162,816 | Арм500 | ГОСТ 34028-2016 | 29 | 163,575 | 163.175 | 1562 | 6470 | 200 | 13 | 2 | 2155 | 9 | 320 | 350 | 120 |  | B 789/BC | 0,03 | 12:00:16 | 0.1967 | 0.2014 | 1.3052 | 0.0061 | 0.0156 | 0.0879 | 0.0175 | 0.0421 | 0.0007 | 0.0042 | 0.0008 |  | 0.0013 | 0.0047 | 0.0028 | 0.0007 | 0.0065 |  |  | 0.005 |  |  | 0.0033 |  | 0
1373 | 1374 | 12005988 | 2020-08-14 | 156,672 | Арм500 | ГОСТ 34028-2016 | 30 | 157,417 | 157.017 | 1562 | 6498 | 200 | 13 | 2 | 2155 | 9 | 320 | 350 | 120 |  | B 789/BC | 0,03 | 12:38:56 | 0.196 | 0.203 | 1.3287 | 0.0075 | 0.0145 | 0.0912 | 0.0188 | 0.0446 | 0.0008 | 0.0037 | 0.0008 |  | 0.0013 | 0.0047 | 0.0026 | 0.0005 | 0.0065 |  |  | 0.005 |  |  | 0.0025 |  | 0
1374 | 1375 | 12005989 | 2020-08-14 | 168,96 | Арм500 | ГОСТ 34028-2016 | 31 | 169,731 | 169.331 | 1563 | 6525 | 200 | 13 | 2 | 2155 | 9 | 320 | 350 | 120 |  | B 789/BC | 0,04 | 13:21:20 | 0.2012 | 0.1989 | 1.3221 | 0.009 | 0.0136 | 0.0889 | 0.0211 | 0.0492 | 0.0008 | 0.0037 | 0.0008 |  | 0.0012 | 0.0048 | 0.0027 | 0.0008 | 0.0067 |  |  | 0.0049 |  | 0.0001 | 0.0025 |  | 0
1375 | 1376 | 12005990 | 2020-08-14 | 168,96 | Арм500 | ГОСТ 34028-2016 | 32 | 169,731 | 169.331 | 1560 | 6553 | 200 | 13 | 2 | 2155 | 9 | 320 | 350 | 120 |  | B 789/BC | 0,02 | 14:04:53 | 0.1899 | 0.1939 | 1.3078 | 0.0076 | 0.0156 | 0.0844 | 0.0182 | 0.0439 | 0.0007 | 0.004 | 0.0007 |  | 0.0011 | 0.0047 | 0.0029 | 0.0005 | 0.0065 |  |  | 0.0049 |  |  | 0.0025 |  | 3
1376 | 1377 | 12005991 | 2020-08-14 | 159,744 | Арм500 | ГОСТ 34028-2016 | 33 | 160,496 | 160.096 | 1561 | 6578 | 200 | 13 | 2 | 2155 | 9 | 320 | 350 | 120 |  | B 789/BC | 0,01 | 14:47:28 | 0.1885 | 0.2145 | 1.3108 | 0.0078 | 0.0216 | 0.0874 | 0.0207 | 0.0417 | 0.0007 | 0.0043 | 0.0008 |  | 0.0011 | 0.0048 | 0.0027 | 0.0007 | 0.0096 |  |  | 0.0047 |  | 0.0001 | 0.0021 |  | -2
1377 | 1378 | 12005992 | 2020-08-14 | 165,888 | Арм500 | ГОСТ 34028-2016 | 34 | 166,653 | 166.253 | 1564 | 6602 | 200 | 13 | 2 | 2155 | 9 | 320 | 350 | 120 |  | B 789/BC | 0,02 | 15:31:41 | 0.1883 | 0.193 | 1.3035 | 0.0114 | 0.0185 | 0.0766 | 0.0182 | 0.0375 | 0.0007 | 0.0036 | 0.0008 |  | 0.0011 | 0.0047 | 0.0024 | 0.0005 | 0.0084 |  |  | 0.0048 |  |  | 0.0023 |  | 0
1378 | 1379 | 12005993 | 2020-08-14 | 159,744 | Арм500 | ГОСТ 34028-2016 | 35 | 160,496 | 160.096 | 1565 | 6627 | 200 | 13 | 2 | 2155 | 9 | 300 | 330 | 110 |  | B 789/BC | 0,01 | 16:14:23 | 0.1811 | 0.1917 | 1.3058 | 0.0103 | 0.0178 | 0.0848 | 0.0253 | 0.0415 | 0.0008 | 0.0044 | 0.0008 |  | 0.0012 | 0.0048 | 0.0027 | 0.0003 | 0.0082 |  |  | 0.005 |  |  | 0.0018 |  | 5
1379 | 1380 | 12005994 | 2020-08-14 | 162,816 | Арм500 | ГОСТ 34028-2016 | 36 | 163,575 | 163.175 | 1565 | 6651 | 200 | 13 | 2 | 2155 | 9 | 300 | 320 | 110 |  | B 789/BC | 0,01 | 17:03:42 | 0.1855 | 0.1942 | 1.3165 | 0.0128 | 0.0218 | 0.0814 | 0.0224 | 0.0399 | 0.0007 | 0.004 | 0.0008 |  | 0.0011 | 0.0049 | 0.0026 | 0.0009 | 0.0081 |  |  | 0.0048 |  | 0.0001 | 0.0026 |  | 0
1380 | 1381 | 12005995 | 2020-08-14 | 159,744 | Арм500 | ГОСТ 34028-2016 | 37 | 160,496 | 160.096 | 1565 | 6676 | 200 | 13 | 2 | 2155 | 9 | 300 | 320 | 100 |  | B 789/BC | 0,01 | 17:45:36 | 0.1905 | 0.2 | 1.3345 | 0.0122 | 0.0247 | 0.074 | 0.0204 | 0.0386 | 0.0008 | 0.0041 | 0.0007 |  | 0.0011 | 0.0051 | 0.0033 | 0.0008 | 0.0086 |  |  | 0.0051 |  |  | 0.0019 |  | 1
1381 | 1382 | 12005996 | 2020-08-14 | 162,816 | Арм500 | ГОСТ 34028-2016 | 38 | 163,575 | 163.175 | 1564 | 6701 | 200 | 13 | 2 | 2155 | 9 | 320 | 350 | 130 |  | B 789/BC | 0,01 | 18:32:49 | 0.1933 | 0.202 | 1.3158 | 0.0099 | 0.0238 | 0.0759 | 0.0187 | 0.0406 | 0.0007 | 0.0051 | 0.0007 |  | 0.0012 | 0.005 | 0.0037 | 0.0007 | 0.0081 |  |  | 0.0047 |  | 0.0003 | 0.001 |  | 2
1382 | 1383 | 12005997 | 2020-08-14 | 168,909 | Арм500 | ГОСТ 34028-2016 | 39 | 179,58 | 179.18 | 1565 | 6728 | 200 | 7 | 2 | 2155 | 9 | 320 | 350 | 110 |  | B 789/BC | 0,01 | 19:25:52 | 0.1984 | 0.1963 | 1.3023 | 0.0097 | 0.0218 | 0.0757 | 0.0219 | 0.0532 | 0.0008 | 0.0039 | 0.0007 |  | 0.0012 | 0.0048 | 0.0026 | 0.0006 | 0.0086 |  |  | 0.0049 |  |  | 0.0016 |  | -2
1383 | 1384 | 12005998 | 2020-08-14 | 153,6 | Арм500 | ГОСТ 34028-2016 | 1 | 155,338 | 154.938 | 1577 | 6756 | 200 | 7 | 2 | 2155 | 9 | 320 | 350 | 110 |  | B 789/BC | 0,8 | 21:07:41 | 0.1935 | 0.1903 | 1.3115 | 0.0055 | 0.0179 | 0.0703 | 0.0201 | 0.0413 | 0.0009 | 0.005 | 0.0007 |  | 0.0011 | 0.0048 | 0.0028 | 0.0011 | 0.011 |  |  | 0.005 |  | 0.0001 |  |  | 2
1384 | 1385 | 12005999 | 2020-08-14 | 159,744 | Арм500 | ГОСТ 34028-2016 | 2 | 160,496 | 160.096 | 1569 | 6780 | 200 | 7 | 2 | 2155 | 9 | 320 | 350 | 110 |  | B 789/BC | 0,02 | 21:48:20 | 0.1858 | 0.1865 | 1.3129 | 0.0085 | 0.0189 | 0.0624 | 0.0184 | 0.0509 | 0.0011 | 0.0041 | 0.0007 |  | 0.0011 | 0.005 | 0.003 | 0.0012 | 0.0091 |  |  | 0.005 |  | 0.0001 |  |  | 2
1385 | 1386 | 12006000 | 2020-08-14 | 162,816 | Арм500 | ГОСТ 34028-2016 | 3 | 163,575 | 163.175 | 1564 | 6808 | 200 | 7 | 2 | 2155 | 9 | 320 | 350 | 110 |  | B 789/BC | 0,02 | 22:25:48 | 0.1837 | 0.189 | 1.3158 | 0.0115 | 0.0183 | 0.0601 | 0.0176 | 0.0502 | 0.001 | 0.004 | 0.0006 |  | 0.0012 | 0.0048 | 0.0025 | 0.0011 | 0.0077 |  |  | 0.0051 |  |  |  |  | -1
1386 | 1387 | 12006001 | 2020-08-14 | 168,96 | Арм500 | ГОСТ 34028-2016 | 4 | 169,731 | 169.331 | 1563 | 6835 | 200 | 7 | 2 | 2155 | 9 | 320 | 350 | 110 |  | B 789/BC | 0,02 | 23:10:54 | 0.1875 | 0.1868 | 1.31 | 0.0117 | 0.0164 | 0.0603 | 0.0174 | 0.0484 | 0.0009 | 0.0036 | 0.0007 |  | 0.0012 | 0.0048 | 0.0026 | 0.0011 | 0.0084 |  |  | 0.0051 |  |  |  |  | 1
1387 | 1388 | 12006002 | 2020-08-14 | 162,816 | Арм500 | ГОСТ 34028-2016 | 5 | 163,575 | 163.175 | 1566 | 6863 | 200 | 7 | 2 | 2155 | 9 | 320 | 350 | 110 |  | B 789/BC | 0,01 | 23:56:26 | 0.1937 | 0.1931 | 1.2998 | 0.0054 | 0.01 | 0.045 | 0.0066 | 0.021 | 0.0003 | 0.0025 | 0.0006 |  | 0.0012 | 0.0043 | 0.0032 | 0.0011 | 0.0101 |  |  | 0.0051 |  |  |  |  | -1
1388 | 1389 | 12006003 | 2020-08-15 | 162,816 | Арм500 | ГОСТ 34028-2016 | 6 | 163,575 | 163.175 | 1568 | 6891 | 200 | 7 | 2 | 2155 | 9 | 320 | 350 | 110 |  | B 789/BC | 0,01 | 0:49:48 | 0.1882 | 0.1875 | 1.3131 | 0.0073 | 0.0109 | 0.0427 | 0.0047 | 0.017 | 0.0003 | 0.0023 | 0.0005 |  | 0.001 | 0.0043 | 0.0026 | 0.0015 | 0.0104 |  |  | 0.005 |  | 0.0001 |  |  | 2
1389 | 1390 | 12006004 | 2020-08-15 | 165,888 | Арм500 | ГОСТ 34028-2016 | 7 | 166,653 | 166.253 | 1564 | 6918 | 200 | 7 | 2 | 2155 | 9 | 320 | 350 | 110 |  | B 789/BC | 0,01 | 1:16:28 | 0.195 | 0.1886 | 1.3185 | 0.009 | 0.016 | 0.0473 | 0.0059 | 0.0196 | 0.0002 | 0.0021 | 0.0006 |  | 0.001 | 0.0045 | 0.0038 | 0.001 | 0.0098 |  |  | 0.0048 |  |  |  |  | -1
1390 | 1391 | 12006005 | 2020-08-15 | 162,816 | Арм500 | ГОСТ 34028-2016 | 8 | 163,575 | 163.175 | 1563 | 6946 | 200 | 7 | 2 | 2155 | 9 | 320 | 350 | 110 |  | B 789/BC | 0,01 | 1:56:57 | 0.1912 | 0.1943 | 1.315 | 0.0097 | 0.0187 | 0.0464 | 0.0059 | 0.0184 | 0.0003 | 0.0024 | 0.0005 |  | 0.0011 | 0.0045 | 0.0031 | 0.0014 | 0.0088 |  |  | 0.0052 |  | 0.0001 |  |  | 2
1391 | 1392 | 12006006 | 2020-08-15 | 153,6 | Арм500 | ГОСТ 34028-2016 | 9 | 154,338 | 153.938 | 1563 | 6970 | 200 | 7 | 2 | 2155 | 9 | 320 | 350 | 110 |  | B 789/BC | 0,02 | 2:36:24 | 0.1916 | 0.1938 | 1.2975 | 0.008 | 0.0143 | 0.039 | 0.0061 | 0.0205 | 0.0003 | 0.0023 | 0.0005 |  | 0.0012 | 0.0041 | 0.0031 | 0.0012 | 0.0095 |  |  | 0.0051 |  | 0.0001 |  |  | 0
1392 | 1393 | 12006007 | 2020-08-15 | 165,888 | Арм500 | ГОСТ 34028-2016 | 10 | 166,653 | 166.253 | 1564 | 6998 | 200 | 7 | 2 | 2155 | 9 | 320 | 350 | 110 |  | B 789/BC | 0,01 | 3:18:44 | 0.1896 | 0.185 | 1.3029 | 0.0074 | 0.0138 | 0.0445 | 0.0057 | 0.018 | 0.0002 | 0.0025 | 0.0005 |  | 0.0011 | 0.0041 | 0.0025 | 0.0013 | 0.0098 |  |  | 0.005 |  |  |  |  | 0
1393 | 1394 | 12006008 | 2020-08-15 | 159,744 | Арм500 | ГОСТ 34028-2016 | 11 | 160,496 | 160.096 | 1575 | 7026 | 200 | 7 | 2 | 2155 | 9 | 320 | 350 | 110 |  | B 789/BC | 0,01 | 3:59:40 | 0.1954 | 0.191 | 1.3253 | 0.0066 | 0.0114 | 0.0503 | 0.0075 | 0.0129 | 0.0001 | 0.0026 | 0.0005 |  | 0.0012 | 0.0044 | 0.0038 | 0.0072 | 0.0093 |  |  | 0.0052 |  | 0.0009 |  |  | -2
1394 | 1395 | 12006009 | 2020-08-15 | 159,744 | Арм500 | ГОСТ 34028-2016 | 12 | 160,496 | 160.096 | 1564 | 7053 | 200 | 7 | 2 | 2155 | 9 | 320 | 350 | 110 |  | B 789/BC | 0,02 | 4:47:51 | 0.1903 | 0.1812 | 1.2951 | 0.0079 | 0.0134 | 0.0521 | 0.0144 | 0.0376 | 0.0007 | 0.0027 | 0.0005 |  | 0.0011 | 0.0041 | 0.0023 | 0.0013 | 0.008 |  |  | 0.005 |  | 0.0001 |  |  | 2
1395 | 1396 | 12006010 | 2020-08-15 | 165,888 | Арм500 | ГОСТ 34028-2016 | 13 | 166,653 | 166.253 | 1564 | 7081 | 200 | 7 | 2 | 2155 | 9 | 320 | 350 | 110 |  | B 789/BC | 0,01 | 5:19:48 | 0.1872 | 0.1818 | 1.3178 | 0.0137 | 0.025 | 0.0591 | 0.0208 | 0.0483 | 0.0008 | 0.0034 | 0.0006 |  | 0.0011 | 0.0049 | 0.0025 | 0.001 | 0.0089 |  |  | 0.0052 |  | 0.0001 |  |  | 2
1396 | 1397 | 12006011 | 2020-08-15 | 156,672 | Арм500 | ГОСТ 34028-2016 | 14 | 157,417 | 157.017 | 1564 | 7105 | 200 | 7 | 2 | 2155 | 9 | 320 | 350 | 110 |  | B 789/BC | 0,02 | 6:02:46 | 0.1935 | 0.1834 | 1.3072 | 0.0142 | 0.0248 | 0.0606 | 0.0195 | 0.0428 | 0.0007 | 0.0033 | 0.0006 |  | 0.0012 | 0.0048 | 0.003 | 0.001 | 0.0099 |  |  | 0.005 |  | 0.0001 |  |  | 5
1397 | 1398 | 12006012 | 2020-08-15 | 156,672 | Арм500 | ГОСТ 34028-2016 | 15 | 157,417 | 157.017 | 1563 | 7133 | 200 | 7 | 2 | 2155 | 9 | 320 | 350 | 110 |  | B 789/BC | 0,01 | 6:47:32 | 0.1989 | 0.1913 | 1.303 | 0.0127 | 0.0386 | 0.0632 | 0.0188 | 0.0458 | 0.0008 | 0.0036 | 0.0006 |  | 0.0012 | 0.0049 | 0.0029 | 0.0007 | 0.0102 |  |  | 0.0047 |  | 0.0001 |  |  | 2
1398 | 1399 | 12006013 | 2020-08-15 | 159,744 | Арм500 | ГОСТ 34028-2016 | 16 | 160,496 | 160.096 | 1570 | 7158 | 200 | 7 | 2 | 2155 | 9 | 320 | 350 | 100 |  | B 789/BC | 0,01 | 7:21:30 | 0.1886 | 0.1863 | 1.2888 | 0.011 | 0.027 | 0.0714 | 0.0161 | 0.046 | 0.0008 | 0.0026 | 0.0006 |  | 0.0012 | 0.0046 | 0.0042 | 0.0008 | 0.0105 |  |  | 0.0047 |  | 0.0001 |  |  | -1
1399 | 1400 | 12006014 | 2020-08-15 | 153,6 | Арм500 | ГОСТ 34028-2016 | 17 | 154,338 | 153.938 | 1563 | 7182 | 200 | 7 | 2 | 2155 | 9 | 320 | 350 | 100 |  | B 789/BC | 0,01 | 8:07:20 | 0.1891 | 0.1953 | 1.3089 | 0.0143 | 0.0269 | 0.0615 | 0.0127 | 0.0485 | 0.0008 | 0.0022 | 0.0006 |  | 0.0011 | 0.0048 | 0.003 | 0.0008 | 0.0113 |  |  | 0.0045 |  |  |  |  | -1
1400 | 1401 | 12006015 | 2020-08-15 | 162,816 | Арм500 | ГОСТ 34028-2016 | 18 | 163,575 | 163.175 | 1561 | 7210 | 200 | 7 | 2 | 2155 | 9 | 320 | 350 | 100 |  | B 789/BC | 0,02 | 8:44:12 | 0.1859 | 0.1835 | 1.3041 | 0.0165 | 0.0204 | 0.0609 | 0.0184 | 0.052 | 0.0011 | 0.0028 | 0.0007 |  | 0.0011 | 0.0045 | 0.003 | 0.0011 | 0.0098 |  |  | 0.0048 |  | 0.0001 |  |  | 2
1401 | 1402 | 12006016 | 2020-08-15 | 156,672 | Арм500 | ГОСТ 34028-2016 | 19 | 157,417 | 157.017 | 1561 | 7234 | 200 | 7 | 2 | 2155 | 9 | 320 | 350 | 100 |  | B 789/BC | 0,01 | 9:27:59 | 0.1942 | 0.2044 | 1.2968 | 0.0107 | 0.0116 | 0.0616 | 0.018 | 0.0579 | 0.0011 | 0.0031 | 0.0007 |  | 0.0013 | 0.004 | 0.0028 | 0.0009 | 0.0113 |  |  | 0.0045 |  | 0.0001 |  |  | 1
1402 | 1403 | 12006017 | 2020-08-15 | 165,888 | Арм500 | ГОСТ 34028-2016 | 20 | 166,653 | 166.253 | 1559 | 7262 | 200 | 7 | 2 | 2155 | 9 | 320 | 350 | 100 |  | B 789/BC | 0,01 | 10:03:00 | 0.1845 | 0.2161 | 1.2879 | 0.0149 | 0.0172 | 0.0662 | 0.0201 | 0.0472 | 0.001 | 0.0031 | 0.0007 |  | 0.0013 | 0.0044 | 0.0028 | 0.0012 | 0.01 |  |  | 0.0047 |  | 0.0001 |  |  | -3
1403 | 1404 | 12006018 | 2020-08-15 | 156,672 | Арм500 | ГОСТ 34028-2016 | 21 | 157,417 | 157.017 | 1564 | 7287 | 200 | 7 | 2 | 2155 | 9 | 320 | 350 | 100 |  | B 789/BC | 0,01 | 12:45:58 | 0.1906 | 0.2009 | 1.2841 | 0.0104 | 0.0128 | 0.065 | 0.0216 | 0.0435 | 0.0012 | 0.003 | 0.0007 |  | 0.0012 | 0.004 | 0.0028 | 0.0012 | 0.0088 |  |  | 0.0044 |  | 0.0001 |  |  | -3
1404 | 1405 | 12006019 | 2020-08-15 | 162,816 | Арм500 | ГОСТ 34028-2016 | 22 | 163,575 | 163.175 | 1566 | 7314 | 200 | 7 | 2 | 2155 | 9 | 320 | 350 | 100 |  | B 789/BC | 0,01 | 11:25:22 | 0.1891 | 0.2026 | 1.2849 | 0.0084 | 0.0133 | 0.0745 | 0.023 | 0.0427 | 0.0009 | 0.0032 | 0.0006 |  | 0.0012 | 0.0039 | 0.0032 | 0.001 | 0.0109 |  |  | 0.0046 |  | 0.0001 |  |  | 1
1405 | 1406 | 12006020 | 2020-08-15 | 159,744 | Арм500 | ГОСТ 34028-2016 | 23 | 160,496 | 160.096 | 1560 | 7339 | 200 | 7 | 2 | 2155 | 9 | 320 | 350 | 100 |  | B 789/BC | 0,01 | 12:06:12 | 0.1896 | 0.1986 | 1.2901 | 0.0077 | 0.0141 | 0.0683 | 0.018 | 0.0449 | 0.0009 | 0.0029 | 0.0006 |  | 0.0012 | 0.0039 | 0.0032 | 0.0012 | 0.0111 |  |  | 0.0046 |  | 0.0001 |  |  | 1
1406 | 1407 | 12006021 | 2020-08-15 | 165,888 | Арм500 | ГОСТ 34028-2016 | 24 | 166,653 | 166.253 | 1560 | 7366 | 200 | 7 | 2 | 2155 | 9 | 320 | 350 | 100 |  | B 789/BC | 0,01 | 12:49:04 | 0.1945 | 0.2079 | 1.3128 | 0.0067 | 0.013 | 0.0547 | 0.0076 | 0.0235 | 0.0003 | 0.0016 | 0.0007 |  | 0.0014 | 0.0043 | 0.0038 | 0.0012 | 0.0071 |  |  | 0.0041 |  | 0.0001 |  |  | -1
1407 | 1408 | 12006022 | 2020-08-15 | 165,888 | Арм500 | ГОСТ 34028-2016 | 25 | 166,653 | 166.253 | 1562 | 7394 | 200 | 7 | 2 | 2155 | 9 | 320 | 350 | 100 |  | B 789/BC | 0,01 | 13:40:13 | 0.1926 | 0.2117 | 1.2932 | 0.0095 | 0.0132 | 0.0538 | 0.0074 | 0.0175 | 0.0003 | 0.0019 | 0.0006 |  | 0.0012 | 0.0043 | 0.0038 | 0.0014 | 0.0064 |  |  | 0.0046 |  | 0.0001 |  |  | -2
1408 | 1409 | 12006023 | 2020-08-15 | 156,672 | Арм500 | ГОСТ 34028-2016 | 26 | 157,417 | 157.017 | 1561 | 7422 | 200 | 7 | 2 | 2155 | 9 | 320 | 350 | 100 |  | B 789/BC | 0,01 | 14:13:00 | 0.1858 | 0.2065 | 1.3033 | 0.0053 | 0.0116 | 0.0533 | 0.0063 | 0.0194 | 0.0003 | 0.0018 | 0.0006 |  | 0.0013 | 0.004 | 0.003 | 0.0013 | 0.008 |  |  | 0.0045 |  | 0.0001 |  |  | -1
1409 | 1410 | 12006024 | 2020-08-15 | 159,744 | Арм500 | ГОСТ 34028-2016 | 27 | 160,496 | 160.096 | 1560 | 7446 | 200 | 7 | 2 | 2155 | 9 | 320 | 350 | 100 |  | B 789/BC | 0,02 | 14:51:44 | 0.1859 | 0.1991 | 1.3028 | 0.0092 | 0.0121 | 0.049 | 0.0068 | 0.0198 | 0.0004 | 0.0018 | 0.0006 |  | 0.0012 | 0.0042 | 0.0029 | 0.0015 | 0.0073 |  |  | 0.0046 |  | 0.0001 |  |  | -3
1410 | 1411 | 12006025 | 2020-08-15 | 162,816 | Арм500 | ГОСТ 34028-2016 | 28 | 163,575 | 163.175 | 1581 | 7474 | 200 | 7 | 2 | 2155 | 9 | 320 | 350 | 100 |  | B 789/BC | 0,01 | 15:33:24 | 0.1956 | 0.199 | 1.3223 | 0.0084 | 0.0126 | 0.0502 | 0.0071 | 0.0199 | 0.0004 | 0.0019 | 0.0007 |  | 0.0012 | 0.0043 | 0.0031 | 0.0011 | 0.009 |  |  | 0.0045 |  | 0.0001 |  |  | -2
1411 | 1412 | 12006026 | 2020-08-15 | 165,888 | Арм500 | ГОСТ 34028-2016 | 29 | 166,653 | 166.253 | 1559 | 7501 | 200 | 7 | 2 | 2155 | 9 | 320 | 350 | 100 |  | B 789/BC | 0,01 | 16:13:22 | 0.1899 | 0.2183 | 1.3407 | 0.0084 | 0.0133 | 0.0579 | 0.0071 | 0.0197 | 0.0004 | 0.002 | 0.0006 |  | 0.0015 | 0.0043 | 0.003 | 0.001 | 0.009 |  |  | 0.0046 |  | 0.0001 |  |  | 1
1412 | 1413 | 12006027 | 2020-08-15 | 159,744 | Арм500 | ГОСТ 34028-2016 | 30 | 160,496 | 160.096 | 1558 | 7526 | 200 | 7 | 2 | 2155 | 9 | 320 | 350 | 100 |  | B 789/BC | 0,01 | 16:54:04 | 0.1866 | 0.214 | 1.3134 | 0.0063 | 0.0131 | 0.0611 | 0.0156 | 0.044 | 0.0008 | 0.0024 | 0.0006 |  | 0.0013 | 0.0037 | 0.0045 | 0.0011 | 0.0066 |  |  | 0.0043 |  | 0.0001 |  |  | -3
1413 | 1414 | 12006028 | 2020-08-15 | 168,96 | Арм500 | ГОСТ 34028-2016 | 31 | 169,731 | 169.331 | 1559 | 7554 | 200 | 7 | 2 | 2155 | 9 | 320 | 350 | 100 |  | B 789/BC | 0,01 | 17:36:08 | 0.1955 | 0.2052 | 1.3168 | 0.0076 | 0.0209 | 0.0566 | 0.016 | 0.0418 | 0.001 | 0.0024 | 0.0006 |  | 0.0013 | 0.004 | 0.0032 | 0.0009 | 0.0079 |  |  | 0.0045 |  | 0.0001 |  |  | 1
1414 | 1415 | 12006029 | 2020-08-15 | 168,96 | Арм500 | ГОСТ 34028-2016 | 32 | 169,731 | 169.331 | 1561 | 7581 | 200 | 7 | 2 | 2155 | 9 | 320 | 350 | 100 |  | B 789/BC | 0,01 | 18:18:42 | 0.1976 | 0.2027 | 1.3327 | 0.014 | 0.0192 | 0.0576 | 0.0173 | 0.041 | 0.001 | 0.0029 | 0.0007 |  | 0.0014 | 0.0044 | 0.0031 | 0.0015 | 0.0069 |  |  | 0.0046 |  | 0.0001 |  |  | -1
1415 | 1416 | 12006030 | 2020-08-15 | 165,888 | Арм500 | ГОСТ 34028-2016 | 33 | 166,653 | 166.253 | 1558 | 7609 | 200 | 13 | 2 | 2155 | 9 | 320 | 350 | 120 |  | B 789/BC | 0,01 | 19:00:50 | 0.1965 | 0.1976 | 1.3308 | 0.0087 | 0.0222 | 0.0589 | 0.0189 | 0.041 | 0.001 | 0.003 | 0.0007 |  | 0.0013 | 0.0045 | 0.0033 | 0.0013 | 0.0074 |  |  | 0.0046 |  | 0.0001 |  |  | 1
1416 | 1417 | 12006031 | 2020-08-15 | 159,744 | Арм500 | ГОСТ 34028-2016 | 34 | 160,496 | 160.096 | 1563 | 7636 | 200 | 13 | 2 | 2155 | 9 | 320 | 350 | 110 |  | B 789/BC | 0,01 | 19:44:46 | 0.177 | 0.1475 | 0.6217 | 0.0137 | 0.0226 | 0.0472 | 0.0152 | 0.0345 | 0.0008 | 0.0031 | 0.0004 |  | 0.001 | 0.0024 | 0.0029 | 0.0013 | 0.006 |  |  | 0.0035 |  | 0.0001 |  |  | 1
1417 | 1418 | 12006032 | 2020-08-15 | 168,96 | Арм500 | ГОСТ 34028-2016 | 35 | 169,731 | 169.331 | 1563 | 7664 | 200 | 13 | 2 | 2155 | 9 | 320 | 350 | 110 |  | B 789/BC | 0,02 | 20:27:34 | 0.1899 | 0.141 | 0.523 | 0.0138 | 0.0228 | 0.0457 | 0.0152 | 0.0335 | 0.0008 | 0.0027 | 0.0004 |  | 0.0009 | 0.0021 | 0.0041 | 0.0012 | 0.0064 |  |  | 0.0032 |  | 0.0001 | 0.0025 |  | -3
1418 | 1419 | 12006033 | 2020-08-15 | 156,672 | Арм500 | ГОСТ 34028-2016 | 36 | 157,417 | 157.017 | 1566 | 7692 | 200 | 13 | 2 | 2155 | 9 | 320 | 350 | 110 |  | B 789/BC | 0,01 | 21:15:50 | 0.1853 | 0.15 | 0.5154 | 0.0079 | 0.02 | 0.0501 | 0.0195 | 0.0371 | 0.0008 | 0.0036 | 0.0004 |  | 0.001 | 0.002 | 0.0027 | 0.0011 | 0.0067 |  |  | 0.0033 |  | 0.0001 |  |  | -3
1419 | 1420 | 12006034 | 2020-08-15 | 162,816 | Арм500 | ГОСТ 34028-2016 | 37 | 163,575 | 163.175 | 1565 | 7719 | 200 | 13 | 2 | 2155 | 9 | 320 | 350 | 110 |  | B 789/BC | 0,01 | 21:55:31 | 0.1855 | 0.1532 | 0.5094 | 0.0085 | 0.0202 | 0.0544 | 0.0291 | 0.0458 | 0.0009 | 0.0042 | 0.0004 |  | 0.0009 | 0.002 | 0.0035 | 0.0009 | 0.006 |  |  | 0.0033 |  |  |  |  | 0
1420 | 1421 | 12006035 | 2020-08-15 | 161,677 | Арм500 | ГОСТ 34028-2016 | 38 | 169,733 | 169.333 | 1575 | 7202 | 200 | 13 | 2 | 2155 | 9 | 320 | 350 | 110 |  | B 789/BC | 0,01 | 22:35:37 | 0.1851 | 0.1458 | 0.5134 | 0.0105 | 0.0197 | 0.0498 | 0.026 | 0.039 | 0.001 | 0.0037 | 0.0004 |  | 0.0009 | 0.0022 | 0.0022 | 0.0013 | 0.0058 |  |  | 0.0034 |  |  |  |  | 5
1421 | 1422 | 12006037 | 2020-08-16 | 153,472 | Арм500 | ГОСТ 34028-2016 | 1 | 155,11 | 154.71 | 1580 | 7772 | 200 | 13 | 2 | 2155 | 9 | 320 | 350 | 110 |  | B 789/BC | 0,09 | 4:14:38 | 0.1846 | 0.1595 | 0.4989 | 0.0107 | 0.0105 | 0.0283 | 0.019 | 0.0392 | 0.0008 | 0.0029 | 0.0004 |  | 0.0008 | 0.0019 | 0.0031 | 0.0012 | 0.0071 |  |  | 0.0032 |  | 0.0001 | 0.0024 |  | -3
1422 | 1423 | 12006036 | 2020-08-16 | 159,744 | Арм500 | ГОСТ 34028-2016 | 2 | 160,496 | 160.096 | 1567 | 7796 | 200 | 13 | 2 | 2155 | 9 | 320 | 350 | 110 |  | B 789/BC | 0,01 | 4:45:46 | 0.2008 | 0.1617 | 0.5115 | 0.0078 | 0.0138 | 0.0346 | 0.0224 | 0.0502 | 0.0008 | 0.0038 | 0.0004 |  | 0.0008 | 0.0022 | 0.0021 | 0.0013 | 0.0079 |  |  | 0.0033 |  | 0.0001 | 0.0022 |  | 2
1423 | 1424 | 12006038 | 2020-08-16 | 153,6 | Арм500 | ГОСТ 34028-2016 | 3 | 154,338 | 153.938 | 1566 | 7821 | 200 | 13 | 2 | 2155 | 9 | 320 | 350 | 110 |  | B 789/BC | 0,03 | 5:13:57 | 0.1963 | 0.1528 | 0.5128 | 0.0066 | 0.0128 | 0.039 | 0.0206 | 0.0422 | 0.0007 | 0.0034 | 0.0004 |  | 0.0008 | 0.0019 | 0.0019 | 0.0011 | 0.007 |  |  | 0.0033 |  | 0.0001 | 0.002 |  | -1
1424 | 1425 | 12006039 | 2020-08-16 | 153,6 | Арм500 | ГОСТ 34028-2016 | 4 | 154,338 | 153.938 | 1565 | 7845 | 200 | 13 | 2 | 2155 | 9 | 320 | 350 | 110 |  | B 789/BC | 0,03 | 5:57:45 | 0.2004 | 0.1501 | 0.5162 | 0.0161 | 0.0125 | 0.0263 | 0.0237 | 0.0459 | 0.001 | 0.0056 | 0.0004 |  | 0.0007 | 0.0019 | 0.0018 | 0.001 | 0.0087 |  |  | 0.0035 |  |  | 0.0014 |  | 2
1425 | 1426 | 12006040 | 2020-08-16 | 153,6 | Арм500 | ГОСТ 34028-2016 | 5 | 154,338 | 153.938 | 1568 | 7870 | 200 | 13 | 2 | 2155 | 9 | 320 | 350 | 120 |  | B 789/BC | 0,01 | 6:31:17 | 0.183 | 0.1507 | 0.5017 | 0.0147 | 0.0125 | 0.0361 | 0.0177 | 0.0393 | 0.0009 | 0.0039 | 0.0004 |  | 0.0007 | 0.002 | 0.0017 | 0.0009 | 0.0068 |  |  | 0.0035 |  |  | 0.0017 |  | -4
1426 | 1427 | 12006041 | 2020-08-16 | 159,744 | Арм500 | ГОСТ 34028-2016 | 6 | 160,496 | 160.096 | 1573 | 7898 | 200 | 13 | 2 | 2155 | 9 | 320 | 350 | 110 |  | B 789/BC | 0,02 | 7:17:24 | 0.19 | 0.1507 | 0.512 | 0.0094 | 0.0208 | 0.0399 | 0.0132 | 0.0388 | 0.0007 | 0.0023 | 0.0004 |  | 0.0009 | 0.0021 | 0.0025 | 0.0009 | 0.0057 |  |  | 0.0034 |  |  | 0.0029 |  | -2
1427 | 1428 | 12006042 | 2020-08-16 | 156,672 | Арм500 | ГОСТ 34028-2016 | 7 | 157,517 | 157.117 | 1566 | 7925 | 200 | 7 | 2 | 2155 | 9 | 320 | 350 | 110 |  | B 789/BC | 0,01 | 7:53:04 | 0.1928 | 0.1523 | 0.5063 | 0.0075 | 0.0154 | 0.0385 | 0.0163 | 0.0399 | 0.0007 | 0.0028 | 0.0003 |  | 0.0009 | 0.002 | 0.0024 | 0.0011 | 0.0053 |  |  | 0.0033 |  |  | 0.001 |  | 2
1428 | 1429 | 12006043 | 2020-08-16 | 165,888 | Арм500 | ГОСТ 34028-2016 | 8 | 166,753 | 166.353 | 1565 | 7953 | 200 | 7 | 2 | 2155 | 9 | 320 | 350 | 110 |  | B 789/BC | 0,01 | 8:48:41 | 0.2151 | 0.166 | 0.5299 | 0.0094 | 0.023 | 0.0441 | 0.0156 | 0.0412 | 0.0006 | 0.0026 | 0.0004 |  | 0.0009 | 0.0024 | 0.002 | 0.0008 | 0.0063 |  |  | 0.0034 |  |  | 0.0016 |  | 2
1429 | 1430 | 12006044 | 2020-08-16 | 153,6 | Арм500 | ГОСТ 34028-2016 | 9 | 154,438 | 154.038 | 1566 | 7980 | 200 | 7 | 2 | 2155 | 9 | 320 | 350 | 110 |  | B 789/BC | 0,01 | 9:31:03 | 0.1876 | 0.1319 | 0.528 | 0.0084 | 0.019 | 0.0414 | 0.0185 | 0.0415 | 0.0007 | 0.0036 | 0.0004 |  | 0.0009 | 0.0021 | 0.0021 | 0.0011 | 0.0056 |  |  | 0.0034 |  |  | 0.0022 |  | -1
1430 | 1431 | 12006045 | 2020-08-16 | 159,693 | Арм500 | ГОСТ 34028-2016 | 10 | 160,545 | 160.145 | 1566 | 8008 | 200 | 7 | 2 | 2155 | 9 | 320 | 350 | 110 |  | B 789/BC | 0,01 | 10:14:17 | 0.1943 | 0.1358 | 0.5248 | 0.0115 | 0.0167 | 0.0429 | 0.0163 | 0.05 | 0.0008 | 0.003 | 0.0003 |  | 0.0009 | 0.0021 | 0.0024 | 0.0009 | 0.0057 |  |  | 0.0035 |  |  | 0.0022 |  | -1
1431 | 1432 | 12006046 | 2020-08-16 | 168,96 | Арм500 | ГОСТ 34028-2016 | 11 | 169,731 | 169.331 | 1570 | 8036 | 200 | 7 | 2 | 2155 | 9 | 320 | 350 | 110 |  | B 789/BC | 0,01 | 10:55:08 | 0.1857 | 0.1365 | 0.5113 | 0.0071 | 0.021 | 0.0777 | 0.0242 | 0.0679 | 0.0005 | 0.0029 | 0.0003 |  | 0.0009 | 0.0021 | 0.0026 | 0.0009 | 0.0041 |  |  | 0.0034 |  |  |  |  | -1
1432 | 1433 | 12006047 | 2020-08-16 | 168,96 | Арм500 | ГОСТ 34028-2016 | 12 | 169,731 | 169.331 | 1570 | 8063 | 200 | 7 | 2 | 2155 | 9 | 320 | 350 | 110 |  | B 789/BC | 0,01 | 11:39:26 | 0.188 | 0.1399 | 0.5139 | 0.0114 | 0.0262 | 0.0485 | 0.0225 | 0.0497 | 0.0006 | 0.0032 | 0.0004 |  | 0.0009 | 0.0027 | 0.0024 | 0.0008 | 0.0042 |  |  | 0.0034 |  |  | 0.002 |  | -1
1433 | 1434 | 12006048 | 2020-08-16 | 165,888 | Арм500 | ГОСТ 34028-2016 | 13 | 166,653 | 166.253 | 1568 | 8091 | 200 | 7 | 2 | 2155 | 9 | 320 | 350 | 110 |  | B 789/BC | 0,02 | 12:11:50 | 0.1951 | 0.1509 | 0.5235 | 0.0106 | 0.0235 | 0.0484 | 0.0243 | 0.0372 | 0.0008 | 0.0044 | 0.0004 |  | 0.001 | 0.0025 | 0.0023 | 0.001 | 0.0053 |  |  | 0.0034 |  | 0.0001 | 0.0026 |  | 2
1434 | 1435 | 12006049 | 2020-08-16 | 168,96 | Арм500 | ГОСТ 34028-2016 | 14 | 169,731 | 169.331 | 1573 | 8122 | 200 | 7 | 2 | 2155 | 9 | 320 | 350 | 110 |  | B 789/BC | 0,02 | 13:04:08 | 0.1858 | 0.1442 | 0.5191 | 0.0087 | 0.0203 | 0.0451 | 0.0237 | 0.0362 | 0.0008 | 0.0031 | 0.0004 |  | 0.001 | 0.0021 | 0.0029 | 0.001 | 0.0051 |  |  | 0.0034 |  | 0.0001 |  |  | -1
1435 | 1436 | 12006050 | 2020-08-16 | 156,672 | Арм500 | ГОСТ 34028-2016 | 15 | 157,417 | 157.017 | 1566 | 8146 | 200 | 7 | 2 | 2155 | 9 | 320 | 350 | 110 |  | B 789/BC | 0,01 | 13:45:11 | 0.2012 | 0.138 | 0.5179 | 0.0104 | 0.0171 | 0.0431 | 0.0155 | 0.0433 | 0.0006 | 0.0036 | 0.0004 |  | 0.0009 | 0.0021 | 0.0022 | 0.0009 | 0.0054 |  |  | 0.0034 |  |  |  |  | -1
1436 | 1437 | 12006051 | 2020-08-16 | 162,816 | Арм500 | ГОСТ 34028-2016 | 16 | 163,575 | 163.175 | 1566 | 8174 | 200 | 7 | 2 | 2155 | 9 | 320 | 350 | 110 |  | B 789/BC | 0,02 | 14:27:07 | 0.1938 | 0.1374 | 0.5226 | 0.0075 | 0.0188 | 0.0449 | 0.0212 | 0.0389 | 0.0006 | 0.0026 | 0.0003 |  | 0.001 | 0.0019 | 0.0028 | 0.0009 | 0.0055 |  |  | 0.0034 |  |  |  |  | 1
1437 | 1438 | 12006052 | 2020-08-16 | 153,6 | Арм500 | ГОСТ 34028-2016 | 17 | 154,338 | 153.938 | 1565 | 8198 | 200 | 7 | 2 | 2155 | 9 | 320 | 350 | 110 |  | B 789/BC | 0,02 | 15:07:00 | 0.196 | 0.1353 | 0.5226 | 0.0094 | 0.0125 | 0.0435 | 0.021 | 0.0503 | 0.0007 | 0.003 | 0.0004 |  | 0.0009 | 0.002 | 0.0025 | 0.001 | 0.0057 |  |  | 0.0034 |  |  |  |  | -2
1438 | 1439 | 12006053 | 2020-08-16 | 153,6 | Арм500 | ГОСТ 34028-2016 | 18 | 154,338 | 153.938 | 1565 | 8226 | 200 | 7 | 2 | 2155 | 9 | 320 | 350 | 110 |  | B 789/BC | 0,01 | 15:46:51 | 0.1915 | 0.1355 | 0.5079 | 0.0081 | 0.0104 | 0.0387 | 0.015 | 0.0394 | 0.0007 | 0.0024 | 0.0003 |  | 0.0009 | 0.0017 | 0.0027 | 0.0008 | 0.0066 |  |  | 0.0034 |  |  |  |  | 0
1439 | 1440 | 12006054 | 2020-08-16 | 156,672 | Арм500 | ГОСТ 34028-2016 | 19 | 157,417 | 157.017 | 1567 | 8251 | 200 | 7 | 2 | 2155 | 9 | 320 | 350 | 110 |  | B 789/BC | 0,01 | 16:27:29 | 0.1824 | 0.1392 | 0.5165 | 0.0081 | 0.0148 | 0.0381 | 0.0176 | 0.0389 | 0.0006 | 0.0024 | 0.0003 |  | 0.0009 | 0.0018 | 0.0023 | 0.0005 | 0.0061 |  |  | 0.0033 |  |  |  |  | -1
1440 | 1441 | 12006055 | 2020-08-16 | 159,744 | Арм500 | ГОСТ 34028-2016 | 20 | 160,496 | 160.096 | 1567 | 8278 | 200 | 7 | 2 | 2155 | 9 | 320 | 350 | 110 |  | B 789/BC | 0,01 | 17:03:01 | 0.1905 | 0.147 | 0.5253 | 0.0115 | 0.0176 | 0.0442 | 0.017 | 0.0511 | 0.0006 | 0.003 | 0.0004 |  | 0.0009 | 0.0021 | 0.0024 | 0.0009 | 0.0053 |  |  | 0.0033 |  |  |  |  | 0
1441 | 1442 | 12006056 | 2020-08-16 | 162,816 | Арм500 | ГОСТ 34028-2016 | 21 | 163,575 | 163.175 | 1570 | 8306 | 200 | 7 | 2 | 2155 | 9 | 320 | 350 | 110 |  | B 789/BC | 0,01 | 17:51:31 | 0.1923 | 0.1489 | 0.5191 | 0.0067 | 0.0236 | 0.0406 | 0.0147 | 0.0468 | 0.0007 | 0.0024 | 0.0003 |  | 0.0009 | 0.002 | 0.0026 | 0.001 | 0.0056 |  |  | 0.0034 |  |  |  |  | 1
1442 | 1443 | 12006057 | 2020-08-16 | 159,744 | Арм500 | ГОСТ 34028-2016 | 22 | 160,496 | 160.096 | 1567 | 8333 | 200 | 7 | 2 | 2155 | 9 | 320 | 350 | 110 |  | B 789/BC | 0,01 | 18:32:14 | 0.1793 | 0.1315 | 0.5279 | 0.0092 | 0.0282 | 0.0434 | 0.0216 | 0.0399 | 0.0007 | 0.0028 | 0.0004 |  | 0.0009 | 0.0022 | 0.0023 | 0.0012 | 0.0046 |  |  | 0.0034 |  | 0.0001 |  |  | -2
1443 | 1444 | 12006058 | 2020-08-16 | 172,032 | Арм500 | ГОСТ 34028-2016 | 23 | 172,81 | 172.41 | 1568 | 8361 | 200 | 7 | 2 | 2155 | 9 | 320 | 350 | 100 |  | B 789/BC | 0,01 | 19:14:55 | 0.1913 | 0.1437 | 0.5207 | 0.0101 | 0.0214 | 0.0422 | 0.0158 | 0.042 | 0.0009 | 0.0024 | 0.0003 |  | 0.0009 | 0.0022 | 0.0022 | 0.0009 | 0.0055 |  |  | 0.0034 |  |  |  |  | -1
1444 | 1445 | 12006059 | 2020-08-16 | 159,552 | Арм500 | ГОСТ 34028-2016 | 24 | 160,803 | 160.403 | 1565 | 8389 | 200 | 7 | 2 | 2155 | 9 | 320 | 350 | 100 |  | B 789/BC | 0,02 | 19:52:21 | 0.1901 | 0.141 | 0.5335 | 0.0116 | 0.0159 | 0.0404 | 0.0141 | 0.0414 | 0.0008 | 0.0033 | 0.0004 |  | 0.0009 | 0.0023 | 0.0023 | 0.001 | 0.0059 |  |  | 0.0035 |  |  |  |  | 1
1445 | 1446 | 12006060 | 2020-08-16 | 162,816 | Арм500 | ГОСТ 34028-2016 | 25 | 163,725 | 163.325 | 1570 | 8419 | 200 | 7 | 2 | 2155 | 9 | 320 | 350 | 100 |  | B 789/BC | 0,01 | 20:27:43 | 0.2034 | 0.1482 | 0.5291 | 0.0086 | 0.017 | 0.0425 | 0.0169 | 0.0425 | 0.0008 | 0.0023 | 0.0005 |  | 0.0009 | 0.0022 | 0.0025 | 0.0011 | 0.0067 |  |  | 0.0034 |  | 0.0001 |  |  | 1
1446 | 1447 | 12006061 | 2020-08-16 | 162,816 | Арм500 | ГОСТ 34028-2016 | 26 | 163,575 | 163.175 | 1571 | 8447 | 200 | 7 | 2 | 2155 | 9 | 320 | 350 | 100 |  | B 789/BC | 0,01 | 21:12:55 | 0.1896 | 0.1436 | 0.511 | 0.0174 | 0.0172 | 0.0414 | 0.0215 | 0.0454 | 0.0006 | 0.0027 | 0.0005 |  | 0.001 | 0.0022 | 0.0024 | 0.001 | 0.0072 |  |  | 0.0033 |  | 0.0001 |  |  | -1
1447 | 1448 | 12006062 | 2020-08-16 | 165,888 | Арм500 | ГОСТ 34028-2016 | 27 | 166,653 | 166.253 | 1571 | 8474 | 200 | 7 | 2 | 2155 | 9 | 320 | 350 | 100 |  | B 789/BC | 0,02 | 21:54:47 | 0.1889 | 0.1741 | 0.508 | 0.0062 | 0.014 | 0.044 | 0.0177 | 0.0391 | 0.0006 | 0.0026 | 0.0004 |  | 0.0009 | 0.0016 | 0.0031 | 0.0009 | 0.0077 |  |  | 0.0031 |  | 0.0001 |  |  | -2
1448 | 1449 | 12006063 | 2020-08-16 | 156,672 | Арм500 | ГОСТ 34028-2016 | 28 | 157,417 | 157.017 | 1571 | 8502 | 200 | 7 | 2 | 2155 | 9 | 320 | 350 | 100 |  | B 789/BC | 0,01 | 22:36:05 | 0.1839 | 0.1481 | 0.5027 | 0.0117 | 0.0146 | 0.0392 | 0.0152 | 0.0356 | 0.0007 | 0.0022 | 0.0005 |  | 0.0008 | 0.0019 | 0.0031 | 0.001 | 0.0071 |  |  | 0.0032 |  | 0.0001 |  |  | -3
1449 | 1450 | 12006064 | 2020-08-16 | 165,888 | Арм500 | ГОСТ 34028-2016 | 29 | 166,653 | 166.253 | 1573 | 8530 | 200 | 7 | 2 | 2155 | 9 | 320 | 350 | 100 |  | B 789/BC | 0,01 | 23:18:04 | 0.1801 | 0.1796 | 0.5279 | 0.007 | 0.0131 | 0.041 | 0.0154 | 0.0344 | 0.0007 | 0.0024 | 0.0004 |  | 0.0008 | 0.0014 | 0.0033 | 0.0009 | 0.0073 |  |  | 0.0031 |  | 0.0001 |  |  | 4
1450 | 1451 | 12006065 | 2020-08-16 | 162,816 | Арм500 | ГОСТ 34028-2016 | 30 | 171,435 | 171.035 | 1572 | 8557 | 200 | 7 | 2 | 2155 | 9 | 320 | 350 | 100 |  | B 789/BC | 0,01 | 0:03:50 | 0.1845 | 0.1479 | 0.5069 | 0.0057 | 0.0138 | 0.0487 | 0.0155 | 0.0396 | 0.0007 | 0.0023 | 0.0005 |  | 0.0009 | 0.0016 | 0.0024 | 0.0009 | 0.0073 |  |  | 0.003 |  | 0.0001 |  |  | 5
1451 | 1452 | 12006066 | 2020-08-17 | 153,6 | Арм500 | ГОСТ 34028-2016 | 1 | 155,258 | 154.858 | 1577 | 28 | 200 | 7 | 2 | 2155 | 9 | 320 | 350 | 100 |  | B 789/BC | 0,08 | 1:49:21 | 0.1896 | 0.1385 | 0.5074 | 0.0115 | 0.0172 | 0.044 | 0.0178 | 0.0404 | 0.0008 | 0.0024 | 0.0005 |  | 0.0008 | 0.0017 | 0.003 | 0.0012 | 0.008 |  |  | 0.0032 |  | 0.0001 |  |  | -3
1452 | 1453 | 12006067 | 2020-08-17 | 165,888 | Арм500 | ГОСТ 34028-2016 | 2 | 167,113 | 166.713 | 1570 | 55 | 200 | 7 | 2 | 2155 | 9 | 320 | 350 | 100 |  | B 789/BC | 0,02 | 2:33:14 | 0.1894 | 0.1498 | 0.5274 | 0.0162 | 0.0224 | 0.049 | 0.0242 | 0.0375 | 0.0007 | 0.0025 | 0.0005 |  | 0.0008 | 0.0021 | 0.0024 | 0.0009 | 0.0077 |  |  | 0.0033 |  | 0.0001 |  |  | 2
1453 | 1454 | 12006068 | 2020-08-17 | 165,44 | Арм500 | ГОСТ 34028-2016 | 3 | 167,854 | 167.454 | 1560 | 89 | 200 | 7 | 2 | 2155 | 9 | 320 | 350 | 100 |  | B 789/BC | 0,02 | 3:11:05 | 0.1896 | 0.1456 | 0.5217 | 0.0181 | 0.0183 | 0.0483 | 0.0261 | 0.0364 | 0.0008 | 0.0021 | 0.0004 |  | 0.0008 | 0.0012 | 0.0025 | 0.0008 | 0.006 |  |  | 0.0032 |  |  |  |  | -1
1454 | 1455 | 12006069 | 2020-08-17 | 165,888 | Арм500 | ГОСТ 34028-2016 | 4 | 166,653 | 166.253 | 1574 | 126 | 200 | 7 | 2 | 2155 | 9 | 320 | 350 | 100 |  | B 789/BC | 0,04 | 3:54:08 | 0.1842 | 0.1522 | 0.5096 | 0.0103 | 0.0159 | 0.0519 | 0.03 | 0.038 | 0.0008 | 0.0025 | 0.0004 |  | 0.0008 | 0.0014 | 0.0024 | 0.0013 | 0.0062 |  |  | 0.0032 |  | 0.0001 |  |  | -1
1455 | 1456 | 12006070 | 2020-08-17 | 156,672 | Арм500 | ГОСТ 34028-2016 | 5 | 157,417 | 157.017 | 1578 | 160 | 200 | 7 | 2 | 2155 | 9 | 320 | 350 | 100 |  | B 789/BC | 0,01 | 4:51:59 | 0.1896 | 0.1402 | 0.5085 | 0.0092 | 0.0147 | 0.0454 | 0.0192 | 0.04 | 0.0008 | 0.0024 | 0.0004 |  | 0.0008 | 0.0018 | 0.0038 | 0.0013 | 0.0064 |  |  | 0.0031 |  | 0.0001 |  |  | -5
1456 | 1457 | 12006071 | 2020-08-17 | 165,888 | Арм500 | ГОСТ 34028-2016 | 6 | 166,803 | 166.403 | 1578 | 190 | 200 | 7 | 2 | 2155 | 9 | 320 | 350 | 100 |  | B 789/BC | 0,01 | 5:36:59 | 0.1887 | 0.1343 | 0.5181 | 0.011 | 0.0186 | 0.0502 | 0.0171 | 0.0382 | 0.0007 | 0.0031 | 0.0005 |  | 0.0008 | 0.0021 | 0.0022 | 0.001 | 0.0067 |  |  | 0.0032 |  | 0.0001 |  |  | -1
1457 | 1458 | 12006072 | 2020-08-17 | 156,672 | Арм500 | ГОСТ 34028-2016 | 7 | 157,417 | 157.017 | 1574 | 221 | 200 | 7 | 2 | 2155 | 9 | 320 | 350 | 100 |  | B 789/BC | 0,01 | 6:25:10 | 0.1714 | 0.1327 | 0.5032 | 0.0112 | 0.014 | 0.0454 | 0.0141 | 0.041 | 0.0005 | 0.0022 | 0.0005 |  | 0.0008 | 0.002 | 0.0025 | 0.001 | 0.0073 |  |  | 0.0031 |  | 0.0001 |  |  | 2
1458 | 1459 | 12006073 | 2020-08-17 | 159,744 | Арм500 | ГОСТ 34028-2016 | 8 | 160,496 | 160.096 | 1564 | 249 | 200 | 13 | 2 | 2155 | 9 | 320 | 350 | 120 |  | B 789/BC | 0,01 | 7:05:55 | 0.1895 | 0.149 | 0.5049 | 0.0123 | 0.0109 | 0.0431 | 0.014 | 0.038 | 0.0006 | 0.0024 | 0.0004 |  | 0.0007 | 0.0012 | 0.0022 | 0.001 | 0.007 |  |  | 0.0031 |  | 0.0001 |  |  | -1
1459 | 1460 | 12006074 | 2020-08-17 | 156,672 | Арм500 | ГОСТ 34028-2016 | 9 | 157,417 | 157.017 | 1570 | 276 | 200 | 13 | 2 | 2155 | 9 | 320 | 350 | 120 |  | B 789/BC | 0,01 | 7:44:28 | 0.1841 | 0.1442 | 0.5294 | 0.0177 | 0.0161 | 0.0509 | 0.0182 | 0.0441 | 0.0006 | 0.0031 | 0.0004 |  | 0.0008 | 0.0019 | 0.0024 | 0.001 | 0.0054 |  |  | 0.0034 |  |  |  |  | -2
1460 | 1461 | 12006075 | 2020-08-17 | 165,888 | Арм500 | ГОСТ 34028-2016 | 10 | 166,653 | 166.253 | 1576 | 307 | 200 | 13 | 2 | 2155 | 9 | 320 | 350 | 120 |  | B 789/BC | 0,06 | 8:31:58 | 0.1969 | 0.1484 | 0.531 | 0.0138 | 0.0146 | 0.0469 | 0.0168 | 0.0422 | 0.0007 | 0.003 | 0.0005 |  | 0.001 | 0.0022 | 0.0029 | 0.0014 | 0.0057 |  |  | 0.0034 |  | 0.0001 |  |  | -2
1461 | 1462 | 12006076 | 2020-08-17 | 156,672 | Арм500 | ГОСТ 34028-2016 | 11 | 157,417 | 157.017 | 1573 | 335 | 200 | 13 | 2 | 2155 | 9 | 320 | 350 | 120 |  | B 789/BC | 0,01 | 9:06:54 | 0.1893 | 0.1445 | 0.5149 | 0.0111 | 0.0182 | 0.0487 | 0.0186 | 0.0437 | 0.0008 | 0.0028 | 0.0005 |  | 0.0011 | 0.0023 | 0.0038 | 0.0015 | 0.0055 |  |  | 0.0033 |  | 0.0001 |  |  | 1
1462 | 1463 | 12006077 | 2020-08-17 | 168,96 | Арм500 | ГОСТ 34028-2016 | 12 | 169,731 | 169.331 | 1571 | 365 | 200 | 13 | 2 | 2155 | 9 | 320 | 350 | 120 |  | B 789/BC | 0,02 | 9:47:30 | 0.1883 | 0.1448 | 0.5009 | 0.0105 | 0.0187 | 0.0461 | 0.015 | 0.0371 | 0.0008 | 0.0023 | 0.0004 |  | 0.0009 | 0.0019 | 0.0037 | 0.0015 | 0.0055 |  |  | 0.0032 |  | 0.0001 |  |  | 2
1463 | 1464 | 12006078 | 2020-08-17 | 159,744 | Арм500 | ГОСТ 34028-2016 | 13 | 160,496 | 160.096 | 1570 | 393 | 200 | 13 | 2 | 2155 | 9 | 320 | 350 | 120 |  | B 789/BC | 0,01 | 10:32:56 | 0.1887 | 0.1384 | 0.496 | 0.0053 | 0.0153 | 0.0474 | 0.0164 | 0.0394 | 0.0008 | 0.0025 | 0.0004 |  | 0.0008 | 0.0016 | 0.0029 | 0.001 | 0.0049 |  |  | 0.0033 |  | 0.0001 |  |  | 1
1464 | 1465 | 12006079 | 2020-08-17 | 162,816 | Арм500 | ГОСТ 34028-2016 | 14 | 163,575 | 163.175 | 1584 | 424 | 200 | 13 | 2 | 2155 | 9 | 320 | 350 | 120 |  | B 789/BC | 0,01 | 11:12:16 | 0.1888 | 0.1594 | 0.5074 | 0.0075 | 0.0147 | 0.0475 | 0.017 | 0.0394 | 0.0008 | 0.0023 | 0.0004 |  | 0.001 | 0.0018 | 0.0041 | 0.0013 | 0.0055 |  |  | 0.0033 |  | 0.0001 |  |  | 0
1465 | 1466 | 12006080 | 2020-08-17 | 156,672 | Арм500 | ГОСТ 34028-2016 | 15 | 159,317 | 158.917 | 1558 | 451 | 200 | 7 | 2 | 2150 | 9 | 316 | 350 | 113 |  | B 789/BC | 0,01 | 12:00:57 | 0.1972 | 0.1466 | 0.5125 | 0.0074 | 0.0169 | 0.0462 | 0.0177 | 0.0452 | 0.0006 | 0.0024 | 0.0004 |  | 0.0009 | 0.0021 | 0.0039 | 0.001 | 0.0056 |  |  | 0.0032 |  | 0.0001 |  |  | 0
1466 | 1467 | 12006081 | 2020-08-17 | 159,744 | Арм500 | ГОСТ 34028-2016 | 16 | 160,496 | 160.096 | 1570 | 485 | 200 | 7 | 2 | 2150 | 9 | 314 | 346 | 112 |  | B 789/BC | 0,01 | 12:35:01 | 0.2047 | 0.1471 | 0.5036 | 0.0081 | 0.0157 | 0.0477 | 0.0163 | 0.0507 | 0.0006 | 0.0022 | 0.0004 |  | 0.001 | 0.002 | 0.0031 | 0.0012 | 0.0056 |  |  | 0.0033 |  | 0.0001 |  |  | 2
1467 | 1468 | 12006082 | 2020-08-17 | 162,816 | Арм500 | ГОСТ 34028-2016 | 17 | 163,575 | 163.175 | 1575 | 519 | 200 | 7 | 2 | 2150 | 9 | 314 | 346 | 112 |  | B 789/BC | 0,01 | 13:29:24 | 0.1892 | 0.1449 | 0.5082 | 0.0046 | 0.0147 | 0.0452 | 0.018 | 0.0421 | 0.0008 | 0.0022 | 0.0004 |  | 0.001 | 0.0021 | 0.0026 | 0.0014 | 0.0063 |  |  | 0.0032 |  | 0.0001 |  |  | 1
1468 | 1469 | 12006083 | 2020-08-17 | 159,744 | Арм500 | ГОСТ 34028-2016 | 18 | 160,496 | 160.096 | 1571 | 550 | 200 | 7 | 2 | 2150 | 9 | 314 | 346 | 112 |  | B 789/BC | 0,01 | 14:17:14 | 0.1882 | 0.1477 | 0.5007 | 0.0029 | 0.0126 | 0.0467 | 0.0171 | 0.0445 | 0.0008 | 0.0024 | 0.0004 |  | 0.001 | 0.0019 | 0.0034 | 0.0018 | 0.0065 |  |  | 0.0032 |  | 0.0001 |  |  | 0
1469 | 1470 | 12006084 | 2020-08-17 | 165,888 | Арм500 | ГОСТ 34028-2016 | 19 | 166,653 | 166.253 | 1573 | 586 | 200 | 7 | 2 | 2150 | 9 | 314 | 346 | 112 |  | B 789/BC | 0,01 | 15:06:20 | 0.1811 | 0.1398 | 0.5179 | 0.0038 | 0.014 | 0.0414 | 0.0145 | 0.0405 | 0.0006 | 0.0024 | 0.0004 |  | 0.0009 | 0.0019 | 0.0041 | 0.0011 | 0.0066 |  |  | 0.0032 |  | 0.0001 |  |  | 0
1470 | 1471 | 12006085 | 2020-08-17 | 159,744 | Арм500 | ГОСТ 34028-2016 | 20 | 160,496 | 160.096 | 1568 | 620 | 200 | 13 | 2 | 2155 | 9 | 320 | 350 | 110 |  | B 789/BC | 0,01 | 15:54:15 | 0.1827 | 0.147 | 0.5081 | 0.0069 | 0.0152 | 0.0426 | 0.0194 | 0.0399 | 0.0006 | 0.0032 | 0.0005 |  | 0.0009 | 0.0022 | 0.0024 | 0.0011 | 0.0053 |  |  | 0.0032 |  | 0.0001 |  |  | 1
1471 | 1472 | 12006086 | 2020-08-17 | 165,888 | Арм500 | ГОСТ 34028-2016 | 21 | 166,803 | 166.403 | 1572 | 657 | 200 | 13 | 2 | 2155 | 9 | 320 | 350 | 110 |  | B 789/BC | 0,01 | 16:42:33 | 0.1934 | 0.1813 | 0.9948 | 0.0056 | 0.0161 | 0.0596 | 0.0184 | 0.0407 | 0.0007 | 0.0033 | 0.0006 |  | 0.0013 | 0.0042 | 0.0031 | 0.0012 | 0.0051 |  |  | 0.0043 |  | 0.0001 |  |  | 1
1472 | 1473 | 12006087 | 2020-08-17 | 156,672 | Арм500 | ГОСТ 34028-2016 | 22 | 157,417 | 157.017 | 1604 | 685 | 200 | 13 | 2 | 2155 | 9 | 320 | 350 | 110 |  | B 789/BC | 0,01 | 17:45:05 | 0.1954 | 0.1907 | 1.302 | 0.0028 | 0.0136 | 0.0476 | 0.0056 | 0.0204 | 0.0002 | 0.0018 | 0.0006 |  | 0.0014 | 0.0043 | 0.0044 | 0.0017 | 0.0045 |  |  | 0.0049 |  | 0.0001 |  |  | 3
1473 | 1474 | 12006088 | 2020-08-17 | 156,672 | Арм500 | ГОСТ 34028-2016 | 23 | 157,417 | 157.017 | 1564 | 712 | 200 | 13 | 2 | 2155 | 9 | 320 | 350 | 110 |  | B 789/BC | 0,03 | 18:14:28 | 0.2043 | 0.1991 | 1.2982 | 0.0046 | 0.0156 | 0.0504 | 0.0067 | 0.02 | 0.0002 | 0.002 | 0.0006 |  | 0.0015 | 0.0044 | 0.0035 | 0.0013 | 0.0057 |  |  | 0.0047 |  | 0.0001 |  |  | 0
1474 | 1475 | 12006089 | 2020-08-17 | 159,744 | Арм500 | ГОСТ 34028-2016 | 24 | 160,496 | 160.096 | 1563 | 740 | 200 | 13 | 2 | 2155 | 9 | 320 | 350 | 110 |  | B 789/BC | 0,03 | 18:55:20 | 0.2053 | 0.1962 | 1.2993 | 0.0058 | 0.0164 | 0.0495 | 0.0066 | 0.0213 | 0.0003 | 0.002 | 0.0006 |  | 0.0014 | 0.0045 | 0.004 | 0.0015 | 0.0053 |  |  | 0.0048 |  | 0.0001 |  |  | 0
1475 | 1476 | 12006090 | 2020-08-17 | 165,888 | Арм500 | ГОСТ 34028-2016 | 25 | 166,653 | 166.253 | 1563 | 768 | 200 | 7 | 2 | 2155 | 9 | 320 | 350 | 110 |  | B 789/BC | 0,02 | 19:45:01 | 0.1963 | 0.2077 | 1.3102 | 0.007 | 0.017 | 0.0447 | 0.0061 | 0.0202 | 0.0002 | 0.0019 | 0.0007 |  | 0.0013 | 0.0049 | 0.0032 | 0.0012 | 0.0064 |  |  | 0.0048 |  | 0.0001 |  |  | 0
1476 | 1477 | 12006091 | 2020-08-17 | 159,744 | Арм500 | ГОСТ 34028-2016 | 26 | 160,496 | 160.096 | 1566 | 795 | 200 | 7 | 2 | 2155 | 9 | 320 | 350 | 110 |  | B 789/BC | 0,02 | 20:57:30 | 0.1976 | 0.1577 | 0.5332 | 0.0035 | 0.014 | 0.0348 | 0.0063 | 0.0202 | 0.0001 | 0.0013 | 0.0005 |  | 0.0012 | 0.0022 | 0.0046 | 0.0011 | 0.0049 |  |  | 0.0033 |  | 0.0001 |  |  | -3
1477 | 1478 | 12006092 | 2020-08-17 | 172,032 | Арм500 | ГОСТ 34028-2016 | 27 | 172,81 | 172.41 | 1573 | 826 | 200 | 7 | 2 | 2155 | 9 | 320 | 350 | 110 |  | B 789/BC | 0,02 | 21:15:04 | 0.1847 | 0.1357 | 0.5112 | 0.0028 | 0.0154 | 0.0335 | 0.0058 | 0.0223 | 0.0002 | 0.0014 | 0.0005 |  | 0.001 | 0.0022 | 0.0034 | 0.0011 | 0.0046 |  |  | 0.0033 |  | 0.0001 | 0.0024 |  | -2
1478 | 1479 | 12006093 | 2020-08-17 | 168,96 | Арм500 | ГОСТ 34028-2016 | 28 | 169,731 | 169.331 | 1567 | 853 | 200 | 7 | 2 | 2155 | 9 | 320 | 350 | 110 |  | B 789/BC | 0,01 | 21:54:50 | 0.1972 | 0.1396 | 0.5261 | 0.0058 | 0.0154 | 0.0413 | 0.0146 | 0.0537 | 0.0006 | 0.0024 | 0.0005 |  | 0.0011 | 0.0025 | 0.0043 | 0.0013 | 0.0052 |  |  | 0.0033 |  | 0.0001 |  |  | 2
1479 | 1480 | 12006094 | 2020-08-17 | 153,6 | Арм500 | ГОСТ 34028-2016 | 29 | 154,338 | 153.938 | 1567 | 878 | 200 | 7 | 2 | 2155 | 9 | 320 | 350 | 110 |  | B 789/BC | 0,01 | 22:36:57 | 0.1744 | 0.131 | 0.5186 | 0.006 | 0.0134 | 0.0494 | 0.0184 | 0.0475 | 0.0007 | 0.0026 | 0.0004 |  | 0.001 | 0.0023 | 0.003 | 0.0015 | 0.0053 |  |  | 0.0033 |  | 0.0001 |  |  | -1
1480 | 1481 | 12006095 | 2020-08-17 | 153,6 | Арм500 | ГОСТ 34028-2016 | 30 | 154,338 | 153.938 | 1575 | 903 | 200 | 7 | 2 | 2155 | 9 | 320 | 350 | 110 |  | B 789/BC | 0,01 | 23:18:26 | 0.1915 | 0.1441 | 0.5222 | 0.0089 | 0.013 | 0.0448 | 0.0158 | 0.0395 | 0.0009 | 0.0024 | 0.0005 |  | 0.001 | 0.0023 | 0.0041 | 0.0016 | 0.0048 |  |  | 0.0034 |  | 0.0001 |  |  | 1
1481 | 1482 | 12006096 | 2020-08-17 | 153,6 | Арм500 | ГОСТ 34028-2016 | 31 | 154,338 | 153.938 | 1566 | 927 | 200 | 7 | 2 | 2155 | 9 | 320 | 350 | 110 |  | B 789/BC | 0,01 | 0:05:37 | 0.1935 | 0.1647 | 0.7215 | 0.0064 | 0.0149 | 0.055 | 0.0152 | 0.0435 | 0.0009 | 0.0027 | 0.0005 |  | 0.001 | 0.0029 | 0.0031 | 0.0013 | 0.0059 |  |  | 0.0038 |  |  |  |  | 2
1482 | 1483 | 12006097 | 2020-08-18 | 159,744 | Арм500 | ГОСТ 34028-2016 | 32 | 160,496 | 160.096 | 1565 | 955 | 200 | 7 | 2 | 2155 | 9 | 320 | 350 | 110 |  | B 789/BC | 0,01 | 0:42:14 | 0.1844 | 0.1793 | 0.7245 | 0.0035 | 0.0129 | 0.0479 | 0.0163 | 0.0461 | 0.0009 | 0.0024 | 0.0006 |  | 0.0011 | 0.0029 | 0.0035 | 0.0012 | 0.0063 |  |  | 0.0036 |  | 0.0001 |  |  | 1
1483 | 1484 | 12006098 | 2020-08-18 | 168,96 | Арм500 | ГОСТ 34028-2016 | 33 | 169,731 | 169.331 | 1564 | 982 | 200 | 7 | 2 | 2155 | 9 | 320 | 350 | 110 |  | B 789/BC | 0,01 | 1:23:04 | 0.1872 | 0.1752 | 0.7173 | 0.0051 | 0.0143 | 0.0443 | 0.0157 | 0.0472 | 0.001 | 0.0025 | 0.0005 |  | 0.0011 | 0.0028 | 0.0048 | 0.0009 | 0.0049 |  |  | 0.0038 |  |  |  |  | 4
1484 | 1485 | 12006099 | 2020-08-18 | 162,816 | Арм500 | ГОСТ 34028-2016 | 34 | 163,575 | 163.175 | 1567 | 1010 | 200 | 7 | 2 | 2155 | 9 | 320 | 350 | 110 |  | B 789/BC | 0,02 | 2:10:35 | 0.1833 | 0.1911 | 0.6998 | 0.0026 | 0.011 | 0.0351 | 0.0072 | 0.0216 | 0.0002 | 0.0019 | 0.0006 |  | 0.0011 | 0.0025 | 0.004 | 0.0013 | 0.0049 |  |  | 0.0036 |  | 0.0001 |  |  | -1
1485 | 1486 | 12006100 | 2020-08-18 | 162,816 | Арм500 | ГОСТ 34028-2016 | 35 | 163,575 | 163.175 | 1576 | 1038 | 200 | 7 | 2 | 2155 | 9 | 320 | 350 | 110 |  | B 789/BC | 0,01 | 2:53:36 | 0.1884 | 0.1829 | 0.717 | 0.0041 | 0.0106 | 0.0299 | 0.0077 | 0.0222 | 0.0002 | 0.0016 | 0.0005 |  | 0.001 | 0.0026 | 0.0029 | 0.0013 | 0.0053 |  |  | 0.0037 |  | 0.0001 |  |  | 0
1486 | 1487 | 12006101 | 2020-08-18 | 156,672 | Арм500 | ГОСТ 34028-2016 | 36 | 157,417 | 157.017 | 1575 | 1062 | 200 | 7 | 2 | 2155 | 9 | 320 | 350 | 110 |  | B 789/BC | 0,01 | 3:37:55 | 0.1921 | 0.1861 | 0.7258 | 0.0093 | 0.014 | 0.0373 | 0.0079 | 0.0225 | 0.0002 | 0.0017 | 0.0006 |  | 0.0011 | 0.0025 | 0.0049 | 0.002 | 0.0057 |  |  | 0.0037 |  |  |  |  | -1
1487 | 1488 | 12006102 | 2020-08-18 | 159,744 | Арм500 | ГОСТ 34028-2016 | 37 | 160,496 | 160.096 | 1564 | 1090 | 200 | 7 | 2 | 2155 | 9 | 320 | 350 | 110 |  | B 789/BC | 0,01 | 4:16:30 | 0.1895 | 0.1883 | 0.7213 | 0.0052 | 0.0131 | 0.0378 | 0.0064 | 0.0209 | 0.0002 | 0.0025 | 0.0006 |  | 0.0011 | 0.0023 | 0.003 | 0.0016 | 0.0057 |  |  | 0.0037 |  | 0.0001 |  |  | -1
1488 | 1489 | 12006103 | 2020-08-18 | 162,816 | Арм500 | ГОСТ 34028-2016 | 38 | 163,575 | 163.175 | 1565 | 1117 | 200 | 7 | 2 | 2155 | 9 | 320 | 350 | 110 |  | B 789/BC | 0,02 | 4:57:59 | 0.1907 | 0.1974 | 0.7113 | 0.0027 | 0.0157 | 0.0404 | 0.0069 | 0.0197 | 0.0002 | 0.0019 | 0.0005 |  | 0.0012 | 0.0024 | 0.0046 | 0.0009 | 0.006 |  |  | 0.0037 |  | 0.0001 |  |  | 1
1489 | 1490 | 12006104 | 2020-08-18 | 172,032 | Арм500 | ГОСТ 34028-2016 | 39 | 172,81 | 172.41 | 1565 | 1145 | 200 | 7 | 2 | 2155 | 9 | 320 | 350 | 110 |  | B 789/BC | 0,01 | 5:40:18 | 0.1907 | 0.1767 | 0.7186 | 0.0035 | 0.0139 | 0.0387 | 0.007 | 0.02 | 0.0001 | 0.0018 | 0.0005 |  | 0.0011 | 0.0026 | 0.0031 | 0.001 | 0.0051 |  |  | 0.0037 |  | 0.0001 |  |  | -3
1490 | 1491 | 12006105 | 2020-08-18 | 159,744 | Арм500 | ГОСТ 34028-2016 | 40 | 160,496 | 160.096 | 1568 | 1173 | 200 | 7 | 2 | 2155 | 9 | 320 | 350 | 110 |  | B 789/BC | 0,01 | 6:29:06 | 0.1895 | 0.1981 | 0.7228 | 0.0037 | 0.0142 | 0.0417 | 0.0135 | 0.042 | 0.0007 | 0.0026 | 0.0005 |  | 0.0012 | 0.0026 | 0.0033 | 0.0015 | 0.0046 |  |  | 0.0039 |  | 0.0001 |  |  | -2
1491 | 1492 | 12006106 | 2020-08-18 | 153,6 | Арм500 | ГОСТ 34028-2016 | 41 | 154,338 | 153.938 | 1566 | 1197 | 200 | 7 | 2 | 2155 | 9 | 320 | 350 | 110 |  | B 789/BC | 0,01 | 7:08:37 | 0.1992 | 0.1757 | 0.73 | 0.0063 | 0.0139 | 0.039 | 0.0151 | 0.0535 | 0.0008 | 0.0035 | 0.0005 |  | 0.0011 | 0.0027 | 0.003 | 0.0013 | 0.0053 |  |  | 0.0038 |  | 0.0001 |  |  | -1
1492 | 1493 | 12006107 | 2020-08-18 | 159,744 | Арм500 | ГОСТ 34028-2016 | 42 | 160,496 | 160.096 | 1567 | 1222 | 200 | 13 | 2 | 2155 | 9 | 320 | 350 | 120 |  | B 789/BC | 0,01 | 7:45:04 | 0.2038 | 0.1843 | 0.7306 | 0.0061 | 0.0147 | 0.0395 | 0.0139 | 0.037 | 0.0006 | 0.0031 | 0.0006 |  | 0.0013 | 0.003 | 0.0041 | 0.0021 | 0.0051 |  |  | 0.0041 |  | 0.0001 |  |  | 0
1493 | 1494 | 12006108 | 2020-08-18 | 165,888 | Арм500 | ГОСТ 34028-2016 | 43 | 168,153 | 167.753 | 1567 | 1249 | 200 | 13 | 2 | 2155 | 9 | 320 | 350 | 120 |  | B 789/BC | 0,01 | 8:22:28 | 0.1998 | 0.1752 | 0.7245 | 0.0066 | 0.0134 | 0.043 | 0.0168 | 0.04 | 0.0007 | 0.0032 | 0.0005 |  | 0.0011 | 0.0027 | 0.0029 | 0.001 | 0.0079 |  |  | 0.0039 |  |  |  |  | -1
1494 | 1495 | 12006109 | 2020-08-18 | 159,744 | Арм500 | ГОСТ 34028-2016 | 44 | 160,646 | 160.246 | 1566 | 1277 | 200 | 13 | 2 | 2155 | 9 | 320 | 350 | 120 |  | B 789/BC | 0,01 | 9:10:59 | 0.1997 | 0.1729 | 0.7371 | 0.0068 | 0.0134 | 0.0431 | 0.016 | 0.042 | 0.0007 | 0.0033 | 0.0006 |  | 0.0011 | 0.0028 | 0.0026 | 0.0011 | 0.0075 |  |  | 0.0039 |  |  |  |  | 4
1495 | 1496 | 12006110 | 2020-08-18 | 162,816 | Арм500 | ГОСТ 34028-2016 | 45 | 163,575 | 163.175 | 1565 | 1305 | 200 | 13 | 2 | 2155 | 9 | 320 | 350 | 120 |  | B 789/BC | 0,03 | 9:54:03 | 0.1915 | 0.1874 | 0.7081 | 0.0037 | 0.0151 | 0.0405 | 0.014 | 0.0424 | 0.0007 | 0.0026 | 0.0005 |  | 0.0011 | 0.0026 | 0.0027 | 0.0016 | 0.007 |  |  | 0.0039 |  | 0.0001 | 0.0015 |  | -1
1496 | 1497 | 12006111 | 2020-08-18 | 165,682 | Арм500 | ГОСТ 34028-2016 | 46 | 166,846 | 166.446 | 1572 | 1332 | 200 | 13 | 2 | 2155 | 9 | 320 | 350 | 120 |  | B 789/BC | 0,03 | 10:29:34 | 0.1867 | 0.1911 | 0.7101 | 0.0042 | 0.0129 | 0.0444 | 0.015 | 0.0416 | 0.0008 | 0.0028 | 0.0006 |  | 0.0011 | 0.0026 | 0.003 | 0.0013 | 0.0072 |  |  | 0.0038 |  |  | 0.0037 |  | -1
1497 | 1498 | 12006112 | 2020-08-18 | 159,744 | Арм500 | ГОСТ 34028-2016 | 47 | 160,496 | 160.096 | 1568 | 1360 | 200 | 13 | 2 | 2155 | 9 | 320 | 350 | 120 |  | B 789/BC | 0,03 | 11:10:38 | 0.1819 | 0.1846 | 0.705 | 0.0031 | 0.0099 | 0.0437 | 0.0167 | 0.0433 | 0.0008 | 0.003 | 0.0005 |  | 0.0011 | 0.0023 | 0.003 | 0.0012 | 0.0068 |  |  | 0.0037 |  |  | 0.0025 |  | -1
1498 | 1499 | 12006113 | 2020-08-18 | 156,672 | Арм500 | ГОСТ 34028-2016 | 48 | 157,417 | 157.017 | 1566 | 1387 | 200 | 13 | 2 | 2155 | 9 | 320 | 350 | 120 |  | B 789/BC | 0,02 | 11:50:31 | 0.1839 | 0.1891 | 0.7034 | 0.0035 | 0.0107 | 0.0418 | 0.0169 | 0.0484 | 0.0008 | 0.0031 | 0.0005 |  | 0.0011 | 0.0023 | 0.0032 | 0.0011 | 0.0076 |  |  | 0.0037 |  | 0.0001 | 0.0028 |  | 0
1499 | 1500 | 12006114 | 2020-08-18 | 159,744 | Арм500 | ГОСТ 34028-2016 | 49 | 160,496 | 160.096 | 1586 | 1415 | 200 | 13 | 2 | 2155 | 9 | 320 | 350 | 120 |  | B 789/BC | 0,01 | 12:32:30 | 0.1866 | 0.1988 | 0.7028 | 0.0048 | 0.0125 | 0.0446 | 0.0167 | 0.0455 | 0.0008 | 0.0029 | 0.0005 |  | 0.0011 | 0.0024 | 0.0028 | 0.0015 | 0.007 |  |  | 0.0039 |  | 0.0001 | 0.0028 |  | 1
1500 | 1501 | 12006115 | 2020-08-18 | 159,744 | Арм500 | ГОСТ 34028-2016 | 50 | 160,496 | 160.096 | 1565 | 1443 | 200 | 13 | 2 | 2155 | 9 | 320 | 350 | 120 |  | B 789/BC | 0,02 | 13:20:04 | 0.1945 | 0.1959 | 0.7124 | 0.0055 | 0.0119 | 0.0451 | 0.0188 | 0.0398 | 0.0008 | 0.0032 | 0.0005 |  | 0.0012 | 0.0025 | 0.0029 | 0.0009 | 0.0075 |  |  | 0.0038 |  |  | 0.0021 |  | 3
1501 | 1502 | 12006116 | 2020-08-18 | 162,816 | Арм500 | ГОСТ 34028-2016 | 51 | 163,575 | 163.175 | 1558 | 1473 | 200 | 13 | 2 | 2155 | 9 | 320 | 350 | 120 |  | B 789/BC | 0,01 | 14:03:02 | 0.1927 | 0.1959 | 1.1584 | 0.0067 | 0.0138 | 0.0535 | 0.0182 | 0.0451 | 0.0009 | 0.0032 | 0.0006 |  | 0.0012 | 0.0038 | 0.0029 | 0.0011 | 0.0077 |  |  | 0.0045 |  | 0.0001 | 0.0021 |  | 3
1502 | 1503 | 12006117 | 2020-08-18 | 159,744 | Арм500 | ГОСТ 34028-2016 | 52 | 160,496 | 160.096 | 1557 | 1501 | 200 | 13 | 2 | 2155 | 9 | 320 | 350 | 120 |  | B 789/BC | 0,02 | 14:44:16 | 0.2077 | 0.1968 | 1.3146 | 0.0053 | 0.0134 | 0.0552 | 0.0182 | 0.0437 | 0.0012 | 0.0034 | 0.0007 |  | 0.0014 | 0.0042 | 0.0039 | 0.0011 | 0.0082 |  |  | 0.0049 |  | 0.0001 | 0.0033 |  | -8
1503 | 1504 | 12006118 | 2020-08-18 | 162,816 | Арм500 | ГОСТ 34028-2016 | 53 | 163,575 | 163.175 | 1561 | 1529 | 200 | 13 | 2 | 2155 | 9 | 320 | 350 | 120 |  | B 789/BC | 0,01 | 17:20:19 | 0.2071 | 0.2142 | 1.3305 | 0.0061 | 0.0161 | 0.0555 | 0.0167 | 0.0434 | 0.0012 | 0.0031 | 0.0007 |  | 0.0017 | 0.0044 | 0.0035 | 0.0014 | 0.0073 |  |  | 0.0049 |  | 0.0002 | 0.0019 |  | 0
1504 | 1505 | 12006119 | 2020-08-18 | 159,437 | Арм500 | ГОСТ 34028-2016 | 54 | 161,188 | 160.788 | 1559 | 1559 | 200 | 13 | 2 | 2155 | 9 | 320 | 350 | 120 |  | B 789/BC | 0,01 | 16:06:31 | 0.2133 | 0.2039 | 1.3196 | 0.0082 | 0.0163 | 0.0578 | 0.0183 | 0.0443 | 0.001 | 0.0032 | 0.0007 |  | 0.0014 | 0.0046 | 0.0034 | 0.0009 | 0.0081 |  |  | 0.0051 |  | 0.0001 | 0.0021 |  | -11
1505 | 1506 | 12006120 | 2020-08-18 | 159,692 | Арм500 | ГОСТ 34028-2016 | 55 | 160,594 | 160.194 | 1560 | 1587 | 200 | 13 | 2 | 2155 | 9 | 320 | 350 | 120 |  | B 789/BC | 0,02 | 17:09:25 | 0.2062 | 0.2071 | 1.2909 | 0.0072 | 0.0153 | 0.0594 | 0.0196 | 0.0461 | 0.0009 | 0.0032 | 0.0006 |  | 0.0014 | 0.0043 | 0.0039 | 0.0011 | 0.0078 |  |  | 0.0049 |  | 0.0001 | 0.0018 |  | 3
1506 | 1507 | 12006121 | 2020-08-18 | 165,812 | Арм500 | ГОСТ 34028-2016 | 56 | 166,576 | 166.176 | 1567 | 1614 | 200 | 13 | 2 | 2155 | 9 | 320 | 350 | 120 |  | B 789/BC | 0,02 | 17:40:28 | 0.1859 | 0.1904 | 0.8188 | 0.007 | 0.0144 | 0.0523 | 0.0163 | 0.0399 | 0.0008 | 0.0027 | 0.0006 |  | 0.0011 | 0.0029 | 0.0027 | 0.0011 | 0.0078 |  |  | 0.0038 |  | 0.0001 | 0.0012 |  | -2
1507 | 1508 | 12006122 | 2020-08-18 | 165,888 | Арм500 | ГОСТ 34028-2016 | 57 | 166,653 | 166.253 | 1568 | 1642 | 200 | 13 | 2 | 2155 | 9 | 320 | 350 | 110 |  | B 789/BC | 0,01 | 18:21:42 | 0.2016 | 0.1846 | 0.7253 | 0.0072 | 0.0145 | 0.0537 | 0.0175 | 0.0416 | 0.0008 | 0.0026 | 0.0005 |  | 0.0012 | 0.0027 | 0.003 | 0.0012 | 0.0065 |  |  | 0.0038 |  | 0.0001 | 0.0036 |  | 2
1508 | 1509 | 12006123 | 2020-08-18 | 165,888 | Арм500 | ГОСТ 34028-2016 | 58 | 166,653 | 166.253 | 1570 | 1670 | 200 | 7 | 2 | 2155 | 9 | 320 | 350 | 110 |  | B 789/BC | 0,01 | 19:06:22 | 0.1893 | 0.1777 | 0.7093 | 0.0065 | 0.0147 | 0.0569 | 0.0175 | 0.0482 | 0.0007 | 0.0033 | 0.0005 |  | 0.0011 | 0.0029 | 0.0027 | 0.0012 | 0.0073 |  |  | 0.0037 |  | 0.0001 | 0.0014 |  | -1
1509 | 1510 | 12006124 | 2020-08-18 | 168,294 | Арм500 | ГОСТ 34028-2016 | 59 | 177,564 | 177.164 | 1566 | 1697 | 200 | 7 | 2 | 2155 | 9 | 320 | 350 | 110 |  | B 789/BC | 0,01 | 19:59:28 | 0.1927 | 0.1825 | 0.7114 | 0.0064 | 0.0139 | 0.0528 | 0.0199 | 0.0404 | 0.0007 | 0.0029 | 0.0005 |  | 0.0012 | 0.003 | 0.0029 | 0.0011 | 0.0084 |  |  | 0.0039 |  | 0.0001 | 0.0012 |  | 0
1510 | 1511 | 12006125 | 2020-08-18 | 159,744 | Арм500 | ГОСТ 34028-2016 | 1 | 161,416 | 161.016 | 1576 | 1725 | 200 | 7 | 2 | 2155 | 9 | 320 | 350 | 110 |  | B 789/BC | 0,8 | 23:27:58 | 0.1976 | 0.1759 | 0.6923 | 0.0034 | 0.0156 | 0.0539 | 0.0186 | 0.0471 | 0.0006 | 0.003 | 0.0003 |  | 0.0011 | 0.0023 | 0.0025 | 0.0007 | 0.0097 |  |  | 0.0037 |  |  |  |  | 0
1511 | 1512 | 12006126 | 2020-08-18 | 159,744 | Арм500 | ГОСТ 34028-2016 | 2 | 160,496 | 160.096 | 1569 | 1752 | 200 | 7 | 2 | 2155 | 9 | 320 | 350 | 110 |  | B 789/BC | 0,02 | 22:38:00 | 0.1886 | 0.1731 | 0.6968 | 0.0072 | 0.0146 | 0.0518 | 0.0153 | 0.0454 | 0.0006 | 0.0025 | 0.0002 |  | 0.0009 | 0.0024 | 0.0025 | 0.0015 | 0.0093 |  |  | 0.0036 |  | 0.0001 |  |  | 1
1512 | 1513 | 12006127 | 2020-08-18 | 165,888 | Арм500 | ГОСТ 34028-2016 | 3 | 166,653 | 166.253 | 1565 | 1780 | 200 | 7 | 2 | 2155 | 9 | 320 | 350 | 110 |  | B 789/BC | 0,02 | 23:06:29 | 0.1831 | 0.177 | 0.6973 | 0.0084 | 0.0099 | 0.0428 | 0.0176 | 0.0479 | 0.0007 | 0.0026 | 0.0002 |  | 0.0009 | 0.0021 | 0.0025 | 0.0009 | 0.0092 |  |  | 0.0038 |  |  |  |  | 1
1513 | 1514 | 12006128 | 2020-08-18 | 162,816 | Арм500 | ГОСТ 34028-2016 | 4 | 163,575 | 163.175 | 1570 | 1807 | 200 | 7 | 2 | 2155 | 9 | 320 | 350 | 110 |  | B 789/BC | 0,01 | 23:42:38 | 0.1934 | 0.1882 | 0.7115 | 0.0045 | 0.0171 | 0.0565 | 0.0174 | 0.0414 | 0.0007 | 0.0034 | 0.0003 |  | 0.001 | 0.0023 | 0.0025 | 0.0014 | 0.0082 |  |  | 0.0039 |  | 0.0001 |  |  | -2
1514 | 1515 | 12006129 | 2020-08-19 | 156,672 | Арм500 | ГОСТ 34028-2016 | 5 | 157,417 | 157.017 | 1566 | 1835 | 200 | 7 | 2 | 2155 | 9 | 320 | 350 | 110 |  | B 789/BC | 0,01 | 0:27:11 | 0.1847 | 0.1924 | 0.7047 | 0.0043 | 0.0198 | 0.0578 | 0.0167 | 0.0581 | 0.0006 | 0.0027 | 0.0002 |  | 0.0011 | 0.0022 | 0.0027 | 0.0011 | 0.0066 |  |  | 0.0039 |  | 0.0001 |  |  | 2
1515 | 1516 | 12006130 | 2020-08-19 | 156,672 | Арм500 | ГОСТ 34028-2016 | 6 | 157,417 | 157.017 | 1565 | 1863 | 200 | 7 | 2 | 2155 | 9 | 320 | 350 | 110 |  | B 789/BC | 0,01 | 1:00:56 | 0.1892 | 0.1934 | 0.7065 | 0.0028 | 0.0106 | 0.0545 | 0.0165 | 0.0488 | 0.0007 | 0.0026 | 0.0002 |  | 0.0011 | 0.002 | 0.0026 | 0.0013 | 0.0074 |  |  | 0.0038 |  | 0.0001 |  |  | -1
1516 | 1517 | 12006131 | 2020-08-19 | 165,888 | Арм500 | ГОСТ 34028-2016 | 7 | 166,653 | 166.253 | 1566 | 1890 | 200 | 7 | 2 | 2155 | 9 | 320 | 350 | 110 |  | B 789/BC | 0,01 | 1:42:34 | 0.181 | 0.1901 | 0.7068 | 0.0065 | 0.0114 | 0.0556 | 0.0182 | 0.0449 | 0.0007 | 0.0035 | 0.0002 |  | 0.001 | 0.002 | 0.0027 | 0.0012 | 0.0079 |  |  | 0.0039 |  | 0.0001 |  |  | 1
1517 | 1518 | 12006132 | 2020-08-19 | 162,816 | Арм500 | ГОСТ 34028-2016 | 8 | 163,575 | 163.175 | 1564 | 1918 | 200 | 7 | 2 | 2155 | 9 | 320 | 350 | 110 |  | B 789/BC | 0,01 | 2:20:52 | 0.1957 | 0.1972 | 0.6997 | 0.0041 | 0.0087 | 0.0538 | 0.018 | 0.0438 | 0.0008 | 0.0031 | 0.0002 |  | 0.001 | 0.0018 | 0.0025 | 0.0011 | 0.0093 |  |  | 0.0037 |  | 0.0001 |  |  | -1
1518 | 1519 | 12006133 | 2020-08-19 | 156,672 | Арм500 | ГОСТ 34028-2016 | 9 | 157,417 | 157.017 | 1562 | 1942 | 200 | 7 | 2 | 2155 | 9 | 320 | 350 | 110 |  | B 789/BC | 0,02 | 3:00:03 | 0.199 | 0.1794 | 0.7056 | 0.0057 | 0.009 | 0.0475 | 0.019 | 0.039 | 0.0011 | 0.0031 | 0.0002 |  | 0.001 | 0.0019 | 0.0022 | 0.001 | 0.0089 |  |  | 0.004 |  | 0.0001 |  |  | -1
1519 | 1520 | 12006134 | 2020-08-19 | 159,744 | Арм500 | ГОСТ 34028-2016 | 10 | 160,496 | 160.096 | 1562 | 1970 | 200 | 7 | 2 | 2155 | 9 | 320 | 350 | 110 |  | B 789/BC | 0,01 | 3:45:54 | 0.1909 | 0.193 | 0.7015 | 0.0083 | 0.0099 | 0.0434 | 0.0202 | 0.0512 | 0.0007 | 0.004 | 0.0002 |  | 0.001 | 0.0018 | 0.0021 | 0.0008 | 0.0083 |  |  | 0.0037 |  | 0.0001 |  |  | -1
1520 | 1521 | 12006135 | 2020-08-19 | 162,79 | Арм500 | ГОСТ 34028-2016 | 11 | 163,548 | 163.148 | 1566 | 1998 | 200 | 7 | 2 | 2155 | 9 | 320 | 350 | 110 |  | B 789/BC | 0,01 | 4:19:33 | 0.1872 | 0.2063 | 0.7813 | 0.0021 | 0.0097 | 0.0375 | 0.0172 | 0.0357 | 0.0006 | 0.0028 | 0.0001 |  | 0.0011 | 0.0019 | 0.0023 | 0.0008 | 0.0093 |  |  | 0.0039 |  | 0.0001 |  |  | 0
1521 | 1522 | 12006136 | 2020-08-19 | 162,816 | Арм500 | ГОСТ 34028-2016 | 12 | 163,575 | 163.175 | 1567 | 2025 | 200 | 7 | 2 | 2155 | 9 | 320 | 350 | 110 |  | B 789/BC | 0,01 | 6:17:25 | 0.1811 | 0.1745 | 0.7496 | 0.0035 | 0.0155 | 0.0349 | 0.0175 | 0.0381 | 0.0009 | 0.0032 | 0.0002 |  | 0.0009 | 0.0024 | 0.0024 | 0.001 | 0.009 |  |  | 0.0039 |  | 0.0001 |  |  | 1
1522 | 1523 | 12006137 | 2020-08-19 | 165,888 | Арм500 | ГОСТ 34028-2016 | 13 | 166,653 | 166.253 | 1563 | 2053 | 200 | 7 | 2 | 2155 | 9 | 320 | 350 | 110 |  | B 789/BC | 0,02 | 6:20:27 | 0.1843 | 0.1778 | 0.7479 | 0.0036 | 0.0145 | 0.0297 | 0.0174 | 0.0384 | 0.0009 | 0.003 | 0.0002 |  | 0.001 | 0.0024 | 0.0024 | 0.001 | 0.008 |  |  | 0.0038 |  | 0.0001 |  |  | 3
1523 | 1524 | 12006138 | 2020-08-19 | 162,816 | Арм500 | ГОСТ 34028-2016 | 14 | 163,575 | 163.175 | 1564 | 2080 | 200 | 7 | 2 | 2155 | 9 | 320 | 350 | 110 |  | B 789/BC | 0,01 | 7:20:54 | 0.1851 | 0.1826 | 0.7089 | 0.0025 | 0.0165 | 0.0358 | 0.0185 | 0.0353 | 0.0009 | 0.003 | 0.0002 |  | 0.001 | 0.0021 | 0.0023 | 0.001 | 0.007 |  |  | 0.0039 |  | 0.0001 |  |  | -2
1524 | 1525 | 12006139 | 2020-08-19 | 162,816 | Арм500 | ГОСТ 34028-2016 | 15 | 163,575 | 163.175 | 1564 | 2108 | 200 | 7 | 2 | 2155 | 9 | 320 | 350 | 100 |  | B 789/BC | 0,01 | 7:23:00 | 0.1864 | 0.1805 | 0.7068 | 0.0025 | 0.0179 | 0.0388 | 0.0225 | 0.0355 | 0.0009 | 0.0049 | 0.0001 |  | 0.001 | 0.0022 | 0.0025 | 0.001 | 0.0083 |  |  | 0.0038 |  | 0.0001 |  |  | 0
1525 | 1526 | 12006140 | 2020-08-19 | 165,888 | Арм500 | ГОСТ 34028-2016 | 16 | 166,653 | 166.253 | 1562 | 2136 | 200 | 7 | 2 | 2155 | 9 | 320 | 350 | 100 |  | B 789/BC | 0,01 | 8:30:45 | 0.1899 | 0.1829 | 0.7074 | 0.0043 | 0.0148 | 0.032 | 0.0188 | 0.0386 | 0.0009 | 0.0034 | 0.0002 |  | 0.0009 | 0.0021 | 0.0021 | 0.0011 | 0.0101 |  |  | 0.004 |  | 0.0001 |  |  | 1
1526 | 1527 | 12006141 | 2020-08-19 | 159,744 | Арм500 | ГОСТ 34028-2016 | 17 | 160,496 | 160.096 | 1562 | 2163 | 200 | 7 | 2 | 2155 | 9 | 320 | 350 | 100 |  | B 789/BC | 0,01 | 8:33:56 | 0.1868 | 0.1735 | 0.7052 | 0.0025 | 0.0119 | 0.0236 | 0.0086 | 0.0255 | 0.0003 | 0.002 | 0.0002 |  | 0.001 | 0.0022 | 0.0028 | 0.0009 | 0.008 |  |  | 0.0038 |  | 0.0001 |  |  | 3
1527 | 1528 | 12006142 | 2020-08-19 | 165,888 | Арм500 | ГОСТ 34028-2016 | 18 | 166,653 | 166.253 | 1560 | 2194 | 200 | 7 | 2 | 2155 | 9 | 320 | 350 | 100 |  | B 789/BC | 0,02 | 8:59:13 | 0.1915 | 0.1844 | 0.7261 | 0.0029 | 0.0115 | 0.025 | 0.0093 | 0.0211 | 0.0003 | 0.0016 | 0.0002 |  | 0.001 | 0.0023 | 0.0025 | 0.0011 | 0.0082 |  |  | 0.0038 |  | 0.0001 |  |  | -1
1528 | 1529 | 12006143 | 2020-08-19 | 153,6 | Арм500 | ГОСТ 34028-2016 | 19 | 154,338 | 153.938 | 1566 | 2222 | 200 | 7 | 2 | 2155 | 9 | 320 | 350 | 100 |  | B 789/BC | 0,01 | 9:48:45 | 0.1937 | 0.1753 | 0.7439 | 0.0026 | 0.0184 | 0.0305 | 0.0086 | 0.0288 | 0.0002 | 0.0014 | 0.0003 |  | 0.0009 | 0.0023 | 0.0027 | 0.0009 | 0.0086 |  |  | 0.0036 |  | 0.0001 |  |  | -3
1529 | 1530 | 12006144 | 2020-08-19 | 162,816 | Арм500 | ГОСТ 34028-2016 | 20 | 163,575 | 163.175 | 1562 | 2249 | 200 | 7 | 2 | 2155 | 9 | 320 | 350 | 100 |  | B 789/BC | 0,01 | 10:24:01 | 0.1958 | 0.1898 | 0.735 | 0.0027 | 0.0158 | 0.0316 | 0.0085 | 0.027 | 0.0002 | 0.0013 | 0.0003 |  | 0.0009 | 0.0021 | 0.0027 | 0.001 | 0.0092 |  |  | 0.0034 |  | 0.0001 |  |  | -1
1530 | 1531 | 12006145 | 2020-08-19 | 159,744 | Арм500 | ГОСТ 34028-2016 | 21 | 160,496 | 160.096 | 1575 | 2277 | 200 | 7 | 2 | 2155 | 9 | 320 | 350 | 100 |  | B 789/BC | 0,01 | 11:05:29 | 0.1871 | 0.1998 | 0.7421 | 0.0034 | 0.0164 | 0.0307 | 0.0072 | 0.0214 | 0.0002 | 0.0015 | 0.0002 |  | 0.001 | 0.0022 | 0.0036 | 0.0017 | 0.0079 |  |  | 0.0036 |  | 0.0001 |  |  | -1
1531 | 1532 | 12006146 | 2020-08-19 | 162,816 | Арм500 | ГОСТ 34028-2016 | 22 | 163,575 | 163.175 | 1563 | 2304 | 200 | 7 | 2 | 2155 | 9 | 320 | 350 | 100 |  | B 789/BC | 0,01 | 11:45:09 | 0.1914 | 0.1913 | 0.7194 | 0.002 | 0.011 | 0.0253 | 0.007 | 0.0212 | 0.0002 | 0.0016 | 0.0003 |  | 0.001 | 0.0022 | 0.0031 | 0.0012 | 0.0075 |  |  | 0.0037 |  | 0.0002 |  |  | -1
1532 | 1533 | 12006147 | 2020-08-19 | 162,816 | Арм500 | ГОСТ 34028-2016 | 23 | 163,575 | 163.175 | 1564 | 2332 | 200 | 7 | 2 | 2155 | 9 | 320 | 350 | 100 |  | B 789/BC | 0,01 | 12:32:10 | 0.1867 | 0.1911 | 0.6921 | 0.0035 | 0.0121 | 0.0338 | 0.0145 | 0.0354 | 0.0007 | 0.0021 | 0.0003 |  | 0.0009 | 0.0021 | 0.0033 | 0.001 | 0.0081 |  |  | 0.0038 |  | 0.0001 |  |  | 2
1533 | 1534 | 12006148 | 2020-08-19 | 159,744 | Арм500 | ГОСТ 34028-2016 | 24 | 160,496 | 160.096 | 1562 | 2360 | 200 | 7 | 2 | 2155 | 9 | 320 | 350 | 100 |  | B 789/BC | 0,01 | 13:05:35 | 0.1966 | 0.2115 | 0.694 | 0.0035 | 0.0104 | 0.0502 | 0.0199 | 0.0425 | 0.0009 | 0.0023 | 0.0004 |  | 0.001 | 0.0021 | 0.0027 | 0.001 | 0.0104 |  |  | 0.0037 |  | 0.0001 |  |  | -1
1534 | 1535 | 12006149 | 2020-08-19 | 147,456 | Арм500 | ГОСТ 34028-2016 | 25 | 148,18 | 147.78 | 1565 | 2384 | 200 | 7 | 2 | 2155 | 9 | 320 | 350 | 100 |  | B 789/BC | 0,01 | 13:45:22 | 0.1976 | 0.2097 | 0.7196 | 0.0039 | 0.0114 | 0.0571 | 0.0161 | 0.0393 | 0.0009 | 0.003 | 0.0004 |  | 0.0011 | 0.002 | 0.0029 | 0.0009 | 0.0077 |  |  | 0.0036 |  | 0.0001 |  |  | -3
1535 | 1536 | 12006150 | 2020-08-19 | 156,672 | Арм500 | ГОСТ 34028-2016 | 26 | 157,417 | 157.017 | 1572 | 2412 | 200 | 7 | 2 | 2155 | 9 | 320 | 350 | 100 |  | B 789/BC | 0,01 | 14:24:17 | 0.1837 | 0.1974 | 0.7073 | 0.0056 | 0.0088 | 0.0568 | 0.0175 | 0.0436 | 0.0008 | 0.0031 | 0.0007 |  | 0.001 | 0.002 | 0.0026 | 0.0009 | 0.0092 |  |  | 0.0037 |  | 0.0001 |  |  | -3
1536 | 1537 | 12006151 | 2020-08-19 | 162,816 | Арм500 | ГОСТ 34028-2016 | 27 | 163,575 | 163.175 | 1564 | 2439 | 200 | 7 | 2 | 2155 | 9 | 320 | 350 | 100 |  | B 789/BC | 0,01 | 15:03:42 | 0.189 | 0.184 | 0.6969 | 0.0036 | 0.0098 | 0.0514 | 0.0165 | 0.041 | 0.0008 | 0.0023 | 0.0005 |  | 0.001 | 0.0018 | 0.0025 | 0.0008 | 0.0089 |  |  | 0.0035 |  | 0.0001 |  |  | 3
1537 | 1538 | 12006152 | 2020-08-19 | 156,672 | Арм500 | ГОСТ 34028-2016 | 28 | 157,417 | 157.017 | 1564 | 2467 | 200 | 7 | 2 | 2155 | 9 | 320 | 350 | 100 |  | B 789/BC | 0,01 | 15:41:04 | 0.2052 | 0.1882 | 0.714 | 0.0092 | 0.0102 | 0.0487 | 0.015 | 0.0397 | 0.0009 | 0.0034 | 0.0002 |  | 0.001 | 0.0019 | 0.0028 | 0.0045 | 0.0084 |  |  | 0.0039 |  | 0.0003 |  |  | -3
1538 | 1539 | 12006153 | 2020-08-19 | 162,816 | Арм500 | ГОСТ 34028-2016 | 29 | 163,575 | 163.175 | 1564 | 2498 | 200 | 7 | 2 | 2155 | 9 | 320 | 350 | 100 |  | B 789/BC | 0,01 | 16:22:16 | 0.1914 | 0.1987 | 0.7069 | 0.0049 | 0.0115 | 0.0581 | 0.02 | 0.0418 | 0.0008 | 0.0042 | 0.0004 |  | 0.001 | 0.002 | 0.0024 | 0.001 | 0.0086 |  |  | 0.0037 |  | 0.0001 |  |  | -1
1539 | 1540 | 12006154 | 2020-08-19 | 156,672 | Арм500 | ГОСТ 34028-2016 | 30 | 157,417 | 157.017 | 1565 | 2525 | 200 | 7 | 2 | 2155 | 9 | 320 | 350 | 100 |  | B 789/BC | 0,01 | 17:00:52 | 0.1889 | 0.1855 | 0.7018 | 0.0051 | 0.0129 | 0.0585 | 0.0182 | 0.0408 | 0.0008 | 0.0029 | 0.0004 |  | 0.001 | 0.002 | 0.0027 | 0.0013 | 0.0089 |  |  | 0.0037 |  | 0.0001 |  |  | -2
1540 | 1541 | 12006155 | 2020-08-19 | 162,816 | Арм500 | ГОСТ 34028-2016 | 31 | 163,575 | 163.175 | 1563 | 2553 | 200 | 7 | 2 | 2155 | 9 | 320 | 350 | 100 |  | B 789/BC | 0,01 | 17:41:13 | 0.1828 | 0.1968 | 0.7018 | 0.004 | 0.0114 | 0.0569 | 0.0182 | 0.0383 | 0.0007 | 0.0039 | 0.0004 |  | 0.001 | 0.002 | 0.0031 | 0.0011 | 0.0087 |  |  | 0.0037 |  | 0.0001 |  |  | 3
1541 | 1542 | 12006156 | 2020-08-19 | 162,816 | Арм500 | ГОСТ 34028-2016 | 32 | 163,675 | 163.275 | 1563 | 2584 | 200 | 7 | 2 | 2155 | 9 | 320 | 350 | 100 |  | B 789/BC | 0,01 | 18:20:58 | 0.1951 | 0.2022 | 0.7154 | 0.0062 | 0.0108 | 0.0462 | 0.016 | 0.0625 | 0.0006 | 0.0026 | 0.0004 |  | 0.0011 | 0.0022 | 0.0027 | 0.0006 | 0.008 |  |  | 0.0038 |  | 0.0001 |  |  | -2
1542 | 1543 | 12006157 | 2020-08-19 | 162,816 | Арм500 | ГОСТ 34028-2016 | 33 | 163,875 | 163.475 | 1565 | 2611 | 200 | 13 | 2 | 2155 | 9 | 320 | 350 | 110 |  | B 789/BC | 0,01 | 19:07:57 | 0.1916 | 0.1877 | 0.7086 | 0.0062 | 0.013 | 0.0491 | 0.0162 | 0.044 | 0.0009 | 0.0026 | 0.0004 |  | 0.0011 | 0.0022 | 0.0026 | 0.0007 | 0.0073 |  |  | 0.0038 |  | 0.0001 |  |  | 1
1543 | 1544 | 12006158 | 2020-08-19 | 159,642 | Арм500 | ГОСТ 34028-2016 | 34 | 160,693 | 160.293 | 1566 | 2639 | 200 | 13 | 2 | 2155 | 9 | 320 | 350 | 110 |  | B 789/BC | 0,01 | 19:47:10 | 0.1988 | 0.1961 | 0.7121 | 0.0052 | 0.016 | 0.0562 | 0.0166 | 0.0408 | 0.0009 | 0.0028 | 0.0006 |  | 0.0011 | 0.0026 | 0.0028 | 0.0012 | 0.0062 |  |  | 0.0038 |  | 0.0001 |  |  | 2
1544 | 1545 | 12006159 | 2020-08-19 | 159,744 | Арм500 | ГОСТ 34028-2016 | 35 | 160,496 | 160.096 | 1565 | 2666 | 200 | 13 | 2 | 2155 | 9 | 320 | 350 | 110 |  | B 789/BC | 0,01 | 20:30:59 | 0.2013 | 0.1896 | 0.711 | 0.0063 | 0.0168 | 0.0573 | 0.016 | 0.0373 | 0.001 | 0.0026 | 0.0006 |  | 0.0011 | 0.0027 | 0.0027 | 0.001 | 0.0069 |  |  | 0.0037 |  | 0.0001 | 0.0016 |  | 3
1545 | 1546 | 12006160 | 2020-08-19 | 165,888 | Арм500 | ГОСТ 34028-2016 | 36 | 166,653 | 166.253 | 1568 | 2694 | 200 | 13 | 2 | 2155 | 9 | 320 | 350 | 110 |  | B 789/BC | 0,01 | 21:14:00 | 0.2028 | 0.1847 | 0.7058 | 0.0052 | 0.0168 | 0.0516 | 0.016 | 0.0389 | 0.001 | 0.0029 | 0.0005 |  | 0.0011 | 0.0025 | 0.0023 | 0.0003 | 0.0065 |  |  | 0.0038 |  | 0.0001 | 0.0018 |  | 2
1546 | 1547 | 12006161 | 2020-08-19 | 165,222 | Арм500 | ГОСТ 34028-2016 | 37 | 175,585 | 175.185 | 1566 | 2722 | 200 | 13 | 2 | 2155 | 9 | 320 | 350 | 110 |  | B 789/BC | 0,01 | 21:54:21 | 0.1982 | 0.1862 | 0.6881 | 0.005 | 0.0171 | 0.0538 | 0.0161 | 0.0407 | 0.0008 | 0.0025 | 0.0005 |  | 0.0011 | 0.0024 | 0.0025 | 0.0006 | 0.0069 |  |  | 0.0037 |  |  | 0.0017 |  | 2
1547 | 1548 | 12006162 | 2020-08-19 | 153,6 | Арм500 | ГОСТ 34028-2016 | 1 | 159,138 | 158.738 | 1579 | 2756 | 200 | 13 | 2 | 2155 | 9 | 320 | 350 | 110 |  | B 789/BC | 0,08 | 23:37:01 | 0.2008 | 0.1695 | 0.6885 | 0.0057 | 0.0194 | 0.0511 | 0.0184 | 0.0507 | 0.0008 | 0.0029 | 0.0004 |  | 0.0011 | 0.0025 | 0.0023 | 0.0004 | 0.0086 |  |  | 0.0038 |  |  | 0.0016 |  | 1
1548 | 1549 | 12006163 | 2020-08-20 | 159,744 | Арм500 | ГОСТ 34028-2016 | 2 | 160,496 | 160.096 | 1573 | 2790 | 200 | 13 | 2 | 2155 | 9 | 320 | 350 | 110 |  | B 789/BC | 0,01 | 0:21:58 | 0.1817 | 0.1778 | 0.697 | 0.0042 | 0.0174 | 0.0454 | 0.0143 | 0.0428 | 0.0006 | 0.0029 | 0.0004 |  | 0.001 | 0.0024 | 0.0027 | 0.0011 | 0.0074 |  |  | 0.0038 |  | 0.0001 | 0.0015 |  | 4
1549 | 1550 | 12006164 | 2020-08-20 | 159,744 | Арм500 | ГОСТ 34028-2016 | 3 | 160,496 | 160.096 | 1568 | 2820 | 200 | 13 | 2 | 2155 | 9 | 320 | 350 | 110 |  | B 789/BC | 0,05 | 1:03:58 | 0.1891 | 0.186 | 0.6949 | 0.0031 | 0.0167 | 0.0518 | 0.0196 | 0.0392 | 0.0008 | 0.0036 | 0.0003 |  | 0.0011 | 0.0021 | 0.0026 | 0.0007 | 0.0073 |  |  | 0.0037 |  | 0.0001 | 0.0021 |  | 5
1550 | 1551 | 12006165 | 2020-08-20 | 156,672 | Арм500 | ГОСТ 34028-2016 | 4 | 157,417 | 157.017 | 1565 | 2854 | 200 | 13 | 2 | 2155 | 9 | 320 | 350 | 110 |  | B 789/BC | 0,01 | 1:52:44 | 0.1875 | 0.1848 | 0.6965 | 0.0051 | 0.0146 | 0.0459 | 0.0201 | 0.0438 | 0.0011 | 0.003 | 0.0003 |  | 0.001 | 0.0021 | 0.0024 | 0.0011 | 0.0086 |  |  | 0.0037 |  | 0.0001 | 0.0027 |  | 2
1551 | 1552 | 12006166 | 2020-08-20 | 165,888 | Арм500 | ГОСТ 34028-2016 | 5 | 166,653 | 166.253 | 1571 | 2888 | 200 | 13 | 2 | 2155 | 9 | 320 | 350 | 110 |  | B 789/BC | 0,01 | 2:38:11 | 0.1959 | 0.167 | 0.7095 | 0.0127 | 0.0157 | 0.0479 | 0.0197 | 0.0463 | 0.001 | 0.0027 | 0.0003 |  | 0.001 | 0.0021 | 0.0023 | 0.0012 | 0.0084 |  |  | 0.0037 |  | 0.0001 | 0.0032 |  | 0
1552 | 1553 | 12006167 | 2020-08-20 | 165,888 | Арм500 | ГОСТ 34028-2016 | 6 | 166,753 | 166.353 | 1567 | 2922 | 200 | 13 | 2 | 2155 | 9 | 320 | 350 | 110 |  | B 789/BC | 0,01 | 3:29:21 | 0.1938 | 0.1794 | 0.6986 | 0.0176 | 0.0117 | 0.0429 | 0.0195 | 0.0425 | 0.001 | 0.0029 | 0.0002 |  | 0.0008 | 0.0018 | 0.0027 | 0.0013 | 0.0092 |  |  | 0.0036 |  |  | 0.0018 |  | 4
1553 | 1554 | 12006168 | 2020-08-20 | 165,888 | Арм500 | ГОСТ 34028-2016 | 7 | 166,653 | 166.253 | 1569 | 2956 | 200 | 13 | 2 | 2155 | 9 | 320 | 350 | 110 |  | B 789/BC | 0,01 | 4:15:16 | 0.1844 | 0.1837 | 0.6996 | 0.0074 | 0.0182 | 0.0482 | 0.0181 | 0.0431 | 0.0008 | 0.0029 | 0.0003 |  | 0.0009 | 0.0019 | 0.0025 | 0.0011 | 0.0082 |  |  | 0.0037 |  | 0.0001 | 0.0037 |  | 6
1554 | 1555 | 12006169 | 2020-08-20 | 165,888 | Арм500 | ГОСТ 34028-2016 | 8 | 166,803 | 166.403 | 1569 | 2983 | 200 | 13 | 2 | 2155 | 9 | 320 | 350 | 110 |  | B 789/BC | 0,03 | 5:03:08 | 0.1905 | 0.2042 | 0.7072 | 0.0039 | 0.0178 | 0.059 | 0.019 | 0.0391 | 0.0009 | 0.0029 | 0.0003 |  | 0.0011 | 0.002 | 0.004 | 0.0009 | 0.0079 |  |  | 0.0037 |  | 0.0001 | 0.0011 |  | -3
1555 | 1556 | 12006170 | 2020-08-20 | 162,816 | Арм500 | ГОСТ 34028-2016 | 9 | 163,575 | 163.175 | 1571 | 3011 | 200 | 13 | 2 | 2155 | 9 | 320 | 350 | 110 |  | B 789/BC | 0,03 | 5:41:14 | 0.2134 | 0.1915 | 0.7024 | 0.0047 | 0.0182 | 0.0555 | 0.0196 | 0.0417 | 0.0009 | 0.003 | 0.0003 |  | 0.0011 | 0.0021 | 0.0025 | 0.0013 | 0.0076 |  |  | 0.0037 |  | 0.0001 | 0.0026 |  | -1
1556 | 1557 | 12006171 | 2020-08-20 | 162,816 | Арм500 | ГОСТ 34028-2016 | 10 | 163,575 | 163.175 | 1566 | 3038 | 200 | 13 | 2 | 2155 | 9 | 320 | 350 | 110 |  | B 789/BC | 0,03 | 6:41:32 | 0.2025 | 0.1812 | 0.6986 | 0.0063 | 0.018 | 0.0464 | 0.0188 | 0.0429 | 0.0007 | 0.0029 | 0.0003 |  | 0.001 | 0.0025 | 0.0027 | 0.0013 | 0.0068 |  |  | 0.0037 |  | 0.0001 | 0.0018 |  | 1
1557 | 1558 | 12006172 | 2020-08-20 | 165,888 | Арм500 | ГОСТ 34028-2016 | 11 | 166,653 | 166.253 | 1566 | 3066 | 200 | 13 | 2 | 2155 | 9 | 320 | 350 | 110 |  | B 789/BC | 0,01 | 7:05:24 | 0.1989 | 0.1821 | 0.7154 | 0.0073 | 0.0192 | 0.0453 | 0.0178 | 0.0412 | 0.0009 | 0.0029 | 0.0003 |  | 0.001 | 0.0024 | 0.0027 | 0.0011 | 0.0078 |  |  | 0.0039 |  | 0.0001 | 0.0046 |  | 2
1558 | 1559 | 12006173 | 2020-08-20 | 165,888 | Арм500 | ГОСТ 34028-2016 | 12 | 166,653 | 166.253 | 1574 | 3094 | 200 | 7 | 2 | 2155 | 9 | 320 | 350 | 110 |  | B 789/BC | 0,01 | 7:50:20 | 0.1843 | 0.1914 | 0.7167 | 0.0042 | 0.02 | 0.0479 | 0.0205 | 0.0422 | 0.0006 | 0.0028 | 0.0003 |  | 0.001 | 0.0026 | 0.0025 | 0.0007 | 0.0073 |  |  | 0.0038 |  | 0.0001 | 0.0015 |  | -2
1559 | 1560 | 12006174 | 2020-08-20 | 172,032 | Арм500 | ГОСТ 34028-2016 | 13 | 172,81 | 172.41 | 1567 | 3124 | 200 | 7 | 2 | 2155 | 9 | 320 | 350 | 110 |  | B 789/BC | 0,01 | 8:43:01 | 0.1998 | 0.2175 | 0.7381 | 0.009 | 0.0166 | 0.0443 | 0.0218 | 0.0477 | 0.0007 | 0.003 | 0.0003 |  | 0.0013 | 0.0026 | 0.0027 | 0.0011 | 0.0073 |  |  | 0.004 |  | 0.0001 |  |  | 3
1560 | 1561 | 12006175 | 2020-08-20 | 165,325 | Арм500 | ГОСТ 34028-2016 | 14 | 175,389 | 174.989 | 1567 | 3155 | 200 | 7 | 2 | 2150 | 9 | 300 | 320 | 110 |  |  |  | 9:23:00 | 0.1865 | 0.1834 | 0.6995 | 0.0059 | 0.0158 | 0.0495 | 0.0156 | 0.0399 | 0.0005 | 0.0031 | 0.0003 |  | 0.001 | 0.0025 | 0.0025 | 0.001 | 0.0081 |  |  | 0.004 |  | 0.0001 |  |  | -2
1561 | 1562 | 12006176 | 2020-08-20 | 165,888 | Арм500 | ГОСТ 34028-2016 | 1 | 167,573 | 167.173 | 1583 | 28 | 200 | 7 | 2 | 2155 | 9 | 320 | 350 | 100 |  | B 789/BC | 0,08 | 17:01:25 | 0.1878 | 0.2 | 0.6874 | 0.0042 | 0.0098 | 0.0331 | 0.0022 | 0.0106 |  | 0.0013 | 0.0003 |  | 0.0011 | 0.002 | 0.0034 | 0.0018 | 0.0083 |  |  | 0.0037 |  | 0.0001 |  |  | -2
1562 | 1563 | 12006177 | 2020-08-20 | 153,6 | Арм500 | ГОСТ 34028-2016 | 2 | 154,338 | 153.938 | 1571 | 52 | 200 | 7 | 2 | 2155 | 9 | 320 | 350 | 110 |  | B 789/BC | 0,01 | 17:45:48 | 0.206 | 0.1811 | 0.7063 | 0.0046 | 0.009 | 0.0338 | 0.0138 | 0.0414 | 0.0009 | 0.0026 | 0.0004 |  | 0.0011 | 0.0022 | 0.0034 | 0.0014 | 0.0082 |  |  | 0.0038 |  |  |  |  | 4
1563 | 1564 | 12006178 | 2020-08-20 | 156,672 | Арм500 | ГОСТ 34028-2016 | 3 | 157,417 | 157.017 | 1577 | 77 | 200 | 7 | 2 | 2155 | 9 | 320 | 350 | 110 |  | B 789/BC | 0,02 | 18:19:59 | 0.1906 | 0.148 | 0.5327 | 0.0042 | 0.0133 | 0.039 | 0.0208 | 0.0457 | 0.0008 | 0.0031 | 0.0003 |  | 0.0009 | 0.0015 | 0.0033 | 0.0009 | 0.0075 |  |  | 0.0033 |  |  |  |  | -3
1564 | 1565 | 12006179 | 2020-08-20 | 165,888 | Арм500 | ГОСТ 34028-2016 | 4 | 166,653 | 166.253 | 1577 | 104 | 200 | 7 | 2 | 2155 | 9 | 320 | 350 | 110 |  | B 789/BC | 0,01 | 19:06:43 | 0.1869 | 0.1372 | 0.5269 | 0.0107 | 0.021 | 0.0415 | 0.0164 | 0.0379 | 0.0007 | 0.0027 | 0.0003 |  | 0.0009 | 0.002 | 0.0032 | 0.0012 | 0.0059 |  |  | 0.0035 |  |  |  |  | 0
1565 | 1566 | 12006180 | 2020-08-20 | 162,816 | Арм500 | ГОСТ 34028-2016 | 5 | 163,575 | 163.175 | 1572 | 132 | 200 | 7 | 2 | 2155 | 9 | 320 | 350 | 100 |  | B 789/BC | 0,01 | 19:44:14 | 0.1878 | 0.1432 | 0.5406 | 0.0087 | 0.0127 | 0.0293 | 0.0154 | 0.0463 | 0.0007 | 0.0027 | 0.0004 |  | 0.0009 | 0.0022 | 0.0028 | 0.0009 | 0.0069 |  |  | 0.0035 |  |  |  |  | 1
1566 | 1567 | 12006181 | 2020-08-20 | 165,888 | Арм500 | ГОСТ 34028-2016 | 6 | 166,653 | 166.253 | 1573 | 160 | 200 | 7 | 2 | 2155 | 9 | 320 | 350 | 100 |  | B 789/BC | 0,02 | 20:17:21 | 0.1953 | 0.144 | 0.5208 | 0.0083 | 0.0165 | 0.0451 | 0.0212 | 0.0538 | 0.0007 | 0.0034 | 0.0004 |  | 0.001 | 0.0022 | 0.0029 | 0.0011 | 0.0065 |  |  | 0.0035 |  | 0.0001 |  |  | 3
1567 | 1568 | 12006182 | 2020-08-20 | 162,816 | Арм500 | ГОСТ 34028-2016 | 7 | 163,575 | 163.175 | 1571 | 187 | 200 | 7 | 2 | 2155 | 9 | 320 | 350 | 100 |  | B 789/BC | 0,01 | 20:54:35 | 0.1915 | 0.1377 | 0.5287 | 0.0079 | 0.013 | 0.0479 | 0.021 | 0.0504 | 0.0006 | 0.0048 | 0.0004 |  | 0.0009 | 0.002 | 0.0028 | 0.0012 | 0.0072 |  |  | 0.0035 |  |  |  |  | 1
1568 | 1569 | 12006183 | 2020-08-20 | 162,816 | Арм500 | ГОСТ 34028-2016 | 8 | 163,575 | 163.175 | 1574 | 215 | 200 | 7 | 2 | 2155 | 9 | 320 | 350 | 100 |  | B 789/BC | 0,01 | 21:37:40 | 0.189 | 0.1442 | 0.5353 | 0.0084 | 0.016 | 0.046 | 0.0205 | 0.0446 | 0.0006 | 0.004 | 0.0004 |  | 0.0008 | 0.0018 | 0.0027 | 0.0012 | 0.0073 |  |  | 0.0033 |  | 0.0001 |  |  | -2
1569 | 1570 | 12006184 | 2020-08-20 | 156,672 | Арм500 | ГОСТ 34028-2016 | 9 | 157,417 | 157.017 | 1575 | 242 | 200 | 7 | 2 | 2155 | 9 | 320 | 350 | 100 |  | B 789/BC | 0,01 | 22:16:28 | 0.1815 | 0.1589 | 0.5443 | 0.0075 | 0.0172 | 0.0396 | 0.0157 | 0.0427 | 0.001 | 0.0025 | 0.0005 |  | 0.001 | 0.0022 | 0.0032 | 0.0016 | 0.0064 |  |  | 0.0033 |  | 0.0001 |  |  | 1
1570 | 1571 | 12006185 | 2020-08-20 | 165,888 | Арм500 | ГОСТ 34028-2016 | 10 | 166,653 | 166.253 | 1573 |  | 200 | 7 | 2 | 2155 | 9 | 320 | 350 | 100 |  | B 789/BC | 0,01 | 23:08:51 | 0.1897 | 0.1678 | 0.5359 | 0.0078 | 0.0153 | 0.0395 | 0.0151 | 0.0405 | 0.0009 | 0.0023 | 0.0005 |  | 0.001 | 0.0023 | 0.0032 | 0.0016 | 0.0075 |  |  | 0.0033 |  | 0.0001 |  |  | 1
1571 | 1572 | 12006186 | 2020-08-20 | 159,744 | Арм500 | ГОСТ 34028-2016 | 11 | 160,496 | 160.096 | 1569 | 298 | 200 | 7 | 2 | 2155 | 9 | 320 | 350 | 100 |  | B 789/BC | 0,01 | 23:42:46 | 0.2072 | 0.1539 | 0.5675 | 0.0059 | 0.0194 | 0.0399 | 0.0155 | 0.0431 | 0.001 | 0.0022 | 0.0006 |  | 0.001 | 0.0024 | 0.003 | 0.0013 | 0.0066 |  |  | 0.0033 |  | 0.0001 |  |  | 2
1572 | 1573 | 12006187 | 2020-08-21 | 168,96 | Арм500 | ГОСТ 34028-2016 | 12 | 169,731 | 169.331 | 1567 | 325 | 200 | 7 | 2 | 2155 | 9 | 320 | 350 | 100 |  | B 789/BC | 0,01 | 0:31:04 | 0.1955 | 0.1446 | 0.569 | 0.0087 | 0.0197 | 0.0389 | 0.0161 | 0.0415 | 0.0015 | 0.0029 | 0.0006 |  | 0.0009 | 0.0024 | 0.0031 | 0.0014 | 0.0071 |  |  | 0.0032 |  | 0.0001 |  |  | -1
1573 | 1574 | 12006188 | 2020-08-21 | 165,888 | Арм500 | ГОСТ 34028-2016 | 13 | 166,653 | 166.253 | 1570 | 353 | 200 | 7 | 2 | 2155 | 9 | 320 | 350 | 100 |  | B 789/BC | 0,02 | 1:07:21 | 0.1925 | 0.1521 | 0.5306 | 0.0106 | 0.0164 | 0.0322 | 0.0151 | 0.0341 | 0.0008 | 0.0029 | 0.0005 |  | 0.0009 | 0.0021 | 0.0031 | 0.0013 | 0.0072 |  |  | 0.0031 |  | 0.0001 |  |  | 1
1574 | 1575 | 12006189 | 2020-08-21 | 159,744 | Арм500 | ГОСТ 34028-2016 | 14 | 160,496 | 160.096 | 1568 | 380 | 200 | 7 | 2 | 2155 | 9 | 320 | 350 | 100 |  | B 789/BC | 0,01 | 1:49:12 | 0.1878 | 0.1484 | 0.5274 | 0.0116 | 0.0171 | 0.0423 | 0.0168 | 0.0435 | 0.0009 | 0.0037 | 0.0006 |  | 0.0008 | 0.0023 | 0.003 | 0.0013 | 0.0066 |  |  | 0.0032 |  | 0.0001 |  |  | -1
1575 | 1576 | 12006190 | 2020-08-21 | 159,744 | Арм500 | ГОСТ 34028-2016 | 15 | 160,496 | 160.096 | 1568 | 408 | 200 | 7 | 2 | 2155 | 9 | 320 | 350 | 100 |  | B 789/BC | 0,01 | 2:29:35 | 0.1856 | 0.144 | 0.5299 | 0.0045 | 0.0139 | 0.0458 | 0.0181 | 0.0426 | 0.001 | 0.0032 | 0.0006 |  | 0.0009 | 0.0019 | 0.003 | 0.001 | 0.0095 |  |  | 0.0031 |  | 0.0001 |  |  | 1
1576 | 1577 | 12006191 | 2020-08-21 | 168,96 | Арм500 | ГОСТ 34028-2016 | 16 | 169,731 | 169.331 | 1568 | 436 | 200 | 7 | 2 | 2155 | 9 | 320 | 350 | 100 |  | B 789/BC | 0,01 | 3:08:17 | 0.1919 | 0.1488 | 0.5268 | 0.0035 | 0.0127 | 0.0397 | 0.0148 | 0.0348 | 0.0008 | 0.0024 | 0.0006 |  | 0.0009 | 0.0017 | 0.0033 | 0.0012 | 0.0077 |  |  | 0.0033 |  | 0.0001 |  |  | 1
1577 | 1578 | 12006192 | 2020-08-21 | 162,816 | Арм500 | ГОСТ 34028-2016 | 17 | 163,575 | 163.175 | 1576 | 463 | 200 | 7 | 2 | 2155 | 9 | 320 | 350 | 100 |  | B 789/BC | 0,01 | 3:51:23 | 0.183 | 0.1738 | 0.5347 | 0.0063 | 0.0132 | 0.0393 | 0.0155 | 0.0432 | 0.0009 | 0.0023 | 0.0007 |  | 0.0009 | 0.0018 | 0.0033 | 0.0012 | 0.0079 |  |  | 0.0033 |  | 0.0001 |  |  | -1
1578 | 1579 | 12006193 | 2020-08-21 | 162,816 | Арм500 | ГОСТ 34028-2016 | 18 | 163,575 | 163.175 | 1579 | 491 | 200 | 7 | 2 | 2155 | 9 | 320 | 350 | 100 |  | B 789/BC | 0,01 | 4:35:23 | 0.1837 | 0.1636 | 0.5184 | 0.006 | 0.0113 | 0.0335 | 0.0129 | 0.035 | 0.0013 | 0.002 | 0.0006 |  | 0.0008 | 0.0015 | 0.004 | 0.0016 | 0.0073 |  |  | 0.003 |  | 0.0001 |  |  | 2
1579 | 1580 | 12006194 | 2020-08-21 | 156,672 | Арм500 | ГОСТ 34028-2016 | 19 | 157,417 | 157.017 | 1569 | 518 | 200 | 7 | 2 | 2155 | 9 | 320 | 350 | 100 |  | B 789/BC | 0,01 | 5:18:19 | 0.1832 | 0.1573 | 0.519 | 0.0064 | 0.0102 | 0.0387 | 0.0149 | 0.0459 | 0.0011 | 0.0027 | 0.0006 |  | 0.0008 | 0.0015 | 0.0035 | 0.001 | 0.0076 |  |  | 0.0033 |  | 0.0001 |  |  | -4
1580 | 1581 | 12006195 | 2020-08-21 | 168,96 | Арм500 | ГОСТ 34028-2016 | 20 | 169,731 | 169.331 | 1569 | 546 | 200 | 7 | 2 | 2155 | 9 | 320 | 350 | 100 |  | B 789/BC | 0,01 | 5:57:13 | 0.1841 | 0.1513 | 0.5207 | 0.0065 | 0.0141 | 0.0459 | 0.0231 | 0.0599 | 0.0007 | 0.0048 | 0.0007 |  | 0.0009 | 0.0022 | 0.0034 | 0.0013 | 0.0073 |  |  | 0.0033 |  | 0.0001 |  |  | 1
1581 | 1582 | 12006196 | 2020-08-21 | 165,888 | Арм500 | ГОСТ 34028-2016 | 21 | 166,653 | 166.253 | 1570 | 574 | 200 | 7 | 2 | 2155 | 9 | 320 | 350 | 100 |  | B 789/BC | 0,01 | 6:44:01 | 0.1857 | 0.1445 | 0.5036 | 0.0075 | 0.0156 | 0.0409 | 0.0176 | 0.05 | 0.0007 | 0.0027 | 0.0007 |  | 0.0008 | 0.0019 | 0.0033 | 0.0012 | 0.0084 |  |  | 0.0031 |  | 0.0001 |  |  | -1
1582 | 1583 | 12006197 | 2020-08-21 | 168,96 | Арм500 | ГОСТ 34028-2016 | 22 | 169,731 | 169.331 | 1569 | 604 | 200 | 7 | 2 | 2155 | 9 | 330 | 360 | 120 |  |  |  | 7:21:20 | 0.1849 | 0.1537 | 0.4503 | 0.0149 | 0.018 | 0.0482 | 0.0168 | 0.0476 | 0.0007 | 0.0027 | 0.0006 |  | 0.0009 | 0.0022 | 0.0031 | 0.0013 | 0.007 |  |  | 0.0031 |  | 0.0001 |  |  | 3
1583 | 1584 | 12006198 | 2020-08-21 | 156,672 | Арм500 | ГОСТ 34028-2016 | 23 | 157,417 | 157.017 | 1568 | 629 | 200 | 7 | 2 | 2155 | 9 | 330 | 360 | 120 |  |  |  | 8:00:33 | 0.1909 | 0.1407 | 0.5069 | 0.0084 | 0.0156 | 0.0519 | 0.0181 | 0.0449 | 0.0008 | 0.0029 | 0.0007 |  | 0.0008 | 0.0019 | 0.0038 | 0.0006 | 0.0073 |  |  | 0.0033 |  | 0.0001 |  |  | 0
1584 | 1585 | 12006199 | 2020-08-21 | 165,888 | Арм500 | ГОСТ 34028-2016 | 24 | 166,653 | 166.253 | 1567 | 657 | 200 | 7 | 2 | 2155 | 9 | 320 | 350 | 110 |  |  |  | 8:40:16 | 0.1857 | 0.1425 | 0.531 | 0.0057 | 0.0129 | 0.0506 | 0.0152 | 0.041 | 0.0011 | 0.0028 | 0.0007 |  | 0.0009 | 0.0021 | 0.0031 | 0.0007 | 0.0066 |  |  | 0.0034 |  |  |  |  | -2
1585 | 1586 | 12006200 | 2020-08-21 | 162,816 | Арм500 | ГОСТ 34028-2016 | 25 | 163,575 | 163.175 | 1570 | 684 | 200 | 7 | 2 | 2155 | 9 | 320 | 350 | 110 |  |  |  | 9:21:11 | 0.1869 | 0.1415 | 0.5144 | 0.0089 | 0.0128 | 0.0455 | 0.0164 | 0.0441 | 0.0011 | 0.0027 | 0.0006 |  | 0.001 | 0.0022 | 0.0034 | 0.0008 | 0.0077 |  |  | 0.0034 |  | 0.0001 |  |  | 0
1586 | 1587 | 12006201 | 2020-08-21 | 168,96 | Арм500 | ГОСТ 34028-2016 | 26 | 169,731 | 169.331 | 1573 | 712 | 200 | 7 | 2 | 2155 | 9 | 320 | 350 | 110 |  |  |  | 10:04:03 | 0.1802 | 0.1386 | 0.5014 | 0.0048 | 0.0168 | 0.0425 | 0.0176 | 0.0512 | 0.0011 | 0.003 | 0.0005 |  | 0.0009 | 0.0016 | 0.0036 | 0.0008 | 0.0071 |  |  | 0.0034 |  | 0.0001 | 0.0018 |  | 0
1587 | 1588 | 12006202 | 2020-08-21 | 156,672 | Арм500 | ГОСТ 34028-2016 | 27 | 157,417 | 157.017 | 1566 | 736 | 200 | 7 | 2 | 2155 | 9 | 320 | 350 | 110 |  |  |  | 10:39:07 | 0.1924 | 0.1438 | 0.501 | 0.0079 | 0.0174 | 0.0573 | 0.0187 | 0.0503 | 0.0009 | 0.0035 | 0.0006 |  | 0.0009 | 0.0019 | 0.0029 | 0.0011 | 0.0083 |  |  | 0.0033 |  | 0.0001 |  |  | 1
1588 | 1589 | 12006203 | 2020-08-21 | 162,816 | Арм500 | ГОСТ 34028-2016 | 28 | 163,575 | 163.175 | 1565 | 764 | 200 | 7 | 2 | 2155 | 9 | 320 | 350 | 110 |  |  |  | 11:20:02 | 0.1942 | 0.145 | 0.5008 | 0.0073 | 0.0124 | 0.0588 | 0.0199 | 0.0425 | 0.0009 | 0.0042 | 0.0006 |  | 0.0009 | 0.0017 | 0.0032 | 0.001 | 0.0083 |  |  | 0.0034 |  | 0.0001 |  |  | 0
1589 | 1590 | 12006204 | 2020-08-21 | 165,888 | Арм500 | ГОСТ 34028-2016 | 29 | 166,653 | 166.253 | 1565 | 792 | 200 | 7 | 2 | 2155 | 9 | 320 | 350 | 110 |  |  |  | 11:58:00 | 0.19 | 0.1377 | 0.4949 | 0.0065 | 0.0132 | 0.0466 | 0.0166 | 0.0437 | 0.001 | 0.0031 | 0.0005 |  | 0.0009 | 0.0016 | 0.003 | 0.001 | 0.0078 |  |  | 0.0033 |  | 0.0001 |  |  | 2
1590 | 1591 | 12006205 | 2020-08-21 | 162,816 | Арм500 | ГОСТ 34028-2016 | 30 | 163,575 | 163.175 | 1566 | 816 | 200 | 7 | 2 | 2155 | 9 | 320 | 350 | 110 |  |  |  | 12:41:07 | 0.1818 | 0.1435 | 0.501 | 0.0063 | 0.0138 | 0.0435 | 0.0142 | 0.0429 | 0.0008 | 0.0029 | 0.0005 |  | 0.0009 | 0.0015 | 0.0032 | 0.0012 | 0.0078 |  |  | 0.0033 |  | 0.0001 |  |  | -1
1591 | 1592 | 12006206 | 2020-08-21 | 159,744 | Арм500 | ГОСТ 34028-2016 | 31 | 160,496 | 160.096 | 1564 | 844 | 200 | 7 | 2 | 2155 | 9 | 320 | 350 | 110 |  |  |  | 13:18:15 | 0.1907 | 0.1445 | 0.5 | 0.0049 | 0.0098 | 0.041 | 0.0165 | 0.045 | 0.0013 | 0.0025 | 0.0005 |  | 0.0009 | 0.0016 | 0.0033 | 0.0011 | 0.0081 |  |  | 0.0033 |  | 0.0001 |  |  | 2
1592 | 1593 | 12006207 | 2020-08-21 | 159,744 | Арм500 | ГОСТ 34028-2016 | 32 | 160,496 | 160.096 | 1565 | 871 | 200 | 7 | 2 | 2155 | 9 | 320 | 350 | 108 |  |  |  | 13:59:06 | 0.1868 | 0.1387 | 0.5094 | 0.0112 | 0.0146 | 0.0442 | 0.0175 | 0.0485 | 0.001 | 0.0027 | 0.0005 |  | 0.0009 | 0.0019 | 0.0035 | 0.0009 | 0.0077 |  |  | 0.0034 |  | 0.0001 |  |  | -3
1593 | 1594 | 12006208 | 2020-08-21 | 156,672 | Арм500 | ГОСТ 34028-2016 | 33 | 157,417 | 157.017 | 1563 | 896 | 200 | 7 | 2 | 2155 | 9 | 320 | 350 | 110 |  |  |  | 14:36:15 | 0.1861 | 0.1346 | 0.5103 | 0.0103 | 0.0189 | 0.046 | 0.0161 | 0.0435 | 0.0009 | 0.0024 | 0.0006 |  | 0.0009 | 0.0022 | 0.0026 | 0.0006 | 0.0072 |  |  | 0.0033 |  |  |  |  | 0
1594 | 1595 | 12006209 | 2020-08-21 | 165,888 | Арм500 | ГОСТ 34028-2016 | 34 | 166,653 | 166.253 | 1564 | 924 | 200 | 7 | 2 | 2155 | 9 | 320 | 350 | 110 |  |  |  | 15:15:33 | 0.1908 | 0.1393 | 0.5087 | 0.0081 | 0.0201 | 0.0493 | 0.0168 | 0.043 | 0.001 | 0.003 | 0.0006 |  | 0.0009 | 0.0023 | 0.0029 | 0.0009 | 0.0075 |  |  | 0.0033 |  | 0.0001 |  |  | -2
1595 | 1596 | 12006210 | 2020-08-21 | 153,6 | Арм500 | ГОСТ 34028-2016 | 35 | 154,338 | 153.938 | 1563 | 948 | 200 | 7 | 2 | 2155 | 9 | 320 | 350 | 110 |  |  |  | 15:56:42 | 0.1941 | 0.1266 | 0.5195 | 0.0093 | 0.0166 | 0.0439 | 0.0148 | 0.0404 | 0.0008 | 0.0025 | 0.0006 |  | 0.0009 | 0.0024 | 0.004 | 0.0014 | 0.0079 |  |  | 0.0034 |  | 0.0001 |  |  | 2
1596 | 1597 | 12006211 | 2020-08-21 | 165,888 | Арм500 | ГОСТ 34028-2016 | 36 | 166,653 | 166.253 | 1562 | 976 | 200 | 7 | 2 | 2155 | 9 | 320 | 350 | 110 |  |  |  | 16:38:06 | 0.1858 | 0.1445 | 0.4994 | 0.0048 | 0.0134 | 0.034 | 0.0096 | 0.0194 | 0.0002 | 0.0013 | 0.0004 |  | 0.0009 | 0.0015 | 0.0031 | 0.0011 | 0.008 |  |  | 0.0032 |  | 0.0001 |  |  | 0
1597 | 1598 | 12006212 | 2020-08-21 | 156,672 | Арм500 | ГОСТ 34028-2016 | 37 | 157,417 | 157.017 | 1562 | 1000 | 200 | 7 | 2 | 2155 | 9 | 320 | 350 | 110 |  |  |  | 17:15:27 | 0.1809 | 0.1405 | 0.4985 | 0.0049 | 0.0175 | 0.0398 | 0.0085 | 0.0186 | 0.0001 | 0.0014 | 0.0005 |  | 0.0009 | 0.0019 | 0.0035 | 0.0009 | 0.0077 |  |  | 0.0032 |  | 0.0001 |  |  | 1
1598 | 1599 | 12006213 | 2020-08-21 | 156,672 | Арм500 | ГОСТ 34028-2016 | 38 | 157,417 | 157.017 | 1561 | 1028 | 200 | 7 | 2 | 2155 | 9 | 320 | 350 | 110 |  |  |  | 17:53:52 | 0.1867 | 0.1325 | 0.5075 | 0.0058 | 0.0195 | 0.0388 | 0.0062 | 0.0192 | 0.0002 | 0.0016 | 0.0006 |  | 0.0009 | 0.0024 | 0.0028 | 0.0007 | 0.0077 |  |  | 0.0034 |  | 0.0001 |  |  | 0
1599 | 1600 | 12006214 | 2020-08-21 | 159,744 | Арм500 | ГОСТ 34028-2016 | 39 | 160,496 | 160.096 | 1562 | 1053 | 200 | 7 | 2 | 2155 | 9 | 320 | 350 | 110 |  |  |  | 18:35:20 | 0.1841 | 0.1435 | 0.5031 | 0.0033 | 0.0123 | 0.0346 | 0.006 | 0.0214 | 0.0002 | 0.0014 | 0.0005 |  | 0.0009 | 0.0016 | 0.0029 | 0.0006 | 0.0087 |  |  | 0.0033 |  | 0.0001 |  |  | 1
1600 | 1601 | 12006215 | 2020-08-21 | 165,517 | Арм500 | ГОСТ 34028-2016 | 40 | 175,881 | 175.481 | 1563 | 1080 | 200 | 7 | 2 | 2155 | 9 | 320 | 350 | 110 |  | B 789/BC | 0,01 | 19:14:39 | 0.1785 | 0.1437 | 0.5057 | 0.0045 | 0.0136 | 0.0388 | 0.0105 | 0.0247 | 0.0001 | 0.0016 | 0.0005 |  | 0.0009 | 0.0017 | 0.0032 | 0.0008 | 0.008 |  |  | 0.0032 |  | 0.0001 |  |  | 1
1601 | 1602 | 12006216 | 2020-08-21 | 156,672 | Арм500 | ГОСТ 34028-2016 | 1 | 158,337 | 157.937 | 1573 | 1105 | 200 | 7 | 2 | 2155 | 9 | 320 | 350 | 110 |  | B 789/BC | 0,08 | 21:02:25 | 0.1964 | 0.1249 | 0.504 | 0.0028 | 0.0139 | 0.0389 | 0.0085 | 0.0273 | 0.0001 | 0.0017 | 0.0006 |  | 0.0009 | 0.002 | 0.003 | 0.0009 | 0.009 |  |  | 0.0032 |  | 0.0001 |  |  | -4
1602 | 1603 | 12006217 | 2020-08-21 | 156,672 | Арм500 | ГОСТ 34028-2016 | 2 | 157,417 | 157.017 | 1586 | 1129 | 200 | 7 | 2 | 2155 | 9 | 320 | 350 | 110 |  | B 789/BC | 0,01 | 21:54:03 | 0.1809 | 0.1332 | 0.5113 | 0.0028 | 0.0183 | 0.0377 | 0.0081 | 0.0248 | 0.0001 | 0.0016 | 0.0007 |  | 0.0009 | 0.0019 | 0.0031 | 0.0009 | 0.0075 |  |  | 0.0032 |  | 0.0001 |  |  | 2
1603 | 1604 | 12006218 | 2020-08-21 | 156,672 | Арм500 | ГОСТ 34028-2016 | 3 | 157,417 | 157.017 | 1567 | 1157 | 200 | 7 | 2 | 2155 | 9 | 320 | 350 | 110 |  | B 789/BC | 0,01 | 22:27:55 | 0.1906 | 0.1434 | 0.517 | 0.0023 | 0.0154 | 0.0415 | 0.015 | 0.0224 | 0.0001 | 0.0016 | 0.0007 |  | 0.001 | 0.0019 | 0.0037 | 0.0008 | 0.0083 |  |  | 0.0032 |  | 0.0001 |  |  | 1
1604 | 1605 | 12006219 | 2020-08-21 | 162,816 | Арм500 | ГОСТ 34028-2016 | 4 | 163,575 | 163.175 | 1576 | 1184 | 200 | 7 | 2 | 2155 | 9 | 320 | 350 | 110 |  | B 789/BC | 0,01 | 23:48:46 | 0.1917 | 0.1476 | 0.5346 | 0.0135 | 0.0156 | 0.0363 | 0.0066 | 0.0238 | 0.0001 | 0.0014 | 0.0005 |  | 0.0008 | 0.0019 | 0.0028 | 0.002 | 0.008 |  |  | 0.0033 |  | 0.0001 |  |  | 1
1605 | 1606 | 12006220 | 2020-08-21 | 156,672 | Арм500 | ГОСТ 34028-2016 | 5 | 157,417 | 157.017 | 1565 | 1212 | 200 | 7 | 2 | 2155 | 9 | 320 | 350 | 110 |  | B 789/BC | 0,01 | 0:04:06 | 0.1927 | 0.1377 | 0.5253 | 0.0039 | 0.0141 | 0.035 | 0.0075 | 0.026 | 0.0002 | 0.0014 | 0.0006 |  | 0.0009 | 0.0019 | 0.0032 | 0.0009 | 0.0092 |  |  | 0.0033 |  | 0.0001 |  |  | 1
1606 | 1607 | 12006221 | 2020-08-21 | 162,816 | Арм500 | ГОСТ 34028-2016 | 6 | 163,575 | 163.175 | 1565 | 1240 | 200 | 7 | 2 | 2155 | 9 | 320 | 350 | 110 |  | B 789/BC | 0,01 | 0:28:19 | 0.1996 | 0.1571 | 0.5184 | 0.003 | 0.0157 | 0.0382 | 0.0091 | 0.0267 | 0.0001 | 0.0018 | 0.0005 |  | 0.001 | 0.0016 | 0.0032 | 0.0008 | 0.0069 |  |  | 0.0032 |  | 0.0001 |  |  | -1
1607 | 1608 | 12006222 | 2020-08-22 | 175,104 | Арм500 | ГОСТ 34028-2016 | 7 | 175,889 | 175.489 | 1566 | 1270 | 200 | 7 | 2 | 2155 | 9 | 320 | 350 | 110 |  | B 789/BC | 0,01 | 1:11:09 | 0.1796 | 0.1553 | 0.5217 | 0.0022 | 0.0195 | 0.0353 | 0.0062 | 0.0214 | 0.0002 | 0.0014 | 0.0004 |  | 0.0009 | 0.0015 | 0.0034 | 0.0008 | 0.0072 |  |  | 0.0032 |  | 0.0001 |  |  | 2
1608 | 1609 | 12006223 | 2020-08-22 | 162,816 | Арм500 | ГОСТ 34028-2016 | 8 | 163,575 | 163.175 | 1567 | 1298 | 200 | 7 | 2 | 2155 | 9 | 320 | 350 | 110 |  | B 789/BC | 0,01 | 1:52:12 | 0.1869 | 0.1477 | 0.5139 | 0.0027 | 0.0188 | 0.0433 | 0.0135 | 0.0358 | 0.0008 | 0.0025 | 0.0006 |  | 0.001 | 0.0019 | 0.0046 | 0.0009 | 0.0073 |  |  | 0.0032 |  | 0.0001 |  |  | 1
1609 | 1610 | 12006224 | 2020-08-22 | 156,672 | Арм500 | ГОСТ 34028-2016 | 9 | 157,417 | 157.017 | 1570 | 1326 | 200 | 7 | 2 | 2155 | 9 | 320 | 350 | 110 |  | B 789/BC | 0,01 | 2:25:41 | 0.1807 | 0.1436 | 0.5312 | 0.0056 | 0.0195 | 0.0423 | 0.0172 | 0.0381 | 0.0009 | 0.0039 | 0.0007 |  | 0.001 | 0.0024 | 0.0032 | 0.0012 | 0.0082 |  |  | 0.0032 |  | 0.0001 |  |  | 2
1610 | 1611 | 12006225 | 2020-08-22 | 165,888 | Арм500 | ГОСТ 34028-2016 | 10 | 166,653 | 166.253 | 1565 | 1353 | 200 | 7 | 2 | 2155 | 9 | 320 | 350 | 110 |  | B 789/BC | 0,01 | 3:08:39 | 0.1898 | 0.1492 | 0.555 | 0.0073 | 0.017 | 0.0461 | 0.0165 | 0.0394 | 0.001 | 0.0034 | 0.0007 |  | 0.001 | 0.0023 | 0.0036 | 0.0013 | 0.0087 |  |  | 0.0034 |  | 0.0001 |  |  | -1
1611 | 1612 | 12006226 | 2020-08-22 | 165,888 | Арм500 | ГОСТ 34028-2016 | 11 | 166,653 | 166.253 | 1566 | 1381 | 200 | 7 | 2 | 2155 | 9 | 320 | 350 | 110 |  | B 789/BC | 0,01 | 3:46:57 | 0.187 | 0.1516 | 0.5314 | 0.005 | 0.0142 | 0.0501 | 0.0184 | 0.0569 | 0.0008 | 0.0034 | 0.0006 |  | 0.001 | 0.0025 | 0.0033 | 0.001 | 0.0069 |  |  | 0.0032 |  | 0.0001 |  |  | -2
1612 | 1613 | 12006227 | 2020-08-22 | 165,888 | Арм500 | ГОСТ 34028-2016 | 12 | 166,653 | 166.253 | 1583 | 1408 | 200 | 7 | 2 | 2155 | 9 | 320 | 350 | 110 |  | B 789/BC | 0,01 | 4:24:39 | 0.1895 | 0.144 | 0.5355 | 0.0079 | 0.0146 | 0.0423 | 0.0162 | 0.0416 | 0.0008 | 0.0028 | 0.0005 |  | 0.0009 | 0.002 | 0.0029 | 0.0009 | 0.009 |  |  | 0.0033 |  | 0.0001 |  |  | 2
1613 | 1614 | 12006228 | 2020-08-22 | 156,672 | Арм500 | ГОСТ 34028-2016 | 13 | 157,417 | 157.017 | 1565 | 1436 | 200 | 7 | 2 | 2155 | 9 | 320 | 350 | 110 |  | B 789/BC | 0,01 | 5:07:19 | 0.1839 | 0.1422 | 0.5186 | 0.0029 | 0.0127 | 0.0502 | 0.0188 | 0.0419 | 0.0012 | 0.0029 | 0.0005 |  | 0.001 | 0.0019 | 0.0038 | 0.0007 | 0.0096 |  |  | 0.0033 |  | 0.0001 |  |  | 4
1614 | 1615 | 12006229 | 2020-08-22 | 156,672 | Арм500 | ГОСТ 34028-2016 | 14 | 157,417 | 157.017 | 1566 | 1464 | 200 | 7 | 2 | 2155 | 9 | 320 | 350 | 110 |  | B 789/BC | 0,01 | 5:50:00 | 0.187 | 0.1552 | 0.5213 | 0.004 | 0.0148 | 0.0476 | 0.017 | 0.0369 | 0.0006 | 0.003 | 0.0005 |  | 0.001 | 0.0017 | 0.0032 | 0.001 | 0.007 |  |  | 0.0033 |  | 0.0001 |  |  | 2
1615 | 1616 | 12006230 | 2020-08-22 | 165,888 | Арм500 | ГОСТ 34028-2016 | 15 | 166,653 | 166.253 | 1563 | 1491 | 200 | 7 | 2 | 2155 | 9 | 320 | 350 | 110 |  | B 789/BC | 0,01 | 6:27:07 | 0.1949 | 0.1569 | 0.5265 | 0.005 | 0.016 | 0.0588 | 0.0189 | 0.056 | 0.0006 | 0.003 | 0.0005 |  | 0.001 | 0.0019 | 0.0034 | 0.001 | 0.0087 |  |  | 0.0032 |  | 0.0001 |  |  | -1
1616 | 1617 | 12006231 | 2020-08-22 | 162,816 | Арм500 | ГОСТ 34028-2016 | 16 | 164,675 | 164.275 | 1565 | 1494 | 200 | 7 | 2 | 2155 | 9 | 320 | 350 | 110 |  | B 789/BC | 0,01 | 7:05:37 | 0.1958 | 0.1613 | 0.5099 | 0.0047 | 0.012 | 0.0433 | 0.0152 | 0.0438 | 0.0007 | 0.0031 | 0.0005 |  | 0.001 | 0.0015 | 0.0033 | 0.0009 | 0.0097 |  |  | 0.0032 |  | 0.0001 |  |  | 2
1617 | 1618 | 12006232 | 2020-08-22 | 159,744 | Арм500 | ГОСТ 34028-2016 | 17 | 160,496 | 160.096 | 1567 |  | 200 | 13 | 2 | 2155 | 9 | 320 | 350 | 110 |  | B 789/BC | 0,01 | 7:50:53 | 0.1896 | 0.1946 | 0.6916 | 0.0039 | 0.0128 | 0.0602 | 0.0172 | 0.037 | 0.0009 | 0.0035 | 0.0005 |  | 0.0011 | 0.0021 | 0.0038 | 0.0008 | 0.0081 |  |  | 0.0036 |  | 0.0001 |  |  | 2
1618 | 1619 | 12006233 | 2020-08-22 | 165,888 | Арм500 | ГОСТ 34028-2016 | 18 | 166,653 | 166.253 | 1566 |  | 200 | 13 | 2 | 2155 | 9 | 320 | 350 | 110 |  | B 789/BC | 0,03 | 8:25:28 | 0.1906 | 0.19 | 0.7043 | 0.0077 | 0.0142 | 0.059 | 0.0174 | 0.0388 | 0.0007 | 0.0034 | 0.0006 |  | 0.0012 | 0.0025 | 0.0037 | 0.0012 | 0.0077 |  |  | 0.0038 |  | 0.0001 | 0.0027 |  | 1
1619 | 1620 | 12006234 | 2020-08-22 | 159,744 | Арм500 | ГОСТ 34028-2016 | 19 | 160,496 | 160.096 | 1565 |  | 200 | 13 | 2 | 2155 | 9 | 320 | 350 | 110 |  | B 789/BC | 0,01 | 9:13:31 | 0.191 | 0.1945 | 0.7161 | 0.0057 | 0.0132 | 0.0539 | 0.017 | 0.0401 | 0.0008 | 0.0033 | 0.0006 |  | 0.0012 | 0.0026 | 0.0039 | 0.0016 | 0.0077 |  |  | 0.0039 |  | 0.0006 | 0.0025 |  | 1
1620 | 1621 | 12006235 | 2020-08-22 | 162,816 | Арм500 | ГОСТ 34028-2016 | 20 | 163,575 | 163.175 | 1564 |  | 200 | 13 | 2 | 2155 | 9 | 320 | 350 | 110 |  | B 789/BC | 0,01 | 10:03:10 | 0.1904 | 0.1835 | 0.7074 | 0.0026 | 0.0122 | 0.0554 | 0.0197 | 0.041 | 0.0008 | 0.0034 | 0.0006 |  | 0.0013 | 0.0024 | 0.0042 | 0.002 | 0.0078 |  |  | 0.0038 |  | 0.0002 | 0.0007 |  | 2
1621 | 1622 | 12006236 | 2020-08-22 | 165,888 | Арм500 | ГОСТ 34028-2016 | 21 | 166,653 | 166.253 | 1566 |  | 200 | 13 | 2 | 2155 | 9 | 320 | 350 | 110 |  | B 789/BC | 0,01 | 10:47:40 | 0.1885 | 0.1806 | 0.7145 | 0.0026 | 0.0138 | 0.0523 | 0.0176 | 0.0399 | 0.0009 | 0.0032 | 0.0006 |  | 0.0012 | 0.0026 | 0.0038 | 0.001 | 0.0095 |  |  | 0.0038 |  | 0.0001 | 0.0017 |  | 4
1622 | 1623 | 12006237 | 2020-08-22 | 168,96 | Арм500 | ГОСТ 34028-2016 | 22 | 169,731 | 169.331 | 1557 |  | 200 | 13 | 2 | 2155 | 9 | 320 | 350 | 110 |  | B 789/BC | 0,03 | 11:37:03 | 0.1865 | 0.1902 | 0.7227 | 0.0029 | 0.0114 | 0.054 | 0.0245 | 0.0389 | 0.0008 | 0.0036 | 0.0006 |  | 0.0012 | 0.0025 | 0.0038 | 0.0012 | 0.0103 |  |  | 0.0034 |  | 0.0001 | 0.0016 |  | 0
1623 | 1624 | 12006238 | 2020-08-22 | 165,888 | Арм500 | ГОСТ 34028-2016 | 23 | 166,653 | 166.253 | 1565 |  | 200 | 13 | 2 | 2155 | 9 | 320 | 350 | 110 |  | B 789/BC | 0,01 | 12:22:53 | 0.1919 | 0.1822 | 0.7009 | 0.0029 | 0.0154 | 0.052 | 0.0203 | 0.0392 | 0.0009 | 0.0028 | 0.0005 |  | 0.0013 | 0.0023 | 0.0037 | 0.0014 | 0.0073 |  |  | 0.0036 |  | 0.0001 | 0.0007 |  | 3
1624 | 1625 | 12006239 | 2020-08-22 | 162,816 | Арм500 | ГОСТ 34028-2016 | 24 | 163,575 | 163.175 | 1563 |  | 200 | 13 | 2 | 2155 | 9 | 320 | 350 | 110 |  | B 789/BC | 0,01 | 13:17:22 | 0.1912 | 0.1863 | 0.6986 | 0.004 | 0.0137 | 0.0528 | 0.018 | 0.0389 | 0.0012 | 0.0026 | 0.0006 |  | 0.0012 | 0.0023 | 0.0036 | 0.0014 | 0.0077 |  |  | 0.0037 |  | 0.0001 | 0.0015 |  | 2
1625 | 1626 | 12006240 | 2020-08-22 | 162,816 | Арм500 | ГОСТ 34028-2016 | 25 | 163,575 | 163.175 | 1564 |  | 200 | 13 | 2 | 2155 | 9 | 320 | 350 | 110 |  | B 789/BC | 0,01 | 14:04:47 | 0.201 | 0.1878 | 0.7046 | 0.0054 | 0.0155 | 0.0517 | 0.0167 | 0.0489 | 0.001 | 0.0025 | 0.0006 |  | 0.0013 | 0.0027 | 0.0046 | 0.0008 | 0.0066 |  |  | 0.0037 |  | 0.0001 | 0.0006 |  | -1
1626 | 1627 | 12006241 | 2020-08-22 | 162,816 | Арм500 | ГОСТ 34028-2016 | 26 | 163,575 | 163.175 | 1561 |  | 200 | 13 | 2 | 2155 | 9 | 320 | 350 | 110 |  | B 789/BC | 0,03 | 14:53:12 | 0.1916 | 0.195 | 0.7036 | 0.0048 | 0.0171 | 0.0533 | 0.0197 | 0.0489 | 0.0008 | 0.0029 | 0.0006 |  | 0.0013 | 0.0027 | 0.004 | 0.0017 | 0.0081 |  |  | 0.0036 |  | 0.0001 | 0.0008 |  | 0
1627 | 1628 | 12006242 | 2020-08-22 | 162,816 | Арм500 | ГОСТ 34028-2016 | 27 | 163,575 | 163.175 | 1564 |  | 200 | 13 | 2 | 2155 | 9 | 320 | 350 | 110 |  | B 789/BC | 0,01 | 15:42:14 | 0.1912 | 0.1814 | 0.7223 | 0.0035 | 0.0171 | 0.0556 | 0.0161 | 0.0427 | 0.0008 | 0.0026 | 0.0006 |  | 0.0013 | 0.0029 | 0.0037 | 0.0015 | 0.007 |  |  | 0.0038 |  | 0.0001 | 0.0003 |  | 0
1628 | 1629 | 12006243 | 2020-08-22 | 162,816 | Арм500 | ГОСТ 34028-2016 | 28 | 163,575 | 163.175 | 1563 |  | 200 | 13 | 2 | 2155 | 9 | 320 | 350 | 110 |  | B 789/BC | 0,01 | 16:22:28 | 0.1925 | 0.1934 | 0.7271 | 0.0073 | 0.0143 | 0.0526 | 0.0145 | 0.0406 | 0.0008 | 0.0029 | 0.0006 |  | 0.0012 | 0.0025 | 0.0036 | 0.0012 | 0.0073 |  |  | 0.0037 |  | 0.0001 | 0.0032 |  | 0
1629 | 1630 | 12006244 | 2020-08-22 | 162,816 | Арм500 | ГОСТ 34028-2016 | 29 | 163,575 | 163.175 | 1562 |  | 200 | 13 | 2 | 2155 | 9 | 320 | 350 | 110 |  | B 789/BC | 0,01 | 17:11:46 | 0.1838 | 0.1911 | 0.7132 | 0.0041 | 0.0111 | 0.0495 | 0.0155 | 0.0434 | 0.0009 | 0.0028 | 0.0005 |  | 0.0012 | 0.0021 | 0.0034 | 0.0009 | 0.0074 |  |  | 0.0037 |  | 0.0001 | 0.0013 |  | 0
1630 | 1631 | 12006245 | 2020-08-22 | 165,888 | Арм500 | ГОСТ 34028-2016 | 30 | 166,653 | 166.253 | 1563 |  | 200 | 13 | 2 | 2155 | 9 | 320 | 350 | 110 |  | B 789/BC | 0,01 | 18:00:20 | 0.1882 | 0.1756 | 0.7097 | 0.0043 | 0.014 | 0.0538 | 0.0167 | 0.0453 | 0.0007 | 0.0034 | 0.0006 |  | 0.0012 | 0.0026 | 0.0043 | 0.0015 | 0.009 |  |  | 0.0037 |  | 0.0001 | 0.0015 |  | -8
1631 | 1632 | 12006246 | 2020-08-22 | 168,922 | Арм500 | ГОСТ 34028-2016 | 31 | 169,793 | 169.393 | 1566 |  | 200 | 13 | 2 | 2155 | 9 | 320 | 350 | 110 |  | B 789/BC | 0,01 | 18:45:21 | 0.1867 | 0.1676 | 0.6978 | 0.0049 | 0.0133 | 0.0504 | 0.0167 | 0.0359 | 0.0007 | 0.0035 | 0.0005 |  | 0.0011 | 0.0023 | 0.0041 | 0.0014 | 0.0081 |  |  | 0.0036 |  | 0.0001 | 0.004 |  | 1
1632 | 1633 | 12006247 | 2020-08-22 | 162,816 | Арм500 | ГОСТ 34028-2016 | 32 | 163,575 | 163.175 | 1572 |  | 200 | 7 | 2 | 2155 | 9 | 320 | 350 | 110 |  |  |  | 19:36:15 | 0.1897 | 0.1729 | 0.6912 | 0.0086 | 0.0138 | 0.0559 | 0.0306 | 0.0454 | 0.0007 | 0.0088 | 0.0005 |  | 0.0011 | 0.0026 | 0.0034 | 0.001 | 0.0075 |  |  | 0.0037 |  | 0.0001 | 0.0014 |  | 1
1633 | 1634 | 12006248 | 2020-08-22 | 162,816 | Арм500 | ГОСТ 34028-2016 | 33 | 163,575 | 163.175 | 1563 |  | 200 | 7 | 2 | 2155 | 9 | 320 | 350 | 110 |  | B 789/BC | 0,01 | 20:17:49 | 0.1944 | 0.1743 | 0.7137 | 0.0084 | 0.0152 | 0.0541 | 0.0299 | 0.0415 | 0.0007 | 0.0086 | 0.0006 |  | 0.001 | 0.0027 | 0.0034 | 0.0007 | 0.0077 |  |  | 0.0037 |  | 0.0001 | 0.0049 |  | 4
1634 | 1635 | 12006249 | 2020-08-22 | 165,888 | Арм500 | ГОСТ 34028-2016 | 34 | 166,653 | 166.253 | 1563 |  | 200 | 7 | 2 | 2155 | 9 | 320 | 350 | 110 |  | B 789/BC | 0,01 | 21:07:52 | 0.1915 | 0.1815 | 0.7129 | 0.008 | 0.0158 | 0.0568 | 0.0218 | 0.0488 | 0.0006 | 0.0067 | 0.0005 |  | 0.001 | 0.0024 | 0.0039 | 0.0013 | 0.0081 |  |  | 0.0035 |  | 0.0001 |  |  | 1
1635 | 1636 | 12006250 | 2020-08-22 | 165,888 | Арм500 | ГОСТ 34028-2016 | 35 | 166,653 | 166.253 | 1563 |  | 200 | 7 | 2 | 2155 | 9 | 320 | 350 | 110 |  |  |  | 21:53:08 | 0.1906 | 0.1792 | 0.7073 | 0.0063 | 0.0141 | 0.0593 | 0.029 | 0.0538 | 0.0006 | 0.0095 | 0.0005 |  | 0.0011 | 0.0024 | 0.0032 | 0.0013 | 0.0072 |  |  | 0.0038 |  | 0.0001 | 0.0016 |  | 1
1636 | 1637 | 12006251 | 2020-08-22 | 159,744 | Арм500 | ГОСТ 34028-2016 | 36 | 160,496 | 160.096 | 1562 |  | 200 | 7 | 2 | 2155 | 9 | 320 | 350 | 110 |  |  |  | 22:41:58 | 0.2007 | 0.1998 | 0.7112 | 0.0059 | 0.0147 | 0.0518 | 0.0176 | 0.0352 | 0.0009 | 0.0035 | 0.0005 |  | 0.0012 | 0.0028 | 0.0039 | 0.0011 | 0.007 |  |  | 0.0037 |  | 0.0001 | 0.0009 |  | 3
1637 | 1638 | 12006252 | 2020-08-22 | 165,888 | Арм500 | ГОСТ 34028-2016 | 37 | 166,653 | 166.253 | 1565 |  | 200 | 7 | 2 | 2155 | 9 | 320 | 350 | 110 |  |  |  | 23:28:52 | 0.19 | 0.1861 | 0.706 | 0.0053 | 0.0167 | 0.0543 | 0.0241 | 0.0448 | 0.0007 | 0.0074 | 0.0005 |  | 0.0011 | 0.0029 | 0.004 | 0.0011 | 0.0064 |  |  | 0.0036 |  | 0.0001 | 0.0004 |  | -1
1638 | 1639 | 12006253 | 2020-08-23 | 168,96 | Арм500 | ГОСТ 34028-2016 | 38 | 169,731 | 169.331 | 1564 |  | 200 | 7 | 2 | 2155 | 9 | 320 | 350 | 110 |  |  |  | 0:13:59 | 0.1936 | 0.196 | 0.7067 | 0.0078 | 0.0145 | 0.0473 | 0.0186 | 0.0427 | 0.0007 | 0.0048 | 0.0005 |  | 0.0011 | 0.0026 | 0.0035 | 0.0011 | 0.007 |  |  | 0.0038 |  |  | 0.0012 |  | 2
1639 | 1640 | 12006254 | 2020-08-23 | 156,672 | Арм500 | ГОСТ 34028-2016 | 39 | 157,417 | 157.017 | 1563 |  | 200 | 7 | 2 | 2155 | 9 | 320 | 350 | 110 |  |  |  | 1:00:24 | 0.1883 | 0.1883 | 0.7119 | 0.0064 | 0.0131 | 0.0511 | 0.0195 | 0.0413 | 0.0006 | 0.0053 | 0.0006 |  | 0.0012 | 0.0028 | 0.004 | 0.0016 | 0.008 |  |  | 0.0038 |  | 0.0001 |  |  | 2
1640 | 1641 | 12006255 | 2020-08-23 | 168,96 | Арм500 | ГОСТ 34028-2016 | 40 | 169,731 | 169.331 | 1566 |  | 200 | 7 | 2 | 2155 | 9 | 320 | 350 | 110 |  |  |  | 1:48:12 | 0.1939 | 0.1808 | 0.7146 | 0.0128 | 0.0169 | 0.0484 | 0.0158 | 0.0387 | 0.0007 | 0.003 | 0.0005 |  | 0.0011 | 0.0027 | 0.0039 | 0.0008 | 0.008 |  |  | 0.0037 |  | 0.0001 | 0.0013 |  | -4
1641 | 1642 | 12006256 | 2020-08-23 | 162,816 | Арм500 | ГОСТ 34028-2016 | 41 | 163,575 | 163.175 | 1563 |  | 200 | 7 | 2 | 2155 | 9 | 320 | 350 | 110 |  |  |  | 2:35:45 | 0.1997 | 0.1835 | 0.7211 | 0.0077 | 0.0131 | 0.0521 | 0.018 | 0.0422 | 0.0008 | 0.0049 | 0.0006 |  | 0.0011 | 0.0027 | 0.0033 | 0.0009 | 0.0076 |  |  | 0.0038 |  | 0.0001 | 0.002 |  | -1
1642 | 1643 | 12006257 | 2020-08-23 | 159,744 | Арм500 | ГОСТ 34028-2016 | 42 | 160,496 | 160.096 | 1563 |  | 200 | 7 | 2 | 2155 | 9 | 320 | 350 | 110 |  |  |  | 3:20:27 | 0.1848 | 0.1928 | 0.7085 | 0.0069 | 0.0166 | 0.0593 | 0.0155 | 0.0389 | 0.0007 | 0.0037 | 0.0006 |  | 0.0011 | 0.0027 | 0.0033 | 0.001 | 0.0079 |  |  | 0.0037 |  | 0.0001 |  |  | -2
1643 | 1644 | 12006258 | 2020-08-23 | 162,816 | Арм500 | ГОСТ 34028-2016 | 43 | 163,575 | 163.175 | 1562 |  | 200 | 7 | 2 | 2155 | 9 | 320 | 350 | 110 |  |  |  | 4:08:12 | 0.1942 | 0.1918 | 0.7177 | 0.011 | 0.0229 | 0.063 | 0.0155 | 0.0418 | 0.0006 | 0.0039 | 0.0006 |  | 0.0011 | 0.0031 | 0.0034 | 0.0011 | 0.008 |  |  | 0.0037 |  |  |  |  | 0
1644 | 1645 | 12006259 | 2020-08-23 | 162,816 | Арм500 | ГОСТ 34028-2016 | 44 | 163,575 | 163.175 | 1562 |  | 200 | 7 | 2 | 2155 | 9 | 320 | 350 | 110 |  |  |  | 4:56:48 | 0.181 | 0.1896 | 0.7085 | 0.0093 | 0.0161 | 0.0543 | 0.0185 | 0.0391 | 0.0007 | 0.0056 | 0.0005 |  | 0.0011 | 0.0025 | 0.005 | 0.001 | 0.0086 |  |  | 0.0037 |  | 0.0001 |  |  | 0
1645 | 1646 | 12006260 | 2020-08-23 | 162,816 | Арм500 | ГОСТ 34028-2016 | 45 | 163,575 | 163.175 | 1564 |  | 200 | 7 | 2 | 2155 | 9 | 320 | 350 | 110 |  |  |  | 5:46:09 | 0.1755 | 0.1947 | 0.7112 | 0.0072 | 0.0172 | 0.0574 | 0.0165 | 0.0379 | 0.0006 | 0.0049 | 0.0005 |  | 0.0011 | 0.0027 | 0.0035 | 0.0012 | 0.0091 |  |  | 0.0038 |  | 0.0001 |  |  | -2
1646 | 1647 | 12006261 | 2020-08-23 | 165,888 | Арм500 | ГОСТ 34028-2016 | 46 | 166,653 | 166.253 | 1563 |  | 200 | 7 | 2 | 2155 | 9 | 320 | 350 | 110 |  |  |  | 6:39:20 | 0.1891 | 0.1812 | 0.7145 | 0.0092 | 0.0141 | 0.0555 | 0.0177 | 0.0453 | 0.0007 | 0.0059 | 0.0006 |  | 0.0012 | 0.0028 | 0.0035 | 0.0014 | 0.0081 |  |  | 0.0037 |  |  |  |  | -1
1647 | 1648 | 12006262 | 2020-08-23 | 159,744 | Арм500 | ГОСТ 34028-2016 | 47 | 160,496 | 160.096 | 1562 |  | 200 | 7 | 2 | 2155 | 9 | 320 | 350 | 100 |  | B 789/BC | 0,01 | 7:25:24 | 0.1922 | 0.1792 | 0.7246 | 0.007 | 0.0113 | 0.0572 | 0.0183 | 0.0483 | 0.001 | 0.0039 | 0.0005 |  | 0.0011 | 0.0024 | 0.0043 | 0.0014 | 0.0077 |  |  | 0.0038 |  | 0.0002 |  |  | 0
1648 | 1649 | 12006263 | 2020-08-23 | 162,816 | Арм500 | ГОСТ 34028-2016 | 48 | 163,575 | 163.175 | 1562 |  | 200 | 7 | 2 | 2155 | 9 | 320 | 350 | 100 |  | B 789/BC | 0,01 | 8:23:27 | 0.2012 | 0.1799 | 0.7218 | 0.0161 | 0.0149 | 0.051 | 0.0213 | 0.0534 | 0.001 | 0.0063 | 0.0006 |  | 0.0012 | 0.0028 | 0.0031 | 0.0012 | 0.0083 |  |  | 0.0041 |  |  |  |  | -2
1649 | 1650 | 12006265 | 2020-08-23 | 162,471 | Арм500 | ГОСТ 34028-2016 | 49 | 172,128 | 171.728 | 1564 |  | 200 | 7 | 2 | 2155 | 9 | 320 | 350 | 100 |  | B 789/BC | 0,01 | 9:11:34 | 0.1895 | 0.1889 | 0.7405 | 0.0145 | 0.0141 | 0.0471 | 0.0187 | 0.0442 | 0.0008 | 0.0034 | 0.0006 |  | 0.001 | 0.0027 | 0.0029 | 0.0002 | 0.007 |  |  | 0.0039 |  |  |  |  | 2
1650 | 1651 | 12006264 | 2020-08-23 | 153,6 | Арм500 | ГОСТ 34028-2016 | 1 | 155,108 | 154.708 | 1575 |  | 200 | 7 | 2 | 2155 | 9 | 320 | 350 | 100 |  | B 789/BC | 0,08 | 10:56:23 | 0.198 | 0.181 | 0.7099 | 0.0036 | 0.0116 | 0.0458 | 0.0171 | 0.0521 | 0.0007 | 0.0039 | 0.0005 |  | 0.0012 | 0.0025 | 0.0037 | 0.0014 | 0.0096 |  |  | 0.0038 |  | 0.0001 |  |  | -3
1651 | 1652 | 12006266 | 2020-08-23 | 168,96 | Арм500 | ГОСТ 34028-2016 | 2 | 169,731 | 169.331 | 1564 |  | 200 | 7 | 2 | 2155 | 9 | 320 | 350 | 100 |  | B 789/BC | 0,01 | 11:43:15 | 0.1953 | 0.2035 | 0.7091 | 0.004 | 0.0114 | 0.042 | 0.0147 | 0.0451 | 0.0008 | 0.0029 | 0.0006 |  | 0.0014 | 0.0026 | 0.0038 | 0.0012 | 0.0082 |  |  | 0.0038 |  | 0.0001 |  |  | 5
1652 | 1653 | 12006267 | 2020-08-23 | 159,744 | Арм500 | ГОСТ 34028-2016 | 3 | 160,496 | 160.096 | 1563 |  | 200 | 7 | 2 | 2155 | 9 | 320 | 350 | 100 |  | B 789/BC | 0,03 | 12:19:57 | 0.1991 | 0.1784 | 0.7012 | 0.0045 | 0.0111 | 0.0463 | 0.0143 | 0.0425 | 0.0009 | 0.0024 | 0.0005 |  | 0.001 | 0.002 | 0.0032 | 0.0011 | 0.0092 |  |  | 0.0037 |  | 0.0001 |  |  | 1
1653 | 1654 | 12006268 | 2020-08-23 | 162,816 | Арм500 | ГОСТ 34028-2016 | 4 | 163,575 | 163.175 | 1570 |  | 200 | 7 | 2 | 2155 | 9 | 320 | 350 | 100 |  | B 789/BC | 0,01 | 13:12:41 | 0.1847 | 0.1768 | 0.6981 | 0.0085 | 0.0195 | 0.058 | 0.0161 | 0.0481 | 0.0008 | 0.0023 | 0.0005 |  | 0.001 | 0.0024 | 0.0033 | 0.0008 | 0.0078 |  |  | 0.0037 |  | 0.0001 |  |  | -3
1654 | 1655 | 12006269 | 2020-08-23 | 159,744 | Арм500 | ГОСТ 34028-2016 | 5 | 160,496 | 160.096 | 1566 |  | 200 | 7 | 2 | 2155 | 9 | 320 | 350 | 100 |  | B 789/BC | 0,01 | 14:01:19 | 0.1916 | 0.1855 | 0.7096 | 0.0064 | 0.0235 | 0.0743 | 0.0255 | 0.0499 | 0.001 | 0.0029 | 0.0006 |  | 0.001 | 0.0023 | 0.0033 | 0.0011 | 0.0071 |  |  | 0.0036 |  | 0.0001 |  |  | 5
1655 | 1656 | 12006270 | 2020-08-23 | 162,816 | Арм500 | ГОСТ 34028-2016 | 6 | 165,292 | 164.892 | 1565 |  | 200 | 7 | 2 | 2155 | 9 | 320 | 350 | 100 | 1717 | B 789/BC | 0,01 | 14:49:21 | 0.192 | 0.1858 | 0.7041 | 0.0059 | 0.0144 | 0.0617 | 0.0191 | 0.0487 | 0.0008 | 0.0024 | 0.0006 |  | 0.001 | 0.0022 | 0.0039 | 0.0012 | 0.0069 |  |  | 0.0035 |  | 0.0001 |  |  | -1
1656 | 1657 | 12006271 | 2020-08-23 | 156,672 | Арм500 | ГОСТ 34028-2016 | 7 | 157,417 | 157.017 | 1572 |  | 200 | 7 | 2 | 2155 | 9 | 320 | 350 | 100 |  | B 789/BC | 0,02 | 15:51:48 | 0.2036 | 0.1822 | 0.7117 | 0.0059 | 0.016 | 0.063 | 0.018 | 0.0486 | 0.0008 | 0.0027 | 0.0007 |  | 0.0011 | 0.0025 | 0.0035 | 0.001 | 0.0085 |  |  | 0.0036 |  | 0.0001 |  |  | -1
1657 | 1658 | 12006272 | 2020-08-23 | 159,744 | Арм500 | ГОСТ 34028-2016 | 8 | 160,496 | 160.096 | 1566 |  | 200 | 7 | 2 | 2155 | 9 | 320 | 350 | 100 |  | B 789/BC | 0,02 | 16:20:02 | 0.1851 | 0.1919 | 0.7059 | 0.005 | 0.0152 | 0.0612 | 0.0172 | 0.0472 | 0.001 | 0.0023 | 0.0006 |  | 0.0011 | 0.0026 | 0.0037 | 0.0012 | 0.0069 |  |  | 0.0036 |  | 0.0001 |  |  | 1
1658 | 1659 | 12006273 | 2020-08-23 | 165,888 | Арм500 | ГОСТ 34028-2016 | 9 | 166,653 | 166.253 | 1566 |  | 200 | 7 | 2 | 2155 | 9 | 320 | 350 | 100 |  | B 789/BC | 0,01 | 17:11:15 | 0.1851 | 0.1815 | 0.7157 | 0.0063 | 0.0135 | 0.0561 | 0.0171 | 0.0483 | 0.0007 | 0.0023 | 0.0006 |  | 0.0011 | 0.0025 | 0.0035 | 0.001 | 0.0073 |  |  | 0.0037 |  | 0.0001 |  |  | 1
1659 | 1660 | 12006274 | 2020-08-23 | 162,816 | Арм500 | ГОСТ 34028-2016 | 10 | 163,575 | 163.175 | 1572 |  | 200 | 7 | 2 | 2155 | 9 | 320 | 350 | 100 |  | B 789/BC | 0,01 | 17:53:20 | 0.1906 | 0.1744 | 0.7088 | 0.0086 | 0.0128 | 0.0554 | 0.0168 | 0.0564 | 0.0008 | 0.0024 | 0.0006 |  | 0.0011 | 0.0026 | 0.0032 | 0.0006 | 0.0062 |  |  | 0.0037 |  | 0.0001 |  |  | -5
1660 | 1661 | 12006275 | 2020-08-23 | 159,744 | Арм500 | ГОСТ 34028-2016 | 11 | 160,496 | 160.096 | 1565 |  | 200 | 7 | 2 | 2155 | 9 | 320 | 350 | 100 |  | B 789/BC | 0,01 | 18:34:12 | 0.1891 | 0.1743 | 0.7027 | 0.0081 | 0.0127 | 0.0561 | 0.0152 | 0.0505 | 0.0008 | 0.0031 | 0.0005 |  | 0.0011 | 0.0025 | 0.0036 | 0.0008 | 0.0074 |  |  | 0.0037 |  | 0.0001 |  |  | 1
1661 | 1662 | 12006276 | 2020-08-23 | 162,816 | Арм500 | ГОСТ 34028-2016 | 12 | 163,575 | 163.175 | 1568 |  | 200 | 13 | 2 | 2155 | 9 | 320 | 350 | 110 |  | B 789/BC | 0,01 | 19:23:23 | 0.1874 | 0.1921 | 0.7091 | 0.006 | 0.0149 | 0.0569 | 0.0162 | 0.0461 | 0.0009 | 0.0025 | 0.0006 |  | 0.0013 | 0.0026 | 0.0036 | 0.0012 | 0.0077 |  |  | 0.0037 |  | 0.0001 |  |  | -9
1662 | 1663 | 12006277 | 2020-08-23 | 162,816 | Арм500 | ГОСТ 34028-2016 | 13 | 163,575 | 163.175 | 1565 |  | 200 | 13 | 2 | 2155 | 9 | 320 | 350 | 110 |  | B 789/BC | 0,03 | 20:11:30 | 0.1814 | 0.187 | 0.699 | 0.008 | 0.014 | 0.0602 | 0.0177 | 0.042 | 0.0008 | 0.0036 | 0.0006 |  | 0.0011 | 0.0027 | 0.0033 | 0.0015 | 0.0063 |  |  | 0.0036 |  | 0.0001 | 0.0019 |  | 1
1663 | 1664 | 12006278 | 2020-08-23 | 156,672 | Арм500 | ГОСТ 34028-2016 | 14 | 157,417 | 157.017 | 1571 |  | 200 | 13 | 2 | 2155 | 9 | 320 | 350 | 110 |  | B 789/BC | 0,01 | 20:56:24 | 0.2063 | 0.1971 | 0.715 | 0.0057 | 0.0106 | 0.0603 | 0.0178 | 0.0474 | 0.0008 | 0.0036 | 0.0005 |  | 0.0012 | 0.0025 | 0.0035 | 0.0011 | 0.0065 |  |  | 0.0039 |  | 0.0001 | 0.001 |  | 3
1664 | 1665 | 12006279 | 2020-08-23 | 165,888 | Арм500 | ГОСТ 34028-2016 | 15 | 166,653 | 166.253 | 1563 |  | 200 | 13 | 2 | 2155 | 9 | 320 | 350 | 110 |  | B 789/BC | 0,01 | 21:41:25 | 0.1938 | 0.1894 | 0.7142 | 0.0027 | 0.0139 | 0.0627 | 0.017 | 0.0439 | 0.001 | 0.0029 | 0.0006 |  | 0.0013 | 0.0028 | 0.0042 | 0.0019 | 0.0074 |  |  | 0.0038 |  | 0.0001 | 0.0017 |  | 0
1665 | 1666 | 12006280 | 2020-08-23 | 156,672 | Арм500 | ГОСТ 34028-2016 | 16 | 157,417 | 157.017 | 1563 |  | 200 | 13 | 2 | 2155 | 9 | 320 | 350 | 110 |  | B 789/BC | 0,01 | 22:27:42 | 0.1973 | 0.1718 | 0.7092 | 0.006 | 0.0162 | 0.0611 | 0.0159 | 0.041 | 0.001 | 0.0023 | 0.0006 |  | 0.0012 | 0.003 | 0.0038 | 0.0013 | 0.0068 |  |  | 0.0039 |  | 0.0001 | 0.0016 |  | 5
1666 | 1667 | 12006281 | 2020-08-23 | 162,816 | Арм500 | ГОСТ 34028-2016 | 17 | 163,575 | 163.175 | 1560 |  | 200 | 13 | 2 | 2155 | 9 | 320 | 350 | 110 |  | B 789/BC | 0,01 | 23:24:04 | 0.1895 | 0.1711 | 0.7197 | 0.0051 | 0.0167 | 0.058 | 0.0188 | 0.0437 | 0.001 | 0.0042 | 0.0006 |  | 0.0011 | 0.0029 | 0.0039 | 0.0012 | 0.0065 |  |  | 0.0039 |  | 0.0001 | 0.0008 |  | -1
1667 | 1668 | 12006282 | 2020-08-23 | 165,888 | Арм500 | ГОСТ 34028-2016 | 18 | 166,653 | 166.253 | 1562 |  | 200 | 13 | 2 | 2155 | 9 | 320 | 350 | 110 |  | B 789/BC | 0,01 | 0:07:40 | 0.191 | 0.1865 | 0.7239 | 0.0058 | 0.0179 | 0.0608 | 0.0165 | 0.0452 | 0.0009 | 0.0026 | 0.0005 |  | 0.0011 | 0.0027 | 0.0041 | 0.0014 | 0.0065 |  |  | 0.0038 |  | 0.0001 | 0.0009 |  | 1
1668 | 1669 | 12006283 | 2020-08-24 | 168,96 | Арм500 | ГОСТ 34028-2016 | 19 | 169,731 | 169.331 | 1562 |  | 200 | 13 | 2 | 2155 | 9 | 320 | 350 | 110 |  | B 789/BC | 0,01 | 0:53:04 | 0.1927 | 0.1867 | 0.7343 | 0.0064 | 0.0169 | 0.058 | 0.0154 | 0.0457 | 0.0009 | 0.0026 | 0.0005 |  | 0.0012 | 0.003 | 0.0032 | 0.001 | 0.0067 |  |  | 0.0039 |  | 0.0001 | 0.0017 |  | -2
1669 | 1670 | 12006284 | 2020-08-24 | 168,96 | Арм500 | ГОСТ 34028-2016 | 20 | 169,731 | 169.331 | 1563 |  | 200 | 13 | 2 | 2155 | 9 | 320 | 350 | 110 |  | B 789/BC | 0,01 | 1:39:34 | 0.1915 | 0.1762 | 0.7088 | 0.0065 | 0.0145 | 0.0553 | 0.0145 | 0.0422 | 0.0009 | 0.0028 | 0.0005 |  | 0.0011 | 0.0029 | 0.0032 | 0.0004 | 0.0072 |  |  | 0.0039 |  | 0.0001 | 0.0021 |  | 0
1670 | 1671 | 12006285 | 2020-08-24 | 156,672 | Арм500 | ГОСТ 34028-2016 | 21 | 157,417 | 157.017 | 1563 |  | 200 | 13 | 2 | 2155 | 9 | 320 | 350 | 110 |  | B 789/BC | 0,01 | 2:25:07 | 0.1847 | 0.1638 | 0.7106 | 0.0076 | 0.0164 | 0.0552 | 0.0171 | 0.0409 | 0.0008 | 0.0032 | 0.0005 |  | 0.001 | 0.0027 | 0.0028 | 0.0014 | 0.0078 |  |  | 0.0038 |  | 0.0001 | 0.0015 |  | 3
1671 | 1672 | 12006286 | 2020-08-24 | 153,6 | Арм500 | ГОСТ 34028-2016 | 22 | 154,338 | 153.938 | 1563 |  | 200 | 13 | 2 | 2155 | 9 | 320 | 350 | 110 |  | B 789/BC | 0,03 | 3:12:02 | 0.1875 | 0.1915 | 0.7006 | 0.004 | 0.0112 | 0.0431 | 0.0081 | 0.0265 | 0.0002 | 0.002 | 0.0005 |  | 0.0014 | 0.0024 | 0.0037 | 0.0014 | 0.0071 |  |  | 0.0039 |  | 0.0001 | 0.0021 |  | 2
1672 | 1673 | 12006287 | 2020-08-24 | 165,888 | Арм500 | ГОСТ 34028-2016 | 23 | 166,653 | 166.253 | 1563 |  | 200 | 13 | 2 | 2155 | 9 | 320 | 350 | 110 |  | B 789/BC | 0,01 | 3:59:24 | 0.1859 | 0.1832 | 0.7048 | 0.0035 | 0.0095 | 0.041 | 0.0057 | 0.0232 | 0.0001 | 0.0017 | 0.0004 |  | 0.0011 | 0.0023 | 0.0037 | 0.0014 | 0.007 |  |  | 0.004 |  | 0.0001 | 0.0031 |  | -1
1673 | 1674 | 12006288 | 2020-08-24 | 162,816 | Арм500 | ГОСТ 34028-2016 | 24 | 163,575 | 163.175 | 1567 |  | 200 | 13 | 2 | 2155 | 9 | 320 | 350 | 110 |  | B 789/BC | 0,01 | 5:00:05 | 0.198 | 0.1684 | 0.5229 | 0.0066 | 0.009 | 0.0331 | 0.0058 | 0.0199 | 0.0005 | 0.0015 | 0.0004 |  | 0.0011 | 0.0018 | 0.0033 | 0.001 | 0.0069 |  |  | 0.0035 |  | 0.0001 | 0.0022 |  | 3
1674 | 1675 | 12006289 | 2020-08-24 | 162,816 | Арм500 | ГОСТ 34028-2016 | 25 | 163,575 | 163.175 | 1568 |  | 200 | 13 | 2 | 2155 | 9 | 320 | 350 | 110 |  | B 789/BC | 0,03 | 5:30:44 | 0.1878 | 0.1603 | 0.511 | 0.0029 | 0.0116 | 0.0388 | 0.0048 | 0.0222 | 0.0004 | 0.0014 | 0.0004 |  | 0.0011 | 0.0018 | 0.0032 | 0.0011 | 0.0067 |  |  | 0.0034 |  | 0.0001 | 0.0011 |  | 0
1675 | 1676 | 12006290 | 2020-08-24 | 165,888 | Арм500 | ГОСТ 34028-2016 | 26 | 166,653 | 166.253 | 1568 |  | 200 | 13 | 2 | 2155 | 9 | 320 | 350 | 120 |  | B 789/BC | 0,01 | 6:20:12 | 0.1869 | 0.1514 | 0.5061 | 0.0067 | 0.0112 | 0.0354 | 0.0048 | 0.0184 | 0.0005 | 0.0015 | 0.0004 |  | 0.0009 | 0.0019 | 0.0028 | 0.0009 | 0.0062 |  |  | 0.0033 |  | 0.0001 | 0.0019 |  | 1
1676 | 1677 | 12006291 | 2020-08-24 | 159,744 | Арм500 | ГОСТ 34028-2016 | 27 | 160,496 | 160.096 | 1566 |  | 200 | 13 | 2 | 2155 | 9 | 320 | 350 | 110 |  | B 789/BC | 0,01 | 7:04:45 | 0.1913 | 0.1465 | 0.5168 | 0.0043 | 0.0119 | 0.0387 | 0.0043 | 0.0165 | 0.0005 | 0.0014 | 0.0004 |  | 0.001 | 0.0019 | 0.0034 | 0.0015 | 0.0053 |  |  | 0.0035 |  | 0.0001 | 0.0018 |  | -1
1677 | 1678 | 12006292 | 2020-08-24 | 156,122 | Арм500 | ГОСТ 34028-2016 | 28 | 167,066 | 166.666 | 1570 |  | 200 | 7 | 2 | 2155 | 9 | 320 | 350 | 110 |  | B 789/BC | 0,01 | 7:52:08 | 0.1873 | 0.1515 | 0.5186 | 0.0059 | 0.0102 | 0.0336 | 0.0037 | 0.012 | 0.0003 | 0.0016 | 0.0004 |  | 0.0009 | 0.0018 | 0.0028 | 0.0013 | 0.0052 |  |  | 0.0036 |  |  | 0.0008 |  | 3
1678 | 1679 | 12006293 | 2020-08-24 | 156,672 | Арм500 | ГОСТ 34028-2016 | 1 | 158,797 | 158.397 | 1577 | 1519 | 200 | 7 | 2 | 2155 | 9 | 320 | 350 | 110 |  | B 789/BC | 0,08 | 18:32:52 | 0.205 | 0.1245 | 0.5079 | 0.0025 | 0.0204 | 0.042 | 0.0131 | 0.0364 | 0.0007 | 0.0023 | 0.0001 |  | 0.0009 | 0.0014 | 0.0026 | 0.0014 | 0.0059 |  |  | 0.0036 |  | 0.0001 |  |  | 2
1679 | 1680 | 12006294 | 2020-08-24 | 168,96 | Арм500 | ГОСТ 34028-2016 | 2 | 169,731 | 169.331 | 1575 | 1552 | 200 | 7 | 2 | 2155 | 9 | 320 | 350 | 100 |  | B 789/BC | 0,02 | 19:18:58 | 0.198 | 0.1316 | 0.5132 | 0.0056 | 0.0226 | 0.0498 | 0.0124 | 0.0391 | 0.0011 | 0.0022 | 0.0002 |  | 0.0009 | 0.0016 | 0.0027 | 0.0017 | 0.0067 |  |  | 0.0036 |  | 0.0001 |  |  | 5
1680 | 1681 | 12006295 | 2020-08-24 | 156,301 | Арм500 | ГОСТ 34028-2016 | 3 | 157,445 | 157.045 | 1578 | 1583 | 200 | 7 | 2 | 2155 | 9 | 320 | 350 | 100 |  | B 789/BC | 0,02 | 20:06:04 | 0.1958 | 0.1431 | 0.5128 | 0.0056 | 0.0239 | 0.0556 | 0.0157 | 0.0412 | 0.0011 | 0.0031 | 0.0002 |  | 0.0009 | 0.0018 | 0.0034 | 0.0012 | 0.0068 |  |  | 0.0035 |  | 0.0001 |  |  | 1
1681 | 1682 | 12006296 | 2020-08-24 | 156,672 | Арм500 | ГОСТ 34028-2016 | 4 | 157,417 | 157.017 | 1582 | 1611 | 200 | 7 | 2 | 2155 | 9 | 320 | 350 | 100 |  | B 789/BC | 0,01 | 20:55:32 | 0.2049 | 0.1402 | 0.5317 | 0.0086 | 0.0153 | 0.0562 | 0.0251 | 0.0442 | 0.001 | 0.0047 | 0.0002 |  | 0.001 | 0.002 | 0.0031 | 0.0014 | 0.005 |  |  | 0.0035 |  | 0.0001 |  |  | 1
1682 | 1683 | 12006297 | 2020-08-24 | 153,6 | Арм500 | ГОСТ 34028-2016 | 5 | 154,338 | 153.938 | 1575 | 1635 | 200 | 7 | 2 | 2155 | 9 | 320 | 350 | 100 |  | B 789/BC | 0,01 | 21:35:17 | 0.1881 | 0.1518 | 0.513 | 0.0112 | 0.015 | 0.0559 | 0.02 | 0.0442 | 0.001 | 0.0036 | 0.0002 |  | 0.001 | 0.002 | 0.0029 | 0.0012 | 0.0054 |  |  | 0.0035 |  |  |  |  | 4
1683 | 1684 | 12006298 | 2020-08-24 | 165,888 | Арм500 | ГОСТ 34028-2016 | 6 | 166,653 | 166.253 | 1570 | 1663 | 200 | 7 | 2 | 2155 | 9 | 320 | 350 | 100 |  | B 789/BC | 0,01 | 22:15:23 | 0.1925 | 0.1938 | 0.9682 | 0.0097 | 0.0192 | 0.0693 | 0.0186 | 0.0463 | 0.001 | 0.0023 | 0.0004 |  | 0.0012 | 0.0032 | 0.0033 | 0.0012 | 0.0062 |  |  | 0.0042 |  | 0.0001 |  |  | 1
1684 | 1685 | 12006299 | 2020-08-24 | 162,816 | Арм500 | ГОСТ 34028-2016 | 7 | 163,575 | 163.175 | 1572 | 1691 | 200 | 7 | 2 | 2155 | 9 | 320 | 350 | 100 |  | B 789/BC | 0,01 | 22:57:57 | 0.1896 | 0.2061 | 1.0021 | 0.0047 | 0.0222 | 0.0718 | 0.0146 | 0.0437 | 0.001 | 0.0018 | 0.0004 |  | 0.0012 | 0.003 | 0.0037 | 0.0011 | 0.0065 |  |  | 0.0041 |  | 0.0001 |  |  | 1
1685 | 1686 | 12006300 | 2020-08-24 | 159,744 | Арм500 | ГОСТ 34028-2016 | 8 | 160,596 | 160.196 | 1568 | 1718 | 200 | 7 | 2 | 2155 | 9 | 320 | 350 | 100 |  | B 789/BC | 0,01 | 23:34:13 | 0.1914 | 0.2101 | 0.9841 | 0.0101 | 0.0189 | 0.0696 | 0.0141 | 0.0409 | 0.0011 | 0.0019 | 0.0004 |  | 0.0012 | 0.0029 | 0.0033 | 0.0009 | 0.0066 |  |  | 0.004 |  | 0.0001 |  |  | -3
1686 | 1687 | 12006301 | 2020-08-24 | 159,744 | Арм500 | ГОСТ 34028-2016 | 9 | 160,496 | 160.096 | 1575 | 1743 | 200 | 7 | 2 | 2155 | 9 | 320 | 350 | 100 |  | B 789/BC | 0,02 | 0:11:45 | 0.1959 | 0.2147 | 1.0257 | 0.0086 | 0.0188 | 0.0717 | 0.0148 | 0.0372 | 0.001 | 0.0027 | 0.0005 |  | 0.0013 | 0.0032 | 0.0033 | 0.0015 | 0.006 |  |  | 0.0041 |  | 0.0001 |  |  | -5
1687 | 1688 | 12006302 | 2020-08-25 | 156,672 | Арм500 | ГОСТ 34028-2016 | 10 | 157,417 | 157.017 | 1568 | 1770 | 200 | 7 | 2 | 2155 | 9 | 320 | 350 | 100 |  | B 789/BC | 0,01 | 0:56:32 | 0.1935 | 0.1919 | 0.9915 | 0.0085 | 0.0135 | 0.0721 | 0.0162 | 0.0392 | 0.0011 | 0.0028 | 0.0004 |  | 0.0012 | 0.0029 | 0.0031 | 0.0012 | 0.0075 |  |  | 0.0043 |  | 0.0001 |  |  | -5
1688 | 1689 | 12006303 | 2020-08-25 | 165,888 | Арм500 | ГОСТ 34028-2016 | 11 | 166,653 | 166.253 | 1567 | 1798 | 200 | 7 | 2 | 2155 | 9 | 320 | 350 | 100 |  | B 789/BC | 0,01 | 1:40:19 | 0.1969 | 0.2022 | 1.0223 | 0.0053 | 0.0122 | 0.0686 | 0.0154 | 0.0355 | 0.0011 | 0.0023 | 0.0004 |  | 0.0013 | 0.0031 | 0.0034 | 0.0016 | 0.009 |  |  | 0.0044 |  | 0.0001 |  |  | 3
1689 | 1690 | 12006304 | 2020-08-25 | 159,744 | Арм500 | ГОСТ 34028-2016 | 12 | 160,496 | 160.096 | 1565 | 1826 | 200 | 7 | 2 | 2155 | 9 | 320 | 350 | 100 |  | B 789/BC | 0,01 | 2:10:20 | 0.1902 | 0.1948 | 1.0257 | 0.0078 | 0.011 | 0.0676 | 0.0151 | 0.0464 | 0.0012 | 0.0024 | 0.0004 |  | 0.0013 | 0.0032 | 0.0031 | 0.001 | 0.0065 |  |  | 0.0044 |  | 0.0001 |  |  | 3
1690 | 1691 | 12006305 | 2020-08-25 | 165,888 | Арм500 | ГОСТ 34028-2016 | 13 | 166,653 | 166.253 | 1566 | 1853 | 200 | 7 | 2 | 2155 | 9 | 320 | 350 | 100 |  | B 789/BC | 0,01 | 2:59:06 | 0.1966 | 0.2086 | 1.0127 | 0.0072 | 0.0131 | 0.0628 | 0.0069 | 0.0223 | 0.0006 | 0.0017 | 0.0003 |  | 0.0013 | 0.003 | 0.003 | 0.0011 | 0.0065 |  |  | 0.0045 |  | 0.0001 |  |  | 1
1691 | 1692 | 12006306 | 2020-08-25 | 175,104 | Арм500 | ГОСТ 34028-2016 | 14 | 175,889 | 175.489 | 1563 | 1884 | 200 | 7 | 2 | 2155 | 9 | 320 | 350 | 100 |  | B 789/BC | 0,01 | 3:46:43 | 0.188 | 0.2207 | 0.9985 | 0.0101 | 0.0124 | 0.0553 | 0.0068 | 0.0194 | 0.0004 | 0.0012 | 0.0003 |  | 0.0013 | 0.0028 | 0.0034 | 0.0015 | 0.0065 |  |  | 0.0041 |  | 0.0001 |  |  | 3
1692 | 1693 | 12006307 | 2020-08-25 | 168,96 | Арм500 | ГОСТ 34028-2016 | 15 | 169,731 | 169.331 | 1563 | 1911 | 200 | 7 | 2 | 2155 | 9 | 320 | 350 | 100 |  | B 789/BC | 0,02 | 4:21:14 | 0.1874 | 0.2097 | 0.9893 | 0.0061 | 0.0135 | 0.056 | 0.0055 | 0.0199 | 0.0005 | 0.0011 | 0.0004 |  | 0.0013 | 0.0027 | 0.0035 | 0.0013 | 0.007 |  |  | 0.004 |  | 0.0001 |  |  | -1
1693 | 1694 | 12006308 | 2020-08-25 | 168,96 | Арм500 | ГОСТ 34028-2016 | 16 | 169,731 | 169.331 | 1565 | 1942 | 200 | 7 | 2 | 2155 | 9 | 320 | 350 | 100 |  | B 789/BC | 0,01 | 5:04:55 | 0.1892 | 0.2435 | 0.9986 | 0.0089 | 0.0136 | 0.0567 | 0.0057 | 0.0171 | 0.0005 | 0.001 | 0.0005 |  | 0.0013 | 0.0028 | 0.0035 | 0.001 | 0.0074 |  |  | 0.0039 |  | 0.0001 |  |  | 2
1694 | 1695 | 12006309 | 2020-08-25 | 165,888 | Арм500 | ГОСТ 34028-2016 | 17 | 166,653 | 166.253 | 1564 | 1970 | 200 | 7 | 2 | 2155 | 9 | 320 | 350 | 100 |  | B 789/BC | 0,01 | 5:41:28 | 0.1933 | 0.207 | 0.9835 | 0.0089 | 0.0146 | 0.0567 | 0.006 | 0.0177 | 0.0005 | 0.0011 | 0.0004 |  | 0.0011 | 0.0026 | 0.0033 | 0.0009 | 0.0101 |  |  | 0.004 |  | 0.0001 |  |  | 1
1695 | 1696 | 12006310 | 2020-08-25 | 165,888 | Арм500 | ГОСТ 34028-2016 | 18 | 166,653 | 166.253 | 1565 | 1997 | 200 | 7 | 2 | 2155 | 9 | 320 | 350 | 100 |  | B 789/BC | 0,01 | 6:24:57 | 0.1924 | 0.199 | 1.0083 | 0.0084 | 0.0153 | 0.0553 | 0.0056 | 0.0168 | 0.0005 | 0.0009 | 0.0005 |  | 0.0013 | 0.0029 | 0.0034 | 0.0011 | 0.0089 |  |  | 0.0039 |  | 0.0001 |  |  | -1
1696 | 1697 | 12006311 | 2020-08-25 | 168,96 | Арм500 | ГОСТ 34028-2016 | 19 | 169,731 | 169.331 | 1566 | 2028 | 200 | 7 | 2 | 2155 | 9 | 320 | 350 | 100 |  | B 789/BC | 0,01 | 7:03:11 | 0.1898 | 0.1986 | 0.9852 | 0.0156 | 0.0138 | 0.0717 | 0.0142 | 0.0407 | 0.0011 | 0.0018 | 0.0005 |  | 0.0012 | 0.0029 | 0.003 | 0.001 | 0.0083 |  |  | 0.004 |  | 0.0001 |  |  | 1
1697 | 1698 | 12006312 | 2020-08-25 | 168,96 | Арм500 | ГОСТ 34028-2016 | 20 | 169,731 | 169.331 | 1565 | 2056 | 200 | 7 | 2 | 2155 | 9 | 320 | 350 | 110 |  | B 789/BC | 0,02 | 7:44:18 | 0.1882 | 0.2113 | 1.0085 | 0.0114 | 0.0138 | 0.0686 | 0.015 | 0.0377 | 0.0012 | 0.0021 | 0.0004 |  | 0.0012 | 0.003 | 0.0034 | 0.0013 | 0.0073 |  |  | 0.0043 |  | 0.0001 |  |  | -1
1698 | 1699 | 12006313 | 2020-08-25 | 165,888 | Арм500 | ГОСТ 34028-2016 | 21 | 166,653 | 166.253 | 1563 | 2083 | 200 | 7 | 2 | 2155 | 9 | 320 | 350 | 110 |  | B 789/BC | 0,02 | 8:25:53 | 0.1903 | 0.2019 | 1.0151 | 0.0123 | 0.0155 | 0.0699 | 0.0139 | 0.0383 | 0.0014 | 0.0023 | 0.0007 |  | 0.0014 | 0.0036 | 0.0038 | 0.0013 | 0.0074 |  |  | 0.0043 |  | 0.0001 |  |  | -2
1699 | 1700 | 12006314 | 2020-08-25 | 165,888 | Арм500 | ГОСТ 34028-2016 | 22 | 166,653 | 166.253 | 1564 | 2111 | 200 | 7 | 2 | 2155 | 9 | 320 | 350 | 110 |  | B 789/BC | 0,02 | 9:05:57 | 0.1966 | 0.2063 | 1.0352 | 0.0091 | 0.015 | 0.0661 | 0.0126 | 0.0391 | 0.0012 | 0.0025 | 0.0007 |  | 0.0014 | 0.0037 | 0.0037 | 0.0011 | 0.0074 |  |  | 0.0045 |  | 0.0001 |  |  | -1
1700 | 1701 | 12006315 | 2020-08-25 | 165,888 | Арм500 | ГОСТ 34028-2016 | 23 | 166,653 | 166.253 | 1588 | 2142 | 200 | 9 | 2 | 2155 | 9 | 320 | 350 | 110 |  | B 789/BC | 0,01 | 9:47:17 | 0.1974 | 0.1951 | 1.0205 | 0.009 | 0.0127 | 0.0621 | 0.0155 | 0.0389 | 0.0014 | 0.0024 | 0.0007 |  | 0.0014 | 0.0035 | 0.0042 | 0.0012 | 0.0079 |  |  | 0.0044 |  | 0.0001 |  |  | -1
1701 | 1702 | 12006316 | 2020-08-25 | 159,744 | Арм500 | ГОСТ 34028-2016 | 24 | 160,496 | 160.096 | 1566 | 2169 | 200 | 7 | 2 | 2155 | 9 | 320 | 350 | 110 |  | B 789/BC | 0,01 | 10:27:10 | 0.1949 | 0.1874 | 1.0028 | 0.0129 | 0.0114 | 0.056 | 0.0189 | 0.0443 | 0.0011 | 0.0043 | 0.0007 |  | 0.0012 | 0.0033 | 0.0036 | 0.0016 | 0.0079 |  |  | 0.0044 |  | 0.0001 |  |  | -3
1702 | 1703 | 12006317 | 2020-08-25 | 162,816 | Арм500 | ГОСТ 34028-2016 | 25 | 163,575 | 163.175 | 1565 | 2197 | 200 | 7 | 2 | 2155 | 9 | 320 | 350 | 110 |  | B 789/BC | 0,01 | 11:15:34 | 0.1943 | 0.1867 | 1.0136 | 0.0146 | 0.0139 | 0.0587 | 0.018 | 0.0413 | 0.0013 | 0.0032 | 0.0007 |  | 0.0012 | 0.0036 | 0.0035 | 0.0012 | 0.0074 |  |  | 0.0046 |  | 0.0001 |  |  | -3
1703 | 1704 | 12006318 | 2020-08-25 | 168,96 | Арм500 | ГОСТ 34028-2016 | 26 | 169,731 | 169.331 | 1575 | 2227 | 200 | 7 | 2 | 2155 | 9 | 320 | 350 | 110 |  | B 789/BC | 0,01 | 11:47:29 | 0.2081 | 0.1955 | 1.0452 | 0.0129 | 0.026 | 0.0678 | 0.0144 | 0.0432 | 0.0011 | 0.003 | 0.0007 |  | 0.0012 | 0.0039 | 0.004 | 0.0018 | 0.0075 |  |  | 0.0046 |  | 0.0001 |  |  | -1
1704 | 1705 | 12006319 | 2020-08-25 | 165,888 | Арм500 | ГОСТ 34028-2016 | 27 | 166,653 | 166.253 | 1564 | 2255 | 200 | 7 | 2 | 2155 | 9 | 320 | 350 | 110 |  | B 789/BC | 0,01 | 12:29:51 | 0.2011 | 0.1968 | 1.0166 | 0.0113 | 0.0185 | 0.0649 | 0.0132 | 0.0443 | 0.0013 | 0.0026 | 0.0007 |  | 0.0013 | 0.0037 | 0.0038 | 0.0015 | 0.0072 |  |  | 0.0044 |  | 0.0001 |  |  | 1
1705 | 1706 | 12006320 | 2020-08-25 | 162,816 | Арм500 | ГОСТ 34028-2016 | 28 | 163,575 | 163.175 | 1563 | 2283 | 200 | 7 | 2 | 2155 | 9 | 320 | 350 | 110 |  | B 789/BC | 0,01 | 13:10:42 | 0.1995 | 0.2205 | 1.0327 | 0.0101 | 0.0151 | 0.0626 | 0.0147 | 0.0431 | 0.0014 | 0.0025 | 0.0007 |  | 0.0015 | 0.0036 | 0.0039 | 0.0014 | 0.0076 |  |  | 0.0046 |  | 0.0001 |  |  | -1
1706 | 1707 | 12006321 | 2020-08-25 | 162,816 | Арм500 | ГОСТ 34028-2016 | 29 | 163,675 | 163.275 | 1564 |  | 200 | 7 | 2 | 2155 | 9 | 320 | 350 | 110 |  | B 789/BC | 0,01 | 13:50:56 | 0.2076 | 0.1999 | 1.0572 | 0.008 | 0.0177 | 0.0671 | 0.0205 | 0.0454 | 0.0011 | 0.0035 | 0.0007 |  | 0.0014 | 0.0037 | 0.0033 | 0.001 | 0.007 |  |  | 0.0045 |  | 0.0001 |  |  | -4
1707 | 1708 | 12006322 | 2020-08-25 | 168,96 | Арм500 | ГОСТ 34028-2016 | 30 | 169,731 | 169.331 | 1569 |  | 200 | 7 | 2 | 2155 | 9 | 320 | 350 | 110 |  | B 789/BC | 0,01 | 14:40:01 | 0.1955 | 0.2039 | 1.0295 | 0.0077 | 0.0161 | 0.0651 | 0.0168 | 0.0436 | 0.0011 | 0.003 | 0.0007 |  | 0.0014 | 0.0036 | 0.0036 | 0.001 | 0.007 |  |  | 0.0045 |  | 0.0001 |  |  | -1
1708 | 1709 | 12006323 | 2020-08-25 | 159,744 | Арм500 | ГОСТ 34028-2016 | 31 | 160,496 | 160.096 | 1573 |  | 200 | 7 | 2 | 2155 | 9 | 320 | 350 | 110 |  | B 789/BC | 0,01 | 15:28:37 | 0.195 | 0.1937 | 1.0041 | 0.0081 | 0.0146 | 0.062 | 0.0151 | 0.0395 | 0.0013 | 0.0027 | 0.0007 |  | 0.0012 | 0.0034 | 0.0038 | 0.0011 | 0.0071 |  |  | 0.0044 |  | 0.0001 |  |  | 2
1709 | 1710 | 12006324 | 2020-08-25 | 168,96 | Арм500 | ГОСТ 34028-2016 | 32 | 169,731 | 169.331 | 1568 |  | 200 | 7 | 2 | 2155 | 9 | 320 | 350 | 110 |  | B 789/BC | 0,01 | 16:17:56 | 0.184 | 0.1869 | 0.9846 | 0.0091 | 0.0155 | 0.0584 | 0.0159 | 0.0418 | 0.0014 | 0.0027 | 0.0006 |  | 0.0012 | 0.0033 | 0.0038 | 0.001 | 0.0079 |  |  | 0.0045 |  | 0.0001 |  |  | 0
1710 | 1711 | 12006325 | 2020-08-25 | 165,888 | Арм500 | ГОСТ 34028-2016 | 33 | 166,653 | 166.253 | 1568 |  | 200 | 7 | 2 | 2155 | 9 | 320 | 350 | 110 |  | B 789/BC | 0,01 | 17:07:22 | 0.1941 | 0.1888 | 0.9906 | 0.0121 | 0.0175 | 0.0583 | 0.0135 | 0.0371 | 0.0015 | 0.0025 | 0.0006 |  | 0.0012 | 0.0035 | 0.0033 | 0.001 | 0.0066 |  |  | 0.0043 |  | 0.0001 |  |  | 1
1711 | 1712 | 12006326 | 2020-08-25 | 159,744 | Арм500 | ГОСТ 34028-2016 | 34 | 160,496 | 160.096 | 1563 |  | 166 | 5 | 2 | 1795 | 7 | 266 | 291 | 91 |  | B 789/BC | 0,01 | 17:58:34 | 0.1859 | 0.196 | 1.0088 | 0.0097 | 0.0176 | 0.0592 | 0.0165 | 0.0387 | 0.0013 | 0.0027 | 0.0007 |  | 0.0013 | 0.0036 | 0.0043 | 0.0021 | 0.0064 |  |  | 0.0044 |  | 0.0001 |  |  | 3
1712 | 1713 | 12006327 | 2020-08-25 | 106,955 | Арм500 | ГОСТ 34028-2016 | 35 | 162,89 | 142.49 | 1563 | 2301 | 220 | 13 | 2 | 2155 | 9 | 320 | 380 | 130 |  | B 789/BC | 0,01 | 18:44:16 | 0.1947 | 0.1994 | 1.0184 | 0.0086 | 0.0155 | 0.0583 | 0.0177 | 0.0382 | 0.0014 | 0.0026 | 0.0007 |  | 0.0014 | 0.0034 | 0.0039 | 0.0022 | 0.0073 |  |  | 0.0044 |  | 0.0001 |  |  | -1
1713 | 1714 | 12006328 | 2020-08-25 | 168,96 | Арм500 | ГОСТ 34028-2016 | 1 | 170,531 | 170.131 | 1575 |  | 200 | 13 | 2 | 2155 | 9 | 300 | 380 | 110 |  | B 789/BC | 0,07 | 20:50:24 | 0.1988 | 0.1846 | 1.0064 | 0.0073 | 0.0139 | 0.057 | 0.017 | 0.0476 | 0.0015 | 0.0032 | 0.0007 |  | 0.0012 | 0.0035 | 0.0036 | 0.002 | 0.0079 |  |  | 0.0044 |  | 0.0001 |  |  | -2
1714 | 1715 | 12006329 | 2020-08-25 | 178,176 | Арм500 | ГОСТ 34028-2016 | 2 | 178,968 | 178.568 | 1566 |  | 220 | 13 | 2 | 2155 | 9 | 320 | 400 | 130 |  | B 789/BC | 0,01 | 21:58:47 | 0.2081 | 0.1892 | 1.0215 | 0.0052 | 0.0152 | 0.0511 | 0.0134 | 0.0324 | 0.001 | 0.0024 | 0.0006 |  | 0.0014 | 0.0036 | 0.004 | 0.0012 | 0.0067 |  |  | 0.0043 |  | 0.0001 |  |  | 2
1715 | 1716 | 12006330 | 2020-08-25 | 156,672 | Арм500 | ГОСТ 34028-2016 | 3 | 157,417 | 157.017 | 1565 |  | 220 | 13 | 2 | 2155 | 9 | 320 | 400 | 130 |  | B 789/BC | 0,02 | 22:37:08 | 0.2033 | 0.1905 | 1.0004 | 0.0058 | 0.0116 | 0.0536 | 0.0137 | 0.0446 | 0.0013 | 0.0027 | 0.0006 |  | 0.0013 | 0.0031 | 0.0041 | 0.0015 | 0.0085 |  |  | 0.0044 |  | 0.0002 |  |  | 1
1716 | 1717 | 12006331 | 2020-08-25 | 165,888 | Арм500 | ГОСТ 34028-2016 | 4 | 166,653 | 166.253 | 1562 |  | 220 | 13 | 2 | 2155 | 9 | 320 | 400 | 130 |  | B 789/BC | 0,01 | 23:26:22 | 0.1951 | 0.1942 | 1.0083 | 0.0097 | 0.0115 | 0.0582 | 0.0239 | 0.0633 | 0.0015 | 0.0039 | 0.0007 |  | 0.0012 | 0.0034 | 0.0036 | 0.0013 | 0.0069 |  |  | 0.0045 |  | 0.0001 |  |  | 5
1717 | 1718 | 12006332 | 2020-08-25 | 156,672 | Арм500 | ГОСТ 34028-2016 | 5 | 157,417 | 157.017 | 1562 |  | 220 | 13 | 2 | 2155 | 9 | 320 | 400 | 130 |  | B 789/BC | 0,01 | 0:13:39 | 0.196 | 0.2006 | 1.002 | 0.0072 | 0.0104 | 0.0521 | 0.0186 | 0.0447 | 0.001 | 0.0039 | 0.0006 |  | 0.0014 | 0.0033 | 0.004 | 0.0018 | 0.0069 |  |  | 0.0044 |  | 0.0001 |  |  | 1
1718 | 1719 | 12006333 | 2020-08-26 | 159,744 | Арм500 | ГОСТ 34028-2016 | 6 | 160,496 | 160.096 | 1561 |  | 220 | 13 | 2 | 2155 | 9 | 320 | 400 | 130 |  | B 789/BC | 0,01 | 0:53:58 | 0.2035 | 0.1915 | 0.9937 | 0.0075 | 0.0134 | 0.0546 | 0.0153 | 0.0479 | 0.0012 | 0.0028 | 0.0006 |  | 0.0014 | 0.0035 | 0.0039 | 0.0022 | 0.0061 |  |  | 0.0044 |  | 0.0001 |  |  | 1
1719 | 1720 | 12006334 | 2020-08-26 | 165,888 | Арм500 | ГОСТ 34028-2016 | 7 | 166,653 | 166.253 | 1563 |  | 220 | 13 | 2 | 2155 | 9 | 320 | 400 | 130 |  | B 789/BC | 0,01 | 1:44:08 | 0.1993 | 0.1864 | 0.9916 | 0.0056 | 0.0111 | 0.0476 | 0.0132 | 0.0388 | 0.0013 | 0.0021 | 0.0006 |  | 0.0014 | 0.0033 | 0.0039 | 0.0016 | 0.0078 |  |  | 0.0045 |  | 0.0001 |  |  | 3
1720 | 1721 | 12006335 | 2020-08-26 | 162,816 | Арм500 | ГОСТ 34028-2016 | 8 | 163,575 | 163.175 | 1562 |  | 220 | 13 | 2 | 2155 | 9 | 320 | 400 | 130 |  | B 789/BC | 0,01 | 2:24:14 | 0.2103 | 0.1557 | 1.0412 | 0.0025 | 0.0122 | 0.053 | 0.016 | 0.048 | 0.0016 | 0.0024 | 0.0006 |  | 0.0012 | 0.0035 | 0.0039 | 0.0018 | 0.0078 |  |  | 0.0045 |  | 0.0001 | 0.0027 |  | -4
1721 | 1722 | 12006336 | 2020-08-26 | 165,888 | Арм500 | ГОСТ 34028-2016 | 9 | 166,653 | 166.253 | 1561 |  | 220 | 13 | 2 | 2155 | 9 | 320 | 400 | 130 |  | B 789/BC | 0,01 | 3:14:51 | 0.1902 | 0.1903 | 0.9842 | 0.0042 | 0.0146 | 0.0538 | 0.0131 | 0.0426 | 0.0014 | 0.0024 | 0.0006 |  | 0.0013 | 0.0034 | 0.0037 | 0.0011 | 0.0053 |  |  | 0.0044 |  | 0.0001 | 0.0027 |  | 0
1722 | 1723 | 12006337 | 2020-08-26 | 162,816 | Арм500 | ГОСТ 34028-2016 | 10 | 163,575 | 163.175 | 1569 |  | 220 | 13 | 2 | 2155 | 9 | 320 | 400 | 130 |  | B 789/BC | 0,01 | 4:10:00 | 0.1983 | 0.1921 | 0.9909 | 0.0037 | 0.0145 | 0.0612 | 0.0159 | 0.0456 | 0.0013 | 0.0027 | 0.0006 |  | 0.0014 | 0.0034 | 0.0038 | 0.001 | 0.006 |  |  | 0.0043 |  | 0.0001 |  |  | 4
1723 | 1724 | 12006338 | 2020-08-26 | 178,176 | Арм500 | ГОСТ 34028-2016 | 11 | 178,968 | 178.568 | 1561 |  | 220 | 13 | 2 | 2155 | 9 | 320 | 400 | 130 |  | B 789/BC | 0,01 | 4:49:57 | 0.1923 | 0.1932 | 0.9948 | 0.006 | 0.0189 | 0.0606 | 0.0167 | 0.044 | 0.0013 | 0.0028 | 0.0006 |  | 0.0014 | 0.0037 | 0.0039 | 0.0008 | 0.0061 |  |  | 0.0044 |  | 0.0001 |  |  | -2
1724 | 1725 | 12006339 | 2020-08-26 | 165,888 | Арм500 | ГОСТ 34028-2016 | 12 | 166,653 | 166.253 | 1562 |  | 220 | 13 | 2 | 2155 | 9 | 320 | 400 | 130 |  | B 789/BC | 0,01 | 5:32:20 | 0.1965 | 0.1926 | 0.9904 | 0.0032 | 0.0136 | 0.0527 | 0.0164 | 0.0426 | 0.0014 | 0.0025 | 0.0006 |  | 0.0014 | 0.0033 | 0.0041 | 0.0012 | 0.0064 |  |  | 0.0044 |  | 0.0001 |  |  | 0
1725 | 1726 | 12006340 | 2020-08-26 | 162,816 | Арм500 | ГОСТ 34028-2016 | 13 | 163,575 | 163.175 | 1559 |  | 220 | 13 | 2 | 2155 | 9 | 320 | 400 | 130 |  | B 789/BC | 0,01 | 6:18:16 | 0.2005 | 0.2079 | 1.014 | 0.0092 | 0.011 | 0.0489 | 0.0141 | 0.0396 | 0.0017 | 0.0025 | 0.0006 |  | 0.0015 | 0.0034 | 0.0037 | 0.0013 | 0.0064 |  |  | 0.0044 |  | 0.0001 |  |  | 4
1726 | 1727 | 12006341 | 2020-08-26 | 165,888 | Арм500 | ГОСТ 34028-2016 | 14 | 166,653 | 166.253 | 1559 |  | 220 | 13 | 2 | 2155 | 9 | 320 | 400 | 130 |  | B 789/BC | 0,01 | 7:05:30 | 0.1907 | 0.1919 | 0.9988 | 0.0076 | 0.0117 | 0.0512 | 0.0161 | 0.0449 | 0.002 | 0.0028 | 0.0005 |  | 0.0013 | 0.0034 | 0.0035 | 0.0015 | 0.0057 |  |  | 0.0043 |  | 0.0001 |  |  | -1
1727 | 1728 | 12006342 | 2020-08-26 | 165,888 | Арм500 | ГОСТ 34028-2016 | 15 | 166,653 | 166.253 | 1562 |  | 200 | 13 | 2 | 2155 | 9 | 320 | 350 | 120 |  | B 789/BC | 0,01 | 7:41:32 | 0.1952 | 0.2069 | 0.9794 | 0.0053 | 0.0113 | 0.058 | 0.0181 | 0.0464 | 0.0012 | 0.0036 | 0.0005 |  | 0.0013 | 0.0031 | 0.0036 | 0.001 | 0.0058 |  |  | 0.0044 |  | 0.0001 |  |  | -2
1728 | 1729 | 12006343 | 2020-08-26 | 162,047 | Арм500 | ГОСТ 34028-2016 | 16 | 172,803 | 172.403 | 1559 |  | 200 | 13 | 2 | 2155 | 9 | 320 | 350 | 120 |  | B 789/BC | 0,01 | 8:16:20 | 0.1996 | 0.1982 | 0.9877 | 0.0059 | 0.0128 | 0.0596 | 0.018 | 0.05 | 0.0014 | 0.0036 | 0.0006 |  | 0.0015 | 0.0034 | 0.0038 | 0.0011 | 0.0062 |  |  | 0.0044 |  | 0.0001 | 0.002 |  | 1
1729 | 1730 | 12006344 | 2020-08-26 | 153,549 | Арм500 | ГОСТ 34028-2016 | 1 | 155,487 | 155.087 | 1587 | 25 | 200 | 13 | 2 | 2155 | 9 | 320 | 350 | 110 |  | B 789/BC | 0,11 | 12:59:51 | 0.1875 | 0.1734 | 1.0157 | 0.0054 | 0.0161 | 0.0604 | 0.0191 | 0.0441 | 0.0012 | 0.0034 | 0.0006 |  | 0.0013 | 0.0035 | 0.0049 | 0.0012 | 0.0073 |  |  | 0.0046 |  | 0.0002 | 0.0022 |  | 0
1730 | 1731 | 12006345 | 2020-08-26 | 159,718 | Арм500 | ГОСТ 34028-2016 | 2 | 160,47 | 160.07 | 1577 | 52 | 200 | 13 | 2 | 2155 | 9 | 320 | 350 | 110 |  | B 789/BC | 0,03 | 13:40:39 | 0.1846 | 0.1829 | 1.0112 | 0.0068 | 0.0153 | 0.0662 | 0.0207 | 0.0419 | 0.0012 | 0.0037 | 0.0006 |  | 0.0013 | 0.0034 | 0.0034 | 0.0009 | 0.0081 |  |  | 0.0045 |  | 0.0001 | 0.0031 |  | -2
1731 | 1732 | 12006346 | 2020-08-26 | 168,96 | Арм500 | ГОСТ 34028-2016 | 3 | 169,731 | 169.331 | 1576 | 80 | 200 | 13 | 2 | 2155 | 9 | 320 | 350 | 110 |  | B 789/BC | 0,04 | 14:19:14 | 0.1876 | 0.1928 | 1.0336 | 0.0079 | 0.0158 | 0.0613 | 0.0173 | 0.0516 | 0.0009 | 0.0033 | 0.0006 |  | 0.0014 | 0.0036 | 0.0036 | 0.0011 | 0.0068 |  |  | 0.0045 |  | 0.0001 | 0.0023 |  | 3
1732 | 1733 | 12006347 | 2020-08-26 | 159,744 | Арм500 | ГОСТ 34028-2016 | 4 | 160,496 | 160.096 | 1566 | 104 | 200 | 13 | 2 | 2155 | 9 | 320 | 350 | 120 |  | B 789/BC | 0,01 | 15:01:48 | 0.1838 | 0.1837 | 1.0129 | 0.0054 | 0.0141 | 0.0547 | 0.015 | 0.0468 | 0.0011 | 0.0027 | 0.0005 |  | 0.0013 | 0.0032 | 0.0038 | 0.0011 | 0.0067 |  |  | 0.0045 |  | 0.0001 | 0.001 |  | 0
1733 | 1734 | 12006348 | 2020-08-26 | 162,816 | Арм500 | ГОСТ 34028-2016 | 5 | 163,575 | 163.175 | 1567 | 132 | 200 | 13 | 2 | 2155 | 9 | 320 | 350 | 120 |  | B 789/BC | 0,01 | 15:37:16 | 0.1882 | 0.1881 | 1.0246 | 0.0064 | 0.0169 | 0.0628 | 0.0188 | 0.0525 | 0.0011 | 0.0033 | 0.0006 |  | 0.0012 | 0.0033 | 0.0042 | 0.0011 | 0.0066 |  |  | 0.0046 |  | 0.0001 | 0.0017 |  | 3
1734 | 1735 | 12006349 | 2020-08-26 | 168,96 | Арм500 | ГОСТ 34028-2016 | 6 | 169,731 | 169.331 | 1562 | 160 | 200 | 13 | 2 | 2155 | 9 | 320 | 350 | 130 |  | B 789/BC | 0,01 | 16:17:17 | 0.1896 | 0.2024 | 1.015 | 0.0089 | 0.0203 | 0.06 | 0.0165 | 0.0464 | 0.0011 | 0.0032 | 0.0006 |  | 0.0015 | 0.0034 | 0.0035 | 0.0011 | 0.0067 |  |  | 0.0045 |  | 0.0001 | 0.0011 |  | -1
1735 | 1736 | 12006350 | 2020-08-26 | 168,96 | Арм500 | ГОСТ 34028-2016 | 7 | 169,731 | 169.331 | 1561 | 187 | 200 | 13 | 2 | 2155 | 9 | 320 | 350 | 110 |  | B 789/BC | 0,01 | 17:01:23 | 0.1906 | 0.1945 | 1.0142 | 0.0056 | 0.0161 | 0.0491 | 0.008 | 0.0269 | 0.0007 | 0.0019 | 0.0005 |  | 0.0014 | 0.0032 | 0.0039 | 0.0011 | 0.0072 |  |  | 0.0044 |  | 0.0001 | 0.0011 |  | -3
1736 | 1737 | 12006351 | 2020-08-26 | 168,96 | Арм500 | ГОСТ 34028-2016 | 8 | 169,731 | 169.331 | 1562 | 215 | 200 | 13 | 2 | 2155 | 9 | 320 | 350 | 110 |  | B 789/BC | 0,01 | 17:41:16 | 0.1891 | 0.1888 | 1.0208 | 0.0045 | 0.0151 | 0.0465 | 0.0049 | 0.0188 | 0.0005 | 0.0016 | 0.0005 |  | 0.0012 | 0.003 | 0.0033 | 0.001 | 0.0063 |  |  | 0.0045 |  |  | 0.0073 |  | -3
1737 | 1738 | 12006352 | 2020-08-26 | 168,96 | Арм500 | ГОСТ 34028-2016 | 9 | 169,731 | 169.331 | 1565 | 242 | 200 | 13 | 2 | 2155 | 9 | 320 | 350 | 110 |  | B 789/BC | 0,01 | 18:21:55 | 0.1856 | 0.19 | 1.0062 | 0.0039 | 0.0103 | 0.0393 | 0.0067 | 0.0223 | 0.0006 | 0.0016 | 0.0005 |  | 0.0012 | 0.0029 | 0.0033 | 0.0009 | 0.0065 |  |  | 0.0045 |  |  | 0.0012 |  | 1
1738 | 1739 | 12006353 | 2020-08-26 | 168,96 | Арм500 | ГОСТ 34028-2016 | 10 | 169,731 | 169.331 | 1563 | 270 | 200 | 13 | 2 | 2155 | 9 | 320 | 350 | 110 |  | B 789/BC | 0,01 | 19:04:26 | 0.1887 | 0.1946 | 1.006 | 0.0052 | 0.0132 | 0.0432 | 0.0053 | 0.0191 | 0.0006 | 0.0015 | 0.0005 |  | 0.0012 | 0.0029 | 0.0038 | 0.001 | 0.0067 |  |  | 0.0045 |  |  | 0.0029 |  | -3
1739 | 1740 | 12006354 | 2020-08-26 | 165,888 | Арм500 | ГОСТ 34028-2016 | 11 | 166,653 | 166.253 | 1565 | 298 | 200 | 7 | 2 | 2155 | 9 | 320 | 350 | 110 |  | B 789/BC | 0,01 | 19:48:23 | 0.1953 | 0.1791 | 1.0148 | 0.0048 | 0.0158 | 0.0429 | 0.0052 | 0.0178 | 0.0006 | 0.0016 | 0.0005 |  | 0.0012 | 0.0033 | 0.0034 | 0.0009 | 0.0068 |  |  | 0.0045 |  | 0.0001 | 0.0031 |  | 0
1740 | 1741 | 12006355 | 2020-08-26 | 162,816 | Арм500 | ГОСТ 34028-2016 | 12 | 163,575 | 163.175 | 1569 | 325 | 200 | 7 | 2 | 2155 | 9 | 320 | 350 | 110 |  | B 789/BC | 0,01 | 20:18:12 | 0.1853 | 0.1913 | 0.7418 | 0.0039 | 0.0079 | 0.0328 | 0.0052 | 0.0195 | 0.0005 | 0.0013 | 0.0004 |  | 0.0011 | 0.0021 | 0.0033 | 0.0014 | 0.007 |  |  | 0.0039 |  | 0.0001 |  |  | -1
1741 | 1742 | 12006356 | 2020-08-26 | 168,96 | Арм500 | ГОСТ 34028-2016 | 13 | 169,731 | 169.331 | 1570 | 353 | 200 | 7 | 2 | 2155 | 9 | 320 | 350 | 110 |  | B 789/BC | 0,01 | 20:58:07 | 0.193 | 0.1937 | 0.7182 | 0.0061 | 0.0079 | 0.0316 | 0.0054 | 0.0207 | 0.0004 | 0.0012 | 0.0004 |  | 0.0012 | 0.0022 | 0.0035 | 0.0027 | 0.0067 |  |  | 0.0039 |  | 0.0001 | 0.0013 |  | -1
1742 | 1743 | 12006357 | 2020-08-26 | 159,744 | Арм500 | ГОСТ 34028-2016 | 14 | 160,496 | 160.096 | 1566 | 377 | 200 | 7 | 2 | 2155 | 9 | 320 | 350 | 110 |  | B 789/BC | 0,01 | 21:38:13 | 0.1871 | 0.1999 | 0.7321 | 0.0086 | 0.0138 | 0.038 | 0.005 | 0.0198 | 0.0005 | 0.0013 | 0.0004 |  | 0.0012 | 0.0026 | 0.0034 | 0.0018 | 0.0065 |  |  | 0.004 |  | 0.0001 | 0.0003 |  | 2
1743 | 1744 | 12006358 | 2020-08-26 | 162,816 | Арм500 | ГОСТ 34028-2016 | 15 | 163,575 | 163.175 | 1564 | 405 | 200 | 7 | 2 | 2155 | 9 | 320 | 350 | 110 |  | B 789/BC | 0,01 | 22:16:15 | 0.1899 | 0.199 | 0.7296 | 0.0069 | 0.0227 | 0.0418 | 0.0045 | 0.0199 | 0.0005 | 0.0014 | 0.0004 |  | 0.0011 | 0.0024 | 0.0034 | 0.0013 | 0.0071 |  |  | 0.004 |  | 0.0001 |  |  | -3
1744 | 1745 | 12006359 | 2020-08-26 | 165,888 | Арм500 | ГОСТ 34028-2016 | 16 | 166,653 | 166.253 | 1567 | 433 | 200 | 7 | 2 | 2155 | 9 | 320 | 350 | 110 |  | B 789/BC | 0,01 | 22:55:07 | 0.1844 | 0.1843 | 0.7305 | 0.0077 | 0.0218 | 0.0402 | 0.0046 | 0.0217 | 0.0004 | 0.0014 | 0.0005 |  | 0.0011 | 0.0029 | 0.0032 | 0.0015 | 0.0074 |  |  | 0.0039 |  | 0.0001 |  |  | -3
1745 | 1746 | 12006360 | 2020-08-26 | 168,96 | Арм500 | ГОСТ 34028-2016 | 17 | 169,731 | 169.331 | 1566 | 460 | 200 | 7 | 2 | 2155 | 9 | 320 | 350 | 110 |  | B 789/BC | 0,01 | 23:38:24 | 0.1894 | 0.1755 | 0.7183 | 0.0084 | 0.0147 | 0.0388 | 0.0044 | 0.0225 | 0.0004 | 0.0014 | 0.0004 |  | 0.001 | 0.0022 | 0.0032 | 0.0011 | 0.007 |  |  | 0.0038 |  |  |  |  | 2
1746 | 1747 | 12006361 | 2020-08-27 | 165,888 | Арм500 | ГОСТ 34028-2016 | 18 | 166,653 | 166.253 | 1568 | 488 | 200 | 7 | 2 | 2155 | 9 | 320 | 350 | 110 |  | B 789/BC | 0,01 | 0:18:06 | 0.1934 | 0.1906 | 0.7152 | 0.0077 | 0.0191 | 0.0378 | 0.0052 | 0.0222 | 0.0006 | 0.0017 | 0.0005 |  | 0.0011 | 0.0028 | 0.0048 | 0.0014 | 0.007 |  |  | 0.0041 |  | 0.0001 | 0.0021 |  | -1
1747 | 1748 | 12006362 | 2020-08-27 | 156,672 | Арм500 | ГОСТ 34028-2016 | 19 | 157,417 | 157.017 | 1566 | 515 | 200 | 7 | 2 | 2155 | 9 | 320 | 350 | 110 |  | B 789/BC | 0,01 | 1:01:34 | 0.1993 | 0.1764 | 0.7413 | 0.0102 | 0.0204 | 0.0467 | 0.0124 | 0.0413 | 0.0009 | 0.0022 | 0.0005 |  | 0.0011 | 0.0032 | 0.0035 | 0.0013 | 0.007 |  |  | 0.0041 |  | 0.0001 | 0.0017 |  | 1
1748 | 1749 | 12006363 | 2020-08-27 | 159,718 | Арм500 | ГОСТ 34028-2016 | 20 | 160,47 | 160.07 | 1568 | 543 | 200 | 7 | 2 | 2155 | 9 | 320 | 350 | 110 |  | B 789/BC | 0,01 | 1:33:06 | 0.1898 | 0.1767 | 0.7219 | 0.012 | 0.0178 | 0.0519 | 0.0137 | 0.0429 | 0.0012 | 0.0023 | 0.0005 |  | 0.0011 | 0.0029 | 0.0035 | 0.002 | 0.0076 |  |  | 0.004 |  | 0.0001 |  |  | 3
1749 | 1750 | 12006364 | 2020-08-27 | 165,888 | Арм500 | ГОСТ 34028-2016 | 21 | 166,653 | 166.253 | 1566 | 571 | 200 | 7 | 2 | 2155 | 9 | 320 | 350 | 110 |  | B 789/BC | 0,01 | 2:15:16 | 0.1996 | 0.1909 | 0.7262 | 0.0131 | 0.0197 | 0.0522 | 0.0136 | 0.0393 | 0.001 | 0.002 | 0.0005 |  | 0.0012 | 0.0027 | 0.0037 | 0.0018 | 0.0075 |  |  | 0.004 |  | 0.0001 |  |  | 2
1750 | 1751 | 12006365 | 2020-08-27 | 162,816 | Арм500 | ГОСТ 34028-2016 | 22 | 163,575 | 163.175 | 1569 | 598 | 200 | 7 | 2 | 2155 | 9 | 320 | 350 | 110 |  | B 789/BC | 0,01 | 2:56:33 | 0.1894 | 0.1824 | 0.711 | 0.0095 | 0.0188 | 0.0521 | 0.0151 | 0.0411 | 0.0011 | 0.0023 | 0.0005 |  | 0.0011 | 0.0026 | 0.0033 | 0.0013 | 0.0076 |  |  | 0.0039 |  | 0.0001 |  |  | 0
1751 | 1752 | 12006366 | 2020-08-27 | 156,672 | Арм500 | ГОСТ 34028-2016 | 23 | 157,417 | 157.017 | 1574 | 626 | 200 | 7 | 2 | 2155 | 9 | 320 | 350 | 110 |  | B 789/BC | 0,01 | 3:39:24 | 0.1786 | 0.1918 | 0.7136 | 0.0101 | 0.0174 | 0.0481 | 0.0131 | 0.0478 | 0.0009 | 0.0024 | 0.0005 |  | 0.0012 | 0.0026 | 0.0034 | 0.0013 | 0.0076 |  |  | 0.0038 |  | 0.0001 |  |  | 0
1752 | 1753 | 12006367 | 2020-08-27 | 168,96 | Арм500 | ГОСТ 34028-2016 | 24 | 169,731 | 169.331 | 1572 | 653 | 200 | 7 | 2 | 2155 | 9 | 320 | 350 | 110 |  | B 789/BC | 0,01 | 4:20:02 | 0.2038 | 0.1783 | 0.7247 | 0.0132 | 0.0176 | 0.0542 | 0.015 | 0.0448 | 0.0013 | 0.0025 | 0.0005 |  | 0.0012 | 0.0026 | 0.0034 | 0.0012 | 0.0073 |  |  | 0.0041 |  | 0.0001 | 0.0011 |  | 1
1753 | 1754 | 12006368 | 2020-08-27 | 156,672 | Арм500 | ГОСТ 34028-2016 | 25 | 157,417 | 157.017 | 1576 | 678 | 200 | 7 | 2 | 2155 | 9 | 320 | 350 | 110 |  | B 789/BC | 0,01 | 5:01:22 | 0.1944 | 0.2033 | 0.7464 | 0.0121 | 0.0183 | 0.0544 | 0.0341 | 0.0452 | 0.0012 | 0.003 | 0.0005 |  | 0.0012 | 0.003 | 0.0044 | 0.0015 | 0.0077 |  |  | 0.0041 |  | 0.0001 |  |  | 2
1754 | 1755 | 12006369 | 2020-08-27 | 168,96 | Арм500 | ГОСТ 34028-2016 | 26 | 169,731 | 169.331 | 1575 | 709 | 200 | 7 | 2 | 2155 | 9 | 320 | 350 | 110 |  | B 789/BC | 0,01 | 5:48:08 | 0.1918 | 0.1863 | 0.7319 | 0.0097 | 0.0173 | 0.054 | 0.0194 | 0.0425 | 0.0012 | 0.0028 | 0.0005 |  | 0.0012 | 0.0027 | 0.0033 | 0.0016 | 0.0079 |  |  | 0.0039 |  | 0.0001 |  |  | 1
1755 | 1756 | 12006370 | 2020-08-27 | 165,888 | Арм500 | ГОСТ 34028-2016 | 27 | 166,653 | 166.253 | 1572 | 736 | 200 | 7 | 2 | 2155 | 9 | 320 | 350 | 110 |  | B 789/BC | 0,02 | 6:30:03 | 0.1824 | 0.1865 | 0.7366 | 0.0085 | 0.0192 | 0.0521 | 0.0165 | 0.0415 | 0.0013 | 0.0027 | 0.0005 |  | 0.0012 | 0.0032 | 0.0037 | 0.0019 | 0.0066 |  |  | 0.0039 |  | 0.0001 |  |  | 2
1756 | 1757 | 12006371 | 2020-08-27 | 162,816 | Арм500 | ГОСТ 34028-2016 | 28 | 163,575 | 163.175 | 1573 | 764 | 200 | 7 | 2 | 2155 | 9 | 320 | 350 | 100 |  | B 789/BC | 0,01 | 8:00:56 | 0.1896 | 0.216 | 0.7425 | 0.0094 | 0.017 | 0.0547 | 0.0367 | 0.048 | 0.0011 | 0.003 | 0.0005 |  | 0.0013 | 0.0028 | 0.0038 | 0.0014 | 0.0069 |  |  | 0.004 |  | 0.0001 |  |  | 1
1757 | 1758 | 12006372 | 2020-08-27 | 165,888 | Арм500 | ГОСТ 34028-2016 | 29 | 166,653 | 166.253 | 1574 | 792 | 200 | 7 | 2 | 2155 | 9 | 320 | 350 | 100 |  | B 789/BC | 0,01 | 8:43:48 | 0.1995 | 0.1935 | 0.7286 | 0.0098 | 0.017 | 0.0578 | 0.0234 | 0.0473 | 0.0012 | 0.0032 | 0.0005 |  | 0.0014 | 0.003 | 0.0039 | 0.0017 | 0.0059 |  |  | 0.0041 |  | 0.0001 |  |  | 1
1758 | 1759 | 12006373 | 2020-08-27 | 165,888 | Арм500 | ГОСТ 34028-2016 | 30 | 166,653 | 166.253 | 1573 | 819 | 200 | 7 | 2 | 2155 | 9 | 320 | 350 | 100 |  | B 789/BC | 0,03 | 9:13:54 | 0.1865 | 0.194 | 0.7184 | 0.0103 | 0.0194 | 0.0527 | 0.0192 | 0.0451 | 0.0011 | 0.0032 | 0.0005 |  | 0.0013 | 0.003 | 0.0035 | 0.0014 | 0.0067 |  |  | 0.004 |  | 0.0001 |  |  | 1
1759 | 1760 | 12006374 | 2020-08-27 | 162,816 | Арм500 | ГОСТ 34028-2016 | 31 | 163,575 | 163.175 | 1571 | 847 | 200 | 7 | 2 | 2155 | 9 | 320 | 350 | 100 |  | B 789/BC | 0,01 | 9:29:06 | 0.1969 | 0.1816 | 0.7259 | 0.0152 | 0.0131 | 0.0654 | 0.024 | 0.0437 | 0.0011 | 0.005 | 0.0005 |  | 0.0011 | 0.0028 | 0.0031 | 0.0015 | 0.0066 |  |  | 0.0039 |  |  |  |  | -2
1760 | 1761 | 12006375 | 2020-08-27 | 159,744 | Арм500 | ГОСТ 34028-2016 | 32 | 160,496 | 160.096 | 1579 | 874 | 200 | 7 | 2 | 2155 | 9 | 320 | 350 | 100 |  | B 789/BC | 0,01 | 10:16:50 | 0.1991 | 0.1891 | 0.7674 | 0.0154 | 0.0151 | 0.0557 | 0.0181 | 0.045 | 0.0011 | 0.0031 | 0.0005 |  | 0.0012 | 0.003 | 0.0031 | 0.0016 | 0.0065 |  |  | 0.004 |  | 0.0001 |  |  | 1
1761 | 1762 | 12006376 | 2020-08-27 | 162,816 | Арм500 | ГОСТ 34028-2016 | 33 | 163,575 | 163.175 | 1571 | 902 | 200 | 7 | 2 | 2155 | 9 | 320 | 350 | 100 |  | B 789/BC | 0,01 | 11:00:16 | 0.1934 | 0.1898 | 0.7304 | 0.0102 | 0.0189 | 0.0618 | 0.0165 | 0.0512 | 0.0012 | 0.0032 | 0.0005 |  | 0.0012 | 0.0028 | 0.0035 | 0.0013 | 0.0056 |  |  | 0.004 |  | 0.0001 |  |  | 1
1762 | 1763 | 12006377 | 2020-08-27 | 159,744 | Арм500 | ГОСТ 34028-2016 | 34 | 160,496 | 160.096 | 1573 | 930 | 200 | 7 | 2 | 2155 | 9 | 320 | 350 | 100 |  | B 789/BC | 0,01 | 11:39:14 | 0.1916 | 0.1739 | 0.7458 | 0.0107 | 0.0164 | 0.0615 | 0.0382 | 0.0496 | 0.0011 | 0.0028 | 0.0005 |  | 0.0013 | 0.0031 | 0.004 | 0.0023 | 0.0053 |  |  | 0.004 |  | 0.0001 |  |  | -1
1763 | 1764 | 12006378 | 2020-08-27 | 165,888 | Арм500 | ГОСТ 34028-2016 | 35 | 166,653 | 166.253 | 1573 | 957 | 200 | 7 | 2 | 2155 | 9 | 320 | 350 | 100 |  | B 789/BC | 0,01 | 12:22:13 | 0.2029 | 0.169 | 0.753 | 0.0151 | 0.0141 | 0.0552 | 0.0317 | 0.0462 | 0.0011 | 0.0029 | 0.0005 |  | 0.0012 | 0.0029 | 0.0033 | 0.0015 | 0.0061 |  |  | 0.004 |  |  |  |  | -6
1764 | 1765 | 12006379 | 2020-08-27 | 162,816 | Арм500 | ГОСТ 34028-2016 | 36 | 163,575 | 163.175 | 1575 | 985 | 200 | 7 | 2 | 2155 | 9 | 320 | 350 | 100 |  | B 789/BC | 0,01 | 13:07:53 | 0.1965 | 0.1677 | 0.7462 | 0.0096 | 0.0137 | 0.0624 | 0.0366 | 0.056 | 0.0011 | 0.0028 | 0.0005 |  | 0.0012 | 0.0028 | 0.0043 | 0.0013 | 0.0077 |  |  | 0.004 |  | 0.0001 |  |  | 1
1765 | 1766 | 12006380 | 2020-08-27 | 162,816 | Арм500 | ГОСТ 34028-2016 | 37 | 163,575 | 163.175 | 1568 | 1012 | 200 | 7 | 2 | 2155 | 9 | 320 | 350 | 100 |  | B 789/BC | 0,01 | 13:53:45 | 0.1948 | 0.1691 | 0.7072 | 0.0078 | 0.0131 | 0.0682 | 0.0198 | 0.0429 | 0.0013 | 0.003 | 0.0004 |  | 0.0011 | 0.0024 | 0.0033 | 0.0016 | 0.0088 |  |  | 0.0038 |  | 0.0001 |  |  | 1
1766 | 1767 | 12006381 | 2020-08-27 | 162,816 | Арм500 | ГОСТ 34028-2016 | 38 | 163,575 | 163.175 | 1581 | 1043 | 200 | 7 | 2 | 2155 | 9 | 320 | 350 | 100 |  | B 789/BC | 0,01 | 14:40:01 | 0.1939 | 0.1719 | 0.7423 | 0.0062 | 0.0163 | 0.074 | 0.0184 | 0.0468 | 0.0015 | 0.0034 | 0.0005 |  | 0.0012 | 0.0027 | 0.0033 | 0.0011 | 0.0073 |  |  | 0.004 |  | 0.0001 |  |  | 3
1767 | 1768 | 12006382 | 2020-08-27 | 159,744 | Арм500 | ГОСТ 34028-2016 | 39 | 160,496 | 160.096 | 1571 | 1071 | 200 | 7 | 2 | 2155 | 9 | 320 | 350 | 100 |  | B 789/BC | 0,01 | 15:19:48 | 0.1926 | 0.1854 | 0.7203 | 0.0079 | 0.0144 | 0.065 | 0.0179 | 0.0414 | 0.0014 | 0.0028 | 0.0004 |  | 0.0012 | 0.0026 | 0.004 | 0.0015 | 0.0068 |  |  | 0.0038 |  | 0.0001 |  |  | 1
1768 | 1769 | 12006383 | 2020-08-27 | 164,224 | Арм500 | ГОСТ 34028-2016 | 40 | 174,986 | 174.586 | 1574 | 1098 | 200 | 7 | 2 | 2155 | 9 | 320 | 350 | 100 |  | B 789/BC | 0,01 | 16:05:21 | 0.1949 | 0.1818 | 0.73 | 0.0086 | 0.0144 | 0.06 | 0.0193 | 0.0472 | 0.0015 | 0.0028 | 0.0005 |  | 0.0014 | 0.0028 | 0.0041 | 0.0015 | 0.0075 |  |  | 0.004 |  | 0.0001 |  |  | -1
1769 | 1770 | 12006384 | 2020-08-27 | 153,6 | Арм500 | ГОСТ 34028-2016 | 1 | 155,258 | 154.858 | 1577 | 1123 | 200 | 7 | 2 | 2155 | 9 | 320 | 350 | 100 |  | B 789/BC | 0,08 | 17:25:55 | 0.1898 | 0.1873 | 0.6819 | 0.0097 | 0.01 | 0.0523 | 0.0185 | 0.0354 | 0.0012 | 0.0033 | 0.0004 |  | 0.0012 | 0.0023 | 0.0037 | 0.0011 | 0.0079 |  |  | 0.0038 |  | 0.0001 |  |  | -2
1770 | 1771 | 12006385 | 2020-08-27 | 162,816 | Арм500 | ГОСТ 34028-2016 | 2 | 163,575 | 163.175 | 1568 | 1150 | 200 | 7 | 2 | 2155 | 9 | 320 | 350 | 100 |  | B 789/BC | 0,02 | 18:02:11 | 0.1883 | 0.2258 | 0.7441 | 0.0065 | 0.016 | 0.0642 | 0.0285 | 0.0437 | 0.001 | 0.0033 | 0.0005 |  | 0.0017 | 0.0029 | 0.0042 | 0.0021 | 0.007 |  |  | 0.004 |  | 0.0001 |  |  | 5
1771 | 1772 | 12006386 | 2020-08-27 | 165,888 | Арм500 | ГОСТ 34028-2016 | 3 | 166,653 | 166.253 | 1576 | 1178 | 200 | 7 | 2 | 2155 | 9 | 320 | 350 | 100 |  | B 789/BC | 0,01 | 18:47:06 | 0.1838 | 0.2048 | 0.7077 | 0.0065 | 0.0159 | 0.0634 | 0.0187 | 0.0459 | 0.0013 | 0.003 | 0.0004 |  | 0.0013 | 0.0027 | 0.0044 | 0.0015 | 0.0082 |  |  | 0.0039 |  | 0.0001 |  |  | -1
1772 | 1773 | 12006387 | 2020-08-27 | 165,888 | Арм500 | ГОСТ 34028-2016 | 4 | 166,653 | 166.253 | 1568 | 1206 | 200 | 13 | 2 | 2155 | 9 | 320 | 350 | 110 |  | B 789/BC | 0,01 | 20:05:42 | 0.1932 | 0.1929 | 0.7115 | 0.0046 | 0.0196 | 0.0525 | 0.014 | 0.0443 | 0.0015 | 0.0023 | 0.0005 |  | 0.0014 | 0.003 | 0.0045 | 0.0014 | 0.0072 |  |  | 0.0038 |  | 0.0001 | 0.0014 |  | -2
1773 | 1774 | 12006388 | 2020-08-27 | 150,528 | Арм500 | ГОСТ 34028-2016 | 5 | 151,259 | 150.859 | 1568 | 1230 | 200 | 13 | 2 | 2155 | 9 | 320 | 350 | 110 |  | B 789/BC | 0,01 | 20:42:47 | 0.1989 | 0.1909 | 0.7204 | 0.0034 | 0.0144 | 0.059 | 0.0171 | 0.046 | 0.0014 | 0.0028 | 0.0006 |  | 0.0013 | 0.003 | 0.0041 | 0.0014 | 0.0056 |  |  | 0.0039 |  | 0.0001 | 0.0024 |  | 3
1774 | 1775 | 12006389 | 2020-08-27 | 162,816 | Арм500 | ГОСТ 34028-2016 | 6 | 163,575 | 163.175 | 1565 | 1258 | 200 | 13 | 2 | 2155 | 9 | 320 | 350 | 110 |  | B 789/BC | 0,01 | 21:20:25 | 0.1895 | 0.1911 | 0.7076 | 0.0046 | 0.014 | 0.0605 | 0.0212 | 0.0482 | 0.0015 | 0.0031 | 0.0006 |  | 0.0012 | 0.0029 | 0.0043 | 0.0018 | 0.0058 |  |  | 0.0039 |  | 0.0001 | 0.0014 |  | 3
1775 | 1776 | 12006390 | 2020-08-27 | 162,816 | Арм500 | ГОСТ 34028-2016 | 7 | 163,575 | 163.175 | 1561 | 1285 | 200 | 13 | 2 | 2155 | 9 | 320 | 350 | 110 |  | B 789/BC | 0,02 | 22:04:27 | 0.1888 | 0.188 | 0.7105 | 0.0044 | 0.0106 | 0.0533 | 0.0196 | 0.0557 | 0.0012 | 0.0029 | 0.0006 |  | 0.0012 | 0.0025 | 0.0037 | 0.0022 | 0.007 |  |  | 0.0042 |  | 0.0001 | 0.0023 |  | 2
1776 | 1777 | 12006391 | 2020-08-27 | 165,888 | Арм500 | ГОСТ 34028-2016 | 8 | 166,653 | 166.253 | 1560 | 1313 | 200 | 13 | 2 | 2155 | 9 | 320 | 350 | 130 |  | B 789/BC | 0,03 | 22:40:12 | 0.1868 | 0.185 | 0.7199 | 0.0061 | 0.009 | 0.0438 | 0.0143 | 0.0439 | 0.0012 | 0.0023 | 0.0005 |  | 0.0013 | 0.0023 | 0.0037 | 0.0016 | 0.0069 |  |  | 0.004 |  | 0.0001 | 0.0015 |  | -5
1777 | 1778 | 12006392 | 2020-08-27 | 159,744 | Арм500 | ГОСТ 34028-2016 | 9 | 160,496 | 160.096 | 1568 | 1341 | 200 | 13 | 2 | 2155 | 9 | 320 | 350 | 110 |  | B 789/BC | 0,02 | 23:19:05 | 0.1938 | 0.1889 | 0.7171 | 0.0037 | 0.0096 | 0.0453 | 0.0138 | 0.0424 | 0.0015 | 0.0022 | 0.0005 |  | 0.0013 | 0.0024 | 0.0037 | 0.0013 | 0.0052 |  |  | 0.0039 |  | 0.0001 | 0.0022 |  | -10
1778 | 1779 | 12006393 | 2020-08-27 | 159,744 | Арм500 | ГОСТ 34028-2016 | 10 | 160,496 | 160.096 | 1563 | 1365 | 200 | 13 | 2 | 2155 | 9 | 320 | 350 | 110 |  | B 789/BC | 0,01 | 23:58:19 | 0.19 | 0.1872 | 0.7047 | 0.003 | 0.0108 | 0.0512 | 0.0171 | 0.0454 | 0.0019 | 0.0026 | 0.0005 |  | 0.0012 | 0.0022 | 0.0043 | 0.0008 | 0.0063 |  |  | 0.0039 |  | 0.0001 | 0.0021 |  | -1
1779 | 1780 | 12006394 | 2020-08-27 | 162,816 | Арм500 | ГОСТ 34028-2016 | 11 | 163,575 | 163.175 | 1560 | 1393 | 200 | 13 | 2 | 2155 | 9 | 320 | 350 | 110 |  | B 789/BC | 0,02 | 0:35:21 | 0.1834 | 0.1821 | 0.7001 | 0.0039 | 0.0133 | 0.0503 | 0.0152 | 0.0461 | 0.0017 | 0.0026 | 0.0005 |  | 0.0012 | 0.0024 | 0.0035 | 0.0007 | 0.0062 |  |  | 0.0039 |  | 0.0001 | 0.0012 |  | 2
1780 | 1781 | 12006395 | 2020-08-28 | 165,888 | Арм500 | ГОСТ 34028-2016 | 12 | 166,653 | 166.253 | 1564 | 1420 | 200 | 13 | 2 | 2155 | 9 | 320 | 350 | 110 |  | B 789/BC | 0,01 | 1:15:35 | 0.1869 | 0.187 | 0.7045 | 0.0057 | 0.0135 | 0.0527 | 0.0197 | 0.0406 | 0.0018 | 0.0027 | 0.0005 |  | 0.0012 | 0.0023 | 0.0034 | 0.0006 | 0.0052 |  |  | 0.0039 |  |  | 0.0022 |  | 4
1781 | 1782 | 12006396 | 2020-08-28 | 162,816 | Арм500 | ГОСТ 34028-2016 | 13 | 163,575 | 163.175 | 1561 | 1448 | 200 | 13 | 2 | 2155 | 9 | 320 | 350 | 110 |  | B 789/BC | 0,01 | 1:56:45 | 0.1857 | 0.1821 | 0.7088 | 0.0059 | 0.0161 | 0.0493 | 0.017 | 0.0392 | 0.002 | 0.0027 | 0.0005 |  | 0.0012 | 0.0025 | 0.0042 | 0.0006 | 0.0056 |  |  | 0.0039 |  |  | 0.0015 |  | 2
1782 | 1783 | 12006397 | 2020-08-28 | 159,744 | Арм500 | ГОСТ 34028-2016 | 14 | 160,496 | 160.096 | 1559 | 1476 | 200 | 13 | 2 | 2155 | 9 | 320 | 350 | 110 |  | B 789/BC | 0,01 | 2:37:49 | 0.1807 | 0.1913 | 0.7033 | 0.007 | 0.0227 | 0.0502 | 0.0229 | 0.0437 | 0.0012 | 0.0027 | 0.0005 |  | 0.0012 | 0.0029 | 0.0035 | 0.001 | 0.005 |  |  | 0.0039 |  |  | 0.0014 |  | 2
1783 | 1784 | 12006398 | 2020-08-28 | 162,816 | Арм500 | ГОСТ 34028-2016 | 15 | 163,575 | 163.175 | 1559 | 1503 | 200 | 13 | 2 | 2155 | 9 | 320 | 350 | 110 |  | B 789/BC | 0,02 | 3:11:54 | 0.2043 | 0.1952 | 0.7102 | 0.0082 | 0.0184 | 0.0581 | 0.0194 | 0.0451 | 0.0013 | 0.0031 | 0.0005 |  | 0.0013 | 0.0028 | 0.0034 | 0.0011 | 0.006 |  |  | 0.0039 |  |  | 0.0019 |  | -2
1784 | 1785 | 12006399 | 2020-08-28 | 165,888 | Арм500 | ГОСТ 34028-2016 | 16 | 166,653 | 166.253 | 1560 | 1528 | 200 | 13 | 2 | 2155 | 9 | 320 | 350 | 110 |  | B 789/BC | 0,01 | 3:54:43 | 0.2098 | 0.1914 | 0.7137 | 0.0069 | 0.0149 | 0.056 | 0.0193 | 0.0438 | 0.0013 | 0.0028 | 0.0005 |  | 0.0012 | 0.0025 | 0.0032 | 0.0011 | 0.0058 |  |  | 0.0037 |  |  | 0.0011 |  | 4
1785 | 1786 | 12006400 | 2020-08-28 | 165,888 | Арм500 | ГОСТ 34028-2016 | 17 | 166,653 | 166.253 | 1560 | 1555 | 200 | 13 | 2 | 2155 | 9 | 320 | 350 | 110 |  | B 789/BC | 0,01 | 4:34:35 | 0.2017 | 0.2005 | 0.7127 | 0.0058 | 0.0139 | 0.0565 | 0.0212 | 0.0425 | 0.0015 | 0.0029 | 0.0005 |  | 0.0012 | 0.0026 | 0.0034 | 0.0009 | 0.0065 |  |  | 0.0037 |  |  | 0.001 |  | -1
1786 | 1787 | 12006401 | 2020-08-28 | 168,96 | Арм500 | ГОСТ 34028-2016 | 18 | 169,731 | 169.331 | 1560 | 1586 | 200 | 13 | 2 | 2155 | 9 | 320 | 350 | 120 |  | B 789/BC | 0,02 | 5:10:43 | 0.1988 | 0.1996 | 0.7106 | 0.0042 | 0.0164 | 0.0564 | 0.0179 | 0.0411 | 0.0013 | 0.0028 | 0.0006 |  | 0.0013 | 0.0027 | 0.0037 | 0.0012 | 0.0064 |  |  | 0.0039 |  | 0.0001 | 0.001 |  | 1
1787 | 1788 | 12006402 | 2020-08-28 | 162,816 | Арм500 | ГОСТ 34028-2016 | 19 | 163,575 | 163.175 | 1558 | 1614 | 200 | 13 | 2 | 2155 | 9 | 320 | 350 | 110 |  | B 789/BC | 0,01 | 5:52:47 | 0.1884 | 0.1873 | 0.7136 | 0.0053 | 0.019 | 0.0565 | 0.0206 | 0.047 | 0.0012 | 0.0029 | 0.0005 |  | 0.0011 | 0.0024 | 0.0032 | 0.0008 | 0.0059 |  |  | 0.0038 |  |  | 0.0004 |  | -4
1788 | 1789 | 12006403 | 2020-08-28 | 165,888 | Арм500 | ГОСТ 34028-2016 | 20 | 166,653 | 166.253 | 1560 | 1641 | 200 | 13 | 2 | 2155 | 9 | 320 | 350 | 110 |  | B 789/BC | 0,01 | 6:33:18 | 0.1772 | 0.1821 | 0.6989 | 0.0078 | 0.0144 | 0.049 | 0.0175 | 0.048 | 0.0011 | 0.0027 | 0.0006 |  | 0.0011 | 0.0026 | 0.0032 | 0.0012 | 0.0061 |  |  | 0.0036 |  |  | 0.0017 |  | 3
1789 | 1790 | 12006404 | 2020-08-28 | 159,744 | Арм500 | ГОСТ 34028-2016 | 21 | 160,496 | 160.096 | 1571 | 1669 | 200 | 13 | 2 | 2155 | 9 | 320 | 350 | 120 |  | B 789/BC | 0,02 | 7:11:41 | 0.1827 | 0.1779 | 0.7029 | 0.0051 | 0.0163 | 0.0492 | 0.0176 | 0.0467 | 0.0012 | 0.0024 | 0.0005 |  | 0.0011 | 0.0022 | 0.0029 | 0.0007 | 0.0057 |  |  | 0.004 |  |  | 0.0013 |  | 1
1790 | 1791 | 12006405 | 2020-08-28 | 165,888 | Арм500 | ГОСТ 34028-2016 | 22 | 166,653 | 166.253 | 1558 | 1697 | 200 | 13 | 2 | 2155 | 9 | 320 | 350 | 120 |  | B 789/BC | 0,01 | 7:53:23 | 0.1905 | 0.1768 | 0.7016 | 0.0058 | 0.0149 | 0.0446 | 0.0199 | 0.0547 | 0.0011 | 0.0026 | 0.0005 |  | 0.0011 | 0.0024 | 0.0031 | 0.0009 | 0.0069 |  |  | 0.0039 |  | 0.0001 | 0.0009 |  | 0
1791 | 1792 | 12006406 | 2020-08-28 | 162,816 | Арм500 | ГОСТ 34028-2016 | 23 | 163,575 | 163.175 | 1560 | 1724 | 200 | 13 | 2 | 2150 | 9 | 320 | 350 | 120 |  | B 789/BC | 0,02 | 8:34:04 | 0.1931 | 0.1971 | 1.0217 | 0.0085 | 0.0161 | 0.0653 | 0.0155 | 0.0458 | 0.0011 | 0.0026 | 0.0006 |  | 0.0015 | 0.0037 | 0.0033 | 0.0015 | 0.0078 |  |  | 0.0047 |  | 0.0001 |  |  | 1
1792 | 1793 | 12006407 | 2020-08-28 | 165,888 | Арм500 | ГОСТ 34028-2016 | 24 | 166,653 | 166.253 | 1556 | 1752 | 200 | 13 | 2 | 2150 | 9 | 320 | 350 | 120 |  | B 789/BC | 0,01 | 8:49:46 | 0.1886 | 0.1952 | 1.02 | 0.0087 | 0.0166 | 0.065 | 0.0161 | 0.045 | 0.001 | 0.0026 | 0.0006 |  | 0.0015 | 0.0037 | 0.0033 | 0.0013 | 0.0076 |  |  | 0.0047 |  | 0.0001 |  |  | -1
1793 | 1794 | 12006408 | 2020-08-28 | 159,744 | Арм500 | ГОСТ 34028-2016 | 25 | 160,496 | 160.096 | 1558 | 1779 | 200 | 13 | 2 | 2150 | 9 | 320 | 350 | 120 |  | B 789/BC | 0,01 | 9:19:21 | 0.1907 | 0.1835 | 0.9992 | 0.0073 | 0.0162 | 0.0561 | 0.0141 | 0.0407 | 0.001 | 0.0028 | 0.0006 |  | 0.0013 | 0.0037 | 0.0031 | 0.0016 | 0.0069 |  |  | 0.0047 |  | 0.0001 |  |  | -5
1794 | 1795 | 12006409 | 2020-08-28 | 165,888 | Арм500 | ГОСТ 34028-2016 | 26 | 166,653 | 166.253 | 1565 | 1807 | 200 | 13 | 2 | 2150 | 9 | 320 | 350 | 120 |  | B 789/BC | 0,01 | 9:59:40 | 0.184 | 0.1968 | 1.0159 | 0.0109 | 0.0141 | 0.0538 | 0.0173 | 0.0452 | 0.0012 | 0.0031 | 0.0006 |  | 0.0015 | 0.0036 | 0.0033 | 0.0014 | 0.0058 |  |  | 0.0048 |  | 0.0001 |  |  | 2
1795 | 1796 | 12006410 | 2020-08-28 | 162,816 | Арм500 | ГОСТ 34028-2016 | 27 | 163,575 | 163.175 | 1557 | 1835 | 200 | 13 | 2 | 2150 | 9 | 320 | 350 | 120 |  | B 789/BC | 0,01 | 10:40:10 | 0.1933 | 0.1866 | 1.0154 | 0.0079 | 0.0162 | 0.0494 | 0.0065 | 0.0213 | 0.0005 | 0.0019 | 0.0006 |  | 0.0013 | 0.0035 | 0.003 | 0.0015 | 0.0063 |  |  | 0.0048 |  | 0.0001 |  |  | -1
1796 | 1797 | 12006411 | 2020-08-28 | 165,888 | Арм500 | ГОСТ 34028-2016 | 28 | 166,653 | 166.253 | 1558 | 1862 | 200 | 13 | 2 | 2150 | 9 | 320 | 350 | 120 |  | B 789/BC | 0,01 | 11:17:10 | 0.1974 | 0.2061 | 0.9854 | 0.0048 | 0.0161 | 0.045 | 0.0054 | 0.0215 | 0.0005 | 0.0017 | 0.0005 |  | 0.0012 | 0.0028 | 0.0032 | 0.001 | 0.0067 |  |  | 0.0046 |  |  |  |  | 0
1797 | 1798 | 12006412 | 2020-08-28 | 162,816 | Арм500 | ГОСТ 34028-2016 | 29 | 163,575 | 163.175 | 1558 | 1890 | 200 | 13 | 2 | 2150 | 9 | 320 | 350 | 120 |  | B 789/BC | 0,01 | 11:56:47 | 0.1928 | 0.2248 | 1.0165 | 0.0035 | 0.0125 | 0.0458 | 0.004 | 0.0225 | 0.0004 | 0.0016 | 0.0006 |  | 0.0014 | 0.0031 | 0.0035 | 0.0012 | 0.0075 |  |  | 0.0044 |  |  |  |  | -1
1798 | 1799 | 12006413 | 2020-08-28 | 162,816 | Арм500 | ГОСТ 34028-2016 | 30 | 163,575 | 163.175 | 1561 | 1917 | 200 | 13 | 2 | 2150 | 9 | 320 | 350 | 120 |  | B 789/BC | 0,01 | 12:33:03 | 0.2015 | 0.1943 | 0.9763 | 0.0032 | 0.0138 | 0.0451 | 0.0055 | 0.0253 | 0.0006 | 0.0019 | 0.0005 |  | 0.0013 | 0.0028 | 0.0034 | 0.0011 | 0.007 |  |  | 0.0047 |  | 0.0001 |  |  | 4
1799 | 1800 | 12006414 | 2020-08-28 | 165,888 | Арм500 | ГОСТ 34028-2016 | 31 | 166,653 | 166.253 | 1558 | 1945 | 200 | 13 | 2 | 2150 | 9 | 320 | 350 | 120 |  | B 789/BC | 0,01 | 13:13:29 | 0.1863 | 0.1847 | 0.9908 | 0.0071 | 0.0144 | 0.0474 | 0.0052 | 0.0221 | 0.0006 | 0.0018 | 0.0005 |  | 0.0012 | 0.0032 | 0.0029 | 0.0014 | 0.0057 |  |  | 0.0047 |  | 0.0001 |  |  | -1
1800 | 1801 | 12006415 | 2020-08-28 | 159,744 | Арм500 | ГОСТ 34028-2016 | 32 | 160,496 | 160.096 | 1559 | 1973 | 200 | 13 | 2 | 2150 | 9 | 320 | 350 | 120 |  | B 789/BC | 0,01 | 13:50:18 | 0.1899 | 0.1878 | 0.9847 | 0.0035 | 0.0138 | 0.059 | 0.0049 | 0.0228 | 0.0005 | 0.0023 | 0.0005 |  | 0.0012 | 0.0028 | 0.0033 | 0.0014 | 0.0069 |  |  | 0.0045 |  | 0.0001 |  |  | 0
1801 | 1802 | 12006416 | 2020-08-28 | 159,744 | Арм500 | ГОСТ 34028-2016 | 33 | 160,496 | 160.096 | 1558 | 1997 | 200 | 13 | 2 | 2150 | 9 | 320 | 350 | 120 |  | B 789/BC | 0,01 | 14:24:55 | 0.2036 | 0.1893 | 0.9934 | 0.0042 | 0.0171 | 0.0587 | 0.0148 | 0.0466 | 0.001 | 0.0025 | 0.0005 |  | 0.0013 | 0.0031 | 0.0034 | 0.0012 | 0.0066 |  |  | 0.0047 |  | 0.0001 |  |  | 3
1802 | 1803 | 12006417 | 2020-08-28 | 162,816 | Арм500 | ГОСТ 34028-2016 | 34 | 163,575 | 163.175 | 1561 | 2025 | 200 | 13 | 2 | 2150 | 9 | 320 | 350 | 120 |  | B 789/BC | 0,01 | 15:06:26 | 0.1958 | 0.1848 | 0.9787 | 0.0029 | 0.0166 | 0.0564 | 0.0153 | 0.047 | 0.001 | 0.0024 | 0.0004 |  | 0.0013 | 0.003 | 0.0035 | 0.0008 | 0.0085 |  |  | 0.0046 |  | 0.0001 |  |  | 4
1803 | 1804 | 12006418 | 2020-08-28 | 165,888 | Арм500 | ГОСТ 34028-2016 | 35 | 166,653 | 166.253 | 1558 | 2052 | 200 | 13 | 2 | 2150 | 9 | 320 | 350 | 120 |  | B 789/BC | 0,01 | 15:47:17 | 0.1871 | 0.1938 | 0.9721 | 0.0068 | 0.0187 | 0.0558 | 0.0189 | 0.0503 | 0.001 | 0.0026 | 0.0005 |  | 0.0012 | 0.0031 | 0.0034 | 0.0013 | 0.0062 |  |  | 0.0047 |  |  |  |  | 2
1804 | 1805 | 12006419 | 2020-08-28 | 162,816 | Арм500 | ГОСТ 34028-2016 | 36 | 163,575 | 163.175 | 1560 | 2080 | 200 | 13 | 2 | 2150 | 9 | 320 | 350 | 120 |  | B 789/BC | 0,01 | 16:30:18 | 0.2 | 0.203 | 0.9882 | 0.0062 | 0.0192 | 0.0565 | 0.0176 | 0.0516 | 0.0011 | 0.0028 | 0.0005 |  | 0.0013 | 0.0033 | 0.0031 | 0.0012 | 0.0055 |  |  | 0.0046 |  |  |  |  | 2
1805 | 1806 | 12006420 | 2020-08-28 | 159,744 | Арм500 | ГОСТ 34028-2016 | 37 | 160,496 | 160.096 | 1561 | 2108 | 200 | 13 | 2 | 2150 | 9 | 320 | 350 | 120 |  | B 789/BC | 0,01 | 17:08:22 | 0.1832 | 0.1953 | 1.0027 | 0.0077 | 0.0169 | 0.0523 | 0.0182 | 0.0505 | 0.001 | 0.0027 | 0.0005 |  | 0.0012 | 0.0035 | 0.0031 | 0.0012 | 0.0063 |  |  | 0.0046 |  | 0.0001 |  |  | -2
1806 | 1807 | 12006421 | 2020-08-28 | 162,816 | Арм500 | ГОСТ 34028-2016 | 38 | 163,575 | 163.175 | 1562 | 2135 | 200 | 13 | 2 | 2150 | 9 | 320 | 350 | 120 |  | B 789/BC | 0,01 | 17:41:56 | 0.2093 | 0.1993 | 0.9887 | 0.0108 | 0.0137 | 0.0542 | 0.02 | 0.049 | 0.0014 | 0.0026 | 0.0005 |  | 0.0011 | 0.0033 | 0.0035 | 0.0012 | 0.0058 |  |  | 0.0047 |  | 0.0001 |  |  | -1
1807 | 1808 | 12006422 | 2020-08-28 | 159,744 | Арм500 | ГОСТ 34028-2016 | 39 | 160,496 | 160.096 | 1566 | 2163 | 200 | 13 | 2 | 2150 | 9 | 320 | 350 | 120 |  | B 789/BC | 0,02 | 18:20:27 | 0.1931 | 0.1921 | 0.9797 | 0.0072 | 0.0134 | 0.0507 | 0.015 | 0.0431 | 0.001 | 0.0039 | 0.0004 |  | 0.0012 | 0.003 | 0.003 | 0.0013 | 0.0065 |  |  | 0.0047 |  |  |  |  | -1
1808 | 1809 | 12006423 | 2020-08-28 | 165,888 | Арм500 | ГОСТ 34028-2016 | 40 | 166,653 | 166.253 | 1567 | 2190 | 200 | 13 | 2 | 2150 | 9 | 320 | 350 | 120 |  | B 789/BC | 0,02 | 19:03:46 | 0.1961 | 0.202 | 0.9851 | 0.0083 | 0.0225 | 0.0541 | 0.016 | 0.0434 | 0.0011 | 0.003 | 0.0005 |  | 0.0012 | 0.0033 | 0.003 | 0.0013 | 0.0069 |  |  | 0.0047 |  |  |  |  | -2
1809 | 1810 | 12006424 | 2020-08-28 | 162,816 | Арм500 | ГОСТ 34028-2016 | 41 | 163,575 | 163.175 | 1565 | 2218 | 200 | 7 | 2 | 2155 | 9 | 320 | 350 | 100 |  | B 789/BC | 0,01 | 19:38:28 | 0.1927 | 0.1759 | 1.0058 | 0.0039 | 0.0179 | 0.0607 | 0.0156 | 0.0416 | 0.0011 | 0.0022 | 0.0004 |  | 0.0012 | 0.0031 | 0.0032 | 0.0009 | 0.0061 |  |  | 0.0045 |  |  |  |  | -1
1810 | 1811 | 12006425 | 2020-08-28 | 165,888 | Арм500 | ГОСТ 34028-2016 | 42 | 166,653 | 166.253 | 1565 | 2246 | 200 | 7 | 2 | 2155 | 9 | 320 | 350 | 100 |  | B 789/BC | 0,01 | 20:09:54 | 0.2077 | 0.1855 | 0.9781 | 0.0092 | 0.0175 | 0.0597 | 0.021 | 0.0527 | 0.0012 | 0.0027 | 0.0005 |  | 0.0012 | 0.0032 | 0.0029 | 0.0012 | 0.0076 |  |  | 0.0044 |  | 0.0001 |  |  | -2
1811 | 1812 | 12006426 | 2020-08-28 | 162,816 | Арм500 | ГОСТ 34028-2016 | 43 | 163,575 | 163.175 | 1565 | 2273 | 200 | 7 | 2 | 2155 | 9 | 320 | 350 | 100 |  | B 789/BC | 0,01 | 20:51:11 | 0.1955 | 0.1821 | 1.0103 | 0.0109 | 0.0187 | 0.0571 | 0.0179 | 0.051 | 0.0013 | 0.0024 | 0.0006 |  | 0.001 | 0.0035 | 0.0027 | 0.0015 | 0.0079 |  |  | 0.0044 |  | 0.0001 |  |  | -3
1812 | 1813 | 12006427 | 2020-08-28 | 162,816 | Арм500 | ГОСТ 34028-2016 | 44 | 163,575 | 163.175 | 1562 | 2301 | 200 | 7 | 2 | 2155 | 9 | 320 | 350 | 100 |  | B 789/BC | 0,01 | 21:26:57 | 0.1966 | 0.199 | 1.0191 | 0.01 | 0.0157 | 0.0635 | 0.026 | 0.0621 | 0.0012 | 0.0031 | 0.0006 |  | 0.0013 | 0.0034 | 0.0032 | 0.0017 | 0.0081 |  |  | 0.0043 |  | 0.0001 |  |  | -4
1813 | 1814 | 12006428 | 2020-08-28 | 165,888 | Арм500 | ГОСТ 34028-2016 | 45 | 166,653 | 166.253 | 1573 | 2328 | 200 | 7 | 2 | 2155 | 9 | 320 | 350 | 100 |  | B 789/BC | 0,01 | 22:16:32 | 0.1993 | 0.2254 | 1.0177 | 0.0098 | 0.0134 | 0.0623 | 0.02 | 0.066 | 0.0014 | 0.0025 | 0.0006 |  | 0.0015 | 0.0034 | 0.0037 | 0.0017 | 0.008 |  |  | 0.0044 |  | 0.0001 |  |  | 1
1814 | 1815 | 12006429 | 2020-08-28 | 165,888 | Арм500 | ГОСТ 34028-2016 | 46 | 174,413 | 174.013 | 1562 | 2356 | 200 | 7 | 2 | 2155 | 9 | 320 | 350 | 100 |  | B 789/BC | 0,01 | 22:52:12 | 0.191 | 0.2147 | 1.0133 | 0.0063 | 0.0088 | 0.0643 | 0.0182 | 0.0554 | 0.0015 | 0.0025 | 0.0006 |  | 0.0013 | 0.0032 | 0.0041 | 0.0015 | 0.008 |  |  | 0.0042 |  | 0.0001 |  |  | 1
1815 | 1816 | 12006430 | 2020-08-29 | 147,456 | Арм500 | ГОСТ 34028-2016 | 1 | 149,1 | 148.7 | 1578 | 2381 | 200 | 7 | 2 | 2155 | 9 | 320 | 350 | 100 |  | B 789/BC | 0,1 | 0:31:20 | 0.1996 | 0.1718 | 0.9967 | 0.0094 | 0.0112 | 0.0535 | 0.0181 | 0.051 | 0.0012 | 0.0025 | 0.0006 |  | 0.0011 | 0.0032 | 0.0039 | 0.0014 | 0.0093 |  |  | 0.0042 |  | 0.0001 |  |  | 5
1816 | 1817 | 12006431 | 2020-08-29 | 165,888 | Арм500 | ГОСТ 34028-2016 | 2 | 166,653 | 166.253 | 1560 | 2408 | 200 | 7 | 2 | 2155 | 9 | 320 | 350 | 100 |  | B 789/BC | 0,02 | 1:04:05 | 0.1949 | 0.1925 | 0.9825 | 0.0077 | 0.0115 | 0.0616 | 0.0225 | 0.0477 | 0.0013 | 0.0025 | 0.0006 |  | 0.0012 | 0.0033 | 0.0034 | 0.0014 | 0.0079 |  |  | 0.0043 |  | 0.0001 |  |  | 1
1817 | 1818 | 12006432 | 2020-08-29 | 159,744 | Арм500 | ГОСТ 34028-2016 | 3 | 160,496 | 160.096 | 1561 | 2436 | 200 | 7 | 2 | 2155 | 9 | 320 | 350 | 100 |  | B 789/BC | 0,01 | 1:45:23 | 0.1993 | 0.1917 | 1.0068 | 0.013 | 0.0138 | 0.0601 | 0.0184 | 0.0451 | 0.0012 | 0.0028 | 0.0006 |  | 0.0012 | 0.0034 | 0.0035 | 0.0013 | 0.0088 |  |  | 0.0042 |  | 0.0001 |  |  | -2
1818 | 1819 | 12006433 | 2020-08-29 | 168,96 | Арм500 | ГОСТ 34028-2016 | 4 | 169,731 | 169.331 | 1562 | 2463 | 200 | 7 | 2 | 2155 | 9 | 320 | 350 | 100 |  | B 789/BC | 0,01 | 2:21:31 | 0.2002 | 0.1881 | 1.0064 | 0.0086 | 0.0144 | 0.0663 | 0.0206 | 0.0488 | 0.0013 | 0.0028 | 0.0006 |  | 0.0012 | 0.0033 | 0.0033 | 0.0012 | 0.0097 |  |  | 0.0041 |  | 0.0001 |  |  | -7
1819 | 1820 | 12006434 | 2020-08-29 | 162,816 | Арм500 | ГОСТ 34028-2016 | 5 | 163,575 | 163.175 | 1562 | 2491 | 200 | 7 | 2 | 2155 | 9 | 320 | 350 | 100 |  | B 789/BC | 0,01 | 3:00:15 | 0.1901 | 0.1892 | 0.9915 | 0.0084 | 0.0119 | 0.0654 | 0.0177 | 0.045 | 0.0015 | 0.0025 | 0.0006 |  | 0.0011 | 0.0031 | 0.0033 | 0.0013 | 0.0091 |  |  | 0.0043 |  | 0.0001 |  |  | -1
1820 | 1821 | 12006435 | 2020-08-29 | 159,744 | Арм500 | ГОСТ 34028-2016 | 6 | 160,496 | 160.096 | 1573 | 2519 | 200 | 7 | 2 | 2155 | 9 | 320 | 350 | 100 |  | B 789/BC | 0,01 | 3:40:43 | 0.1891 | 0.1962 | 1.0025 | 0.0059 | 0.0159 | 0.0617 | 0.017 | 0.043 | 0.0017 | 0.0027 | 0.0006 |  | 0.0012 | 0.0034 | 0.0037 | 0.0014 | 0.0085 |  |  | 0.0044 |  | 0.0001 |  |  | 1
1821 | 1822 | 12006436 | 2020-08-29 | 162,816 | Арм500 | ГОСТ 34028-2016 | 7 | 163,575 | 163.175 | 1560 | 2546 | 200 | 7 | 2 | 2155 | 9 | 320 | 350 | 100 |  | B 789/BC | 0,01 | 4:17:56 | 0.196 | 0.1886 | 1.04 | 0.0073 | 0.0142 | 0.0617 | 0.0167 | 0.0456 | 0.0015 | 0.0025 | 0.0006 |  | 0.0013 | 0.0037 | 0.0032 | 0.0012 | 0.0072 |  |  | 0.0047 |  | 0.0001 |  |  | 2
1822 | 1823 | 12006437 | 2020-08-29 | 162,816 | Арм500 | ГОСТ 34028-2016 | 8 | 163,575 | 163.175 | 1560 | 2574 | 200 | 7 | 2 | 2155 | 9 | 320 | 350 | 100 |  | B 789/BC | 0,01 | 4:55:50 | 0.2019 | 0.1843 | 1.0109 | 0.0075 | 0.0125 | 0.0636 | 0.025 | 0.0494 | 0.0013 | 0.0028 | 0.0006 |  | 0.0013 | 0.0037 | 0.0033 | 0.001 | 0.0067 |  |  | 0.0046 |  | 0.0001 |  |  | 1
1823 | 1824 | 12006438 | 2020-08-29 | 159,744 | Арм500 | ГОСТ 34028-2016 | 9 | 160,496 | 160.096 | 1561 | 2601 | 200 | 7 | 2 | 2155 | 9 | 320 | 350 | 100 |  | B 789/BC | 0,01 | 5:39:14 | 0.1909 | 0.1803 | 1.0077 | 0.0067 | 0.0128 | 0.0608 | 0.0209 | 0.0524 | 0.0012 | 0.0032 | 0.0006 |  | 0.0012 | 0.0037 | 0.0032 | 0.0014 | 0.0073 |  |  | 0.0047 |  | 0.0001 |  |  | 2
1824 | 1825 | 12006439 | 2020-08-29 | 165,888 | Арм500 | ГОСТ 34028-2016 | 10 | 166,653 | 166.253 | 1559 | 2629 | 200 | 7 | 2 | 2155 | 9 | 320 | 350 | 100 |  | B 789/BC | 0,01 | 6:21:48 | 0.1866 | 0.1881 | 1.036 | 0.008 | 0.0149 | 0.0632 | 0.0196 | 0.0464 | 0.0012 | 0.0031 | 0.0006 |  | 0.0013 | 0.0041 | 0.0031 | 0.0017 | 0.0073 |  |  | 0.0047 |  | 0.0001 |  |  | 3
1825 | 1826 | 12006440 | 2020-08-29 | 162,816 | Арм500 | ГОСТ 34028-2016 | 11 | 163,575 | 163.175 | 1565 | 2657 | 200 | 7 | 2 | 2155 | 9 | 320 | 350 | 100 |  | B 789/BC | 0,01 | 6:53:01 | 0.2041 | 0.1974 | 1.0264 | 0.0069 | 0.0148 | 0.0679 | 0.0385 | 0.0531 | 0.0012 | 0.0037 | 0.0006 |  | 0.0013 | 0.0037 | 0.0036 | 0.0014 | 0.0075 |  |  | 0.0047 |  | 0.0001 |  |  | -1
1826 | 1827 | 12006441 | 2020-08-29 | 159,744 | Арм500 | ГОСТ 34028-2016 | 12 | 160,496 | 160.096 | 1561 | 2681 | 200 | 7 | 2 | 2155 | 9 | 320 | 350 | 110 |  | B 789/BC | 0,01 | 7:33:55 | 0.1968 | 0.1835 | 1.0049 | 0.0034 | 0.0154 | 0.063 | 0.0188 | 0.0447 | 0.0011 | 0.0024 | 0.0007 |  | 0.0013 | 0.0035 | 0.0033 | 0.0013 | 0.0075 |  |  | 0.0044 |  | 0.0001 |  |  | -1
1827 | 1828 | 12006442 | 2020-08-29 | 162,816 | Арм500 | ГОСТ 34028-2016 | 13 | 163,575 | 163.175 | 1560 | 2709 | 200 | 7 | 2 | 2155 | 9 | 320 | 350 | 110 |  | B 789/BC | 0,01 | 8:10:09 | 0.1899 | 0.1994 | 1.0133 | 0.0035 | 0.0143 | 0.0613 | 0.0228 | 0.0477 | 0.0011 | 0.0019 | 0.0006 |  | 0.0015 | 0.0037 | 0.0042 | 0.0016 | 0.0075 |  |  | 0.0042 |  | 0.0001 |  |  | 1
1828 | 1829 | 12006443 | 2020-08-29 | 165,888 | Арм500 | ГОСТ 34028-2016 | 14 | 166,653 | 166.253 | 1559 | 2736 | 200 | 7 | 2 | 2155 | 9 | 320 | 350 | 110 |  | B 789/BC | 0,01 | 8:48:12 | 0.1827 | 0.2219 | 1.0211 | 0.0082 | 0.015 | 0.0632 | 0.0198 | 0.047 | 0.0011 | 0.0026 | 0.0006 |  | 0.0014 | 0.0037 | 0.0037 | 0.0017 | 0.0078 |  |  | 0.0043 |  | 0.0001 |  |  | -2
1829 | 1830 | 12006444 | 2020-08-29 | 162,816 | Арм500 | ГОСТ 34028-2016 | 15 | 163,575 | 163.175 | 1560 | 2764 | 200 | 7 | 2 | 2155 | 9 | 320 | 350 | 110 |  | B 789/BC | 0,01 | 9:27:27 | 0.1947 | 0.2115 | 1.0225 | 0.0046 | 0.0143 | 0.0699 | 0.0184 | 0.0463 | 0.0011 | 0.0025 | 0.0007 |  | 0.0013 | 0.0035 | 0.0038 | 0.0018 | 0.0097 |  |  | 0.0044 |  | 0.0001 |  |  | 0
1830 | 1831 | 12006445 | 2020-08-29 | 165,888 | Арм500 | ГОСТ 34028-2016 | 16 | 166,653 | 166.253 | 1561 | 2792 | 200 | 7 | 2 | 2155 | 9 | 320 | 350 | 110 |  | B 789/BC | 0,01 | 10:07:59 | 0.1938 | 0.19 | 0.9904 | 0.0089 | 0.0157 | 0.0587 | 0.014 | 0.0361 | 0.0011 | 0.0021 | 0.0006 |  | 0.0012 | 0.0035 | 0.0035 | 0.0024 | 0.0079 |  |  | 0.0042 |  | 0.0001 |  |  | 2
1831 | 1832 | 12006446 | 2020-08-29 | 162,816 | Арм500 | ГОСТ 34028-2016 | 17 | 163,575 | 163.175 | 1561 | 2819 | 200 | 7 | 2 | 2155 | 9 | 320 | 350 | 110 |  | B 789/BC | 0,01 | 10:44:47 | 0.2131 | 0.1801 | 0.9956 | 0.0093 | 0.0138 | 0.0539 | 0.0129 | 0.0359 | 0.0011 | 0.0025 | 0.0006 |  | 0.0011 | 0.0035 | 0.0033 | 0.0017 | 0.0078 |  |  | 0.0043 |  | 0.0001 |  |  | 2
1832 | 1833 | 12006447 | 2020-08-29 | 165,888 | Арм500 | ГОСТ 34028-2016 | 18 | 166,653 | 166.253 | 1559 | 2847 | 200 | 7 | 2 | 2155 | 9 | 320 | 350 | 110 |  | B 789/BC | 0,01 | 11:26:04 | 0.1903 | 0.1845 | 1.0059 | 0.0096 | 0.014 | 0.0542 | 0.0141 | 0.0435 | 0.0011 | 0.0023 | 0.0006 |  | 0.0012 | 0.0037 | 0.0038 | 0.0017 | 0.0082 |  |  | 0.0042 |  | 0.0001 |  |  | 3
1833 | 1834 | 12006448 | 2020-08-29 | 156,672 | Арм500 | ГОСТ 34028-2016 | 19 | 157,417 | 157.017 | 1558 | 2871 | 200 | 7 | 2 | 2155 | 9 | 320 | 350 | 110 |  | B 789/BC | 0,01 | 12:04:38 | 0.1962 | 0.1883 | 1.0281 | 0.0118 | 0.0163 | 0.056 | 0.014 | 0.0433 | 0.0012 | 0.0022 | 0.0006 |  | 0.0012 | 0.0039 | 0.0033 | 0.0015 | 0.0089 |  |  | 0.0044 |  | 0.0001 |  |  | -1
1834 | 1835 | 12006449 | 2020-08-29 | 168,96 | Арм500 | ГОСТ 34028-2016 | 20 | 169,731 | 169.331 | 1560 | 2899 | 200 | 7 | 2 | 2155 | 9 | 320 | 350 | 110 |  | B 789/BC | 0,01 | 12:44:16 | 0.2054 | 0.1936 | 1.0128 | 0.0122 | 0.0149 | 0.0551 | 0.0148 | 0.04 | 0.0012 | 0.0023 | 0.0006 |  | 0.0011 | 0.0037 | 0.0033 | 0.0014 | 0.0085 |  |  | 0.0043 |  | 0.0001 |  |  | -1
1835 | 1836 | 12006450 | 2020-08-29 | 168,96 | Арм500 | ГОСТ 34028-2016 | 21 | 169,731 | 169.331 | 1559 | 2927 | 200 | 7 | 2 | 2155 | 9 | 320 | 350 | 110 |  | B 789/BC | 0,01 | 13:23:48 | 0.2037 | 0.202 | 1.0186 | 0.0121 | 0.0163 | 0.0571 | 0.0194 | 0.0424 | 0.0012 | 0.0026 | 0.0007 |  | 0.0011 | 0.0038 | 0.0032 | 0.0013 | 0.0084 |  |  | 0.0044 |  | 0.0001 |  |  | 0
1836 | 1837 | 12006451 | 2020-08-29 | 162,816 | Арм500 | ГОСТ 34028-2016 | 22 | 163,575 | 163.175 | 1558 | 2954 | 200 | 7 | 2 | 2155 | 9 | 320 | 350 | 110 |  | B 789/BC | 0,01 | 14:03:31 | 0.2065 | 0.1942 | 1.0135 | 0.0128 | 0.0173 | 0.055 | 0.0175 | 0.0405 | 0.0013 | 0.0026 | 0.0006 |  | 0.0012 | 0.0038 | 0.004 | 0.0014 | 0.0081 |  |  | 0.0045 |  | 0.0001 |  |  | 1
1837 | 1838 | 12006452 | 2020-08-29 | 156,672 | Арм500 | ГОСТ 34028-2016 | 23 | 157,417 | 157.017 | 1561 | 2982 | 200 | 7 | 2 | 2155 | 9 | 320 | 350 | 110 |  | B 789/BC | 0,01 | 14:43:13 | 0.2008 | 0.1794 | 1.0218 | 0.0129 | 0.017 | 0.0512 | 0.0175 | 0.0356 | 0.0013 | 0.0023 | 0.0006 |  | 0.0012 | 0.0039 | 0.0037 | 0.002 | 0.0073 |  |  | 0.0045 |  | 0.0001 | 0.0011 |  | -1
1838 | 1839 | 12006453 | 2020-08-29 | 168,96 | Арм500 | ГОСТ 34028-2016 | 24 | 169,731 | 169.331 | 1559 | 3009 | 200 | 7 | 2 | 2155 | 9 | 320 | 350 | 110 |  | B 789/BC | 0,02 | 15:21:55 | 0.1919 | 0.1798 | 1.0313 | 0.0125 | 0.0138 | 0.0466 | 0.0105 | 0.0272 | 0.0008 | 0.0016 | 0.0006 |  | 0.0011 | 0.0037 | 0.0032 | 0.0022 | 0.0106 |  |  | 0.0044 |  | 0.0001 |  |  | 1
1839 | 1840 | 12006454 | 2020-08-29 | 165,888 | Арм500 | ГОСТ 34028-2016 | 25 | 166,653 | 166.253 | 1559 | 3037 | 200 | 7 | 2 | 2155 | 9 | 320 | 350 | 110 |  | B 789/BC | 0,02 | 16:02:56 | 0.1866 | 0.1835 | 1.0156 | 0.0116 | 0.0191 | 0.0471 | 0.0065 | 0.0252 | 0.0006 | 0.0013 | 0.0007 |  | 0.001 | 0.0039 | 0.0038 | 0.0016 | 0.0072 |  |  | 0.0043 |  | 0.0001 | 0.0013 |  | 0
1840 | 1841 | 12006455 | 2020-08-29 | 156,672 | Арм500 | ГОСТ 34028-2016 | 26 | 157,417 | 157.017 | 1571 | 3062 | 200 | 7 | 2 | 2155 | 9 | 320 | 350 | 110 |  | B 789/BC | 0,02 | 16:40:23 | 0.1991 | 0.1939 | 1.0184 | 0.0091 | 0.0143 | 0.0437 | 0.0057 | 0.0234 | 0.0006 | 0.0011 | 0.0006 |  | 0.0012 | 0.0035 | 0.0047 | 0.0016 | 0.0077 |  |  | 0.0042 |  | 0.0001 | 0.0009 |  | 0
1841 | 1842 | 12006456 | 2020-08-29 | 168,96 | Арм500 | ГОСТ 34028-2016 | 27 | 169,731 | 169.331 | 1560 | 3089 | 200 | 7 | 2 | 2155 | 9 | 320 | 350 | 110 |  | B 789/BC | 0,01 | 17:20:53 | 0.1919 | 0.1923 | 1.012 | 0.0102 | 0.0154 | 0.0444 | 0.0075 | 0.0234 | 0.0006 | 0.0012 | 0.0006 |  | 0.0012 | 0.0039 | 0.0047 | 0.0016 | 0.0074 |  |  | 0.0043 |  | 0.0001 | 0.001 |  | 0
1842 | 1843 | 12006457 | 2020-08-29 | 162,816 | Арм500 | ГОСТ 34028-2016 | 28 | 163,575 | 163.175 | 1560 | 3117 | 200 | 7 | 2 | 2155 | 9 | 320 | 350 | 110 |  | B 789/BC | 0,01 | 18:02:16 | 0.1984 | 0.1991 | 1.0114 | 0.0114 | 0.0133 | 0.0465 | 0.0077 | 0.0261 | 0.0005 | 0.0012 | 0.0006 |  | 0.0013 | 0.0035 | 0.005 | 0.0013 | 0.0083 |  |  | 0.0042 |  | 0.0001 |  |  | 1
1843 | 1844 | 12006458 | 2020-08-29 | 165,888 | Арм500 | ГОСТ 34028-2016 | 29 | 166,653 | 166.253 | 1560 | 3144 | 200 | 7 | 2 | 2155 | 9 | 320 | 350 | 110 |  | B 789/BC | 0,01 | 18:40:00 | 0.1879 | 0.2125 | 1.0096 | 0.0065 | 0.0075 | 0.0442 | 0.0068 | 0.0258 | 0.0006 | 0.0012 | 0.0006 |  | 0.0013 | 0.003 | 0.0034 | 0.0016 | 0.0096 |  |  | 0.0041 |  | 0.0001 |  |  | 4
1844 | 1845 | 12006459 | 2020-08-29 | 162,816 | Арм500 | ГОСТ 34028-2016 | 30 | 163,575 | 163.175 | 1562 | 3172 | 200 | 7 | 2 | 2155 | 9 | 320 | 350 | 110 |  | B 789/BC | 0,01 | 19:21:17 | 0.1929 | 0.1937 | 1.0221 | 0.0136 | 0.0136 | 0.0484 | 0.0137 | 0.0405 | 0.0013 | 0.002 | 0.0006 |  | 0.0012 | 0.0036 | 0.0041 | 0.0017 | 0.0093 |  |  | 0.0041 |  | 0.0001 |  |  | 3
1845 | 1846 | 12006460 | 2020-08-29 | 162,816 | Арм500 | ГОСТ 34028-2016 | 31 | 163,575 | 163.175 | 1559 | 3200 | 200 | 7 | 2 | 2155 | 9 | 320 | 350 | 110 |  | B 789/BC | 0,01 | 20:19:26 | 0.1971 | 0.2153 | 1.0991 | 0.0105 | 0.0185 | 0.0565 | 0.021 | 0.0543 | 0.0013 | 0.0025 | 0.0008 |  | 0.0014 | 0.0049 | 0.0034 | 0.0019 | 0.0085 |  |  | 0.0045 |  | 0.0001 |  |  | 2
1846 | 1847 | 12006461 | 2020-08-29 | 168,96 | Арм500 | ГОСТ 34028-2016 | 32 | 169,731 | 169.331 | 1559 | 3227 | 200 | 7 | 2 | 2155 | 9 | 320 | 350 | 110 |  | B 789/BC | 0,01 | 20:55:52 | 0.1922 | 0.1927 | 1.034 | 0.0172 | 0.0162 | 0.0552 | 0.0205 | 0.0493 | 0.0013 | 0.0027 | 0.0007 |  | 0.0013 | 0.0043 | 0.0033 | 0.002 | 0.0079 |  |  | 0.0044 |  | 0.0001 |  |  | -1
1847 | 1848 | 12006462 | 2020-08-29 | 156,672 | Арм500 | ГОСТ 34028-2016 | 33 | 157,417 | 157.017 | 1561 | 3252 | 200 | 7 | 2 | 2155 | 9 | 320 | 350 | 110 |  | B 789/BC | 0,01 | 21:33:47 | 0.2015 | 0.2005 | 1.0047 | 0.0075 | 0.0119 | 0.0555 | 0.0187 | 0.0466 | 0.0014 | 0.0021 | 0.0006 |  | 0.0012 | 0.003 | 0.0034 | 0.0015 | 0.0095 |  |  | 0.0041 |  | 0.0001 |  |  | 3
1848 | 1849 | 12006463 | 2020-08-29 | 168,96 | Арм500 | ГОСТ 34028-2016 | 34 | 169,731 | 169.331 | 1560 | 3283 | 200 | 7 | 2 | 2155 | 9 | 320 | 350 | 110 |  | B 789/BC | 0,01 | 22:14:49 | 0.2032 | 0.1875 | 1.0208 | 0.008 | 0.0136 | 0.0539 | 0.0154 | 0.0431 | 0.0014 | 0.0023 | 0.0007 |  | 0.0013 | 0.0037 | 0.0032 | 0.0016 | 0.0067 |  |  | 0.0045 |  | 0.0001 |  |  | -2
1849 | 1850 | 12006464 | 2020-08-29 | 162,816 | Арм500 | ГОСТ 34028-2016 | 35 | 163,575 | 163.175 | 1565 | 3307 | 200 | 7 | 2 | 2155 | 9 | 320 | 350 | 110 |  | B 789/BC | 0,01 | 22:57:39 | 0.2009 | 0.1878 | 1.0219 | 0.0065 | 0.0132 | 0.0592 | 0.0189 | 0.0465 | 0.0012 | 0.0028 | 0.0006 |  | 0.0014 | 0.0037 | 0.0034 | 0.0017 | 0.0066 |  |  | 0.0045 |  | 0.0001 |  |  | 5
1850 | 1851 | 12006465 | 2020-08-29 | 159,744 | Арм500 | ГОСТ 34028-2016 | 36 | 160,496 | 160.096 | 1566 | 3335 | 200 | 7 | 2 | 2155 | 9 | 320 | 350 | 110 |  | B 789/BC | 0,01 | 23:40:49 | 0.2089 | 0.1959 | 1.0466 | 0.006 | 0.0158 | 0.0608 | 0.0196 | 0.0489 | 0.0013 | 0.0038 | 0.0006 |  | 0.0015 | 0.004 | 0.0036 | 0.0015 | 0.0066 |  |  | 0.0048 |  | 0.0001 |  |  | -3
1851 | 1852 | 12006466 | 2020-08-29 | 165,464 | Арм500 | ГОСТ 34028-2016 | 37 | 174,728 | 174.328 | 1567 | 3362 | 200 | 13 | 2 | 2155 | 9 | 320 | 350 | 110 |  | B 789/BC | 0,01 | 0:08:23 | 0.2028 | 0.1858 | 1.0199 | 0.007 | 0.0166 | 0.0655 | 0.0177 | 0.0521 | 0.0014 | 0.0033 | 0.0007 |  | 0.0012 | 0.0041 | 0.0039 | 0.0016 | 0.0067 |  |  | 0.0048 |  | 0.0001 |  |  | 0
1852 | 1853 | 12006467 | 2020-08-30 | 156,672 | Арм500 | ГОСТ 34028-2016 | 1 | 158,317 | 157.917 | 1574 | 2396 | 200 | 7 | 2 | 2155 | 9 | 320 | 350 | 110 |  | B 789/BC | 0,07 | 1:49:01 | 0.2022 | 0.1827 | 0.7108 | 0.0047 | 0.0145 | 0.0454 | 0.012 | 0.0441 | 0.0011 | 0.0023 | 0.0005 |  | 0.0012 | 0.0028 | 0.0036 | 0.0012 | 0.0083 |  |  | 0.004 |  |  |  |  | 0
1853 | 1854 | 12006468 | 2020-08-30 | 162,176 | Арм500 | ГОСТ 34028-2016 | 2 | 162,932 | 162.532 | 1569 | 2426 | 200 | 7 | 2 | 2155 | 9 | 320 | 350 | 110 |  | B 789/BC | 0,01 | 2:39:11 | 0.1908 | 0.1945 | 0.7288 | 0.0084 | 0.0151 | 0.0392 | 0.0176 | 0.0397 | 0.0011 | 0.0033 | 0.0006 |  | 0.0012 | 0.0032 | 0.0034 | 0.0017 | 0.0074 |  |  | 0.0043 |  | 0.0001 |  |  | 4
1854 | 1855 | 12006469 | 2020-08-30 | 159,744 | Арм500 | ГОСТ 34028-2016 | 3 | 160,496 | 160.096 | 1567 | 2451 | 200 | 7 | 2 | 2155 | 9 | 320 | 350 | 110 |  | B 789/BC | 0,01 | 3:25:12 | 0.1921 | 0.1881 | 0.7155 | 0.0063 | 0.0112 | 0.0488 | 0.0197 | 0.0471 | 0.0011 | 0.0027 | 0.0004 |  | 0.0011 | 0.0025 | 0.0033 | 0.0015 | 0.0076 |  |  | 0.0041 |  |  |  |  | 0
1855 | 1856 | 12006470 | 2020-08-30 | 165,888 | Арм500 | ГОСТ 34028-2016 | 4 | 166,653 | 166.253 | 1570 | 2478 | 200 | 7 | 2 | 2155 | 9 | 320 | 350 | 110 |  | B 789/BC | 0,02 | 4:06:19 | 0.2018 | 0.1915 | 0.7315 | 0.0041 | 0.0116 | 0.0501 | 0.0163 | 0.0488 | 0.0012 | 0.0024 | 0.0005 |  | 0.0012 | 0.0027 | 0.0037 | 0.0024 | 0.006 |  |  | 0.0042 |  | 0.0001 |  |  | 2
1856 | 1857 | 12006471 | 2020-08-30 | 162,816 | Арм500 | ГОСТ 34028-2016 | 5 | 163,575 | 163.175 | 1568 | 2506 | 200 | 7 | 2 | 2155 | 9 | 320 | 350 | 110 |  | B 789/BC | 0,02 | 4:49:53 | 0.1982 | 0.1818 | 0.7296 | 0.0036 | 0.0125 | 0.0582 | 0.0216 | 0.0479 | 0.001 | 0.0024 | 0.0004 |  | 0.0012 | 0.0025 | 0.0038 | 0.0011 | 0.0069 |  |  | 0.0042 |  |  |  |  | 2
1857 | 1858 | 12006472 | 2020-08-30 | 162,816 | Арм500 | ГОСТ 34028-2016 | 6 | 163,575 | 163.175 | 1569 | 2534 | 200 | 13 | 2 | 2155 | 9 | 320 | 350 | 110 |  | B 789/BC | 0,02 | 5:26:40 | 0.1978 | 0.193 | 0.7071 | 0.0039 | 0.0116 | 0.0457 | 0.0145 | 0.052 | 0.0012 | 0.0024 | 0.0004 |  | 0.0012 | 0.0025 | 0.0035 | 0.0023 | 0.0087 |  |  | 0.0042 |  | 0.0001 |  |  | 0
1858 | 1859 | 12006473 | 2020-08-30 | 165,888 | Арм500 | ГОСТ 34028-2016 | 7 | 166,653 | 166.253 | 1570 | 2561 | 200 | 7 | 2 | 2155 | 9 | 320 | 350 | 110 |  | B 789/BC | 0,02 | 6:14:07 | 0.1988 | 0.1839 | 0.7009 | 0.0061 | 0.0152 | 0.0454 | 0.0134 | 0.0422 | 0.001 | 0.0026 | 0.0004 |  | 0.0011 | 0.0023 | 0.0031 | 0.0021 | 0.007 |  |  | 0.0041 |  |  |  |  | 0
1859 | 1860 | 12006474 | 2020-08-30 | 156,672 | Арм500 | ГОСТ 34028-2016 | 8 | 157,417 | 157.017 | 1568 | 2589 | 200 | 13 | 2 | 2155 | 9 | 320 | 350 | 110 |  | B 789/BC | 0,02 | 6:55:34 | 0.1961 | 0.1824 | 0.7211 | 0.0074 | 0.0103 | 0.0424 | 0.0151 | 0.0491 | 0.0012 | 0.0024 | 0.0004 |  | 0.0011 | 0.0022 | 0.0028 | 0.0008 | 0.008 |  |  | 0.0041 |  |  |  |  | 2
1860 | 1861 | 12006475 | 2020-08-30 | 159,744 | Арм500 | ГОСТ 34028-2016 | 9 | 160,496 | 160.096 | 1572 | 2616 | 200 | 13 | 2 | 2155 | 9 | 320 | 350 | 110 |  | B 789/BC | 0,01 | 7:40:59 | 0.2018 | 0.1855 | 0.7303 | 0.0063 | 0.0146 | 0.0476 | 0.0181 | 0.0522 | 0.001 | 0.0028 | 0.0004 |  | 0.0011 | 0.0024 | 0.0025 | 0.0013 | 0.0074 |  |  | 0.0042 |  |  |  |  | -6
1861 | 1862 | 12006476 | 2020-08-30 | 165,888 | Арм500 | ГОСТ 34028-2016 | 10 | 166,653 | 166.253 | 1572 | 2647 | 200 | 13 | 2 | 2155 | 9 | 320 | 350 | 110 |  | B 789/BC | 0,01 | 8:07:44 | 0.1843 | 0.1867 | 0.7209 | 0.0063 | 0.0118 | 0.0469 | 0.0191 | 0.0465 | 0.0011 | 0.0026 | 0.0004 |  | 0.0011 | 0.0024 | 0.0029 | 0.0024 | 0.006 |  |  | 0.0042 |  | 0.0001 | 0.0021 |  | 0
1862 | 1863 | 12006477 | 2020-08-30 | 159,744 | Арм500 | ГОСТ 34028-2016 | 11 | 160,496 | 160.096 | 1568 | 2675 | 200 | 13 | 2 | 2155 | 9 | 320 | 350 | 110 |  | B 789/BC | 0,06 | 8:53:29 | 0.197 | 0.1859 | 0.717 | 0.005 | 0.0108 | 0.0429 | 0.0157 | 0.041 | 0.0012 | 0.0025 | 0.0004 |  | 0.0011 | 0.0023 | 0.0032 | 0.0013 | 0.0079 |  |  | 0.0041 |  |  | 0.0025 |  | 2
1863 | 1864 | 12006478 | 2020-08-30 | 162,816 | Арм500 | ГОСТ 34028-2016 | 12 | 163,575 | 163.175 | 1569 | 2705 | 200 | 13 | 2 | 2155 | 9 | 320 | 350 | 150 |  | B 789/BC | 0,02 | 9:36:06 | 0.201 | 0.1813 | 0.7156 | 0.0123 | 0.0113 | 0.0494 | 0.0154 | 0.0453 | 0.0013 | 0.0029 | 0.0005 |  | 0.001 | 0.0023 | 0.0026 | 0.0014 | 0.0088 |  |  | 0.0039 |  |  |  |  | 5
1864 | 1865 | 12006479 | 2020-08-30 | 162,816 | Арм500 | ГОСТ 34028-2016 | 13 | 163,575 | 163.175 | 1569 | 2731 | 200 | 13 | 2 | 2155 | 9 | 320 | 350 | 150 |  | B 789/BC | 0,02 | 10:19:10 | 0.2121 | 0.1896 | 0.7125 | 0.009 | 0.0159 | 0.0539 | 0.0188 | 0.0403 | 0.0013 | 0.0025 | 0.0006 |  | 0.001 | 0.0025 | 0.0031 | 0.0011 | 0.0077 |  |  | 0.0039 |  | 0.0001 | 0.0018 |  | 1
1865 | 1866 | 12006480 | 2020-08-30 | 159,744 | Арм500 | ГОСТ 34028-2016 | 14 | 160,496 | 160.096 | 1556 | 2764 | 200 | 13 | 2 | 2155 | 9 | 320 | 350 | 150 |  | B 789/BC | 0,02 | 11:04:13 | 0.2105 | 0.1887 | 0.7065 | 0.0042 | 0.0155 | 0.053 | 0.0172 | 0.0409 | 0.0012 | 0.0033 | 0.0005 |  | 0.0012 | 0.0024 | 0.0033 | 0.0012 | 0.0073 |  |  | 0.004 |  | 0.0001 | 0.0011 |  | 2
1866 | 1867 | 12006481 | 2020-08-30 | 162,816 | Арм500 | ГОСТ 34028-2016 | 15 | 163,575 | 163.175 | 1568 | 2794 | 200 | 13 | 2 | 2155 | 9 | 320 | 350 | 110 |  | B 789/BC | 0,01 | 11:52:23 | 0.1927 | 0.1936 | 0.7167 | 0.0051 | 0.0155 | 0.05 | 0.0142 | 0.0446 | 0.0012 | 0.0028 | 0.0005 |  | 0.0012 | 0.0026 | 0.0031 | 0.0012 | 0.0061 |  |  | 0.0042 |  | 0.0001 | 0.001 |  | 5
1867 | 1868 | 12006482 | 2020-08-30 | 159,744 | Арм500 | ГОСТ 34028-2016 | 16 | 160,496 | 160.096 | 1570 | 2822 | 200 | 13 | 2 | 2155 | 9 | 320 | 350 | 110 |  | B 789/BC | 0,01 | 12:33:38 | 0.1949 | 0.1973 | 0.7063 | 0.0049 | 0.0155 | 0.0488 | 0.0124 | 0.0382 | 0.0011 | 0.0021 | 0.0004 |  | 0.0012 | 0.0025 | 0.0034 | 0.0031 | 0.0074 |  |  | 0.0041 |  | 0.0002 | 0.0017 |  | 0
1868 | 1869 | 12006483 | 2020-08-30 | 165,888 | Арм500 | ГОСТ 34028-2016 | 17 | 166,653 | 166.253 | 1567 | 2853 | 200 | 13 | 2 | 2155 | 9 | 320 | 350 | 110 |  | B 789/BC | 0,02 | 13:19:31 | 0.1849 | 0.1941 | 0.7092 | 0.0038 | 0.0114 | 0.0473 | 0.0116 | 0.0347 | 0.0011 | 0.0023 | 0.0004 |  | 0.0011 | 0.0022 | 0.0031 | 0.0019 | 0.008 |  |  | 0.0042 |  | 0.0001 | 0.0013 |  | 1
1869 | 1870 | 12006484 | 2020-08-30 | 165,888 | Арм500 | ГОСТ 34028-2016 | 18 | 166,653 | 166.253 | 1568 | 2880 | 200 | 13 | 2 | 2155 | 9 | 320 | 350 | 110 |  | B 789/BC | 0,02 | 14:07:13 | 0.1886 | 0.1916 | 0.7185 | 0.0047 | 0.0145 | 0.0575 | 0.0195 | 0.0415 | 0.0011 | 0.0025 | 0.0005 |  | 0.0011 | 0.0023 | 0.003 | 0.0013 | 0.0071 |  |  | 0.0041 |  | 0.0001 | 0.0011 |  | -5
1870 | 1871 | 12006485 | 2020-08-30 | 162,816 | Арм500 | ГОСТ 34028-2016 | 19 | 163,575 | 163.175 | 1570 | 2908 | 200 | 13 | 2 | 2155 | 9 | 320 | 350 | 110 |  | B 789/BC | 0,02 | 14:58:38 | 0.1887 | 0.1917 | 0.713 | 0.0063 | 0.0132 | 0.0492 | 0.02 | 0.0436 | 0.0012 | 0.0031 | 0.0005 |  | 0.0011 | 0.0026 | 0.003 | 0.0013 | 0.0067 |  |  | 0.0042 |  | 0.0001 | 0.0016 |  | -5
1871 | 1872 | 12006486 | 2020-08-30 | 156,672 | Арм500 | ГОСТ 34028-2016 | 20 | 157,417 | 157.017 | 1566 | 2939 | 200 | 13 | 2 | 2155 | 9 | 320 | 350 | 150 |  | B 789/BC | 0,02 | 15:36:07 | 0.1985 | 0.1866 | 0.7072 | 0.0046 | 0.0125 | 0.0487 | 0.0166 | 0.0468 | 0.0012 | 0.0036 | 0.0005 |  | 0.0011 | 0.0026 | 0.0031 | 0.0016 | 0.0077 |  |  | 0.0042 |  | 0.0001 | 0.0012 |  | 2
1872 | 1873 | 12006487 | 2020-08-30 | 168,96 | Арм500 | ГОСТ 34028-2016 | 21 | 169,731 | 169.331 | 1565 | 2966 | 200 | 13 | 2 | 2155 | 9 | 320 | 350 | 110 |  | B 789/BC | 0,01 | 16:17:47 | 0.1917 | 0.1975 | 0.7101 | 0.0072 | 0.0117 | 0.0448 | 0.0177 | 0.0392 | 0.0013 | 0.0028 | 0.0004 |  | 0.0012 | 0.0024 | 0.0033 | 0.0012 | 0.006 |  |  | 0.0042 |  |  | 0.0008 |  | 1
1873 | 1874 | 12006488 | 2020-08-30 | 156,672 | Арм500 | ГОСТ 34028-2016 | 22 | 157,417 | 157.017 | 1568 | 2994 | 200 | 13 | 2 | 2155 | 9 | 320 | 350 | 110 |  | B 789/BC | 0,02 | 17:03:12 | 0.1877 | 0.1822 | 0.7169 | 0.0131 | 0.0119 | 0.0449 | 0.0163 | 0.045 | 0.0012 | 0.0024 | 0.0004 |  | 0.001 | 0.0026 | 0.0026 | 0.0009 | 0.0067 |  |  | 0.0042 |  |  | 0.0011 |  | 1
1874 | 1875 | 12006489 | 2020-08-30 | 156,672 | Арм500 | ГОСТ 34028-2016 | 23 | 157,417 | 157.017 | 1567 | 3025 | 200 | 13 | 2 | 2155 | 9 | 320 | 350 | 110 |  | B 789/BC | 0,01 | 17:47:25 | 0.1945 | 0.1871 | 0.7122 | 0.0094 | 0.0113 | 0.0504 | 0.0154 | 0.0507 | 0.0011 | 0.0025 | 0.0004 |  | 0.001 | 0.0024 | 0.0026 | 0.0013 | 0.0073 |  |  | 0.004 |  |  | 0.0011 |  | -3
1875 | 1876 | 12006490 | 2020-08-30 | 168,96 | Арм500 | ГОСТ 34028-2016 | 24 | 169,731 | 169.331 | 1567 | 3052 | 200 | 13 | 2 | 2155 | 9 | 320 | 350 | 110 |  | B 789/BC | 0,01 | 18:28:16 | 0.1887 | 0.1914 | 0.7127 | 0.0092 | 0.0153 | 0.053 | 0.015 | 0.0482 | 0.0013 | 0.0026 | 0.0005 |  | 0.0011 | 0.0027 | 0.0031 | 0.005 | 0.0069 |  |  | 0.0042 |  | 0.0009 | 0.0077 |  | 0
1876 | 1877 | 12006491 | 2020-08-30 | 162,816 | Арм500 | ГОСТ 34028-2016 | 25 | 163,575 | 163.175 | 1567 | 3080 | 200 | 7 | 2 | 2155 | 9 | 320 | 350 | 110 |  | B 789/BC | 0,01 | 19:15:40 | 0.1952 | 0.1901 | 0.7167 | 0.0069 | 0.014 | 0.0489 | 0.015 | 0.0421 | 0.0013 | 0.0025 | 0.0004 |  | 0.0011 | 0.0024 | 0.003 | 0.0018 | 0.0071 |  |  | 0.0041 |  | 0.0001 | 0.0021 |  | -2
1877 | 1878 | 12006492 | 2020-08-30 | 168,96 | Арм500 | ГОСТ 34028-2016 | 26 | 169,731 | 169.331 | 1567 | 3104 | 200 | 7 | 2 | 2155 | 9 | 320 | 350 | 110 |  | B 789/BC | 0,01 | 19:55:15 | 0.1861 | 0.1789 | 0.6793 | 0.0064 | 0.0185 | 0.0496 | 0.0154 | 0.0424 | 0.0014 | 0.0023 | 0.0004 |  | 0.0011 | 0.0026 | 0.0032 | 0.0018 | 0.0071 |  |  | 0.0041 |  | 0.0001 | 0.0006 |  | -2
1878 | 1879 | 12006493 | 2020-08-30 | 163,84 | 1015 | ASTM A510/A510M-18 | 27 | 164,6 | 164.2 | 1567 | 3135 | 200 | 7 | 2 | 2155 | 9 | 320 | 350 | 110 |  | B 789/BC | 0,01 | 22:25:23 | 0.1749 | 0.1789 | 0.5998 | 0.0099 | 0.0202 | 0.0492 | 0.0153 | 0.0448 | 0.0013 | 0.0021 | 0.0005 |  | 0.001 | 0.0023 | 0.0033 | 0.0013 | 0.0075 |  |  | 0.0036 |  | 0.0001 |  |  | 1
1879 | 1880 | 12006494 | 2020-08-30 | 161,792 | 1015 | ASTM A510/A510M-18 | 28 | 162,548 | 162.148 | 1571 | 3162 | 200 | 7 | 2 | 2155 | 9 | 320 | 350 | 110 |  | B 789/BC | 0,01 | 21:24:53 | 0.1678 | 0.1686 | 0.5664 | 0.0087 | 0.0177 | 0.0451 | 0.0142 | 0.0463 | 0.0011 | 0.0021 | 0.0004 |  | 0.0009 | 0.002 | 0.0028 | 0.0009 | 0.007 |  |  | 0.0038 |  | 0.0001 |  |  | 1
1880 | 1881 | 12006495 | 2020-08-30 | 159,744 | 1015 | ASTM A510/A510M-18 | 29 | 160,496 | 160.096 | 1570 | 3190 | 200 | 7 | 2 | 2155 | 9 | 320 | 350 | 110 |  | B 789/BC | 0,01 | 22:05:32 | 0.1665 | 0.162 | 0.5652 | 0.0118 | 0.0185 | 0.048 | 0.018 | 0.0473 | 0.0011 | 0.0023 | 0.0005 |  | 0.0009 | 0.0022 | 0.0028 | 0.0013 | 0.0075 |  |  | 0.0037 |  | 0.0001 |  |  | 2
1881 | 1882 | 12006496 | 2020-08-30 | 157,696 | 1015 | ASTM A510/A510M-18 | 30 | 158,443 | 158.043 | 1613 | 3217 | 200 | 7 | 2 | 2155 | 9 | 320 | 350 | 110 |  | B 789/BC | 0,01 | 22:46:13 | 0.1632 | 0.1647 | 0.5465 | 0.0092 | 0.0177 | 0.0468 | 0.016 | 0.0455 | 0.0012 | 0.0022 | 0.0005 |  | 0.001 | 0.0025 | 0.0036 | 0.0014 | 0.0076 |  |  | 0.0035 |  | 0.0001 |  |  | 1
1882 | 1883 | 12006497 | 2020-08-30 | 157,543 | 1015 | ASTM A510/A510M-18 |  | 166,79 | 166.39 | 1574 | 3243 | 200 | 7 | 2 | 2155 | 9 | 320 | 350 | 110 |  | B 789/BC | 0,01 | 23:30:50 | 0.1597 | 0.1711 | 0.555 | 0.0079 | 0.0178 | 0.0479 | 0.016 | 0.0457 | 0.0012 | 0.002 | 0.0005 |  | 0.0011 | 0.0028 | 0.0037 | 0.0018 | 0.0073 |  |  | 0.0035 |  | 0.0001 |  |  | -2
1883 | 1884 | 12006498 | 2020-08-31 | 163,84 | 1015 | ASTM A510/A510M-18 | 1 | 165,52 | 165.12 | 1575 | 3272 | 200 | 7 | 2 | 2155 | 9 | 320 | 350 | 110 |  | B 789/BC | 0,08 | 1:08:41 | 0.1652 | 0.1564 | 0.5253 | 0.0092 | 0.0114 | 0.0465 | 0.0153 | 0.0396 | 0.0011 | 0.0022 | 0.0005 |  | 0.001 | 0.0019 | 0.0037 | 0.0012 | 0.0075 |  |  | 0.0036 |  | 0.0001 |  |  | -2
1884 | 1885 | 12006499 | 2020-08-31 | 159,744 | 1015 | ASTM A510/A510M-18 | 2 | 160,496 | 160.096 | 1578 | 3299 | 200 | 7 | 2 | 2155 | 9 | 320 | 350 | 110 |  | B 789/BC | 0,02 | 1:52:38 | 0.1639 | 0.1697 | 0.5484 | 0.0111 | 0.0135 | 0.0485 | 0.0174 | 0.046 | 0.001 | 0.0024 | 0.0005 |  | 0.001 | 0.002 | 0.0038 | 0.0014 | 0.0084 |  |  | 0.0035 |  | 0.0001 |  |  | 1
1885 | 1886 | 12006500 | 2020-08-31 | 159,744 | 1015 | ASTM A510/A510M-18 | 3 | 160,496 | 160.096 | 1579 | 3325 | 200 | 7 | 2 | 2155 | 9 | 320 | 350 | 110 |  | B 789/BC | 0,02 | 2:31:40 | 0.1629 | 0.1679 | 0.5401 | 0.0135 | 0.0177 | 0.049 | 0.04 | 0.0453 | 0.001 | 0.0034 | 0.0004 |  | 0.0011 | 0.0024 | 0.0039 | 0.0012 | 0.0082 |  |  | 0.0036 |  | 0.0001 |  |  | 1
1886 | 1887 | 12006501 | 2020-08-31 | 159,744 | 1015 | ASTM A510/A510M-18 | 4 | 160,496 | 160.096 | 1570 | 3352 | 200 | 7 | 2 | 2155 | 9 | 320 | 350 | 110 |  | B 789/BC | 0,02 | 3:09:14 | 0.1675 | 0.166 | 0.5527 | 0.0092 | 0.0165 | 0.0501 | 0.0251 | 0.0462 | 0.0011 | 0.0026 | 0.0004 |  | 0.0011 | 0.0025 | 0.0043 | 0.0014 | 0.0075 |  |  | 0.0036 |  | 0.0001 |  |  | 1
1887 | 1888 | 12006502 | 2020-08-31 | 161,792 | 1015 | ASTM A510/A510M-18 | 5 | 162,548 | 162.148 | 1569 | 3377 | 200 | 7 | 2 | 2155 | 9 | 320 | 350 | 110 |  | B 789/BC | 0,02 | 3:52:10 | 0.1633 | 0.1666 | 0.547 | 0.0082 | 0.0151 | 0.0505 | 0.0147 | 0.0403 | 0.001 | 0.0025 | 0.0005 |  | 0.001 | 0.0023 | 0.0034 | 0.0013 | 0.0065 |  |  | 0.0038 |  | 0.0001 |  |  | 1
1888 | 1889 | 12006503 | 2020-08-31 | 159,744 | 1015 | ASTM A510/A510M-18 | 6 | 160,496 | 160.096 | 1568 | 3403 | 200 | 7 | 2 | 2155 | 9 | 320 | 350 | 110 |  | B 789/BC | 0,02 | 4:32:53 | 0.1562 | 0.1727 | 0.551 | 0.0058 | 0.0167 | 0.041 | 0.014 | 0.0374 | 0.001 | 0.002 | 0.0005 |  | 0.0012 | 0.0027 | 0.0036 | 0.0011 | 0.0065 |  |  | 0.0037 |  | 0.0001 |  |  | 1
1889 | 1890 | 12006504 | 2020-08-31 | 163,84 | 1015 | ASTM A510/A510M-18 | 7 | 164,6 | 164.2 | 1574 | 3430 | 200 | 7 | 2 | 2155 | 9 | 320 | 350 | 110 |  | B 789/BC | 0,01 | 5:11:53 | 0.1611 | 0.1754 | 0.5457 | 0.0092 | 0.0151 | 0.0377 | 0.0137 | 0.0384 | 0.001 | 0.0019 | 0.0005 |  | 0.0012 | 0.0024 | 0.004 | 0.0012 | 0.0073 |  |  | 0.0038 |  | 0.0001 |  |  | -2
1890 | 1891 | 12006505 | 2020-08-31 | 157,696 | 1015 | ASTM A510/A510M-18 | 8 | 158,443 | 158.043 | 1573 | 3456 | 200 | 7 | 2 | 2155 | 9 | 320 | 350 | 110 |  | B 789/BC | 0,01 | 5:51:09 | 0.163 | 0.1736 | 0.5462 | 0.0096 | 0.0141 | 0.045 | 0.0228 | 0.048 | 0.001 | 0.0062 | 0.0005 |  | 0.001 | 0.0021 | 0.003 | 0.0011 | 0.0076 |  |  | 0.0036 |  | 0.0001 |  |  | 0
1891 | 1892 | 12006506 | 2020-08-31 | 159,744 | 1015 | ASTM A510/A510M-18 | 9 | 160,496 | 160.096 | 1566 | 3481 | 200 | 7 | 2 | 2155 | 9 | 320 | 350 | 110 |  | B 789/BC | 0,01 | 6:33:25 | 0.1582 | 0.1788 | 0.5585 | 0.0114 | 0.0155 | 0.0417 | 0.0282 | 0.0549 | 0.001 | 0.0106 | 0.0005 |  | 0.0011 | 0.0024 | 0.0035 | 0.0006 | 0.0076 |  |  | 0.0035 |  | 0.0001 |  |  | 4
1892 | 1893 | 12006507 | 2020-08-31 | 161,792 | 1015 | ASTM A510/A510M-18 |  | 162,548 | 162.148 | 1569 | 3508 | 200 | 7 | 2 | 2155 | 9 | 320 | 350 | 100 |  | B 789/BC | 0,01 | 7:13:58 | 0.162 | 0.1609 | 0.5391 | 0.0101 | 0.0129 | 0.0405 | 0.0142 | 0.0369 | 0.0012 | 0.0026 | 0.0005 |  | 0.0009 | 0.0018 | 0.0028 | 0.0008 | 0.0078 |  |  | 0.0035 |  | 0.0001
1893 | 1894 | 12006508 | 2020-08-31 | 159,744 | УМ | ТУ 24.10.61-022-24688283-2020 | 11 | 160,496 | 160.096 | 1567 | 3534 | 200 | 7 | 2 | 2155 | 9 | 320 | 350 | 100 |  | B 789/BC | 0,01 | 8:07:31 | 0.1639 | 0.1477 | 0.51 | 0.006 | 0.0134 | 0.0454 | 0.0164 | 0.0513 | 0.0012 | 0.0023 | 0.0004 |  | 0.001 | 0.0017 | 0.0037 | 0.0012 | 0.0073 |  |  | 0.0037 |  | 0.0001 |  |  | 2
1894 | 1895 | 12006509 | 2020-08-31 | 168,96 | Арм500 | ГОСТ 34028-2016 | 12 | 169,731 | 169.331 | 1563 | 3562 | 200 | 7 | 2 | 2155 | 9 | 320 | 350 | 100 |  | B 789/BC | 0,01 | 8:35:53 | 0.1841 | 0.2113 | 0.9485 | 0.0045 | 0.0131 | 0.0547 | 0.0175 | 0.0499 | 0.0013 | 0.0026 | 0.0006 |  | 0.0015 | 0.0033 | 0.0037 | 0.0014 | 0.0074 |  |  | 0.0045 |  | 0.0001 |  |  | 1
1895 | 1896 | 12006510 | 2020-08-31 | 165,888 | Арм500 | ГОСТ 34028-2016 | 13 | 166,653 | 166.253 | 1565 | 3586 | 200 | 7 | 2 | 2155 | 9 | 320 | 350 | 100 |  | B 789/BC | 0,01 | 9:15:55 | 0.196 | 0.1988 | 1.0032 | 0.0138 | 0.017 | 0.0569 | 0.0158 | 0.0564 | 0.0014 | 0.0024 | 0.0006 |  | 0.0011 | 0.0037 | 0.0043 | 0.0012 | 0.0084 |  |  | 0.0043 |  | 0.0001 |  |  | -4
1896 | 1897 | 12006511 | 2020-08-31 | 162,816 | Арм500 | ГОСТ 34028-2016 | 14 | 163,575 | 163.175 | 1564 | 3614 | 200 | 7 | 2 | 2155 | 9 | 320 | 350 | 100 |  | B 789/BC | 0,01 | 10:01:36 | 0.205 | 0.2036 | 1.0457 | 0.0154 | 0.0174 | 0.0524 | 0.017 | 0.0529 | 0.0014 | 0.0022 | 0.0007 |  | 0.0014 | 0.0037 | 0.0034 | 0.0012 | 0.0076 |  |  | 0.0043 |  | 0.0001 |  |  | 0
1897 | 1898 | 12006512 | 2020-08-31 | 159,744 | Арм500 | ГОСТ 34028-2016 | 15 | 160,496 | 160.096 | 1564 | 3638 | 200 | 7 | 2 | 2155 | 9 | 320 | 350 | 100 |  | B 789/BC | 0,03 | 10:50:38 | 0.1881 | 0.1851 | 0.9834 | 0.0088 | 0.0184 | 0.061 | 0.0163 | 0.0463 | 0.0013 | 0.002 | 0.0007 |  | 0.0012 | 0.0031 | 0.0039 | 0.0011 | 0.0077 |  |  | 0.0042 |  | 0.0001 |  |  | -3
1898 | 1899 | 12006513 | 2020-08-31 | 165,888 | Арм500 | ГОСТ 34028-2016 | 16 | 166,653 | 166.253 | 1563 | 3666 | 200 | 7 | 2 | 2155 | 9 | 320 | 350 | 100 |  | B 789/BC | 0,01 | 11:15:20 | 0.1917 | 0.2056 | 1.0202 | 0.0073 | 0.0178 | 0.058 | 0.0176 | 0.0535 | 0.0015 | 0.0025 | 0.0007 |  | 0.0016 | 0.0038 | 0.0043 | 0.0017 | 0.0086 |  |  | 0.0043 |  | 0.0001 |  |  | 1
1899 | 1900 | 12006514 | 2020-08-31 | 153,6 | Арм500 | ГОСТ 34028-2016 | 17 | 154,338 | 153.938 | 1561 | 3691 | 200 | 7 | 2 | 2155 | 9 | 320 | 350 | 100 |  | B 789/BC | 0,01 | 12:00:09 | 0.1941 | 0.1921 | 1.016 | 0.0064 | 0.0142 | 0.0505 | 0.0156 | 0.0585 | 0.0014 | 0.0017 | 0.0007 |  | 0.0014 | 0.0037 | 0.0041 | 0.0012 | 0.0072 |  |  | 0.0042 |  | 0.0001 |  |  | 1
1900 | 1901 | 12006515 | 2020-08-31 | 165,888 | Арм500 | ГОСТ 34028-2016 | 18 | 166,653 | 166.253 | 1561 | 3718 | 200 | 7 | 2 | 2155 | 9 | 320 | 350 | 100 |  | B 789/BC | 0,01 | 12:46:41 | 0.1932 | 0.1921 | 1.0109 | 0.0062 | 0.0138 | 0.0514 | 0.0155 | 0.0575 | 0.0014 | 0.0017 | 0.0007 |  | 0.0013 | 0.0035 | 0.0038 | 0.0013 | 0.0071 |  |  | 0.0041 |  | 0.0001 |  |  | -3
1901 | 1902 | 12006516 | 2020-08-31 | 159,744 | Арм500 | ГОСТ 34028-2016 | 19 | 160,496 | 160.096 | 1558 | 3743 | 200 | 7 | 2 | 2155 | 9 | 320 | 350 | 100 |  | B 789/BC | 0,01 | 13:17:07 | 0.1906 | 0.2152 | 1.0439 | 0.0109 | 0.0166 | 0.0534 | 0.0166 | 0.0493 | 0.0015 | 0.002 | 0.0007 |  | 0.0017 | 0.0041 | 0.0039 | 0.0018 | 0.0083 |  |  | 0.0044 |  | 0.0001 |  |  | -2
1902 | 1903 | 12006517 | 2020-08-31 | 165,888 | Арм500 | ГОСТ 34028-2016 | 20 | 166,653 | 166.253 | 1566 | 3770 | 200 | 7 | 2 | 2155 | 9 | 320 | 350 | 100 |  | B 789/BC | 0,01 | 13:52:29 | 0.1829 | 0.2026 | 1.0168 | 0.0119 | 0.0159 | 0.0531 | 0.0152 | 0.0599 | 0.0013 | 0.0021 | 0.0007 |  | 0.0012 | 0.004 | 0.0033 | 0.0015 | 0.0091 |  |  | 0.0045 |  | 0.0001 |  |  | -2
1903 | 1904 | 12006518 | 2020-08-31 | 168,96 | Арм500 | ГОСТ 34028-2016 | 21 | 169,731 | 169.331 | 1558 | 3795 | 200 | 7 | 2 | 2155 | 9 | 320 | 350 | 100 |  | B 789/BC | 0,01 | 14:31:02 | 0.1877 | 0.1918 | 1.0425 | 0.0111 | 0.0188 | 0.0564 | 0.0121 | 0.046 | 0.0011 | 0.0019 | 0.0007 |  | 0.0013 | 0.0043 | 0.0034 | 0.0014 | 0.0074 |  |  | 0.0045 |  | 0.0001 |  |  | 2
1904 | 1905 | 12006519 | 2020-08-31 | 147,456 | Арм500 | ГОСТ 34028-2016 | 22 | 148,18 | 147.78 | 1558 | 3820 | 200 | 7 | 2 | 2155 | 9 | 320 | 350 | 100 |  | B 789/BC | 0,01 | 15:10:47 | 0.2006 | 0.1884 | 1.0613 | 0.0142 | 0.016 | 0.0511 | 0.0138 | 0.0445 | 0.0013 | 0.0021 | 0.0006 |  | 0.0013 | 0.0039 | 0.0033 | 0.0015 | 0.0074 |  |  | 0.0045 |  |  |  |  | 1
1905 | 1906 | 12006520 | 2020-08-31 | 159,744 | Арм500 | ГОСТ 34028-2016 | 23 | 160,496 | 160.096 | 1559 | 3844 | 200 | 7 | 2 | 2155 | 9 | 320 | 350 | 100 |  | B 789/BC | 0,01 | 15:48:40 | 0.2011 | 0.18 | 1.0415 | 0.0121 | 0.0168 | 0.0621 | 0.0169 | 0.0401 | 0.0012 | 0.0026 | 0.0007 |  | 0.0012 | 0.004 | 0.0031 | 0.0014 | 0.0081 |  |  | 0.0045 |  | 0.0001 |  |  | 1
1906 | 1907 | 12006521 | 2020-08-31 | 165,888 | Арм500 | ГОСТ 34028-2016 | 24 | 166,653 | 166.253 | 1564 | 3869 | 200 | 7 | 2 | 2155 | 9 | 320 | 350 | 100 |  | B 789/BC | 0,01 | 16:27:29 | 0.215 | 0.2094 | 1.0744 | 0.012 | 0.0193 | 0.0583 | 0.018 | 0.0443 | 0.0014 | 0.0021 | 0.0007 |  | 0.0016 | 0.0043 | 0.0034 | 0.0017 | 0.0093 |  |  | 0.0045 |  | 0.0001 |  |  | 1
1907 | 1908 | 12006522 | 2020-08-31 | 168,96 | Арм500 | ГОСТ 34028-2016 | 25 | 169,731 | 169.331 | 1560 | 3896 | 200 | 7 | 2 | 2155 | 9 | 320 | 350 | 100 |  | B 789/BC | 0,01 | 17:10:40 | 0.1927 | 0.1992 | 1.0109 | 0.0097 | 0.0201 | 0.0609 | 0.0168 | 0.0442 | 0.0013 | 0.002 | 0.0007 |  | 0.0012 | 0.004 | 0.0046 | 0.0013 | 0.008 |  |  | 0.0043 |  | 0.0001 |  |  | -1
1908 | 1909 | 12006523 | 2020-08-31 | 165,888 | Арм500 | ГОСТ 34028-2016 | 26 | 166,653 | 166.253 | 1558 | 3924 | 200 | 7 | 2 | 2155 | 9 | 320 | 350 | 100 |  | B 789/BC | 0,01 | 17:49:53 | 0.1901 | 0.2079 | 1.0277 | 0.0088 | 0.0204 | 0.0635 | 0.0157 | 0.0452 | 0.0013 | 0.0022 | 0.0007 |  | 0.0017 | 0.0041 | 0.0037 | 0.0019 | 0.0065 |  |  | 0.0045 |  | 0.0001 |  |  | 1
1909 | 1910 | 12006524 | 2020-08-31 | 159,744 | Арм500 | ГОСТ 34028-2016 | 27 | 160,496 | 160.096 | 1559 | 3949 | 200 | 7 | 2 | 2155 | 9 | 320 | 350 | 100 |  | B 789/BC | 0,01 | 18:35:30 | 0.2034 | 0.2125 | 1.0333 | 0.0089 | 0.0161 | 0.0443 | 0.008 | 0.0216 | 0.0007 | 0.0012 | 0.0007 |  | 0.0016 | 0.004 | 0.004 | 0.0016 | 0.0076 |  |  | 0.0044 |  | 0.0001 |  |  | 1
1910 | 1911 | 12006525 | 2020-08-31 | 168,96 | Арм500 | ГОСТ 34028-2016 | 28 | 169,731 | 169.331 | 1559 | 3976 | 200 | 13 | 2 | 2155 | 9 | 320 | 350 | 150 |  | B 789/BC | 0,02 | 19:10:30 | 0.2016 | 0.2061 | 1.0094 | 0.0066 | 0.0159 | 0.0459 | 0.0056 | 0.0231 | 0.0005 | 0.0009 | 0.0007 |  | 0.0012 | 0.0038 | 0.0033 | 0.0017 | 0.0074 |  |  | 0.0041 |  | 0.0001 |  |  | 1
1911 | 1912 | 12006526 | 2020-08-31 | 162,816 | Арм500 | ГОСТ 34028-2016 | 29 | 163,575 | 163.175 | 1561 | 4001 | 200 | 13 | 2 | 2155 | 9 | 320 | 350 | 110 |  | B 789/BC | 0,01 | 19:52:23 | 0.1897 | 0.1882 | 1.0269 | 0.0057 | 0.0198 | 0.044 | 0.0052 | 0.0195 | 0.0006 | 0.0011 | 0.0007 |  | 0.0012 | 0.0043 | 0.0036 | 0.0016 | 0.0084 |  |  | 0.0044 |  | 0.0001 |  |  | -1
1912 | 1913 | 12006527 | 2020-08-31 | 162,816 | Арм500 | ГОСТ 34028-2016 | 30 | 163,575 | 163.175 | 1560 | 4028 | 200 | 13 | 2 | 2155 | 9 | 320 | 350 | 110 |  | B 789/BC | 0,02 | 20:38:27 | 0.1828 | 0.1962 | 1.0744 | 0.0083 | 0.0131 | 0.0369 | 0.0061 | 0.0245 | 0.0005 | 0.0016 | 0.0006 |  | 0.0012 | 0.004 | 0.0033 | 0.0011 | 0.0056 |  |  | 0.0048 |  | 0.0001 | 0.001 |  | 1
1913 | 1914 | 12006528 | 2020-08-31 | 165,888 | Арм500 | ГОСТ 34028-2016 | 31 | 166,653 | 166.253 | 1557 | 4056 | 200 | 13 | 2 | 2155 | 9 | 320 | 350 | 110 |  | B 789/BC | 0,02 | 21:19:19 | 0.1879 | 0.1876 | 1.0416 | 0.0053 | 0.0144 | 0.0336 | 0.0065 | 0.0224 | 0.0006 | 0.0015 | 0.0005 |  | 0.0012 | 0.0037 | 0.0033 | 0.0011 | 0.006 |  |  | 0.0047 |  | 0.0001 | 0.001 |  | 4
1914 | 1915 | 12006529 | 2020-08-31 | 159,744 | Арм500 | ГОСТ 34028-2016 | 32 | 160,496 | 160.096 | 1560 | 4084 | 200 | 13 | 2 | 2155 | 9 | 320 | 350 | 150 |  | B 789/BC | 0,02 | 22:02:07 | 0.1919 | 0.1902 | 1.011 | 0.0045 | 0.0143 | 0.0309 | 0.0062 | 0.0221 | 0.0005 | 0.0014 | 0.0006 |  | 0.0013 | 0.0037 | 0.0035 | 0.0011 | 0.0071 |  |  | 0.0045 |  | 0.0001 | 0.0017 |  | -3
1915 | 1916 | 12006530 | 2020-08-31 | 168,96 | Арм500 | ГОСТ 34028-2016 | 33 | 169,731 | 169.331 | 1564 | 4111 | 200 | 13 | 2 | 2155 | 9 | 320 | 350 | 150 |  | B 789/BC | 0,03 | 22:39:58 | 0.1869 | 0.1724 | 1.0062 | 0.0046 | 0.0157 | 0.0331 | 0.0068 | 0.0246 | 0.0005 | 0.0014 | 0.0006 |  | 0.0011 | 0.0037 | 0.0034 | 0.0013 | 0.0074 |  |  | 0.0045 |  | 0.0001 | 0.0009 |  | 0
1916 | 1917 | 12006531 | 2020-09-01 | 162,816 | Арм500 | ГОСТ 34028-2016 | 34 | 163,575 | 163.175 | 1567 | 4136 | 200 | 13 | 2 | 2155 | 9 | 320 | 350 | 150 |  | B 789/BC | 0,02 | 23:24:53 | 0.1902 | 0.1826 | 1.0177 | 0.0049 | 0.0162 | 0.0319 | 0.0071 | 0.022 | 0.0005 | 0.0014 | 0.0006 |  | 0.0012 | 0.0038 | 0.0032 | 0.0015 | 0.007 |  |  | 0.0045 |  | 0.0002 | 0.0017 |  | 1
1917 | 1918 | 12006532 | 2020-09-01 | 159,744 | Арм500 | ГОСТ 34028-2016 | 35 | 160,496 | 160.096 | 1563 | 4163 | 200 | 13 | 2 | 2155 | 9 | 320 | 350 | 150 |  | B 789/BC | 0,02 | 0:02:18 | 0.201 | 0.1954 | 1.0337 | 0.0034 | 0.0145 | 0.0303 | 0.0072 | 0.0223 | 0.0006 | 0.0014 | 0.0005 |  | 0.0012 | 0.0036 | 0.0035 | 0.0015 | 0.007 |  |  | 0.0046 |  | 0.0001 | 0.002 |  | 5
1918 | 1919 | 12006533 | 2020-09-01 | 168,96 | Арм500 | ГОСТ 34028-2016 | 36 | 169,731 | 169.331 | 1561 | 4194 | 200 | 13 | 2 | 2155 | 9 | 320 | 350 | 150 |  | B 789/BC | 0,02 | 0:46:17 | 0.1921 | 0.1849 | 1 | 0.0043 | 0.014 | 0.031 | 0.0078 | 0.0208 | 0.0006 | 0.0015 | 0.0005 |  | 0.0012 | 0.0036 | 0.0034 | 0.0011 | 0.0062 |  |  | 0.0046 |  | 0.0001 | 0.0026 |  | -2
1919 | 1920 | 12006534 | 2020-09-01 | 159,744 | Арм500 | ГОСТ 34028-2016 | 37 | 160,496 | 160.096 | 1561 | 4219 | 200 | 13 | 2 | 2155 | 9 | 320 | 350 | 150 |  | B 789/BC | 0,02 | 1:24:28 | 0.1853 | 0.1948 | 0.9933 | 0.0051 | 0.0128 | 0.028 | 0.0064 | 0.019 | 0.0005 | 0.0014 | 0.0005 |  | 0.0013 | 0.0036 | 0.0036 | 0.0016 | 0.0057 |  |  | 0.0046 |  | 0.0001 | 0.0022 |  | 2
1920 | 1921 | 12006535 | 2020-09-01 | 159,744 | Арм500 | ГОСТ 34028-2016 | 38 | 160,496 | 160.096 | 1564 | 4243 | 200 | 13 | 2 | 2155 | 9 | 320 | 350 | 120 |  | B 789/BC | 0,02 | 2:06:05 | 0.1881 | 0.2026 | 1.0545 | 0.0056 | 0.0134 | 0.0317 | 0.007 | 0.0258 | 0.0005 | 0.0017 | 0.0006 |  | 0.0012 | 0.0037 | 0.0038 | 0.002 | 0.0059 |  |  | 0.0048 |  | 0.0001 | 0.0024 |  | 1
1921 | 1922 | 12006536 | 2020-09-01 | 162,816 | Арм500 | ГОСТ 34028-2016 | 39 | 163,575 | 163.175 | 1563 | 4268 | 200 | 13 | 2 | 2155 | 9 | 320 | 350 | 110 |  | B 789/BC | 0,02 | 2:53:13 | 0.1886 | 0.189 | 1.0102 | 0.004 | 0.0135 | 0.0396 | 0.0119 | 0.0386 | 0.0012 | 0.0019 | 0.0006 |  | 0.0011 | 0.0033 | 0.0033 | 0.0014 | 0.0066 |  |  | 0.0045 |  | 0.0001 | 0.0019 |  | 2
1922 | 1923 | 12006537 | 2020-09-01 | 168,96 | Арм500 | ГОСТ 34028-2016 | 40 | 169,731 | 169.331 | 1560 | 4296 | 200 | 13 | 2 | 2155 | 9 | 320 | 350 | 110 |  | B 789/BC | 0,02 | 3:30:33 | 0.1939 | 0.188 | 1.0041 | 0.0101 | 0.0179 | 0.0393 | 0.0133 | 0.0469 | 0.0015 | 0.0021 | 0.0006 |  | 0.001 | 0.0035 | 0.003 | 0.0006 | 0.0062 |  |  | 0.0046 |  |  | 0.0023 |  | 5
1923 | 1924 | 12006538 | 2020-09-01 | 156,749 | Арм500 | ГОСТ 34028-2016 | 41 | 169,394 | 168.994 | 1545 | 4320 | 200 | 13 | 2 | 2155 | 9 | 320 | 350 | 120 |  | B 789/BC | 0,02 | 4:28:50 | 0.1171 | 0.1041 | 0.9151 | 0.0317 | 0.0171 | 0.0257 | 0.0142 | 0.0503 | 0.0013 | 0.0021 | 0.0004 |  | 0.0008 | 0.0031 | 0.0019 | 0.0001 | 0.0062 |  |  | 0.0046 |  |  | 0.0016 |  | 4
1924 | 1925 | 12006539 | 2020-09-01 | 155,648 | 1015 | ASTM A510/A510M-18 | 1 | 157,29 | 156.89 | 1597 | 4351 | 175 | 7 | 2 | 2150 | 8 | 270 | 300 | 100 |  | B 789/BC | 0,08 | 8:51:22 | 0.16 | 0.1667 | 0.6058 | 0.0208 | 0.0156 | 0.0186 | 0.0137 | 0.051 | 0.0012 | 0.002 | 0.0004 |  | 0.0007 | 0.0024 | 0.0021 | 0.0013 | 0.0123 |  |  | 0.0038 |  |  |  |  | 9
1925 | 1926 | 12006540 | 2020-09-01 | 155,648 | 1015 | ASTM A510/A510M-18 | 2 | 156,39 | 155.99 | 1592 | 4377 | 175 | 7 | 2 | 2150 | 8 | 270 | 300 | 100 |  | B 789/BC | 0,02 | 9:38:38 | 0.1358 | 0.1734 | 0.5559 | 0.0152 | 0.0097 | 0.0182 | 0.0155 | 0.0474 | 0.0012 | 0.0023 | 0.0004 |  | 0.0007 | 0.002 | 0.0022 | 0.0014 | 0.0093 |  |  | 0.0039 |  |  |  |  | 3
1926 | 1927 | 12006541 | 2020-09-01 | 165,888 | 1015 | ASTM A510/A510M-18 | 3 | 166,653 | 166.253 | 1585 | 4404 | 180 | 7 | 2 | 2150 | 8 | 270 | 300 | 100 |  | B 789/BC | 0,02 | 10:25:45 | 0.1522 | 0.2136 | 0.5621 | 0.0167 | 0.0109 | 0.0214 | 0.0139 | 0.0448 | 0.0015 | 0.0022 | 0.0004 |  | 0.0007 | 0.002 | 0.0022 | 0.0008 | 0.0087 |  |  | 0.004 |  |  |  |  | 7
1927 | 1928 | 12006542 | 2020-09-01 | 165,888 | 1015 | ASTM A510/A510M-18 | 4 | 166,653 | 166.253 | 1588 | 4431 | 200 | 7 | 2 | 2150 | 8 | 280 | 310 | 110 |  | B 789/BC | 0,02 | 11:17:46 | 0.1601 | 0.2587 | 0.5972 | 0.0217 | 0.0158 | 0.0324 | 0.017 | 0.0471 | 0.0013 | 0.0027 | 0.0004 |  | 0.0008 | 0.0021 | 0.0026 | 0.0005 | 0.0069 |  |  | 0.0041 |  |  |  |  | -1
1928 | 1929 | 12006543 | 2020-09-01 | 184,32 | 1015 | ASTM A510/A510M-18 | 5 | 185,126 | 184.726 | 1591 | 4461 | 180 | 7 | 2 | 2150 | 8 | 290 | 320 | 100 |  | B 789/BC | 0,01 | 12:01:37 | 0.1503 | 0.2223 | 0.5962 | 0.0242 | 0.0188 | 0.0335 | 0.0211 | 0.0417 | 0.0013 | 0.003 | 0.0004 |  | 0.0007 | 0.0024 | 0.0021 | 0.0013 | 0.0054 |  |  | 0.004 |  |  |  |  | 0
1929 | 1930 | 12006544 | 2020-09-01 | 159,744 | Арм500 | ГОСТ 34028-2016 | 6 | 160,496 | 160.096 | 1599 | 4489 | 180 | 7 | 2 | 2150 | 8 | 290 | 320 | 100 |  | B 789/BC | 0,01 | 12:44:21 | 0.1652 | 0.1599 | 0.6406 | 0.0126 | 0.0136 | 0.0203 | 0.0164 | 0.0399 | 0.0011 | 0.0028 | 0.0005 |  | 0.0008 | 0.0025 | 0.003 | 0.0009 | 0.0088 |  |  | 0.0041 |  | 0.0001 |  |  | 0
1930 | 1931 | 12006545 | 2020-09-01 | 153,6 | 1015 | ASTM A510/A510M-18 | 7 | 154,338 | 153.938 | 1585 | 4514 | 180 | 7 | 2 | 2150 | 8 | 290 | 320 | 100 |  | B 789/BC | 0,01 | 13:40:45 | 0.1574 | 0.1649 | 0.6102 | 0.0123 | 0.0146 | 0.0326 | 0.0149 | 0.0377 | 0.0011 | 0.0078 | 0.0005 |  | 0.0008 | 0.0026 | 0.0025 | 0.0012 | 0.0063 |  |  | 0.004 |  |  |  |  | 7
1931 | 1932 | 12006546 | 2020-09-01 | 159,744 | 1015 | ASTM A510/A510M-18 | 8 | 160,496 | 160.096 | 1587 | 4541 | 180 | 7 | 2 | 2150 | 8 | 290 | 320 | 100 |  | B 789/BC | 0,03 | 14:21:37 | 0.1603 | 0.1803 | 0.5724 | 0.0139 | 0.0167 | 0.0289 | 0.0132 | 0.0368 | 0.0013 | 0.0027 | 0.0005 |  | 0.0009 | 0.0024 | 0.0026 | 0.0014 | 0.0076 |  |  | 0.0039 |  |  |  |  | -1
1932 | 1933 | 12006547 | 2020-09-01 | 157,696 | 1015 | ASTM A510/A510M-18 | 9 | 158,443 | 158.043 | 1585 | 4568 | 180 | 7 | 2 | 2150 | 8 | 290 | 320 | 100 |  | B 789/BC | 0,03 | 15:06:35 | 0.1567 | 0.1795 | 0.5596 | 0.0138 | 0.014 | 0.0383 | 0.0156 | 0.0434 | 0.0011 | 0.0023 | 0.0005 |  | 0.0007 | 0.0022 | 0.0024 | 0.0016 | 0.0067 |  |  | 0.0037 |  |  |  |  | -1
1933 | 1934 | 12006548 | 2020-09-01 | 165,888 | 1015 | ASTM A510/A510M-18 | 10 | 166,653 | 166.253 | 1582 | 4596 | 180 | 7 | 2 | 2155 | 8 | 290 | 320 | 100 |  | B 789/BC | 0,03 | 17:57:25 | 0.1579 | 0.1855 | 0.5465 | 0.0048 | 0.0197 | 0.0452 | 0.0155 | 0.0401 | 0.0012 | 0.0024 | 0.0006 |  | 0.001 | 0.0024 | 0.0033 | 0.0015 | 0.0059 |  |  | 0.0037 |  | 0.0001 |  |  | 2
1934 | 1935 | 12006549 | 2020-09-01 | 162,816 | Арм500 | ГОСТ 34028-2016 | 11 | 163,575 | 163.175 | 1576 | 4624 | 180 | 7 | 2 | 2155 | 8 | 290 | 320 | 100 |  | B 789/BC | 0,02 | 16:45:21 | 0.1832 | 0.168 | 0.996 | 0.0082 | 0.0223 | 0.0386 | 0.0243 | 0.0518 | 0.0011 | 0.0025 | 0.0008 |  | 0.0011 | 0.0041 | 0.0034 | 0.0015 | 0.0081 |  |  | 0.0047 |  | 0.0001 |  |  | 5
1935 | 1936 | 12006550 | 2020-09-01 | 165,888 | Арм500 | ГОСТ 34028-2016 | 12 | 166,653 | 166.253 | 1583 | 4652 | 200 | 7 | 2 | 2155 | 9 | 320 | 350 | 110 |  | B 789/BC | 0,02 | 17:36:03 | 0.1839 | 0.2095 | 0.9867 | 0.0097 | 0.0266 | 0.0367 | 0.0246 | 0.0554 | 0.0013 | 0.0026 | 0.0008 |  | 0.0013 | 0.0044 | 0.0045 | 0.0021 | 0.0056 |  |  | 0.0046 |  | 0.0001 |  |  | 2
1936 | 1937 | 12006551 | 2020-09-01 | 165,888 | Арм500 | ГОСТ 34028-2016 | 13 | 166,653 | 166.253 | 1573 | 4679 | 200 | 7 | 2 | 2155 | 9 | 320 | 350 | 110 |  | B 789/BC | 0,02 | 18:24:47 | 0.1979 | 0.1753 | 1.0129 | 0.0065 | 0.0247 | 0.0392 | 0.017 | 0.0428 | 0.0011 | 0.0028 | 0.0009 |  | 0.0011 | 0.0044 | 0.0035 | 0.0012 | 0.0077 |  |  | 0.0048 |  | 0.0001 |  |  | 1
1937 | 1938 | 12006552 | 2020-09-01 | 162,816 | Арм500 | ГОСТ 34028-2016 | 14 | 163,575 | 163.175 | 1565 | 4707 | 200 | 7 | 2 | 2155 | 9 | 320 | 350 | 110 |  | B 789/BC | 0,02 | 19:04:44 | 0.1906 | 0.1843 | 1.0009 | 0.0067 | 0.0227 | 0.0393 | 0.0174 | 0.0472 | 0.0011 | 0.0024 | 0.0008 |  | 0.0011 | 0.0039 | 0.0038 | 0.0012 | 0.0083 |  |  | 0.0044 |  |  |  |  | 1
1938 | 1939 | 12006553 | 2020-09-01 | 162,816 | Арм500 | ГОСТ 34028-2016 | 15 | 163,575 | 163.175 | 1564 | 4731 | 200 | 7 | 2 | 2155 | 9 | 320 | 350 | 110 |  | B 789/BC | 0,02 | 19:45:56 | 0.1919 | 0.1937 | 0.9971 | 0.007 | 0.0202 | 0.0404 | 0.0157 | 0.045 | 0.0012 | 0.0024 | 0.0008 |  | 0.0011 | 0.0039 | 0.0032 | 0.0015 | 0.0074 |  |  | 0.0048 |  | 0.0001 |  |  | -2
1939 | 1940 | 12006554 | 2020-09-01 | 159,744 | Арм500 | ГОСТ 34028-2016 | 16 | 160,496 | 160.096 | 1576 | 4759 | 200 | 7 | 2 | 2155 | 9 | 320 | 350 | 110 |  | B 789/BC | 0,01 | 20:25:56 | 0.199 | 0.1958 | 1.0051 | 0.0097 | 0.0241 | 0.046 | 0.02 | 0.0461 | 0.0013 | 0.0033 | 0.0007 |  | 0.0012 | 0.0042 | 0.0038 | 0.0019 | 0.0078 |  |  | 0.0045 |  | 0.0001 |  |  | -1
1940 | 1941 | 12006555 | 2020-09-01 | 162,816 | Арм500 | ГОСТ 34028-2016 | 17 | 163,575 | 163.175 | 1570 | 4787 | 200 | 7 | 2 | 2155 | 9 | 320 | 350 | 100 |  | B 789/BC | 0,01 | 21:07:38 | 0.2013 | 0.2209 | 1.0099 | 0.0106 | 0.0223 | 0.0495 | 0.0193 | 0.0428 | 0.0013 | 0.0034 | 0.0008 |  | 0.0014 | 0.0043 | 0.0048 | 0.0018 | 0.0065 |  |  | 0.0046 |  | 0.0001 |  |  | -3
1941 | 1942 | 12006556 | 2020-09-01 | 159,744 | Арм500 | ГОСТ 34028-2016 | 18 | 160,496 | 160.096 | 1572 | 4811 | 200 | 7 | 2 | 2155 | 9 | 320 | 350 | 100 |  | B 789/BC | 0,01 | 21:51:59 | 0.2024 | 0.1832 | 1.0099 | 0.0073 | 0.0261 | 0.0608 | 0.0227 | 0.044 | 0.0013 | 0.0026 | 0.0009 |  | 0.0011 | 0.0044 | 0.0035 | 0.0012 | 0.0093 |  |  | 0.0045 |  | 0.0001 |  |  | 5
1942 | 1943 | 12006557 | 2020-09-01 | 159,744 | Арм500 | ГОСТ 34028-2016 | 19 | 160,496 | 160.096 | 1565 | 4839 | 200 | 7 | 2 | 2155 | 9 | 320 | 350 | 100 |  | B 789/BC | 0,02 | 22:29:29 | 0.1866 | 0.184 | 1.2068 | 0.0092 | 0.0387 | 0.0613 | 0.0174 | 0.0412 | 0.0014 | 0.0021 | 0.0009 |  | 0.001 | 0.0052 | 0.0034 | 0.0014 | 0.0082 |  |  | 0.0046 |  | 0.0001 |  |  | -6
1943 | 1944 | 12006558 | 2020-09-01 | 156,672 | Арм500 | ГОСТ 34028-2016 | 20 | 157,417 | 157.017 | 1564 | 4863 | 200 | 7 | 2 | 2155 | 9 | 320 | 350 | 110 |  | B 789/BC | 0,01 | 23:16:18 | 0.192 | 0.1878 | 1.0261 | 0.0079 | 0.0255 | 0.0434 | 0.0168 | 0.0378 | 0.0013 | 0.0019 | 0.0009 |  | 0.0012 | 0.0039 | 0.0036 | 0.0016 | 0.0071 |  |  | 0.0042 |  | 0.0001 |  |  | -1
1944 | 1945 | 12006559 | 2020-09-01 | 168,96 | Арм500 | ГОСТ 34028-2016 | 21 | 169,731 | 169.331 | 1577 | 4891 | 200 | 7 | 2 | 2155 | 9 | 320 | 350 | 110 |  | B 789/BC | 0,03 | 23:53:32 | 0.1842 | 0.1801 | 0.9966 | 0.0091 | 0.0296 | 0.047 | 0.0142 | 0.0413 | 0.0012 | 0.0017 | 0.0008 |  | 0.0011 | 0.0038 | 0.0041 | 0.0013 | 0.0073 |  |  | 0.0043 |  | 0.0001 |  |  | -2
1945 | 1946 | 12006560 | 2020-09-02 | 165,888 | Арм500 | ГОСТ 34028-2016 | 22 | 166,653 | 166.253 | 1561 | 4919 | 200 | 7 | 2 | 2155 | 9 | 320 | 350 | 110 |  | B 789/BC | 0,01 | 0:40:43 | 0.193 | 0.1957 | 1.0137 | 0.0095 | 0.0206 | 0.0441 | 0.0192 | 0.0395 | 0.0012 | 0.0022 | 0.0009 |  | 0.0012 | 0.0039 | 0.0047 | 0.0015 | 0.0071 |  |  | 0.0043 |  | 0.0001 |  |  | 5
1946 | 1947 | 12006561 | 2020-09-02 | 162,816 | Арм500 | ГОСТ 34028-2016 | 23 | 163,575 | 163.175 | 1565 | 4946 | 200 | 7 | 2 | 2155 | 9 | 320 | 350 | 110 |  | B 789/BC | 0,01 | 1:20:44 | 0.1875 | 0.1852 | 1.0059 | 0.0049 | 0.0242 | 0.0449 | 0.0157 | 0.0378 | 0.0013 | 0.002 | 0.0009 |  | 0.0011 | 0.0039 | 0.0042 | 0.0013 | 0.0101 |  |  | 0.0043 |  | 0.0001 |  |  | 1
1947 | 1948 | 12006562 | 2020-09-02 | 165,888 | Арм500 | ГОСТ 34028-2016 | 24 | 166,653 | 166.253 | 1562 | 4974 | 200 | 7 | 2 | 2155 | 9 | 320 | 350 | 110 |  | B 789/BC | 0,01 | 2:01:55 | 0.1872 | 0.1894 | 1.0028 | 0.0064 | 0.0224 | 0.0452 | 0.0211 | 0.0352 | 0.0015 | 0.0031 | 0.0009 |  | 0.0011 | 0.0038 | 0.0046 | 0.0013 | 0.0074 |  |  | 0.0043 |  | 0.0001 |  |  | 0
1948 | 1949 | 12006563 | 2020-09-02 | 162,816 | Арм500 | ГОСТ 34028-2016 | 25 | 163,575 | 163.175 | 1562 | 5001 | 200 | 7 | 2 | 2155 | 9 | 320 | 350 | 110 |  | B 789/BC | 0,01 | 2:44:29 | 0.1972 | 0.1816 | 1.0017 | 0.0057 | 0.02 | 0.0443 | 0.0179 | 0.0463 | 0.0015 | 0.0024 | 0.0009 |  | 0.0011 | 0.0035 | 0.0039 | 0.0014 | 0.0089 |  |  | 0.0044 |  | 0.0001 |  |  | 1
1949 | 1950 | 12006564 | 2020-09-02 | 162,816 | Арм500 | ГОСТ 34028-2016 | 26 | 163,575 | 163.175 | 1563 | 5029 | 200 | 7 | 2 | 2155 | 9 | 320 | 350 | 110 |  | B 789/BC | 0,03 | 3:25:53 | 0.1861 | 0.185 | 1.0185 | 0.0085 | 0.0214 | 0.0455 | 0.028 | 0.042 | 0.0013 | 0.0025 | 0.001 |  | 0.0012 | 0.0041 | 0.0039 | 0.0017 | 0.0073 |  |  | 0.0043 |  | 0.0001 |  |  | 0
1950 | 1951 | 12006565 | 2020-09-02 | 168,96 | Арм500 | ГОСТ 34028-2016 | 27 | 169,731 | 169.331 | 1562 | 5057 | 200 | 7 | 2 | 2155 | 9 | 320 | 350 | 110 |  | B 789/BC | 0,02 | 4:07:25 | 0.1991 | 0.1892 | 1.0084 | 0.0061 | 0.0165 | 0.0473 | 0.0537 | 0.0382 | 0.0012 | 0.0025 | 0.001 |  | 0.0012 | 0.0035 | 0.0037 | 0.0013 | 0.0104 |  |  | 0.0043 |  | 0.0001 |  |  | 1
1951 | 1952 | 12006566 | 2020-09-02 | 165,888 | Арм500 | ГОСТ 34028-2016 | 28 | 166,653 | 166.253 | 1562 | 5084 | 200 | 7 | 2 | 2155 | 9 | 320 | 350 | 110 |  | B 789/BC | 0,01 | 4:48:01 | 0.1937 | 0.1942 | 1.0165 | 0.0096 | 0.0209 | 0.0402 | 0.0223 | 0.041 | 0.0012 | 0.0019 | 0.001 |  | 0.0012 | 0.0039 | 0.0041 | 0.002 | 0.0096 |  |  | 0.0044 |  | 0.0001 |  |  | 1
1952 | 1953 | 12006567 | 2020-09-02 | 165,606 | Арм500 | ГОСТ 34028-2016 | 29 | 174,87 | 174.47 | 1572 | 5112 | 200 | 7 | 2 | 2155 | 9 | 320 | 350 | 110 |  | B 789/BC | 0,01 | 5:30:28 | 0.1859 | 0.1867 | 0.9908 | 0.0132 | 0.024 | 0.0472 | 0.0142 | 0.0414 | 0.0014 | 0.002 | 0.001 |  | 0.0012 | 0.005 | 0.0048 | 0.0027 | 0.0075 |  |  | 0.0045 |  | 0.0001 |  |  | -5
1953 | 1954 | 12006568 | 2020-09-02 | 162,816 | Арм500 | ГОСТ 34028-2016 | 1 | 164,475 | 164.075 | 1581 | 6339 | 200 | 7 | 2 | 2155 | 9 | 320 | 350 | 110 |  | B 789/BC | 0,08 | 20:51:36 | 0.1812 | 0.1495 | 0.6257 | 0.0117 | 0.0147 | 0.0344 | 0.0136 | 0.0406 | 0.0014 | 0.0019 | 0.0006 |  | 0.0008 | 0.0022 | 0.0034 | 0.0011 | 0.0086 |  |  | 0.004 |  |  |  |  | 2
1954 | 1955 | 12006569 | 2020-09-02 | 159,744 | 1015 | ASTM A510/A510M-18 | 2 | 160,496 | 160.096 | 1575 | 6363 | 200 | 7 | 2 | 2155 | 9 | 320 | 350 | 110 |  | B 789/BC | 0,01 | 21:44:02 | 0.168 | 0.1741 | 0.5465 | 0.0094 | 0.0115 | 0.0257 | 0.015 | 0.0426 | 0.0011 | 0.002 | 0.0005 |  | 0.0011 | 0.0021 | 0.004 | 0.0015 | 0.01 |  |  | 0.0037 |  | 0.0001 |  |  | 4
1955 | 1956 | 12006570 | 2020-09-02 | 159,744 | 1015 | ASTM A510/A510M-18 | 3 | 160,496 | 160.096 | 1575 | 6390 | 200 | 7 | 2 | 2155 | 9 | 320 | 350 | 110 |  | B 789/BC | 0,02 | 22:26:42 | 0.1498 | 0.1787 | 0.5535 | 0.0045 | 0.0096 | 0.0351 | 0.0171 | 0.0396 | 0.0011 | 0.0025 | 0.0007 |  | 0.0011 | 0.0019 | 0.0038 | 0.0013 | 0.0059 |  |  | 0.0038 |  | 0.0001 |  |  | -3
1956 | 1957 | 12006571 | 2020-09-02 | 159,744 | 1015 | ASTM A510/A510M-18 | 4 | 160,496 | 160.096 | 1575 | 6416 | 200 | 7 | 2 | 2155 | 9 | 320 | 350 | 110 |  | B 789/BC | 0,02 | 23:07:25 | 0.1466 | 0.1746 | 0.5528 | 0.0039 | 0.0122 | 0.0388 | 0.0168 | 0.0396 | 0.0013 | 0.0027 | 0.0007 |  | 0.0011 | 0.0021 | 0.0036 | 0.001 | 0.0071 |  |  | 0.0038 |  | 0.0001 |  |  | 6
1957 | 1958 | 12006572 | 2020-09-02 | 161,792 | 1015 | ASTM A510/A510M-18 | 5 | 162,548 | 162.148 | 1574 | 6443 | 200 | 7 | 2 | 2155 | 9 | 320 | 350 | 110 |  | B 789/BC | 0,02 | 23:33:55 | 0.1476 | 0.177 | 0.5596 | 0.0098 | 0.0124 | 0.0358 | 0.0139 | 0.0455 | 0.0011 | 0.0027 | 0.0006 |  | 0.0011 | 0.0021 | 0.0036 | 0.0012 | 0.0058 |  |  | 0.0039 |  | 0.0001 |  |  | 1
1958 | 1959 | 12006573 | 2020-09-02 | 157,696 | 1015 | ASTM A510/A510M-18 | 6 | 158,443 | 158.043 | 1569 | 6468 | 200 | 7 | 2 | 2155 | 9 | 320 | 350 | 110 |  | B 789/BC | 0,02 | 0:36:12 | 0.1487 | 0.1737 | 0.5556 | 0.0045 | 0.0139 | 0.0406 | 0.014 | 0.0392 | 0.0012 | 0.0023 | 0.0007 |  | 0.0011 | 0.0023 | 0.0036 | 0.0014 | 0.0075 |  |  | 0.004 |  | 0.0001 |  |  | 2
1959 | 1960 | 12006574 | 2020-09-03 | 159,744 | 1015 | ASTM A510/A510M-18 | 7 | 160,496 | 160.096 | 1570 | 6494 | 200 | 7 | 2 | 2155 | 9 | 320 | 350 | 110 |  | B 789/BC | 0,02 | 1:15:41 | 0.1561 | 0.1877 | 0.56 | 0.0037 | 0.0137 | 0.036 | 0.0155 | 0.0438 | 0.0011 | 0.0026 | 0.0006 |  | 0.0012 | 0.0023 | 0.0037 | 0.0015 | 0.0066 |  |  | 0.004 |  | 0.0001 |  |  | 2
1960 | 1961 | 12006575 | 2020-09-03 | 159,744 | 1015 | ASTM A510/A510M-18 | 8 | 160,496 | 160.096 | 1570 | 6521 | 200 | 7 | 2 | 2155 | 9 | 320 | 350 | 110 |  | B 789/BC | 0,02 | 1:56:58 | 0.1466 | 0.1807 | 0.5376 | 0.0102 | 0.0168 | 0.0345 | 0.0154 | 0.0409 | 0.0011 | 0.0022 | 0.0006 |  | 0.0012 | 0.0022 | 0.0033 | 0.0024 | 0.0052 |  |  | 0.004 |  | 0.0001 |  |  | 1
1961 | 1962 | 12006576 | 2020-09-03 | 161,792 | 1015 | ASTM A510/A510M-18 | 9 | 162,548 | 162.148 | 1566 | 6547 | 200 | 7 | 2 | 2155 | 9 | 320 | 350 | 110 |  | B 789/BC | 0,02 | 2:43:43 | 0.1596 | 0.1747 | 0.5454 | 0.0071 | 0.013 | 0.0325 | 0.0155 | 0.0446 | 0.0009 | 0.0024 | 0.0006 |  | 0.0011 | 0.0022 | 0.0041 | 0.0016 | 0.0064 |  |  | 0.004 |  | 0.0001 |  |  | 1
1962 | 1963 | 12006577 | 2020-09-03 | 163,84 | 1015 | ASTM A510/A510M-18 | 10 | 164,6 | 164.2 | 1566 | 6574 | 200 | 13 | 2 | 2155 | 9 | 320 | 350 | 110 |  | B 789/BC | 0,01 | 3:24:30 | 0.1563 | 0.1868 | 0.5573 | 0.005 | 0.0138 | 0.0404 | 0.0184 | 0.0499 | 0.0012 | 0.0027 | 0.0006 |  | 0.0011 | 0.0021 | 0.0034 | 0.0014 | 0.0066 |  |  | 0.0039 |  | 0.0001 |  |  | 3
1963 | 1964 | 12006578 | 2020-09-03 | 161,792 | 1015 | ASTM A510/A510M-18 | 11 | 162,548 | 162.148 | 1563 | 6601 | 200 | 13 | 2 | 2155 | 9 | 320 | 350 | 110 |  | B 789/BC | 0,01 | 4:06:50 | 0.1599 | 0.1922 | 0.5628 | 0.0035 | 0.0119 | 0.0398 | 0.0172 | 0.0463 | 0.0012 | 0.0024 | 0.0006 |  | 0.0012 | 0.0022 | 0.0035 | 0.0019 | 0.0066 |  |  | 0.004 |  | 0.0001 |  |  | -3
1964 | 1965 | 12006579 | 2020-09-03 | 168,96 | Арм500 | ГОСТ 34028-2016 | 12 | 169,731 | 169.331 | 1562 | 6628 | 200 | 7 | 2 | 2155 | 9 | 320 | 350 | 110 |  | B 789/BC | 0,01 | 4:48:44 | 0.183 | 0.1983 | 0.96 | 0.0053 | 0.0145 | 0.0403 | 0.0194 | 0.042 | 0.0015 | 0.0035 | 0.0007 |  | 0.0012 | 0.0035 | 0.0042 | 0.0016 | 0.007 |  |  | 0.0048 |  | 0.0001 |  |  | 2
1965 | 1966 | 12006580 | 2020-09-03 | 165,888 | Арм500 | ГОСТ 34028-2016 | 13 | 166,653 | 166.253 | 1562 | 6656 | 200 | 7 | 2 | 2155 | 9 | 320 | 350 | 110 |  | B 789/BC | 0,01 | 5:32:03 | 0.1875 | 0.1821 | 0.9899 | 0.0078 | 0.0142 | 0.0358 | 0.0169 | 0.0403 | 0.0012 | 0.0033 | 0.0007 |  | 0.0012 | 0.0036 | 0.0037 | 0.0016 | 0.0074 |  |  | 0.005 |  | 0.0001 |  |  | 0
1966 | 1967 | 12006581 | 2020-09-03 | 162,816 | Арм500 | ГОСТ 34028-2016 | 14 | 163,575 | 163.175 | 1560 | 6680 | 200 | 7 | 2 | 2155 | 9 | 320 | 350 | 110 |  | B 789/BC | 0,01 | 5:58:30 | 0.1878 | 0.2014 | 0.9947 | 0.0064 | 0.0119 | 0.038 | 0.0133 | 0.042 | 0.0012 | 0.0025 | 0.0007 |  | 0.0014 | 0.0035 | 0.0036 | 0.0018 | 0.0067 |  |  | 0.0051 |  | 0.0001 |  |  | 2
1967 | 1968 | 12006582 | 2020-09-03 | 165,888 | Арм500 | ГОСТ 34028-2016 | 15 | 166,653 | 166.253 | 1563 | 6708 | 200 | 13 | 2 | 2155 | 9 | 320 | 350 | 110 |  | B 789/BC | 0,01 | 6:34:28 | 0.191 | 0.1952 | 0.9956 | 0.0081 | 0.0142 | 0.0418 | 0.0162 | 0.0428 | 0.0009 | 0.0027 | 0.0008 |  | 0.0014 | 0.0038 | 0.0035 | 0.0012 | 0.0073 |  |  | 0.0049 |  | 0.0001 |  |  | 1
1968 | 1969 | 12006583 | 2020-09-03 | 165,888 | Арм500 | ГОСТ 34028-2016 | 16 | 166,653 | 166.253 | 1560 | 6736 | 200 | 7 | 2 | 2150 | 9 | 320 | 350 | 110 |  | B 789/BC | 0,01 | 7:17:17 | 0.1889 | 0.1876 | 1.0066 | 0.0075 | 0.0125 | 0.0398 | 0.0165 | 0.0454 | 0.0011 | 0.0032 | 0.0007 |  | 0.0011 | 0.0034 | 0.0033 | 0.0013 | 0.0058 |  |  | 0.0051 |  |  |  |  | 2
1969 | 1970 | 12006584 | 2020-09-03 | 163,84 | Арм500 | ГОСТ 34028-2016 | 17 | 164,6 | 164.2 | 1567 | 6763 | 200 | 7 | 2 | 2155 | 9 | 320 | 350 | 110 |  | B 789/BC | 0,01 | 7:57:52 | 0.1859 | 0.1853 | 1.0235 | 0.005 | 0.0133 | 0.0431 | 0.0182 | 0.0442 | 0.0012 | 0.0031 | 0.0007 |  | 0.0012 | 0.0034 | 0.0048 | 0.0015 | 0.007 |  |  | 0.0051 |  |  |  |  | -2
1970 | 1971 | 12006585 | 2020-09-03 | 159,744 | Арм500 | ГОСТ 34028-2016 | 18 | 160,496 | 160.096 | 1564 | 6791 | 200 | 7 | 2 | 2155 | 9 | 320 | 350 | 110 |  | B 789/BC | 0,01 | 8:43:27 | 0.192 | 0.1854 | 1.0039 | 0.0109 | 0.0143 | 0.0491 | 0.0249 | 0.047 | 0.0011 | 0.004 | 0.0007 |  | 0.0012 | 0.0036 | 0.0044 | 0.0011 | 0.0065 |  |  | 0.0051 |  |  | 0.0008 |  | -3
1971 | 1972 | 12006586 | 2020-09-03 | 165,888 | Арм500 | ГОСТ 34028-2016 | 19 | 166,653 | 166.253 | 1564 | 6818 | 200 | 7 | 2 | 2155 | 9 | 320 | 350 | 110 |  | B 789/BC | 0,01 | 9:15:02 | 0.1908 | 0.1854 | 1.0141 | 0.0076 | 0.0173 | 0.0503 | 0.0211 | 0.053 | 0.0012 | 0.0035 | 0.0008 |  | 0.0012 | 0.0036 | 0.0033 | 0.0011 | 0.0057 |  |  | 0.0051 |  |  | 0.0011 |  | -1
1972 | 1973 | 12006587 | 2020-09-03 | 162,816 | Арм500 | ГОСТ 34028-2016 | 20 | 163,575 | 163.175 | 1561 | 6843 | 200 | 7 | 2 | 2155 | 9 | 320 | 350 | 110 |  | B 789/BC | 0,01 | 9:54:55 | 0.205 | 0.1963 | 1.0371 | 0.0066 | 0.0214 | 0.0494 | 0.0215 | 0.0491 | 0.0012 | 0.0035 | 0.0008 |  | 0.0013 | 0.0038 | 0.0028 | 0.001 | 0.0065 |  |  | 0.0051 |  |  | 0.0017 |  | 3
1973 | 1974 | 12006588 | 2020-09-03 | 165,888 | Арм500 | ГОСТ 34028-2016 | 21 | 166,653 | 166.253 | 1570 | 6871 | 200 | 7 | 2 | 2155 | 9 | 320 | 350 | 110 |  | B 789/BC | 0,01 | 10:35:52 | 0.192 | 0.2038 | 1.0263 | 0.0094 | 0.0217 | 0.0511 | 0.025 | 0.0459 | 0.0013 | 0.0048 | 0.0007 |  | 0.0015 | 0.0037 | 0.005 | 0.0017 | 0.0044 |  |  | 0.0049 |  | 0.0001 | 0.0016 |  | 1
1974 | 1975 | 12006589 | 2020-09-03 | 162,816 | Арм500 | ГОСТ 34028-2016 | 22 | 163,575 | 163.175 | 1562 | 6895 | 200 | 7 | 2 | 2155 | 9 | 320 | 350 | 110 |  | B 789/BC | 0,01 | 11:18:08 | 0.1928 | 0.2031 | 0.7415 | 0.0092 | 0.0166 | 0.0411 | 0.0193 | 0.0408 | 0.0016 | 0.0033 | 0.0007 |  | 0.0012 | 0.0028 | 0.003 | 0.0015 | 0.0056 |  |  | 0.0042 |  | 0.0001 | 0.001 |  | -2
1975 | 1976 | 12006590 | 2020-09-03 | 159,718 | Арм500 | ГОСТ 34028-2016 | 23 | 169,47 | 169.07 | 1564 | 6923 | 200 | 7 | 2 | 2155 | 9 | 320 | 350 | 110 |  | B 789/BC | 0,01 | 12:07:47 | 0.2046 | 0.1825 | 0.7296 | 0.0057 | 0.0137 | 0.0332 | 0.0147 | 0.0379 | 0.0011 | 0.0027 | 0.0006 |  | 0.0012 | 0.0026 | 0.0042 | 0.0004 | 0.0059 |  |  | 0.0042 |  |  | 0.0027 |  | 2
1976 | 1977 | 12006591 | 2020-09-03 | 165,888 | Арм500 | ГОСТ 34028-2016 | 1 | 167,573 | 167.173 | 1579 | 6950 | 200 | 7 | 2 | 2155 | 9 | 320 | 350 | 110 |  | B 789/BC | 0,08 | 13:55:34 | 0.1964 | 0.1642 | 0.6945 | 0.004 | 0.0159 | 0.0433 | 0.0178 | 0.0417 | 0.0011 | 0.0028 | 0.0006 |  | 0.001 | 0.0021 | 0.0026 | 0.0013 | 0.0101 |  |  | 0.0042 |  |  |  |  | -1
1977 | 1978 | 12006592 | 2020-09-03 | 162,816 | Арм500 | ГОСТ 34028-2016 | 2 | 163,575 | 163.175 | 1570 | 6975 | 200 | 7 | 2 | 2155 | 9 | 320 | 350 | 110 |  | B 789/BC | 0,02 | 14:39:34 | 0.191 | 0.188 | 0.7222 | 0.0072 | 0.0142 | 0.0452 | 0.0169 | 0.0451 | 0.001 | 0.0028 | 0.0006 |  | 0.0011 | 0.0025 | 0.0025 | 0.0012 | 0.0071 |  |  | 0.0043 |  |  |  |  | 2
1978 | 1979 | 12006593 | 2020-09-03 | 153,6 | Арм500 | ГОСТ 34028-2016 | 3 | 154,338 | 153.938 | 1567 | 7000 | 200 | 7 | 2 | 2155 | 9 | 320 | 350 | 110 |  | B 789/BC | 0,02 | 15:20:10 | 0.1965 | 0.2019 | 0.7769 | 0.0052 | 0.0125 | 0.0458 | 0.0206 | 0.0497 | 0.0011 | 0.0032 | 0.0006 |  | 0.0012 | 0.0026 | 0.0028 | 0.0013 | 0.0075 |  |  | 0.0043 |  | 0.0001 |  |  | 6
1979 | 1980 | 12006594 | 2020-09-03 | 168,96 | Арм500 | ГОСТ 34028-2016 | 4 | 169,731 | 169.331 | 1567 | 7027 | 200 | 7 | 2 | 2155 | 9 | 320 | 350 | 110 |  | B 789/BC | 0,02 | 16:00:39 | 0.1875 | 0.1913 | 0.7178 | 0.0053 | 0.014 | 0.0456 | 0.0251 | 0.0431 | 0.0013 | 0.0041 | 0.0006 |  | 0.0011 | 0.0022 | 0.0026 | 0.0012 | 0.0059 |  |  | 0.0043 |  |  |  |  | 0
1980 | 1981 | 12006595 | 2020-09-03 | 165,888 | Арм500 | ГОСТ 34028-2016 | 5 | 166,653 | 166.253 | 1575 | 7055 | 200 | 7 | 2 | 2155 | 9 | 320 | 350 | 110 |  | B 789/BC | 0,01 | 16:44:47 | 0.1941 | 0.1763 | 0.7037 | 0.0035 | 0.0082 | 0.0393 | 0.0164 | 0.0424 | 0.0015 | 0.0037 | 0.0005 |  | 0.0011 | 0.0022 | 0.003 | 0.0018 | 0.006 |  |  | 0.0043 |  | 0.0002 | 0.0018 |  | 0
1981 | 1982 | 12006596 | 2020-09-03 | 168,883 | Арм500 | ГОСТ 34028-2016 | 6 | 169,654 | 169.254 | 1568 | 7082 | 200 | 7 | 2 | 2155 | 9 | 320 | 350 | 110 |  | B 789/BC | 0,01 | 17:23:05 | 0.188 | 0.1959 | 0.7019 | 0.0053 | 0.0132 | 0.0371 | 0.0132 | 0.0434 | 0.0015 | 0.0025 | 0.0005 |  | 0.0012 | 0.0023 | 0.0034 | 0.0014 | 0.0063 |  |  | 0.0043 |  | 0.0001 | 0.0013 |  | 1
1982 | 1983 | 12006597 | 2020-09-03 | 162,611 | Арм500 | ГОСТ 34028-2016 | 7 | 163,369 | 162.969 | 1565 | 7110 | 200 | 7 | 2 | 2155 | 9 | 320 | 350 | 110 |  | B 789/BC | 0,01 | 18:06:50 | 0.1928 | 0.1918 | 0.7129 | 0.0046 | 0.0131 | 0.0411 | 0.0155 | 0.0594 | 0.0014 | 0.0023 | 0.0005 |  | 0.0013 | 0.0024 | 0.0033 | 0.0014 | 0.0071 |  |  | 0.0043 |  | 0.0001 |  |  | 2
1983 | 1984 | 12006598 | 2020-09-03 | 165,888 | Арм500 | ГОСТ 34028-2016 | 8 | 166,653 | 166.253 | 1562 | 7138 | 200 | 7 | 2 | 2155 | 9 | 320 | 350 | 110 |  | B 789/BC | 0,01 | 18:50:13 | 0.1841 | 0.1981 | 0.7053 | 0.0037 | 0.0122 | 0.0388 | 0.0137 | 0.0501 | 0.0014 | 0.0024 | 0.0005 |  | 0.0012 | 0.0022 | 0.0028 | 0.0014 | 0.0063 |  |  | 0.0041 |  | 0.0001 |  |  | 7
1984 | 1985 | 12006599 | 2020-09-03 | 162,816 | Арм500 | ГОСТ 34028-2016 | 9 | 163,575 | 163.175 | 1562 | 7165 | 200 | 7 | 2 | 2155 | 9 | 320 | 350 | 110 |  | B 789/BC | 0,01 | 19:35:43 | 0.1891 | 0.2051 | 0.7068 | 0.0087 | 0.0126 | 0.0401 | 0.0181 | 0.0471 | 0.0012 | 0.0031 | 0.0005 |  | 0.0013 | 0.0025 | 0.0028 | 0.0013 | 0.0073 |  |  | 0.0043 |  | 0.0001 |  |  | 0
1985 | 1986 | 12006600 | 2020-09-03 | 159,744 | Арм500 | ГОСТ 34028-2016 | 10 | 160,496 | 160.096 | 1564 | 7190 | 200 | 7 | 2 | 2155 | 9 | 320 | 350 | 110 |  | B 789/BC | 0,01 | 20:04:13 | 0.1965 | 0.1985 | 0.7182 | 0.0059 | 0.011 | 0.0447 | 0.0176 | 0.0547 | 0.0014 | 0.0028 | 0.0006 |  | 0.0013 | 0.0026 | 0.0043 | 0.0013 | 0.007 |  |  | 0.0043 |  | 0.0001 |  |  | 0
1986 | 1987 | 12006601 | 2020-09-03 | 162,816 | Арм500 | ГОСТ 34028-2016 | 11 | 163,575 | 163.175 | 1564 | 7217 | 200 | 7 | 2 | 2155 | 9 | 320 | 350 | 110 |  | B 789/BC | 0,01 | 20:46:49 | 0.1967 | 0.2106 | 0.7072 | 0.0057 | 0.0109 | 0.0463 | 0.0154 | 0.0526 | 0.0014 | 0.0028 | 0.0005 |  | 0.0015 | 0.0025 | 0.0034 | 0.0017 | 0.0061 |  |  | 0.0043 |  | 0.0001 |  |  | 1
1987 | 1988 | 12006602 | 2020-09-03 | 168,96 | Арм500 | ГОСТ 34028-2016 | 12 | 169,731 | 169.331 | 1572 | 7245 | 200 | 7 | 2 | 2155 | 9 | 320 | 350 | 110 |  | B 789/BC | 0,01 | 21:31:09 | 0.1889 | 0.1962 | 0.7139 | 0.0075 | 0.0145 | 0.0495 | 0.0148 | 0.0465 | 0.001 | 0.003 | 0.0005 |  | 0.0013 | 0.0025 | 0.0032 | 0.0017 | 0.0051 |  |  | 0.0044 |  | 0.0001 |  |  | -1
1988 | 1989 | 12006603 | 2020-09-03 | 168,96 | Арм500 | ГОСТ 34028-2016 | 13 | 169,731 | 169.331 | 1562 | 7273 | 200 | 7 | 2 | 2155 | 9 | 320 | 350 | 110 |  | B 789/BC | 0,01 | 22:07:42 | 0.1866 | 0.1878 | 0.7032 | 0.0084 | 0.0173 | 0.045 | 0.0167 | 0.0559 | 0.001 | 0.0036 | 0.0005 |  | 0.0013 | 0.0026 | 0.0034 | 0.0019 | 0.005 |  |  | 0.0043 |  | 0.0001 |  |  | 3
1989 | 1990 | 12006604 | 2020-09-03 | 159,744 | Арм500 | ГОСТ 34028-2016 | 14 | 160,496 | 160.096 | 1563 | 7300 | 200 | 7 | 2 | 2155 | 9 | 320 | 350 | 110 |  | B 789/BC | 0,01 | 22:44:25 | 0.1901 | 0.1852 | 0.6978 | 0.0063 | 0.0122 | 0.0461 | 0.0187 | 0.0479 | 0.0012 | 0.0036 | 0.0004 |  | 0.0012 | 0.0023 | 0.0036 | 0.0018 | 0.0063 |  |  | 0.0043 |  | 0.0001 |  |  | -2
1990 | 1991 | 12006605 | 2020-09-03 | 159,744 | Арм500 | ГОСТ 34028-2016 | 15 | 160,496 | 160.096 | 1563 | 7328 | 200 | 7 | 2 | 2155 | 9 | 320 | 350 | 110 |  | B 789/BC | 0,01 | 23:28:24 | 0.1953 | 0.202 | 0.7229 | 0.0063 | 0.0147 | 0.0396 | 0.0166 | 0.0463 | 0.001 | 0.0036 | 0.0005 |  | 0.0014 | 0.0026 | 0.0033 | 0.0019 | 0.0066 |  |  | 0.0045 |  | 0.0001 |  |  | 3
1991 | 1992 | 12006606 | 2020-09-03 | 168,96 | Арм500 | ГОСТ 34028-2016 | 16 | 169,731 | 169.331 | 1567 | 7355 | 200 | 7 | 2 | 2155 | 9 | 320 | 350 | 110 |  | B 789/BC | 0,01 | 0:03:18 | 0.1892 | 0.2072 | 0.7108 | 0.0077 | 0.0216 | 0.0394 | 0.0183 | 0.0408 | 0.001 | 0.0034 | 0.0005 |  | 0.0014 | 0.0027 | 0.0034 | 0.0018 | 0.0053 |  |  | 0.0045 |  | 0.0001 |  |  | 0
1992 | 1993 | 12006607 | 2020-09-04 | 165,888 | Арм500 | ГОСТ 34028-2016 | 17 | 166,653 | 166.253 | 1566 | 7383 | 200 | 7 | 2 | 2155 | 9 | 320 | 350 | 110 |  | B 789/BC | 0,01 | 0:42:58 | 0.1895 | 0.1989 | 0.7085 | 0.0099 | 0.018 | 0.0425 | 0.0185 | 0.0439 | 0.0011 | 0.0035 | 0.0005 |  | 0.0015 | 0.0025 | 0.0034 | 0.0021 | 0.0054 |  |  | 0.0045 |  | 0.0001 |  |  | 3
1993 | 1994 | 12006608 | 2020-09-04 | 159,744 | Арм500 | ГОСТ 34028-2016 | 18 | 160,496 | 160.096 | 1560 | 7408 | 200 | 7 | 2 | 2155 | 9 | 320 | 350 | 110 |  | B 789/BC | 0,01 | 1:21:07 | 0.1898 | 0.1931 | 0.7158 | 0.0098 | 0.013 | 0.0302 | 0.0083 | 0.0265 | 0.0005 | 0.0021 | 0.0004 |  | 0.0014 | 0.0023 | 0.0035 | 0.002 | 0.0054 |  |  | 0.0043 |  | 0.0001 |  |  | 0
1994 | 1995 | 12006609 | 2020-09-04 | 165,888 | Арм500 | ГОСТ 34028-2016 | 19 | 166,653 | 166.253 | 1560 | 7435 | 200 | 7 | 2 | 2155 | 9 | 320 | 350 | 110 |  | B 789/BC | 0,01 | 2:09:22 | 0.1869 | 0.2096 | 0.7238 | 0.0122 | 0.0114 | 0.0263 | 0.0054 | 0.0258 | 0.0004 | 0.0018 | 0.0005 |  | 0.0014 | 0.0024 | 0.0034 | 0.0014 | 0.0058 |  |  | 0.0044 |  | 0.0001 |  |  | 2
1995 | 1996 | 12006610 | 2020-09-04 | 162,701 | Арм500 | ГОСТ 34028-2016 | 20 | 163,459 | 163.059 | 1560 | 7463 | 200 | 7 | 2 | 2155 | 9 | 320 | 350 | 110 |  | B 789/BC | 0,01 | 2:39:06 | 0.1902 | 0.2007 | 0.7162 | 0.0119 | 0.0097 | 0.0271 | 0.0053 | 0.0198 | 0.0005 | 0.0017 | 0.0004 |  | 0.0013 | 0.0021 | 0.0035 | 0.0012 | 0.007 |  |  | 0.0045 |  | 0.0001 |  |  | 2
1996 | 1997 | 12006611 | 2020-09-04 | 164,736 | Арм500 | ГОСТ 34028-2016 | 21 | 165,959 | 165.559 | 1563 | 7494 | 200 | 7 | 2 | 2155 | 9 | 320 | 350 | 110 |  | B 789/BC | 0,01 | 3:17:54 | 0.1972 | 0.1926 | 0.7225 | 0.0141 | 0.0129 | 0.0264 | 0.004 | 0.0166 | 0.0004 | 0.0016 | 0.0004 |  | 0.0013 | 0.0023 | 0.0044 | 0.0016 | 0.0069 |  |  | 0.0045 |  | 0.0001 |  |  | 2
1997 | 1998 | 12006612 | 2020-09-04 | 162,816 | Арм500 | ГОСТ 34028-2016 | 22 | 163,728 | 163.328 | 1569 | 7521 | 200 | 7 | 2 | 2155 | 9 | 320 | 350 | 110 |  | B 789/BC | 0,01 | 4:03:47 | 0.199 | 0.1949 | 0.7093 | 0.0121 | 0.0113 | 0.0253 | 0.0042 | 0.0151 | 0.0004 | 0.0016 | 0.0004 |  | 0.0011 | 0.0023 | 0.0038 | 0.0016 | 0.0072 |  |  | 0.0046 |  | 0.0001 |  |  | -5
1998 | 1999 | 12006613 | 2020-09-04 | 156,672 | Арм500 | ГОСТ 34028-2016 | 23 | 157,417 | 157.017 | 1564 | 7546 | 200 | 7 | 2 | 2155 | 9 | 320 | 350 | 110 |  | B 789/BC | 0,01 | 4:51:21 | 0.1933 | 0.1884 | 0.7153 | 0.0107 | 0.0123 | 0.0281 | 0.0048 | 0.0225 | 0.0003 | 0.0018 | 0.0005 |  | 0.0013 | 0.0025 | 0.0046 | 0.0017 | 0.006 |  |  | 0.0045 |  | 0.0001 |  |  | 0
1999 | 2000 | 12006614 | 2020-09-04 | 159,744 | Арм500 | ГОСТ 34028-2016 | 24 | 160,496 | 160.096 | 1561 | 7570 | 200 | 7 | 2 | 2155 | 9 | 320 | 350 | 110 |  | B 789/BC | 0,01 | 5:29:24 | 0.1901 | 0.1923 | 0.7103 | 0.0101 | 0.0127 | 0.0379 | 0.0126 | 0.0403 | 0.0009 | 0.0032 | 0.0005 |  | 0.0013 | 0.0025 | 0.0032 | 0.0017 | 0.0064 |  |  | 0.0044 |  | 0.0001 |  |  | -1
2000 | 2001 | 12006615 | 2020-09-04 | 159,744 | Арм500 | ГОСТ 34028-2016 | 25 | 160,496 | 160.096 | 1561 | 7598 | 200 | 7 | 2 | 2155 | 9 | 320 | 350 | 110 |  | B 789/BC | 0,01 | 6:08:03 | 0.1876 | 0.1893 | 0.71 | 0.0092 | 0.0148 | 0.0411 | 0.0156 | 0.0476 | 0.001 | 0.0032 | 0.0005 |  | 0.0012 | 0.0025 | 0.0033 | 0.0017 | 0.0059 |  |  | 0.0046 |  | 0.0001 |  |  | 0
2001 | 2002 | 12006616 | 2020-09-04 | 168,96 | Арм500 | ГОСТ 34028-2016 | 26 | 169,731 | 169.331 | 1561 | 7626 | 200 | 7 | 2 | 2155 | 9 | 320 | 350 | 110 |  | B 789/BC | 0,01 | 6:46:48 | 0.194 | 0.1943 | 0.7101 | 0.0077 | 0.0148 | 0.0419 | 0.0183 | 0.0432 | 0.0012 | 0.0031 | 0.0005 |  | 0.0012 | 0.0024 | 0.0029 | 0.0012 | 0.0054 |  |  | 0.0045 |  | 0.0001 |  |  | -1
2002 | 2003 | 12006617 | 2020-09-04 | 162,816 | Арм500 | ГОСТ 34028-2016 | 27 | 163,575 | 163.175 | 1559 | 7653 | 200 | 7 | 2 | 2155 | 9 | 320 | 350 | 110 |  | B 789/BC | 0,01 | 7:27:00 | 0.1957 | 0.1846 | 0.7162 | 0.0038 | 0.0139 | 0.0415 | 0.02 | 0.0533 | 0.0011 | 0.0035 | 0.0005 |  | 0.0012 | 0.0023 | 0.0028 | 0.001 | 0.0059 |  |  | 0.0045 |  | 0.0001
2003 | 2004 | 12006618 | 2020-09-04 | 153,6 | Арм500 | ГОСТ 34028-2016 | 28 | 154,338 | 153.938 | 1565 | 7678 | 200 | 7 | 2 | 2155 | 9 | 320 | 350 | 110 |  | B 789/BC | 0,01 | 8:15:03 | 0.1839 | 0.2005 | 0.7407 | 0.0093 | 0.0129 | 0.0387 | 0.0177 | 0.0475 | 0.0011 | 0.0034 | 0.0005 |  | 0.0015 | 0.0028 | 0.0029 | 0.0024 | 0.0052 |  |  | 0.0047 |  | 0.0001 |  |  | -5
2004 | 2005 | 12006619 | 2020-09-04 | 165,888 | Арм500 | ГОСТ 34028-2016 | 29 | 166,653 | 166.253 | 1561 | 7705 | 200 | 7 | 2 | 2155 | 9 | 320 | 350 | 110 |  | B 789/BC | 0,01 | 8:52:57 | 0.1949 | 0.1963 | 0.7056 | 0.0066 | 0.0121 | 0.042 | 0.0197 | 0.0449 | 0.0013 | 0.0036 | 0.0005 |  | 0.0015 | 0.0023 | 0.0041 | 0.0015 | 0.0065 |  |  | 0.0047 |  | 0.0001 |  |  | 1
2005 | 2006 | 12006620 | 2020-09-04 | 165,888 | Арм500 | ГОСТ 34028-2016 | 30 | 166,653 | 166.253 | 1569 | 7733 | 200 | 7 | 2 | 2155 | 9 | 320 | 350 | 110 |  | B 789/BC | 0,01 | 9:32:41 | 0.1926 | 0.1894 | 0.7123 | 0.0065 | 0.0147 | 0.0418 | 0.0154 | 0.0467 | 0.0009 | 0.0036 | 0.0005 |  | 0.0014 | 0.0023 | 0.003 | 0.0017 | 0.0069 |  |  | 0.0044 |  | 0.0001 |  |  | -1
2006 | 2007 | 12006621 | 2020-09-04 | 159,744 | Арм500 | ГОСТ 34028-2016 | 31 | 160,496 | 160.096 | 1562 | 7761 | 200 | 7 | 2 | 2155 | 9 | 320 | 350 | 110 |  | B 789/BC | 0,01 | 10:16:09 | 0.197 | 0.1807 | 0.6987 | 0.0038 | 0.0138 | 0.039 | 0.0135 | 0.0377 | 0.0009 | 0.0025 | 0.0006 |  | 0.0013 | 0.0023 | 0.0032 | 0.0013 | 0.0067 |  |  | 0.0042 |  | 0.0001 |  |  | 2
2007 | 2008 | 12006622 | 2020-09-04 | 162,816 | Арм500 | ГОСТ 34028-2016 | 32 | 163,575 | 163.175 | 1563 | 7788 | 200 | 7 | 2 | 2155 | 9 | 320 | 350 | 100 |  | B 789/BC | 0,01 | 10:54:45 | 0.19 | 0.1801 | 0.7032 | 0.0048 | 0.0125 | 0.0408 | 0.0127 | 0.0345 | 0.0008 | 0.0026 | 0.0005 |  | 0.0014 | 0.0023 | 0.0031 | 0.0018 | 0.0074 |  |  | 0.0044 |  | 0.0001 |  |  | 1
2008 | 2009 | 12006623 | 2020-09-04 | 161,792 | 1015 | ASTM A510/A510M-18 | 33 | 162,548 | 162.148 | 1565 | 7815 | 200 | 7 | 2 | 2155 | 9 | 320 | 350 | 100 |  | B 789/BC | 0,01 | 11:24:52 | 0.1736 | 0.1823 | 0.5964 | 0.0026 | 0.0105 | 0.0375 | 0.0128 | 0.039 | 0.0008 | 0.0025 | 0.0005 |  | 0.0013 | 0.002 | 0.0041 | 0.0016 | 0.0064 |  |  | 0.0041 |  | 0.0001 |  |  | 1
2009 | 2010 | 12006624 | 2020-09-04 | 159,744 | 1015 | ASTM A510/A510M-18 | 34 | 160,496 | 160.096 | 1564 | 7841 | 200 | 7 | 2 | 2155 | 9 | 320 | 350 | 100 |  | B 789/BC | 0,01 | 12:17:06 | 0.1521 | 0.1865 | 0.5576 | 0.0021 | 0.0099 | 0.0348 | 0.0159 | 0.0396 | 0.0009 | 0.0027 | 0.0005 |  | 0.0012 | 0.0018 | 0.0039 | 0.0019 | 0.0057 |  |  | 0.004 |  | 0.0001 |  |  | 1
2010 | 2011 | 12006625 | 2020-09-04 | 159,744 | 1015 | ASTM A510/A510M-18 | 35 | 160,496 | 160.096 | 1562 | 7868 | 200 | 7 | 2 | 2155 | 9 | 320 | 350 | 110 |  | B 789/BC | 0,01 | 12:52:15 | 0.1678 | 0.1968 | 0.5647 | 0.002 | 0.0079 | 0.0337 | 0.0165 | 0.0453 | 0.0012 | 0.0029 | 0.0005 |  | 0.0014 | 0.0017 | 0.0037 | 0.0017 | 0.0068 |  |  | 0.0042 |  | 0.0001 |  |  | 1
2011 | 2012 | 12006626 | 2020-09-04 | 163,84 | 1015 | ASTM A510/A510M-18 | 36 | 164,6 | 164.2 | 1565 | 7895 | 200 | 7 | 2 | 2155 | 9 | 320 | 350 | 110 |  | B 789/BC | 0,01 | 13:30:55 | 0.1614 | 0.1681 | 0.551 | 0.0035 | 0.0091 | 0.0373 | 0.0157 | 0.0463 | 0.0011 | 0.0036 | 0.0005 |  | 0.0012 | 0.0018 | 0.0033 | 0.0021 | 0.0064 |  |  | 0.0042 |  | 0.0001 |  |  | -2
2012 | 2013 | 12006627 | 2020-09-04 | 159,744 | 1015 | ASTM A510/A510M-18 | 37 | 160,596 | 160.196 | 1576 | 7921 | 200 | 7 | 2 | 2155 | 9 | 320 | 350 | 110 |  | B 789/BC | 0,01 | 14:14:01 | 0.1695 | 0.1808 | 0.5538 | 0.0048 | 0.0085 | 0.0353 | 0.0153 | 0.0413 | 0.0012 | 0.0031 | 0.0004 |  | 0.0012 | 0.0016 | 0.0056 | 0.0016 | 0.0049 |  |  | 0.0041 |  | 0.0001 |  |  | -2
2013 | 2014 | 12006628 | 2020-09-04 | 161,792 | 1015 | ASTM A510/A510M-18 | 38 | 162,548 | 162.148 | 1564 | 7948 | 200 | 7 | 2 | 2155 | 9 | 320 | 350 | 100 |  | B 789/BC | 0,01 | 14:47:24 | 0.1623 | 0.1689 | 0.5621 | 0.0032 | 0.0077 | 0.0357 | 0.0159 | 0.0396 | 0.0015 | 0.0032 | 0.0005 |  | 0.0011 | 0.0018 | 0.0037 | 0.002 | 0.007 |  |  | 0.0043 |  | 0.0001 |  |  | 1
2014 | 2015 | 12006629 | 2020-09-04 | 153,6 | 1015 | ASTM A510/A510M-18 | 39 | 154,338 | 153.938 | 1565 | 7974 | 200 | 7 | 2 | 2155 | 9 | 320 | 350 | 110 |  | B 789/BC | 0,02 | 15:25:13 | 0.1675 | 0.1718 | 0.5456 | 0.0037 | 0.0097 | 0.0412 | 0.0181 | 0.0408 | 0.0014 | 0.003 | 0.0005 |  | 0.001 | 0.0016 | 0.0038 | 0.0017 | 0.0063 |  |  | 0.0041 |  | 0.0001 |  |  | -2
2015 | 2016 | 12006630 | 2020-09-04 | 118,323 | 1015 | ASTM A510/A510M-18 | 40 | 160,683 | 160.283 | 1566 | 7993 | 200 | 7 | 2 | 2155 | 9 | 320 | 350 | 110 |  | B 789/BC | 0,02 | 16:04:18 | 0.1641 | 0.1843 | 0.5601 | 0.003 | 0.0111 | 0.0389 | 0.0152 | 0.0427 | 0.0015 | 0.0031 | 0.0005 |  | 0.0012 | 0.0018 | 0.0042 | 0.0018 | 0.0049 |  |  | 0.0042 |  | 0.0001 |  |  | 8
2016 | 2017 | 12006631 | 2020-09-04 | 163,84 | 1015 | ASTM A510/A510M-18 | 1 | 167,1 | 166.7 | 1575 | 8022 | 200 | 7 | 2 | 2155 | 9 | 300 | 320 | 90 |  | B 789/BC | 0,08 | 19:29:19 | 0.1735 | 0.1778 | 0.5463 | 0.0035 | 0.0119 | 0.0357 | 0.0137 | 0.0412 | 0.0012 | 0.0031 | 0.0005 |  | 0.0012 | 0.0019 | 0.0036 | 0.0012 | 0.0065 |  |  | 0.0041 |  |  |  |  | -4
2017 | 2018 | 12006632 | 2020-09-04 | 163,84 | 1015 | ASTM A510/A510M-18 | 2 | 164,6 | 164.2 | 1573 | 8048 | 200 | 7 | 2 | 2155 | 9 | 320 | 350 | 110 |  | B 789/BC | 0,02 | 20:02:03 | 0.174 | 0.1712 | 0.5445 | 0.003 | 0.011 | 0.0367 | 0.0147 | 0.0397 | 0.0012 | 0.003 | 0.0005 |  | 0.0011 | 0.0018 | 0.0034 | 0.0014 | 0.0055 |  |  | 0.0041 |  | 0.0001 |  |  | -1
2018 | 2019 | 12006633 | 2020-09-04 | 157,696 | 1015 | ASTM A510/A510M-18 | 3 | 158,443 | 158.043 | 1568 | 8073 | 200 | 7 | 2 | 2155 | 9 | 320 | 350 | 110 |  | B 789/BC | 0,02 | 20:51:22 | 0.1689 | 0.1879 | 0.5536 | 0.0033 | 0.0091 | 0.0393 | 0.0147 | 0.0403 | 0.0011 | 0.0026 | 0.0004 |  | 0.0012 | 0.0017 | 0.0038 | 0.0018 | 0.006 |  |  | 0.0041 |  | 0.0001 |  |  | 5
2019 | 2020 | 12006634 | 2020-09-04 | 159,744 | 1015 | ASTM A510/A510M-18 | 4 | 160,496 | 160.096 | 1568 | 8097 | 200 | 7 | 2 | 2155 | 9 | 320 | 350 | 110 |  | B 789/BC | 0,02 | 21:32:25 | 0.1667 | 0.1852 | 0.5688 | 0.0028 | 0.0133 | 0.042 | 0.0153 | 0.0401 | 0.0011 | 0.0033 | 0.0005 |  | 0.0012 | 0.0019 | 0.0035 | 0.0016 | 0.0055 |  |  | 0.0041 |  | 0.0001 |  |  | 2
2020 | 2021 | 12006635 | 2020-09-04 | 159,744 | Арм500 | ГОСТ 34028-2016 | 5 | 160,496 | 160.096 | 1566 | 8121 | 200 | 7 | 2 | 2155 | 9 | 320 | 350 | 110 |  | B 789/BC | 0,01 | 22:17:57 | 0.1934 | 0.1805 | 0.6788 | 0.0082 | 0.0167 | 0.0504 | 0.015 | 0.0414 | 0.0012 | 0.0036 | 0.0005 |  | 0.0012 | 0.0025 | 0.0029 | 0.0015 | 0.0064 |  |  | 0.0042 |  | 0.0001 |  |  | 3
2021 | 2022 | 12006636 | 2020-09-04 | 162,816 | Арм500 | ГОСТ 34028-2016 | 6 | 163,575 | 163.175 | 1566 | 8146 | 200 | 7 | 2 | 2155 | 9 | 320 | 350 | 110 |  | B 789/BC | 0,01 | 22:59:39 | 0.197 | 0.1865 | 0.7079 | 0.0074 | 0.0115 | 0.0472 | 0.0147 | 0.0427 | 0.0015 | 0.0028 | 0.0005 |  | 0.0011 | 0.0021 | 0.0033 | 0.0014 | 0.0065 |  |  | 0.0042 |  | 0.0001 |  |  | -5
2022 | 2023 | 12006637 | 2020-09-04 | 162,816 | Арм500 | ГОСТ 34028-2016 | 7 | 163,575 | 163.175 | 1563 | 8174 | 200 | 7 | 2 | 2155 | 9 | 320 | 350 | 110 |  | B 789/BC | 0,01 | 23:37:55 | 0.1825 | 0.183 | 0.7048 | 0.0047 | 0.0122 | 0.0493 | 0.0179 | 0.043 | 0.0012 | 0.0028 | 0.0005 |  | 0.0011 | 0.0021 | 0.0035 | 0.0015 | 0.0078 |  |  | 0.0041 |  | 0.0001 |  |  | -2
2023 | 2024 | 12006638 | 2020-09-05 | 159,744 | Арм500 | ГОСТ 34028-2016 | 8 | 160,496 | 160.096 | 1570 | 8198 | 200 | 7 | 2 | 2155 | 9 | 320 | 350 | 110 |  | B 789/BC | 0,01 | 0:18:15 | 0.183 | 0.191 | 0.718 | 0.0085 | 0.0102 | 0.0433 | 0.0143 | 0.0422 | 0.0012 | 0.0026 | 0.0005 |  | 0.0011 | 0.0022 | 0.0031 | 0.0018 | 0.0066 |  |  | 0.0043 |  | 0.0001 |  |  | -1
2024 | 2025 | 12006639 | 2020-09-05 | 165,888 | Арм500 | ГОСТ 34028-2016 | 9 | 166,653 | 166.253 | 1562 | 8226 | 200 | 7 | 2 | 2155 | 9 | 320 | 350 | 110 |  | B 789/BC | 0,01 | 1:01:05 | 0.1867 | 0.1909 | 0.7254 | 0.006 | 0.0109 | 0.04 | 0.0158 | 0.0379 | 0.0011 | 0.0025 | 0.0005 |  | 0.0012 | 0.0022 | 0.0036 | 0.0016 | 0.0073 |  |  | 0.0042 |  | 0.0001 |  |  | 0
2025 | 2026 | 12006640 | 2020-09-05 | 159,744 | Арм500 | ГОСТ 34028-2016 | 10 | 160,496 | 160.096 | 1562 | 8250 | 200 | 7 | 2 | 2155 | 9 | 320 | 350 | 110 |  | B 789/BC | 0,01 | 1:46:23 | 0.183 | 0.1955 | 0.712 | 0.0088 | 0.0116 | 0.0359 | 0.0127 | 0.0377 | 0.001 | 0.0026 | 0.0005 |  | 0.0011 | 0.0023 | 0.0027 | 0.0014 | 0.0074 |  |  | 0.0044 |  |  |  |  | -1
2026 | 2027 | 12006641 | 2020-09-05 | 161,869 | Арм500 | ГОСТ 34028-2016 | 11 | 164,125 | 163.725 | 1562 | 8278 | 200 | 7 | 2 | 2155 | 9 | 320 | 350 | 110 |  | B 789/BC | 0,01 | 2:25:42 | 0.1935 | 0.1809 | 0.7101 | 0.0044 | 0.0088 | 0.0332 | 0.0129 | 0.0351 | 0.0011 | 0.003 | 0.0005 |  | 0.0013 | 0.0023 | 0.0031 | 0.0011 | 0.0071 |  |  | 0.0045 |  | 0.0001 | 0.0026 |  | 2
2027 | 2028 | 12006642 | 2020-09-05 | 162,816 | Арм500 | ГОСТ 34028-2016 | 12 | 164,495 | 164.095 | 1562 | 8306 | 200 | 7 | 2 | 2155 | 9 | 320 | 350 | 110 |  | B 789/BC | 0,01 | 3:08:27 | 0.1992 | 0.1851 | 0.7224 | 0.0073 | 0.013 | 0.0406 | 0.027 | 0.0381 | 0.0011 | 0.0029 | 0.0005 |  | 0.0012 | 0.0025 | 0.0029 | 0.0009 | 0.0079 |  |  | 0.0045 |  |  | 0.001 |  | 0
2028 | 2029 | 12006643 | 2020-09-05 | 165,888 | Арм500 | ГОСТ 34028-2016 | 13 | 166,653 | 166.253 | 1567 | 8330 | 200 | 7 | 2 | 2155 | 9 | 320 | 350 | 110 |  | B 789/BC | 0,01 | 3:49:32 | 0.1936 | 0.1877 | 0.7205 | 0.0082 | 0.0138 | 0.032 | 0.0107 | 0.0341 | 0.0009 | 0.0017 | 0.0004 |  | 0.0011 | 0.0023 | 0.0037 | 0.0011 | 0.0073 |  |  | 0.0042 |  | 0.0001 | 0.0004 |  | 0
2029 | 2030 | 12006644 | 2020-09-05 | 165,888 | Арм500 | ГОСТ 34028-2016 | 14 | 166,653 | 166.253 | 1563 | 8358 | 200 | 7 | 2 | 2155 | 9 | 320 | 350 | 110 |  | B 789/BC | 0,01 | 4:30:23 | 0.1938 | 0.1931 | 0.7047 | 0.0046 | 0.0131 | 0.0387 | 0.0149 | 0.0614 | 0.0012 | 0.0029 | 0.0005 |  | 0.0012 | 0.0023 | 0.0046 | 0.0025 | 0.0078 |  |  | 0.0041 |  | 0.0002 | 0.0009 |  | 3
2030 | 2031 | 12006645 | 2020-09-05 | 156,672 | Арм500 | ГОСТ 34028-2016 | 15 | 157,417 | 157.017 | 1561 | 8382 | 200 | 7 | 2 | 2155 | 9 | 320 | 350 | 110 |  | B 789/BC | 0,01 | 5:10:31 | 0.1969 | 0.1822 | 0.7256 | 0.007 | 0.0167 | 0.0393 | 0.0135 | 0.0435 | 0.0011 | 0.0028 | 0.0006 |  | 0.0012 | 0.0027 | 0.0029 | 0.0013 | 0.0069 |  |  | 0.0043 |  | 0.0001 | 0.0017 |  | 3
2031 | 2032 | 12006646 | 2020-09-05 | 159,744 | Арм500 | ГОСТ 34028-2016 | 16 | 160,496 | 160.096 | 1562 | 8407 | 200 | 7 | 2 | 2155 | 9 | 320 | 350 | 110 |  | B 789/BC | 0,01 | 5:50:22 | 0.1889 | 0.1869 | 0.7114 | 0.0055 | 0.0156 | 0.0395 | 0.0134 | 0.0404 | 0.0012 | 0.0027 | 0.0006 |  | 0.0012 | 0.0025 | 0.0032 | 0.0021 | 0.0076 |  |  | 0.0041 |  | 0.0001 | 0.0009 |  | 1
2032 | 2033 | 12006647 | 2020-09-05 | 153,6 | Арм500 | ГОСТ 34028-2016 | 17 | 154,338 | 153.938 | 1562 | 8432 | 200 | 7 | 2 | 2155 | 9 | 320 | 350 | 110 |  | B 789/BC | 0,01 | 6:28:17 | 0.1966 | 0.1896 | 0.7098 | 0.0081 | 0.0188 | 0.0502 | 0.014 | 0.0343 | 0.0016 | 0.0035 | 0.0006 |  | 0.0012 | 0.0027 | 0.0031 | 0.0026 | 0.007 |  |  | 0.0042 |  | 0.0002 | 0.001 |  | -3
2033 | 2034 | 12006648 | 2020-09-05 | 162,816 | Арм500 | ГОСТ 34028-2016 | 18 | 163,575 | 163.175 | 1562 | 8459 | 200 | 7 | 2 | 2155 | 9 | 320 | 350 | 110 |  | B 789/BC | 0,01 | 7:08:16 | 0.1984 | 0.1813 | 0.7194 | 0.006 | 0.0155 | 0.0423 | 0.0157 | 0.0413 | 0.0016 | 0.0032 | 0.0006 |  | 0.0013 | 0.0027 | 0.0038 | 0.0013 | 0.0064 |  |  | 0.0043 |  | 0.0001 | 0.0016 |  | 2
2034 | 2035 | 12006649 | 2020-09-05 | 165,888 | Арм500 | ГОСТ 34028-2016 | 19 | 166,653 | 166.253 | 1562 | 8487 | 200 | 7 | 2 | 2155 | 9 | 320 | 350 | 110 |  | B 789/BC | 0,01 | 7:46:56 | 0.1954 | 0.1823 | 0.7333 | 0.0073 | 0.0145 | 0.0423 | 0.0156 | 0.0443 | 0.0016 | 0.0037 | 0.0006 |  | 0.0013 | 0.0029 | 0.0029 | 0.0017 | 0.006 |  |  | 0.0046 |  | 0.0001 | 0.0017 |  | 2
2035 | 2036 | 12006650 | 2020-09-05 | 156,672 | Арм500 | ГОСТ 34028-2016 | 20 | 157,417 | 157.017 | 1563 | 8511 | 200 | 7 | 2 | 2155 | 9 | 320 | 350 | 110 |  | B 789/BC | 0,01 | 8:34:27 | 0.1852 | 0.183 | 0.7258 | 0.0047 | 0.0115 | 0.0444 | 0.0236 | 0.0452 | 0.001 | 0.0037 | 0.0005 |  | 0.0013 | 0.0027 | 0.003 | 0.0015 | 0.0045 |  |  | 0.0045 |  | 0.0001 | 0.0016 |  | -2
2036 | 2037 | 12006651 | 2020-09-05 | 162,816 | Арм500 | ГОСТ 34028-2016 | 21 | 163,575 | 163.175 | 1563 | 8539 | 200 | 7 | 2 | 2155 | 9 | 320 | 350 | 110 |  | B 789/BC | 0,01 | 9:16:52 | 0.1914 | 0.1881 | 0.7079 | 0.007 | 0.0148 | 0.0395 | 0.0168 | 0.0546 | 0.0013 | 0.0036 | 0.0005 | 0.0004 | 0.0014 | 0.0027 | 0.004 | 0.0014 | 0.0051 |  |  | 0.0045 |  | 0.0001 |  |  | -1
2037 | 2038 | 12006652 | 2020-09-05 | 153,6 | Арм500 | ГОСТ 34028-2016 | 22 | 154,338 | 153.938 | 1565 | 8564 | 200 | 7 | 2 | 2155 | 9 | 320 | 350 | 110 |  | B 789/BC | 0,01 | 9:52:29 | 0.1923 | 0.1768 | 0.7131 | 0.0071 | 0.0199 | 0.0388 | 0.0146 | 0.0401 | 0.001 | 0.003 | 0.0005 |  | 0.0013 | 0.0027 | 0.0029 | 0.0017 | 0.006 |  |  | 0.0047 |  | 0.0001 |  |  | -3
2038 | 2039 | 12006653 | 2020-09-05 | 156,672 | Арм500 | ГОСТ 34028-2016 | 23 | 157,417 | 157.017 | 1562 | 8588 | 200 | 7 | 2 | 2155 | 9 | 320 | 350 | 110 |  | B 789/BC | 0,01 | 10:29:41 | 0.1877 | 0.1763 | 0.7224 | 0.0076 | 0.0157 | 0.0373 | 0.0143 | 0.039 | 0.0011 | 0.0029 | 0.0005 |  | 0.0012 | 0.0027 | 0.0042 | 0.0016 | 0.0042 |  |  | 0.0047 |  | 0.0001 |  |  | -1
2039 | 2040 | 12006654 | 2020-09-05 | 156,672 | Арм500 | ГОСТ 34028-2016 | 24 | 157,417 | 157.017 | 1564 | 8616 | 200 | 7 | 2 | 2155 | 9 | 320 | 350 | 110 |  | B 789/BC | 0,01 | 11:05:12 | 0.1947 | 0.1681 | 0.719 | 0.0072 | 0.0145 | 0.0419 | 0.0191 | 0.044 | 0.0009 | 0.0029 | 0.0006 |  | 0.0013 | 0.0029 | 0.0032 | 0.0029 | 0.0053 |  |  | 0.0045 |  | 0.0001 |  |  | 2
2040 | 2041 | 12006655 | 2020-09-05 | 162,816 | Арм500 | ГОСТ 34028-2016 | 25 | 163,575 | 163.175 | 1562 | 8643 | 200 | 7 | 2 | 2155 | 9 | 320 | 350 | 110 |  | B 789/BC | 0,01 | 11:41:28 | 0.1886 | 0.1943 | 0.7175 | 0.0067 | 0.0135 | 0.0426 | 0.016 | 0.0468 | 0.0012 | 0.0028 | 0.0006 |  | 0.0012 | 0.0028 | 0.0037 | 0.0024 | 0.0051 |  |  | 0.0045 |  | 0.0001 |  |  | 4
2041 | 2042 | 12006656 | 2020-09-05 | 165,888 | Арм500 | ГОСТ 34028-2016 | 26 | 166,653 | 166.253 | 1564 | 8668 | 200 | 7 | 2 | 2155 | 9 | 320 | 350 | 110 |  | B 789/BC | 0,01 | 12:21:29 | 0.1849 | 0.1527 | 0.509 | 0.0066 | 0.013 | 0.0419 | 0.019 | 0.0443 | 0.0009 | 0.0049 | 0.0005 |  | 0.0011 | 0.0019 | 0.0077 | 0.0027 | 0.0045 |  |  | 0.0039 |  | 0.0001 |  |  | 0
2042 | 2043 | 12006657 | 2020-09-05 | 165,888 | Арм500 | ГОСТ 34028-2016 | 27 | 166,653 | 166.253 | 1574 | 8696 | 200 | 7 | 2 | 2155 | 9 | 320 | 350 | 110 |  | B 789/BC | 0,01 | 13:05:27 | 0.1879 | 0.1601 | 0.5095 | 0.0083 | 0.0192 | 0.0509 | 0.0159 | 0.0521 | 0.0011 | 0.0033 | 0.0007 |  | 0.0015 | 0.0021 | 0.0035 | 0.0025 | 0.0061 |  |  | 0.004 |  | 0.0002 |  |  | 1
2043 | 2044 | 12006658 | 2020-09-05 | 159,744 | Арм500 | ГОСТ 34028-2016 | 28 | 160,496 | 160.096 | 1564 | 8720 | 200 | 7 | 2 | 2155 | 9 | 320 | 350 | 110 |  | B 789/BC | 0,01 | 13:42:28 | 0.201 | 0.1583 | 0.521 | 0.0083 | 0.015 | 0.0525 | 0.0185 | 0.0466 | 0.001 | 0.0031 | 0.0005 |  | 0.0012 | 0.002 | 0.0039 | 0.0022 | 0.0065 |  |  | 0.0039 |  | 0.0001 |  |  | -2
2044 | 2045 | 12006659 | 2020-09-05 | 159,744 | Арм500 | ГОСТ 34028-2016 | 29 | 160,496 | 160.096 | 1564 | 8784 | 200 | 7 | 2 | 2155 | 9 | 320 | 350 | 110 |  | B 789/BC | 0,01 | 14:30:34 | 0.1854 | 0.1451 | 0.5292 | 0.0085 | 0.015 | 0.0498 | 0.0151 | 0.0571 | 0.0009 | 0.0031 | 0.0008 |  | 0.0011 | 0.0021 | 0.0028 | 0.0018 | 0.0055 |  |  | 0.0041 |  |  |  |  | 2
2045 | 2046 | 12006660 | 2020-09-05 | 162,816 | Арм500 | ГОСТ 34028-2016 | 30 | 163,575 | 163.175 | 1562 | 8772 | 200 | 7 | 2 | 2155 | 9 | 320 | 350 | 110 |  | B 789/BC | 0,01 | 14:56:26 | 0.1919 | 0.1558 | 0.5251 | 0.0049 | 0.0114 | 0.0538 | 0.017 | 0.0481 | 0.0009 | 0.0031 | 0.0006 |  | 0.0011 | 0.0018 | 0.0032 | 0.002 | 0.0049 |  |  | 0.0039 |  | 0.0001 |  |  | 0
2046 | 2047 | 12006661 | 2020-09-05 | 156,672 | Арм500 | ГОСТ 34028-2016 | 31 | 157,417 | 157.017 | 1563 | 8797 | 200 | 7 | 2 | 2155 | 9 | 320 | 350 | 110 |  | B 789/BC | 0,01 | 15:41:12 | 0.1875 | 0.1534 | 0.522 | 0.0051 | 0.0131 | 0.0489 | 0.0235 | 0.0459 | 0.0012 | 0.0032 | 0.0007 |  | 0.0011 | 0.002 | 0.0033 | 0.0056 | 0.0063 |  |  | 0.0039 |  | 0.0006 |  |  | 3
2047 | 2048 | 12006662 | 2020-09-05 | 162,816 | Арм500 | ГОСТ 34028-2016 | 32 | 163,575 | 163.175 | 1567 | 8822 | 200 | 7 | 2 | 2155 | 9 | 320 | 350 | 110 |  | B 789/BC | 0,01 | 16:13:19 | 0.1857 | 0.162 | 0.5222 | 0.0043 | 0.0094 | 0.043 | 0.0146 | 0.0462 | 0.0011 | 0.0027 | 0.0006 |  | 0.0011 | 0.0017 | 0.0029 | 0.002 | 0.0064 |  |  | 0.0041 |  |  |  |  | 1
2048 | 2049 | 12006663 | 2020-09-05 | 168,96 | Арм500 | ГОСТ 34028-2016 | 33 | 169,731 | 169.331 | 1575 | 8849 | 200 | 13 | 2 | 2155 | 9 | 320 | 350 | 110 |  | B 789/BC | 0,01 | 16:56:16 | 0.1847 | 0.1384 | 0.5183 | 0.0051 | 0.0095 | 0.0463 | 0.0152 | 0.0456 | 0.0014 | 0.0031 | 0.0005 |  | 0.001 | 0.0016 | 0.0039 | 0.0022 | 0.0059 |  |  | 0.0041 |  | 0.0002 |  |  | 2
2049 | 2050 | 12006664 | 2020-09-05 | 162,816 | Арм500 | ГОСТ 34028-2016 | 34 | 163,575 | 163.175 | 1562 | 8874 | 200 | 7 | 2 | 2155 | 9 | 320 | 350 | 110 |  | B 789/BC | 0,01 | 17:38:13 | 0.1827 | 0.1458 | 0.514 | 0.0064 | 0.0152 | 0.0511 | 0.0139 | 0.0399 | 0.0013 | 0.0034 | 0.0005 |  | 0.0011 | 0.0019 | 0.0028 | 0.002 | 0.0055 |  |  | 0.004 |  |  |  |  | -3
2050 | 2051 | 12006665 | 2020-09-05 | 162,816 | Арм500 | ГОСТ 34028-2016 | 35 | 163,575 | 163.175 | 1565 | 8901 | 200 | 7 | 2 | 2155 | 9 | 320 | 350 | 110 |  | B 789/BC | 0,01 | 18:18:02 | 0.1943 | 0.1551 | 0.5112 | 0.0062 | 0.0086 | 0.0467 | 0.015 | 0.0413 | 0.001 | 0.0027 | 0.0005 |  | 0.0012 | 0.0017 | 0.0044 | 0.002 | 0.0055 |  |  | 0.004 |  | 0.0001 |  |  | 0
2051 | 2052 | 12006666 | 2020-09-05 | 165,888 | Арм500 | ГОСТ 34028-2016 | 36 | 166,653 | 166.253 | 1565 | 8926 | 200 | 7 | 2 | 2155 | 9 | 320 | 350 | 110 |  | B 789/BC | 0,01 | 18:54:54 | 0.1875 | 0.1558 | 0.5282 | 0.0051 | 0.0097 | 0.0482 | 0.0166 | 0.0421 | 0.001 | 0.0032 | 0.0005 |  | 0.0012 | 0.002 | 0.0037 | 0.0025 | 0.0046 |  |  | 0.0041 |  | 0.0001 |  |  | -2
2052 | 2053 | 12006667 | 2020-09-05 | 156,672 | Арм500 | ГОСТ 34028-2016 | 37 | 157,417 | 157.017 | 1561 | 8954 | 200 | 7 | 2 | 2155 | 9 | 320 | 350 | 110 |  | B 789/BC | 0,01 | 19:46:27 | 0.1888 | 0.1468 | 0.5151 | 0.0086 | 0.0118 | 0.0465 | 0.0143 | 0.052 | 0.0009 | 0.0023 | 0.0006 |  | 0.0011 | 0.0018 | 0.0033 | 0.0014 | 0.0053 |  |  | 0.0039 |  | 0.0001 |  |  | 3
2053 | 2054 | 12006668 | 2020-09-05 | 162,816 | Арм500 | ГОСТ 34028-2016 | 38 | 163,575 | 163.175 | 1568 | 8978 | 200 | 7 | 2 | 2155 | 9 | 320 | 350 | 110 |  | B 789/BC | 0,01 | 20:10:31 | 0.1886 | 0.1388 | 0.524 | 0.0083 | 0.0123 | 0.0339 | 0.0037 | 0.0172 | 0.0004 | 0.0014 | 0.0005 |  | 0.001 | 0.002 | 0.0036 | 0.0015 | 0.0047 |  |  | 0.004 |  |  |  |  | -1
2054 | 2055 | 12006669 | 2020-09-05 | 168,96 | Арм500 | ГОСТ 34028-2016 | 39 | 169,731 | 169.331 | 1562 | 9003 | 200 | 7 | 2 | 2155 | 9 | 320 | 350 | 110 |  | B 789/BC | 0,03 | 20:51:13 | 0.2018 | 0.1595 | 0.5155 | 0.0064 | 0.014 | 0.0338 | 0.0024 | 0.0111 | 0.0003 | 0.0012 | 0.0004 |  | 0.0012 | 0.0018 | 0.0049 | 0.0014 | 0.005 |  |  | 0.004 |  | 0.0001 |  |  | -2
2055 | 2056 | 12006670 | 2020-09-05 | 159,744 | Арм500 | ГОСТ 34028-2016 | 40 | 160,496 | 160.096 | 1569 | 9030 | 200 | 7 | 2 | 2155 | 9 | 320 | 350 | 110 |  | B 789/BC | 0,01 | 21:30:28 | 0.199 | 0.1553 | 0.5119 | 0.0091 | 0.0138 | 0.0281 | 0.0021 | 0.0118 | 0.0003 | 0.0011 | 0.0004 |  | 0.001 | 0.0018 | 0.0029 | 0.0018 | 0.0056 |  |  | 0.004 |  | 0.0001 |  |  | 4
2056 | 2057 | 12006671 | 2020-09-05 | 159,744 | Арм500 | ГОСТ 34028-2016 | 41 | 160,496 | 160.096 | 1564 | 9055 | 200 | 7 | 2 | 2155 | 9 | 320 | 350 | 110 |  | B 789/BC | 0,01 | 22:12:22 | 0.2057 | 0.1585 | 0.503 | 0.0037 | 0.0125 | 0.0334 | 0.0026 | 0.0112 | 0.0003 | 0.0009 | 0.0004 |  | 0.0011 | 0.0014 | 0.0037 | 0.002 | 0.0063 |  |  | 0.0038 |  | 0.0001 |  |  | 1
2057 | 2058 | 12006672 | 2020-09-05 | 153,6 | Арм500 | ГОСТ 34028-2016 | 42 | 154,338 | 153.938 | 1563 | 9080 | 200 | 7 | 2 | 2155 | 9 | 320 | 350 | 110 |  | B 789/BC | 0,01 | 22:55:26 | 0.1912 | 0.1493 | 0.5089 | 0.0041 | 0.0085 | 0.0307 | 0.0025 | 0.0114 | 0.0003 | 0.0009 | 0.0004 |  | 0.0009 | 0.0014 | 0.0029 | 0.0018 | 0.0059 |  |  | 0.0037 |  | 0.0001 |  |  | -2
2058 | 2059 | 12006673 | 2020-09-05 | 168,96 | Арм500 | ГОСТ 34028-2016 | 43 | 169,731 | 169.331 | 1564 | 9107 | 200 | 7 | 2 | 2155 | 9 | 320 | 350 | 110 |  | B 789/BC | 0,01 | 23:30:05 | 0.1986 | 0.1454 | 0.5111 | 0.005 | 0.0088 | 0.0314 | 0.0023 | 0.0116 | 0.0004 | 0.0009 | 0.0005 |  | 0.0009 | 0.0016 | 0.0036 | 0.0019 | 0.0058 |  |  | 0.0039 |  | 0.0001 |  |  | 2
2059 | 2060 | 12006674 | 2020-09-05 | 159,744 | Арм500 | ГОСТ 34028-2016 | 44 | 160,496 | 160.096 | 1564 | 9132 | 200 | 7 | 2 | 2155 | 9 | 320 | 350 | 110 |  | B 789/BC | 0,02 | 0:14:19 | 0.2003 | 0.1511 | 0.5003 | 0.0054 | 0.0115 | 0.0354 | 0.0036 | 0.0167 | 0.0004 | 0.001 | 0.0005 |  | 0.0009 | 0.0015 | 0.0029 | 0.0015 | 0.0062 |  |  | 0.0038 |  | 0.0001 |  |  | 4
2060 | 2061 | 12006675 | 2020-09-06 | 156,672 | Арм500 | ГОСТ 34028-2016 | 45 | 157,417 | 157.017 | 1564 | 9156 | 200 | 7 | 2 | 2155 | 9 | 320 | 350 | 110 |  | B 789/BC | 0,01 | 0:47:28 | 0.2005 | 0.1617 | 0.5179 | 0.0085 | 0.0082 | 0.0293 | 0.0042 | 0.0177 | 0.0005 | 0.0011 | 0.0005 |  | 0.001 | 0.0013 | 0.0027 | 0.0016 | 0.0069 |  |  | 0.0039 |  | 0.0001 |  |  | 1
2061 | 2062 | 12006676 | 2020-09-06 | 159,744 | Арм500 | ГОСТ 34028-2016 | 46 | 160,496 | 160.096 | 1563 | 9181 | 200 | 7 | 2 | 2155 | 9 | 320 | 350 | 110 |  | B 789/BC | 0,01 | 1:26:18 | 0.2061 | 0.1473 | 0.5051 | 0.0037 | 0.0071 | 0.0232 | 0.0038 | 0.0182 | 0.0005 | 0.001 | 0.0004 |  | 0.0009 | 0.0013 | 0.0034 | 0.0011 | 0.0072 |  |  | 0.0036 |  | 0.0001 |  |  | 3
2062 | 2063 | 12006677 | 2020-09-06 | 153,6 | Арм500 | ГОСТ 34028-2016 | 47 | 154,338 | 153.938 | 1562 | 9206 | 200 | 7 | 2 | 2155 | 9 | 320 | 350 | 110 |  | B 789/BC | 0,01 | 2:07:42 | 0.2035 | 0.1605 | 0.518 | 0.0087 | 0.0108 | 0.0261 | 0.0058 | 0.0217 | 0.0005 | 0.0013 | 0.0005 |  | 0.001 | 0.0018 | 0.0028 | 0.0027 | 0.0073 |  |  | 0.0038 |  | 0.0001 |  |  | 2
2063 | 2064 | 12006678 | 2020-09-06 | 162,573 | Арм500 | ГОСТ 34028-2016 | 48 | 163,331 | 162.931 | 1563 | 9233 | 200 | 7 | 2 | 2155 | 9 | 320 | 350 | 110 |  | B 789/BC | 0,01 | 2:44:08 | 0.1981 | 0.1573 | 0.5206 | 0.0126 | 0.0106 | 0.0258 | 0.0042 | 0.0174 | 0.0005 | 0.001 | 0.0005 |  | 0.0009 | 0.0016 | 0.0032 | 0.0019 | 0.0072 |  |  | 0.0038 |  | 0.0001 |  |  | 3
2064 | 2065 | 12006679 | 2020-09-06 | 165,888 | Арм500 | ГОСТ 34028-2016 | 49 | 166,653 | 166.253 | 1563 | 9258 | 200 | 7 | 2 | 2155 | 9 | 320 | 350 | 110 |  | B 789/BC | 0,01 | 3:25:42 | 0.1964 | 0.1549 | 0.5172 | 0.0092 | 0.0115 | 0.0262 | 0.0038 | 0.0173 | 0.0004 | 0.001 | 0.0005 |  | 0.0009 | 0.0018 | 0.003 | 0.0016 | 0.0067 |  |  | 0.0037 |  | 0.0001 |  |  | 0
2065 | 2066 | 12006680 | 2020-09-06 | 159,744 | Арм500 | ГОСТ 34028-2016 | 50 | 160,496 | 160.096 | 1563 | 9282 | 200 | 7 | 2 | 2155 | 9 | 320 | 350 | 110 |  | B 789/BC | 0,01 | 4:03:50 | 0.1955 | 0.1348 | 0.5117 | 0.0071 | 0.0147 | 0.0356 | 0.0097 | 0.0311 | 0.0012 | 0.0016 | 0.0006 |  | 0.0009 | 0.0019 | 0.0025 | 0.0013 | 0.0069 |  |  | 0.0039 |  | 0.0001 |  |  | 0
2066 | 2067 | 12006681 | 2020-09-06 | 165,888 | Арм500 | ГОСТ 34028-2016 | 51 | 166,653 | 166.253 | 1563 | 9310 | 200 | 7 | 2 | 2155 | 9 | 320 | 350 | 110 |  | B 789/BC | 0,01 | 4:48:01 | 0.2046 | 0.1521 | 0.509 | 0.0108 | 0.0157 | 0.0377 | 0.013 | 0.036 | 0.0014 | 0.0022 | 0.0005 |  | 0.001 | 0.0019 | 0.0027 | 0.0012 | 0.0065 |  |  | 0.0037 |  | 0.0001 |  |  | 0
2067 | 2068 | 12006682 | 2020-09-06 | 165,888 | Арм500 | ГОСТ 34028-2016 | 52 | 166,653 | 166.253 | 1586 | 9338 | 200 | 7 | 2 | 2155 | 9 | 320 | 350 | 110 |  | B 789/BC | 0,01 | 5:29:50 | 0.1975 | 0.1508 | 0.5114 | 0.013 | 0.0135 | 0.0359 | 0.0129 | 0.038 | 0.0013 | 0.0026 | 0.0005 |  | 0.0009 | 0.0019 | 0.0028 | 0.0012 | 0.009 |  |  | 0.0037 |  | 0.0001 |  |  | 1
2068 | 2069 | 12006683 | 2020-09-06 | 165,888 | Арм500 | ГОСТ 34028-2016 | 53 | 166,653 | 166.253 | 1569 | 9365 | 200 | 7 | 2 | 2155 | 9 | 320 | 350 | 110 |  | B 789/BC | 0,01 | 6:16:02 | 0.1864 | 0.1521 | 0.5237 | 0.007 | 0.0135 | 0.0412 | 0.0144 | 0.0396 | 0.0013 | 0.0038 | 0.0006 |  | 0.0009 | 0.0019 | 0.0034 | 0.0013 | 0.008 |  |  | 0.0039 |  | 0.0001 |  |  | 1
2069 | 2070 | 12006684 | 2020-09-06 | 165,888 | Арм500 | ГОСТ 34028-2016 | 54 | 166,653 | 166.253 | 1571 | 9393 | 200 | 7 | 2 | 2155 | 9 | 320 | 350 | 110 |  | B 789/BC | 0,01 | 6:59:07 | 0.1887 | 0.1446 | 0.5125 | 0.0067 | 0.0133 | 0.0411 | 0.0151 | 0.0368 | 0.0016 | 0.0025 | 0.0006 |  | 0.0009 | 0.0018 | 0.0026 | 0.0013 | 0.0063 |  |  | 0.0038 |  | 0.0001 |  |  | -1
2070 | 2071 | 12006685 | 2020-09-06 | 165,888 | Арм500 | ГОСТ 34028-2016 | 55 | 166,653 | 166.253 | 1570 | 9420 | 200 | 7 | 2 | 2155 | 9 | 320 | 350 | 110 |  | B 789/BC | 0,01 | 7:41:32 | 0.1935 | 0.1478 | 0.5126 | 0.0091 | 0.0117 | 0.0415 | 0.0135 | 0.0411 | 0.0012 | 0.0019 | 0.0004 |  | 0.0009 | 0.0016 | 0.0027 | 0.0016 | 0.0064 |  |  | 0.0039 |  | 0.0001 |  |  | 1
2071 | 2072 | 12006686 | 2020-09-06 | 165,888 | Арм500 | ГОСТ 34028-2016 | 56 | 166,653 | 166.253 | 1568 | 9448 | 200 | 7 | 2 | 2155 | 9 | 320 | 350 | 110 |  | B 789/BC | 0,01 | 8:32:48 | 0.1983 | 0.1437 | 0.5175 | 0.0113 | 0.0125 | 0.0443 | 0.0213 | 0.046 | 0.0011 | 0.0027 | 0.0004 |  | 0.0011 | 0.002 | 0.0042 | 0.0013 | 0.007 |  |  | 0.0041 |  | 0.0002 | 0.0017 |  | -2
2072 | 2073 | 12006687 | 2020-09-06 | 172,032 | Арм500 | ГОСТ 34028-2016 | 57 | 172,81 | 172.41 | 1570 | 9479 | 200 | 7 | 2 | 2155 | 9 | 320 | 350 | 110 |  | B 789/BC | 0,01 | 10:02:58 | 0.1738 | 0.1797 | 0.5598 | 0.0026 | 0.0078 | 0.0332 | 0.0123 | 0.0575 | 0.0013 | 0.0022 | 0.0004 |  | 0.0012 | 0.0016 | 0.0049 | 0.0018 | 0.005 |  |  | 0.0041 |  | 0.0002 | 0.002 |  | -3
2073 | 2074 | 12006688 | 2020-09-06 | 157,696 | 1015 | ASTM A510/A510M-18 | 58 | 158,443 | 158.043 | 1574 | 9500 | 200 | 7 | 2 | 2155 | 9 | 320 | 350 | 110 |  | B 789/BC | 0,01 | 10:01:25 | 0.1765 | 0.173 | 0.5508 | 0.0035 | 0.0087 | 0.0365 | 0.0132 | 0.0559 | 0.0013 | 0.0024 | 0.0004 |  | 0.0011 | 0.0017 | 0.0032 | 0.0012 | 0.009 |  |  | 0.0041 |  | 0.0001 |  |  | 2
2074 | 2075 | 12006689 | 2020-09-06 | 163,84 | 1015 | ASTM A510/A510M-18 | 59 | 164,6 | 164.2 | 1570 | 9528 | 200 | 7 | 2 | 2155 | 9 | 320 | 350 | 110 |  | B 789/BC | 0,01 | 10:44:02 | 0.1623 | 0.1821 | 0.5809 | 0.0079 | 0.0134 | 0.032 | 0.0125 | 0.0384 | 0.0017 | 0.0021 | 0.0005 |  | 0.0013 | 0.0023 | 0.0051 | 0.0021 | 0.0068 |  |  | 0.0041 |  | 0.0001 | 0.0015 |  | 5
2075 | 2076 | 12006690 | 2020-09-06 | 163,84 | 1015 | ASTM A510/A510M-18 | 60 | 164,6 | 164.2 | 1568 | 9552 | 200 | 7 | 2 | 2155 | 9 | 320 | 350 | 110 |  | B 789/BC | 0,01 | 11:27:07 | 0.1745 | 0.2012 | 0.5858 | 0.0088 | 0.0143 | 0.0368 | 0.0142 | 0.0442 | 0.0013 | 0.0022 | 0.0005 |  | 0.0014 | 0.0023 | 0.0052 | 0.0017 | 0.007 |  |  | 0.0041 |  | 0.0001 | 0.0014 |  | -6
2076 | 2077 | 12006691 | 2020-09-06 | 155,468 | 1015 | ASTM A510/A510M-18 | 61 | 163,37 | 162.97 | 1582 | 9574 | 200 | 7 | 2 | 2155 | 9 | 320 | 350 | 110 |  | B 789/BC | 0,01 | 12:26:23 | 0.1661 | 0.179 | 0.5812 | 0.0091 | 0.0149 | 0.0373 | 0.0177 | 0.0448 | 0.0015 | 0.0022 | 0.0005 |  | 0.0011 | 0.0023 | 0.0059 | 0.0012 | 0.006 |  |  | 0.0041 |  | 0.0001 | 0.001 |  | -1
2077 | 2078 | 12006692 | 2020-09-06 | 155,648 | 1015 | ASTM A510/A510M-18 | 1 | 157,31 | 156.91 | 1579 | 9596 | 200 | 7 | 2 | 2155 | 9 | 320 | 350 |  |  | B 789/BC | 0,05 | 14:22:24 | 0.1715 | 0.1703 | 0.5656 | 0.0046 | 0.0151 | 0.0356 | 0.0151 | 0.0454 | 0.0011 | 0.0023 | 0.0005 |  | 0.0011 | 0.0024 | 0.0029 | 0.0011 | 0.0063 |  |  | 0.0041 |  | 0.0001 |  |  | 1
2078 | 2079 | 12006693 | 2020-09-06 | 165,888 | 1015 | ASTM A510/A510M-18 | 2 | 166,653 | 166.253 | 1568 | 9614 | 200 | 7 | 2 | 2155 | 9 | 320 | 350 |  |  | B 789/BC | 0,01 | 15:03:32 | 0.1732 | 0.1655 | 0.5566 | 0.0048 | 0.0178 | 0.0411 | 0.015 | 0.038 | 0.0011 | 0.0026 | 0.0005 |  | 0.0013 | 0.0023 | 0.0044 | 0.0014 | 0.0064 |  |  | 0.004 |  | 0.0001 |  |  | 2
2079 | 2080 | 12006694 | 2020-09-06 | 159,258 | 1015 | ASTM A510/A510M-18 | 3 | 160,469 | 160.069 | 1567 | 9635 | 200 | 7 | 2 | 2155 | 9 | 320 | 350 | 110 |  | B 789/BC | 0,01 | 15:48:43 | 0.1715 | 0.1751 | 0.5463 | 0.0058 | 0.0193 | 0.0393 | 0.0183 | 0.0401 | 0.0011 | 0.0029 | 0.0005 |  | 0.0012 | 0.0019 | 0.0035 | 0.0012 | 0.0062 |  |  | 0.0041 |  | 0.0001 |  |  | 4
2080 | 2081 | 12006695 | 2020-09-06 | 157,696 | 1015 | ASTM A510/A510M-18 | 5 | 158,596 | 158.196 | 1575 | 9648 | 200 | 7 | 2 | 2155 | 9 | 320 | 350 | 110 |  | B 789/BC | 0,01 | 17:12:59 | 0.1651 | 0.1703 | 0.5485 | 0.0064 | 0.0199 | 0.0373 | 0.0149 | 0.0428 | 0.0013 | 0.0024 | 0.0005 |  | 0.0011 | 0.002 | 0.0029 | 0.0012 | 0.0073 |  |  | 0.0041 |  | 0.0001 |  |  | 2
2081 | 2082 | 12006696 | 2020-09-06 | 162,816 | Арм500 | ГОСТ 34028-2016 | 5 | 163,575 | 163.175 | 1578 | 9672 | 200 | 7 | 2 | 2155 | 9 | 320 | 350 | 110 |  | B 789/BC | 0,01 | 17:23:49 | 0.1758 | 0.1892 | 0.5734 | 0.0047 | 0.0187 | 0.0399 | 0.0153 | 0.0446 | 0.0013 | 0.0023 | 0.0006 |  | 0.0013 | 0.0022 | 0.0033 | 0.0018 | 0.0066 |  |  | 0.0041 |  | 0.0001 |  |  | 2
2082 | 2083 | 12006697 | 2020-09-06 | 156,672 | Арм500 | ГОСТ 34028-2016 | 6 | 157,417 | 157.017 | 1570 | 9694 | 200 | 7 | 2 | 2155 | 9 | 320 | 350 | 110 |  | B 789/BC | 0,01 | 18:05:50 | 0.1809 | 0.1778 | 0.5637 | 0.0087 | 0.0175 | 0.0394 | 0.017 | 0.0447 | 0.0012 | 0.0023 | 0.0005 |  | 0.0012 | 0.0021 | 0.0035 | 0.0015 | 0.0065 |  |  | 0.0041 |  | 0.0001 | 0.0004 |  | 4
2083 | 2084 | 12006698 | 2020-09-06 | 159,744 | Арм500 | ГОСТ 34028-2016 | 7 | 160,496 | 160.096 | 1565 | 9718 | 200 | 7 | 2 | 2155 | 9 | 320 | 350 | 110 |  | B 789/BC | 0,01 | 18:43:41 | 0.1947 | 0.1583 | 0.5335 | 0.0086 | 0.0133 | 0.0372 | 0.0144 | 0.04 | 0.0009 | 0.0022 | 0.0005 |  | 0.0012 | 0.002 | 0.0038 | 0.0018 | 0.0069 |  |  | 0.0041 |  | 0.0001 | 0.0014 |  | 0
2084 | 2085 | 12006699 | 2020-09-06 | 159,744 | Арм500 | ГОСТ 34028-2016 | 8 | 160,496 | 160.096 | 1562 | 9740 | 200 | 7 | 2 | 2155 | 9 | 320 | 350 | 110 |  | B 789/BC | 0,01 | 19:19:56 | 0.1992 | 0.1596 | 0.5455 | 0.0176 | 0.015 | 0.0432 | 0.0162 | 0.0404 | 0.001 | 0.0022 | 0.0005 |  | 0.001 | 0.0022 | 0.003 | 0.0018 | 0.0073 |  |  | 0.0043 |  | 0.0001 |  |  | 1
2085 | 2086 | 12006700 | 2020-09-06 | 162,816 | Арм500 | ГОСТ 34028-2016 | 9 | 163,575 | 163.175 | 1566 | 9765 | 200 | 7 | 2 | 2155 | 9 | 320 | 350 | 110 |  | B 789/BC | 0,01 | 20:01:03 | 0.1915 | 0.1737 | 0.5684 | 0.0119 | 0.0177 | 0.0472 | 0.0259 | 0.0405 | 0.001 | 0.0031 | 0.0006 |  | 0.001 | 0.0022 | 0.0035 | 0.0011 | 0.0063 |  |  | 0.0042 |  |  | 0.0014 |  | 2
2086 | 2087 | 12006701 | 2020-09-06 | 162,816 | Арм500 | ГОСТ 34028-2016 | 10 | 163,575 | 163.175 | 1567 | 9786 | 200 | 7 | 2 | 2155 | 9 | 320 | 350 | 110 |  | B 789/BC | 0,03 | 20:49:22 | 0.1893 | 0.1859 | 0.5414 | 0.0107 | 0.0194 | 0.0449 | 0.0238 | 0.0463 | 0.0009 | 0.0027 | 0.0006 |  | 0.0011 | 0.0022 | 0.0038 | 0.0014 | 0.0048 |  |  | 0.0039 |  |  |  |  | 0
2087 | 2088 | 12006702 | 2020-09-06 | 165,197 | Арм500 | ГОСТ 34028-2016 | 11 | 165,96 | 165.56 | 1571 | 9811 | 200 | 7 | 2 | 2155 | 9 | 320 | 350 | 110 |  | B 789/BC | 0,03 | 21:27:07 | 0.1913 | 0.1527 | 0.5189 | 0.0082 | 0.0116 | 0.0449 | 0.0153 | 0.05 | 0.0011 | 0.0023 | 0.0006 |  | 0.0012 | 0.002 | 0.0046 | 0.0014 | 0.0053 |  |  | 0.004 |  | 0.0001 |  |  | 1
2088 | 2089 | 12006703 | 2020-09-06 | 162,816 | Арм500 | ГОСТ 34028-2016 | 12 | 163,575 | 163.175 | 1572 | 9835 | 200 | 7 | 2 | 2155 | 9 | 320 | 350 | 110 |  | B 789/BC | 0,01 | 22:06:33 | 0.1817 | 0.1476 | 0.5336 | 0.0116 | 0.0127 | 0.0462 | 0.0208 | 0.0466 | 0.0011 | 0.0025 | 0.0006 |  | 0.0011 | 0.0022 | 0.0038 | 0.0016 | 0.0055 |  |  | 0.0042 |  | 0.0001 |  |  | 1
2089 | 2090 | 12006704 | 2020-09-06 | 162,816 | Арм500 | ГОСТ 34028-2016 | 13 | 163,575 | 163.175 | 1570 | 9857 | 200 | 7 | 2 | 2155 | 9 | 320 | 350 | 110 |  | B 789/BC | 0,01 | 22:49:10 | 0.1867 | 0.1663 | 0.5203 | 0.0145 | 0.0129 | 0.0379 | 0.0142 | 0.0392 | 0.0012 | 0.0025 | 0.0005 |  | 0.0011 | 0.0024 | 0.003 | 0.0015 | 0.0056 |  |  | 0.004 |  | 0.0001 |  |  | 3
2090 | 2091 | 12006705 | 2020-09-06 | 156,672 | Арм500 | ГОСТ 34028-2016 | 14 | 157,417 | 157.017 | 1571 | 9881 | 200 | 7 | 2 | 2155 | 9 | 320 | 350 | 110 |  | B 789/BC | 0,01 | 23:29:50 | 0.1887 | 0.1454 | 0.516 | 0.0105 | 0.0111 | 0.0449 | 0.0165 | 0.045 | 0.001 | 0.0036 | 0.0005 |  | 0.0011 | 0.0022 | 0.0034 | 0.0015 | 0.0058 |  |  | 0.0041 |  | 0.0001 |  |  | 1
2091 | 2092 | 12006706 | 2020-09-06 | 162,816 | Арм500 | ГОСТ 34028-2016 | 15 | 163,575 | 163.175 | 1571 | 9906 | 200 | 7 | 2 | 2155 | 9 | 320 | 350 | 110 |  | B 789/BC | 0,01 | 0:14:17 | 0.191 | 0.1399 | 0.5378 | 0.0056 | 0.0114 | 0.0471 | 0.0189 | 0.0404 | 0.001 | 0.0029 | 0.0005 |  | 0.0011 | 0.0023 | 0.0029 | 0.0016 | 0.0052 |  |  | 0.004 |  | 0.0001 |  |  | 2
2092 | 2093 | 12006707 | 2020-09-07 | 162,816 | Арм500 | ГОСТ 34028-2016 | 16 | 163,575 | 163.175 | 1569 | 9927 | 200 | 7 | 2 | 2155 | 9 | 320 | 350 | 110 |  | B 789/BC | 0,01 | 0:51:02 | 0.1816 | 0.1549 | 0.5069 | 0.0088 | 0.0136 | 0.0413 | 0.0159 | 0.0419 | 0.001 | 0.0026 | 0.0005 |  | 0.0011 | 0.0024 | 0.005 | 0.0016 | 0.0057 |  |  | 0.0041 |  | 0.0001 |  |  | -1
2093 | 2094 | 12006708 | 2020-09-07 | 162,816 | Арм500 | ГОСТ 34028-2016 | 17 | 163,575 | 163.175 | 1568 | 9952 | 200 | 7 | 2 | 2155 | 9 | 320 | 350 | 110 |  | B 789/BC | 0,01 | 1:41:14 | 0.2053 | 0.1395 | 0.5056 | 0.0091 | 0.0102 | 0.0411 | 0.0182 | 0.05 | 0.0011 | 0.0026 | 0.0005 |  | 0.001 | 0.0021 | 0.0034 | 0.0019 | 0.0058 |  |  | 0.004 |  | 0.0001 |  |  | 1
2094 | 2095 | 12006709 | 2020-09-07 | 159,744 | Арм500 | ГОСТ 34028-2016 | 18 | 160,496 | 160.096 | 1568 | 9974 | 200 | 7 | 2 | 2155 | 9 | 320 | 350 | 110 |  | B 789/BC | 0,01 | 2:18:08 | 0.1903 | 0.1579 | 0.5085 | 0.0137 | 0.0197 | 0.0421 | 0.0143 | 0.0431 | 0.001 | 0.0029 | 0.0006 |  | 0.001 | 0.0026 | 0.0025 | 0.0013 | 0.0042 |  |  | 0.0041 |  |  |  |  | 3
2095 | 2096 | 12006710 | 2020-09-07 | 159,744 | Арм500 | ГОСТ 34028-2016 | 19 | 160,496 | 160.096 | 1576 | 9998 | 200 | 7 | 2 | 2155 | 9 | 320 | 350 | 110 |  | B 789/BC | 0,01 | 2:53:11 | 0.1994 | 0.1563 | 0.5438 | 0.0103 | 0.0121 | 0.0393 | 0.0145 | 0.04 | 0.0015 | 0.0025 | 0.0006 |  | 0.0011 | 0.0024 | 0.0031 | 0.0015 | 0.0053 |  |  | 0.0041 |  |  |  |  | 1
2096 | 2097 | 12006711 | 2020-09-07 | 159,744 | Арм500 | ГОСТ 34028-2016 | 20 | 160,496 | 160.096 | 1568 | 10020 | 200 | 7 | 2 | 2155 | 9 | 320 | 350 | 110 |  | B 789/BC | 0,01 | 3:33:11 | 0.1894 | 0.1461 | 0.5193 | 0.005 | 0.0072 | 0.0408 | 0.0177 | 0.046 | 0.0011 | 0.0029 | 0.0005 |  | 0.0011 | 0.0018 | 0.003 | 0.0014 | 0.0052 |  |  | 0.004 |  |  |  |  | 4
2097 | 2098 | 12006712 | 2020-09-07 | 162,816 | Арм500 | ГОСТ 34028-2016 | 21 | 163,575 | 163.175 | 1569 | 10044 | 200 | 7 | 2 | 2155 | 9 | 320 | 350 | 110 |  | B 789/BC | 0,01 | 4:13:20 | 0.189 | 0.1502 | 0.5164 | 0.0038 | 0.0074 | 0.0423 | 0.0194 | 0.0428 | 0.0014 | 0.0024 | 0.0005 |  | 0.0011 | 0.0016 | 0.0044 | 0.0017 | 0.0053 |  |  | 0.004 |  | 0.0001 |  |  | 0
2098 | 2099 | 12006713 | 2020-09-07 | 159,744 | Арм500 | ГОСТ 34028-2016 | 22 | 160,496 | 160.096 | 1568 | 10066 | 200 | 7 | 2 | 2155 | 9 | 320 | 350 | 110 |  | B 789/BC | 0,01 | 4:54:41 | 0.1842 | 0.1471 | 0.5185 | 0.0031 | 0.0071 | 0.0414 | 0.0165 | 0.0476 | 0.0011 | 0.0027 | 0.0004 |  | 0.001 | 0.0016 | 0.003 | 0.0015 | 0.0052 |  |  | 0.004 |  | 0.0001 |  |  | 2
2099 | 2100 | 12006714 | 2020-09-07 | 162,816 | Арм500 | ГОСТ 34028-2016 | 23 | 163,575 | 163.175 | 1567 | 10090 | 200 | 7 | 2 | 2155 | 9 | 320 | 350 | 110 |  | B 789/BC | 0,01 | 5:36:43 | 0.1912 | 0.1437 | 0.5286 | 0.0065 | 0.0107 | 0.038 | 0.0141 | 0.0343 | 0.0013 | 0.0024 | 0.0005 |  | 0.0012 | 0.0023 | 0.0049 | 0.0021 | 0.0055 |  |  | 0.0041 |  | 0.0001 |  |  | 2
2100 | 2101 | 12006715 | 2020-09-07 | 162,816 | Арм500 | ГОСТ 34028-2016 | 24 | 163,575 | 163.175 | 1568 | 10115 | 200 | 13 | 2 | 2155 | 9 | 320 | 350 | 110 |  | B 789/BC | 0,01 | 6:21:37 | 0.1836 | 0.1394 | 0.5015 | 0.003 | 0.0088 | 0.0432 | 0.0154 | 0.0487 | 0.0015 | 0.0026 | 0.0004 |  | 0.001 | 0.0015 | 0.0028 | 0.0011 | 0.0053 |  |  | 0.004 |  |  |  |  | 1
2101 | 2102 | 12006716 | 2020-09-07 | 156,672 | Арм500 | ГОСТ 34028-2016 | 25 | 157,417 | 157.017 | 1569 | 3683 | 200 | 7 | 2 | 2155 | 9 | 320 | 350 | 110 |  | B 789/BC | 0,01 | 7:04:13 | 0.1843 | 0.1738 | 0.4971 | 0.0109 | 0.0102 | 0.0286 | 0.0108 | 0.0388 | 0.0008 | 0.0018 | 0.0004 |  | 0.0013 | 0.002 | 0.0042 | 0.0017 | 0.005 |  |  | 0.004 |  | 0.0001 | 0.0016 |  | 3
2102 | 2103 | 12006717 | 2020-09-07 | 162,112 | Арм500 | ГОСТ 34028-2016 | 26 | 172,368 | 171.968 | 1572 | 10161 | 200 | 7 | 2 | 2155 | 9 | 320 | 350 | 110 |  | B 789/BC | 0,01 | 7:36:35 | 0.1852 | 0.1518 | 0.5161 | 0.0131 | 0.0132 | 0.0349 | 0.0112 | 0.043 | 0.0009 | 0.0021 | 0.0004 |  | 0.001 | 0.0023 | 0.0021 | 0.0012 | 0.0051 |  |  | 0.0041 |  |  |  |  | 0
2103 | 2104 | 12006719 | 2020-09-07 | 73,779 | 1015 | ASTM A510/A510M-18 | 1 | 126,841 | 126.441 | 1585 | 7633 | 200 | 7 | 2 | 2155 | 9 | 320 | 350 | 100 |  | B 789/BC | 0,08 | 14:47:38 | 0.1639 | 0.1735 | 0.5381 | 0.0065 | 0.0093 | 0.0398 | 0.0109 | 0.0378 | 0.0011 | 0.002 | 0.0004 |  | 0.001 | 0.0015 | 0.0032 | 0.0012 | 0.007 |  |  | 0.0041 |  |  | 0.0008 |  | 4
2104 | 2105 | 12006718 | 2020-09-07 | 156,672 | Арм500 | ГОСТ 34028-2016 | 1 | 159,417 | 159.017 | 1587 | 7618 | 200 | 7 | 2 | 2155 | 9 | 320 | 350 | 110 |  | B 789/BC | 0,08 | 17:26:43 | 0.1915 | 0.1782 | 0.534 | 0.01 | 0.01 | 0.0434 | 0.0135 | 0.0436 | 0.0011 | 0.0021 | 0.0004 |  | 0.0009 | 0.0016 | 0.0024 | 0.0027 | 0.0068 |  |  | 0.0039 |  | 0.0003 | 0.0015 |  | 4
2105 | 2106 | 12006720 | 2020-09-07 | 159,744 | 1015 | ASTM A510/A510M-18 | 2 | 161,496 | 161.096 | 1577 | 7661 | 200 | 7 | 2 | 2155 | 9 | 320 | 350 | 110 |  | B 789/BC | 0,02 | 18:13:58 | 0.1693 | 0.1815 | 0.5886 | 0.0068 | 0.0135 | 0.0427 | 0.0123 | 0.0432 | 0.0011 | 0.0021 | 0.0004 |  | 0.0011 | 0.002 | 0.0042 | 0.0011 | 0.0069 |  |  | 0.0041 |  |  | 0.0028 |  | 0
2106 | 2107 | 12006721 | 2020-09-07 | 157,696 | 1015 | ASTM A510/A510M-18 | 3 | 158,443 | 158.043 | 1582 | 7693 | 200 | 7 | 2 | 2155 | 9 | 320 | 350 | 110 |  | B 789/BC | 0,01 | 18:55:57 | 0.162 | 0.1812 | 0.5707 | 0.0044 | 0.013 | 0.0426 | 0.0157 | 0.0382 | 0.001 | 0.002 | 0.0004 |  | 0.0012 | 0.0019 | 0.0044 | 0.0015 | 0.0072 |  |  | 0.0041 |  | 0.0001 | 0.0026 |  | 5
2107 | 2108 | 12006722 | 2020-09-07 | 139,264 | 1015 | ASTM A510/A510M-18 | 4 | 140,124 | 139.724 | 1576 | 7715 | 200 | 7 | 2 | 2155 | 9 | 320 | 350 | 110 |  | B 789/BC | 0,01 | 19:40:25 | 0.1652 | 0.1776 | 0.552 | 0.0052 | 0.01 | 0.0317 | 0.0065 | 0.0186 | 0.0005 | 0.0014 | 0.0004 |  | 0.0011 | 0.0018 | 0.0033 | 0.0017 | 0.0076 |  |  | 0.004 |  | 0.0001 | 0.0007 |  | 0
2108 | 2109 | 12006723 | 2020-09-07 | 151,552 | 1015 | ASTM A510/A510M-18 | 5 | 152,285 | 151.885 | 1569 | 7740 | 200 | 7 | 2 | 2155 | 9 | 320 | 350 | 110 |  | B 789/BC | 0,02 | 20:24:54 | 0.1605 | 0.1893 | 0.5612 | 0.005 | 0.0073 | 0.027 | 0.0051 | 0.0193 | 0.0005 | 0.0013 | 0.0004 |  | 0.001 | 0.0016 | 0.0025 | 0.0013 | 0.0077 |  |  | 0.0041 |  |  | 0.0018 |  | 7
2109 | 2110 | 12006724 | 2020-09-07 | 157,696 | 1015 | ASTM A510/A510M-18 | 6 | 158,443 | 158.043 | 1577 | 7766 | 200 | 7 | 2 | 2155 | 9 | 320 | 350 | 110 |  | B 789/BC | 0,02 | 20:58:07 | 0.1614 | 0.1837 | 0.5518 | 0.0073 | 0.008 | 0.0302 | 0.0051 | 0.0243 | 0.0004 | 0.0013 | 0.0004 |  | 0.001 | 0.0016 | 0.0031 | 0.0013 | 0.0073 |  |  | 0.004 |  | 0.0001 | 0.0012 |  | -6
2110 | 2111 | 12006725 | 2020-09-07 | 167,936 | 1015 | ASTM A510/A510M-18 | 7 | 168,706 | 168.306 | 1578 | 7793 | 200 | 7 | 2 | 2155 | 9 | 320 | 350 | 110 |  | B 789/BC | 0,01 | 21:46:01 | 0.1569 | 0.1901 | 0.5354 | 0.0093 | 0.0092 | 0.0334 | 0.004 | 0.0221 | 0.0004 | 0.0013 | 0.0003 |  | 0.0012 | 0.0017 | 0.0032 | 0.0007 | 0.0067 |  |  | 0.0041 |  | 0.0001 | 0.0017 |  | 1
2111 | 2112 | 12006726 | 2020-09-07 | 161,792 | 1015 | ASTM A510/A510M-18 | 8 | 162,548 | 162.148 | 1573 | 7820 | 200 | 7 | 2 | 2155 | 9 | 320 | 350 | 110 |  | B 789/BC | 0,02 | 22:31:37 | 0.1573 | 0.1857 | 0.5454 | 0.0087 | 0.0087 | 0.027 | 0.0044 | 0.0216 | 0.0004 | 0.0013 | 0.0004 |  | 0.0013 | 0.0018 | 0.0043 | 0.0012 | 0.0072 |  |  | 0.0041 |  | 0.0001 | 0.0009 |  | -3
2112 | 2113 | 12006727 | 2020-09-07 | 153,6 | 1015 | ASTM A510/A510M-18 | 9 | 154,338 | 153.938 | 1572 | 7844 | 200 | 7 | 2 | 2155 | 9 | 320 | 350 | 110 |  | B 789/BC | 0,02 | 23:17:30 | 0.1704 | 0.1773 | 0.5585 | 0.0068 | 0.0106 | 0.0255 | 0.0026 | 0.0149 | 0.0004 | 0.0012 | 0.0004 |  | 0.0011 | 0.0021 | 0.0038 | 0.0015 | 0.0074 |  |  | 0.0041 |  | 0.0001 | 0.0015 |  | 2
2113 | 2114 | 12006728 | 2020-09-07 | 159,744 | 1015 | ASTM A510/A510M-18 | 10 | 160,496 | 160.096 | 1574 | 7871 | 200 | 7 | 2 | 2155 | 9 | 320 | 350 | 110 |  | B 789/BC | 0,01 | 0:04:49 | 0.1716 | 0.1812 | 0.5679 | 0.0068 | 0.0118 | 0.0298 | 0.0046 | 0.0178 | 0.0004 | 0.0014 | 0.0004 |  | 0.0011 | 0.0022 | 0.003 | 0.0019 | 0.0073 |  |  | 0.0041 |  | 0.0001 | 0.0017 |  | 0
2114 | 2115 | 12006729 | 2020-09-08 | 159,744 | Арм500 | ГОСТ 34028-2016 | 11 | 160,496 | 160.096 | 1570 | 7895 | 200 | 7 | 2 | 2155 | 9 | 320 | 350 | 110 |  | B 789/BC | 0,01 | 1:01:53 | 0.177 | 0.194 | 0.5854 | 0.009 | 0.0121 | 0.0304 | 0.0047 | 0.0232 | 0.0004 | 0.0013 | 0.0004 |  | 0.0012 | 0.002 | 0.0033 | 0.0021 | 0.0074 |  |  | 0.0042 |  | 0.0001 | 0.0009 |  | 1
2115 | 2116 | 12006730 | 2020-09-08 | 159,744 | Арм500 | ГОСТ 34028-2016 | 12 | 160,496 | 160.096 | 1570 | 7923 | 200 | 7 | 2 | 2155 | 9 | 320 | 350 | 110 |  | B 789/BC | 0,01 | 1:28:57 | 0.1889 | 0.1555 | 0.5419 | 0.0083 | 0.0097 | 0.0256 | 0.0028 | 0.0144 | 0.0003 | 0.0012 | 0.0003 |  | 0.0011 | 0.0018 | 0.0048 | 0.0016 | 0.0074 |  |  | 0.0041 |  | 0.0001 | 0.0015 |  | 2
2116 | 2117 | 12006731 | 2020-09-08 | 168,96 | Арм500 | ГОСТ 34028-2016 | 13 | 169,731 | 169.331 | 1568 | 7951 | 200 | 7 | 2 | 2155 | 9 | 320 | 350 | 110 |  | B 789/BC | 0,01 | 2:08:51 | 0.2051 | 0.1566 | 0.5135 | 0.0051 | 0.0117 | 0.0246 | 0.002 | 0.0119 | 0.0003 | 0.0011 | 0.0003 |  | 0.0011 | 0.0015 | 0.0045 | 0.0027 | 0.0074 |  |  | 0.004 |  | 0.0005 | 0.0024 |  | 3
2117 | 2118 | 12006732 | 2020-09-08 | 162,816 | Арм500 | ГОСТ 34028-2016 | 14 | 163,575 | 163.175 | 1567 | 7978 | 200 | 7 | 2 | 2155 | 9 | 320 | 350 | 110 |  | B 789/BC | 0,02 | 2:44:29 | 0.1783 | 0.1566 | 0.521 | 0.0032 | 0.0126 | 0.0279 | 0.0017 | 0.0115 | 0.0003 | 0.0012 | 0.0003 |  | 0.001 | 0.0015 | 0.0025 | 0.0012 | 0.0077 |  |  | 0.004 |  | 0.0001 | 0.0005 |  | 1
2118 | 2119 | 12006733 | 2020-09-08 | 168,96 | Арм500 | ГОСТ 34028-2016 | 15 | 169,731 | 169.331 | 1570 | 8006 | 200 | 7 | 2 | 2155 | 9 | 320 | 350 | 110 |  | B 789/BC | 0,01 | 3:24:44 | 0.1812 | 0.1604 | 0.5046 | 0.0026 | 0.0137 | 0.0283 | 0.0017 | 0.0114 | 0.0002 | 0.0011 | 0.0003 |  | 0.001 | 0.0016 | 0.0026 | 0.0011 | 0.007 |  |  | 0.0039 |  | 0.0001 | 0.0012 |  | 1
2119 | 2120 | 12006734 | 2020-09-08 | 172,032 | Арм500 | ГОСТ 34028-2016 | 16 | 172,81 | 172.41 | 1555 | 8033 | 200 | 7 | 2 | 2155 | 9 | 320 | 350 | 110 |  | B 789/BC | 0,01 | 4:12:14 | 0.1811 | 0.1573 | 0.512 | 0.0045 | 0.016 | 0.0287 | 0.0037 | 0.0181 | 0.0003 | 0.0013 | 0.0003 |  | 0.0011 | 0.0018 | 0.0028 | 0.0012 | 0.0069 |  |  | 0.0041 |  | 0.0001 | 0.001 |  | 3
2120 | 2121 | 12006735 | 2020-09-08 | 162,816 | Арм500 | ГОСТ 34028-2016 | 17 | 163,575 | 163.175 | 1569 | 8061 | 200 | 7 | 2 | 2155 | 9 | 320 | 350 | 110 |  | B 789/BC | 0,01 | 4:49:34 | 0.1944 | 0.1515 | 0.521 | 0.0045 | 0.0171 | 0.0313 | 0.004 | 0.0187 | 0.0003 | 0.0013 | 0.0004 |  | 0.0011 | 0.002 | 0.003 | 0.0013 | 0.0066 |  |  | 0.004 |  | 0.0001 | 0.0014 |  | 1
2121 | 2122 | 12006736 | 2020-09-08 | 168,96 | Арм500 | ГОСТ 34028-2016 | 18 | 169,731 | 169.331 | 1569 | 8092 | 200 | 7 | 2 | 2155 | 9 | 320 | 350 | 100 |  | B 789/BC | 0,01 | 5:31:15 | 0.1895 | 0.1544 | 0.5219 | 0.0046 | 0.0165 | 0.032 | 0.0046 | 0.0192 | 0.0004 | 0.0013 | 0.0004 |  | 0.0011 | 0.002 | 0.003 | 0.0011 | 0.0067 |  |  | 0.004 |  | 0.0001 | 0.001 |  | 7
2122 | 2123 | 12006737 | 2020-09-08 | 162,816 | Арм500 | ГОСТ 34028-2016 | 19 | 163,575 | 163.175 | 1570 | 8119 | 200 | 7 | 2 | 2155 | 9 | 320 | 350 | 110 |  | B 789/BC | 0,01 | 6:08:15 | 0.1824 | 0.1489 | 0.5113 | 0.009 | 0.0183 | 0.0392 | 0.0106 | 0.0391 | 0.0007 | 0.0018 | 0.0004 |  | 0.001 | 0.0023 | 0.0027 | 0.0012 | 0.006 |  |  | 0.0038 |  |  | 0.0021 |  | 0
2123 | 2124 | 12006738 | 2020-09-08 | 162,816 | Арм500 | ГОСТ 34028-2016 | 20 | 163,575 | 163.175 | 1571 | 8147 | 200 | 7 | 2 | 2155 | 9 | 320 | 350 | 110 |  | B 789/BC | 0,01 | 7:01:19 | 0.1964 | 0.1613 | 0.4961 | 0.0043 | 0.0192 | 0.0429 | 0.0129 | 0.0407 | 0.0009 | 0.0018 | 0.0004 |  | 0.0009 | 0.0018 | 0.0027 | 0.0009 | 0.0071 |  |  | 0.0038 |  | 0.0001 | 0.0012 |  | 4
2124 | 2125 | 12006739 | 2020-09-08 | 162,816 | Арм500 | ГОСТ 34028-2016 | 21 | 163,575 | 163.175 | 1575 | 8175 | 200 | 7 | 2 | 2155 | 9 | 320 | 350 | 110 |  | B 789/BC | 0,01 | 7:32:02 | 0.1909 | 0.1547 | 0.503 | 0.0081 | 0.0165 | 0.0462 | 0.0175 | 0.0397 | 0.0008 | 0.002 | 0.0004 |  | 0.001 | 0.0017 | 0.0034 | 0.0014 | 0.0079 |  |  | 0.0037 |  | 0.0001 |  |  | -3
2125 | 2126 | 12006741 | 2020-09-08 | 162,816 | Арм500 | ГОСТ 34028-2016 | 23 | 163,575 | 163.175 | 1571 | 8230 | 200 | 7 | 2 | 2155 | 9 | 320 | 350 | 110 |  | B 789/BC | 0,01 | 8:47:38 | 0.1957 | 0.163 | 0.5109 | 0.0145 | 0.0137 | 0.069 | 0.0183 | 0.0379 | 0.0009 | 0.0027 | 0.0005 |  | 0.001 | 0.0017 | 0.0029 | 0.0014 | 0.0085 |  |  | 0.0037 |  | 0.0001 |  |  | -5
2126 | 2127 | 12006740 | 2020-09-08 | 162,816 | Арм500 | ГОСТ 34028-2016 | 22 | 163,575 | 163.175 | 1570 | 8202 | 200 | 7 | 2 | 2155 | 9 | 320 | 350 | 110 |  | B 789/BC | 0,02 | 8:14:09 | 0.1874 | 0.1579 | 0.5161 | 0.0098 | 0.0151 | 0.0702 | 0.0209 | 0.0402 | 0.0009 | 0.0026 | 0.0005 |  | 0.001 | 0.0019 | 0.0034 | 0.0009 | 0.0081 |  |  | 0.0037 |  | 0.0001 |  |  | 5
2127 | 2128 | 12006742 | 2020-09-08 | 168,96 | Арм500 | ГОСТ 34028-2016 | 24 | 169,731 | 169.331 | 1568 | 8257 | 200 | 7 | 2 | 2155 | 9 | 320 | 350 | 110 |  | B 789/BC | 0,01 | 9:37:01 | 0.1911 | 0.155 | 0.504 | 0.0111 | 0.0154 | 0.0703 | 0.0234 | 0.0399 | 0.0009 | 0.0029 | 0.0005 |  | 0.0009 | 0.0017 | 0.003 | 0.0012 | 0.009 |  |  | 0.0037 |  | 0.0001 |  |  | 2
2128 | 2129 | 12006743 | 2020-09-08 | 159,744 | Арм500 | ГОСТ 34028-2016 | 25 | 160,496 | 160.096 | 1570 | 8285 | 200 | 7 | 2 | 2155 | 9 | 320 | 350 | 110 |  | B 789/BC | 0,03 | 10:13:02 | 0.1871 | 0.1575 | 0.5014 | 0.0072 | 0.0146 | 0.0476 | 0.0167 | 0.0413 | 0.001 | 0.0024 | 0.0005 |  | 0.001 | 0.0017 | 0.004 | 0.0017 | 0.0107 |  |  | 0.0037 |  | 0.0001 |  |  | -3
2129 | 2130 | 12006744 | 2020-09-08 | 165,888 | Арм500 | ГОСТ 34028-2016 | 26 | 166,653 | 166.253 | 1568 | 8313 | 200 | 7 | 2 | 2155 | 9 | 320 | 350 | 110 |  | B 789/BC | 0,01 | 10:54:08 | 0.183 | 0.1482 | 0.5038 | 0.0116 | 0.0141 | 0.0409 | 0.0142 | 0.0417 | 0.0008 | 0.002 | 0.0005 |  | 0.001 | 0.0016 | 0.0044 | 0.0013 | 0.0093 |  |  | 0.0035 |  | 0.0001 |  |  | -2
2130 | 2131 | 12006745 | 2020-09-08 | 165,888 | Арм500 | ГОСТ 34028-2016 | 27 | 166,653 | 166.253 | 1567 | 8340 | 200 | 7 | 2 | 2155 | 9 | 320 | 350 | 110 |  | B 789/BC | 0,01 | 11:38:31 | 0.188 | 0.139 | 0.5078 | 0.0082 | 0.0115 | 0.0407 | 0.0176 | 0.0433 | 0.001 | 0.0026 | 0.0004 |  | 0.001 | 0.0014 | 0.0043 | 0.0014 | 0.0083 |  |  | 0.0036 |  | 0.0001 |  |  | 1
2131 | 2132 | 12006746 | 2020-09-08 | 165,888 | Арм500 | ГОСТ 34028-2016 | 28 | 166,653 | 166.253 | 1566 | 8368 | 200 | 7 | 2 | 2155 | 9 | 320 | 350 | 110 |  | B 789/BC | 0,01 | 12:06:43 | 0.176 | 0.1568 | 0.511 | 0.0066 | 0.0121 | 0.0458 | 0.0177 | 0.0459 | 0.001 | 0.0023 | 0.0005 |  | 0.001 | 0.0015 | 0.003 | 0.0016 | 0.0089 |  |  | 0.0036 |  | 0.0001 |  |  | 3
2132 | 2133 | 12006747 | 2020-09-08 | 168,96 | Арм500 | ГОСТ 34028-2016 | 29 | 169,731 | 169.331 | 1567 | 8395 | 200 | 7 | 2 | 2155 | 9 | 320 | 350 | 110 |  | B 789/BC | 0,01 | 12:52:42 | 0.174 | 0.138 | 0.5195 | 0.0071 | 0.0141 | 0.0487 | 0.0162 | 0.0444 | 0.0011 | 0.0024 | 0.0005 |  | 0.0009 | 0.0016 | 0.0036 | 0.0011 | 0.0086 |  |  | 0.0038 |  | 0.0001 |  |  | -1
2133 | 2134 | 12006748 | 2020-09-08 | 172,032 | Арм500 | ГОСТ 34028-2016 | 30 | 172,81 | 172.41 | 1568 | 8423 | 200 | 7 | 2 | 2155 | 9 | 320 | 350 | 110 |  | B 789/BC | 0,04 | 13:45:57 | 0.1763 | 0.1813 | 0.6093 | 0.0105 | 0.0151 | 0.0409 | 0.0162 | 0.0431 | 0.001 | 0.0027 | 0.0006 |  | 0.0011 | 0.002 | 0.0029 | 0.0014 | 0.009 |  |  | 0.0038 |  | 0.0001 |  |  | -2
2134 | 2135 | 12006749 | 2020-09-08 | 157,696 | 1018 | ASTM A510/A510M-18 | 31 | 158,443 | 158.043 | 1567 | 8450 | 200 | 7 | 2 | 2155 | 9 | 320 | 350 | 110 |  | B 789/BC | 0,01 | 14:07:04 | 0.1682 | 0.1887 | 0.6939 | 0.0125 | 0.0133 | 0.041 | 0.0137 | 0.0422 | 0.001 | 0.0021 | 0.0005 |  | 0.001 | 0.0022 | 0.0037 | 0.0021 | 0.0088 |  |  | 0.004 |  | 0.0001 |  |  | 2
2135 | 2136 | 12006750 | 2020-09-08 | 159,744 | 1018 | ASTM A510/A510M-18 | 32 | 160,496 | 160.096 | 1569 | 8476 | 200 | 7 | 2 | 2155 | 9 | 320 | 350 | 110 |  | B 789/BC | 0,01 | 14:57:29 | 0.1707 | 0.1821 | 0.7226 | 0.013 | 0.0122 | 0.0393 | 0.0125 | 0.0419 | 0.0009 | 0.0017 | 0.0005 |  | 0.0011 | 0.0022 | 0.0036 | 0.0019 | 0.0088 |  |  | 0.004 |  | 0.0001 |  |  | 1
2136 | 2137 | 12006751 | 2020-09-08 | 163,84 | 1018 | ASTM A510/A510M-18 | 33 | 164,6 | 164.2 | 1568 | 8505 | 200 | 7 | 2 | 2155 | 9 | 320 | 350 | 110 |  | B 789/BC | 0,01 | 15:38:34 | 0.177 | 0.2088 | 0.7255 | 0.0117 | 0.0118 | 0.0428 | 0.0142 | 0.0439 | 0.0011 | 0.0018 | 0.0005 |  | 0.0012 | 0.0022 | 0.0091 | 0.0021 | 0.008 |  |  | 0.004 |  | 0.0002 |  |  | -1
2137 | 2138 | 12006752 | 2020-09-08 | 159,744 | 1018 | ASTM A510/A510M-18 | 34 | 160,496 | 160.096 | 1568 | 8529 | 200 | 7 | 2 | 2155 | 9 | 320 | 350 | 110 |  | B 789/BC | 0,01 | 16:24:41 | 0.179 | 0.2273 | 0.7342 | 0.0103 | 0.0123 | 0.04 | 0.0133 | 0.0462 | 0.0011 | 0.0019 | 0.0005 |  | 0.0013 | 0.0024 | 0.0056 | 0.0022 | 0.0086 |  |  | 0.004 |  | 0.0002 |  |  | 3
2138 | 2139 | 12006753 | 2020-09-08 | 161,792 | 1018 | ASTM A510/A510M-18 | 35 | 162,548 | 162.148 | 1567 | 8558 | 200 | 7 | 2 | 2155 | 9 | 320 | 350 | 110 |  | B 789/BC | 0,01 | 17:09:37 | 0.1789 | 0.2088 | 0.7396 | 0.0055 | 0.0145 | 0.0465 | 0.0155 | 0.0501 | 0.001 | 0.0021 | 0.0006 |  | 0.0013 | 0.0026 | 0.0062 | 0.0013 | 0.0089 |  |  | 0.004 |  | 0.0001 |  |  | -2
2139 | 2140 | 12006754 | 2020-09-08 | 159,744 | 1018 | ASTM A510/A510M-18 | 36 | 160,496 | 160.096 | 1568 | 8585 | 200 | 7 | 2 | 2155 | 9 | 320 | 350 | 110 |  | B 789/BC | 0,03 | 17:53:16 | 0.1756 | 0.1749 | 0.7247 | 0.0064 | 0.0151 | 0.0468 | 0.0147 | 0.0474 | 0.0011 | 0.0024 | 0.0005 |  | 0.0012 | 0.0025 | 0.0065 | 0.0011 | 0.0081 |  |  | 0.0041 |  | 0.0001 |  |  | 3
2140 | 2141 | 12006755 | 2020-09-08 | 159,744 | 1018 | ASTM A510/A510M-18 | 37 | 160,496 | 160.096 | 1569 | 8611 | 200 | 7 | 2 | 2155 | 9 | 320 | 350 | 110 |  | B 789/BC | 0,01 | 18:50:58 | 0.1801 | 0.185 | 0.7194 | 0.0088 | 0.0134 | 0.0501 | 0.0218 | 0.0416 | 0.0012 | 0.0022 | 0.0005 |  | 0.0013 | 0.0025 | 0.0039 | 0.0018 | 0.0069 |  |  | 0.0044 |  | 0.0001 |  |  | 1
2141 | 2142 | 12006756 | 2020-09-08 | 161,792 | 1018 | ASTM A510/A510M-18 | 38 | 162,548 | 162.148 | 1581 | 8638 | 200 | 7 | 2 | 2155 | 9 | 320 | 350 | 110 |  | B 789/BC | 0,01 | 19:26:19 | 0.179 | 0.195 | 0.7265 | 0.0096 | 0.0121 | 0.0429 | 0.0155 | 0.0412 | 0.0013 | 0.0021 | 0.0005 |  | 0.0013 | 0.0026 | 0.0043 | 0.0019 | 0.0071 |  |  | 0.0045 |  | 0.0001 |  |  | 3
2142 | 2143 | 12006757 | 2020-09-08 | 161,792 | 1018 | ASTM A510/A510M-18 | 39 | 162,548 | 162.148 | 1568 | 8667 | 200 | 7 | 2 | 2155 | 9 | 320 | 350 | 110 |  | B 789/BC | 0,01 | 20:18:26 | 0.1739 | 0.1793 | 0.7151 | 0.013 | 0.0134 | 0.0397 | 0.0141 | 0.042 | 0.0013 | 0.0021 | 0.0005 |  | 0.0012 | 0.0026 | 0.0035 | 0.0016 | 0.0069 |  |  | 0.0044 |  |  |  |  | 0
2143 | 2144 | 12006758 | 2020-09-08 | 161,792 | 1018 | ASTM A510/A510M-18 | 40 | 162,548 | 162.148 | 1568 | 8693 | 200 | 7 | 2 | 2155 | 9 | 320 | 350 | 110 |  | B 789/BC | 0,01 | 21:05:04 | 0.1854 | 0.1803 | 0.7232 | 0.0143 | 0.0133 | 0.0437 | 0.0182 | 0.0455 | 0.0015 | 0.003 | 0.0004 |  | 0.0012 | 0.0026 | 0.0033 | 0.0013 | 0.0071 |  |  | 0.0046 |  |  |  |  | 0
2144 | 2145 | 12006759 | 2020-09-08 | 159,744 | Арм500 | ГОСТ 34028-2016 | 41 | 160,496 | 160.096 | 1567 | 8718 | 200 | 7 | 2 | 2155 | 9 | 320 | 350 | 110 |  | B 789/BC | 0,01 | 21:57:54 | 0.1837 | 0.1979 | 0.719 | 0.0087 | 0.0133 | 0.0661 | 0.0299 | 0.0422 | 0.0015 | 0.0041 | 0.0005 |  | 0.0013 | 0.0027 | 0.0032 | 0.0014 | 0.0069 |  |  | 0.0044 |  |  |  |  | -2
2145 | 2146 | 12006760 | 2020-09-08 | 168,729 | Арм500 | ГОСТ 34028-2016 | 42 | 179 | 178.6 | 1566 | 8742 | 200 | 7 | 2 | 2155 | 9 | 320 | 350 | 110 |  | B 789/BC | 0,01 | 22:39:34 | 0.1828 | 0.1899 | 0.7021 | 0.0055 | 0.0158 | 0.0511 | 0.0189 | 0.0457 | 0.0015 | 0.0026 | 0.0004 |  | 0.0012 | 0.0024 | 0.0039 | 0.0014 | 0.0073 |  |  | 0.0046 |  | 0.0001 |  |  | 1
2146 | 2147 | 12006761 | 2020-09-08 | 153,6 | Арм500 | ГОСТ 34028-2016 | 1 | 155,538 | 155.138 | 1575 | 8767 | 200 | 7 | 2 | 2155 | 9 | 320 | 350 | 110 |  | B 789/BC | 0,08 | 0:07:26 | 0.1961 | 0.1794 | 0.7057 | 0.0035 | 0.0128 | 0.0404 | 0.0156 | 0.0375 | 0.0015 | 0.0025 | 0.0004 |  | 0.0013 | 0.0027 | 0.0044 | 0.0015 | 0.0078 |  |  | 0.0045 |  | 0.0001 |  |  | 2
2147 | 2148 | 12006762 | 2020-09-09 | 162,816 | Арм500 | ГОСТ 34028-2016 | 2 | 163,575 | 163.175 | 1570 | 8794 | 200 | 7 | 2 | 2155 | 9 | 320 | 350 | 110 |  | B 789/BC | 0,02 | 0:51:39 | 0.1959 | 0.1879 | 0.7126 | 0.0054 | 0.0129 | 0.0376 | 0.0136 | 0.044 | 0.0014 | 0.0022 | 0.0004 |  | 0.0013 | 0.0026 | 0.0031 | 0.0013 | 0.0067 |  |  | 0.0047 |  | 0.0001 | 0.0017 |  | 1
2148 | 2149 | 12006763 | 2020-09-09 | 165,888 | Арм500 | ГОСТ 34028-2016 | 3 | 166,653 | 166.253 | 1565 | 8822 | 200 | 7 | 2 | 2155 | 9 | 320 | 350 | 110 |  | B 789/BC | 0,02 | 1:38:18 | 0.1848 | 0.1806 | 0.7081 | 0.0079 | 0.017 | 0.0486 | 0.0197 | 0.0496 | 0.0014 | 0.0031 | 0.0005 |  | 0.0012 | 0.0028 | 0.0031 | 0.0013 | 0.0056 |  |  | 0.0046 |  | 0.0001 | 0.0022 |  | -3
2149 | 2150 | 12006764 | 2020-09-09 | 162,816 | Арм500 | ГОСТ 34028-2016 | 4 | 163,575 | 163.175 | 1563 | 8849 | 200 | 7 | 2 | 2155 | 9 | 320 | 350 | 110 |  | B 789/BC | 0,02 | 2:17:01 | 0.1856 | 0.1905 | 0.7148 | 0.0122 | 0.0143 | 0.0386 | 0.0188 | 0.0469 | 0.0016 | 0.0027 | 0.0005 |  | 0.0011 | 0.0027 | 0.0025 | 0.0012 | 0.0057 |  |  | 0.0045 |  |  | 0.0013 |  | -2
2150 | 2151 | 12006765 | 2020-09-09 | 165,888 | Арм500 | ГОСТ 34028-2016 | 5 | 166,653 | 166.253 | 1565 | 8877 | 200 | 7 | 2 | 2155 | 9 | 320 | 350 | 110 |  | B 789/BC | 0,02 | 3:02:14 | 0.1949 | 0.1977 | 0.7243 | 0.0117 | 0.0158 | 0.0412 | 0.0148 | 0.0414 | 0.0013 | 0.0024 | 0.0004 |  | 0.0011 | 0.0026 | 0.0028 | 0.0011 | 0.0045 |  |  | 0.0045 |  |  | 0.0022 |  | -2
2151 | 2152 | 12006766 | 2020-09-09 | 165,888 | Арм500 | ГОСТ 34028-2016 | 6 | 166,653 | 166.253 | 1565 | 8905 | 200 | 7 | 2 | 2155 | 9 | 320 | 350 | 110 |  | B 789/BC | 0,01 | 3:35:16 | 0.1869 | 0.1853 | 0.7025 | 0.0072 | 0.0208 | 0.0417 | 0.013 | 0.0448 | 0.0011 | 0.0024 | 0.0004 |  | 0.0012 | 0.0025 | 0.0028 | 0.001 | 0.0066 |  |  | 0.0043 |  |  | 0.0018 |  | -4
2152 | 2153 | 12006767 | 2020-09-09 | 165,888 | Арм500 | ГОСТ 34028-2016 | 7 | 166,653 | 166.253 | 1565 | 8932 | 200 | 7 | 2 | 2155 | 9 | 320 | 350 | 110 |  | B 789/BC | 0,01 | 4:13:40 | 0.1928 | 0.1936 | 0.7068 | 0.007 | 0.0146 | 0.0412 | 0.0217 | 0.0498 | 0.0011 | 0.0023 | 0.0004 |  | 0.0012 | 0.0024 | 0.0029 | 0.0011 | 0.0078 |  |  | 0.0045 |  | 0.0001 | 0.0029 |  | 2
2153 | 2154 | 12006768 | 2020-09-09 | 162,816 | Арм500 | ГОСТ 34028-2016 | 8 | 163,575 | 163.175 | 1562 | 8957 | 200 | 7 | 2 | 2155 | 9 | 320 | 350 | 110 |  | B 789/BC | 0,01 | 4:53:12 | 0.1871 | 0.1972 | 0.7048 | 0.0061 | 0.0149 | 0.0417 | 0.018 | 0.0476 | 0.001 | 0.0028 | 0.0004 |  | 0.0012 | 0.0021 | 0.0029 | 0.0012 | 0.0062 |  |  | 0.0044 |  | 0.0001 |  |  | 2
2154 | 2155 | 12006769 | 2020-09-09 | 165,888 | Арм500 | ГОСТ 34028-2016 | 9 | 166,653 | 166.253 | 1562 | 8984 | 200 | 7 | 2 | 2155 | 9 | 320 | 350 | 110 |  | B 789/BC | 0,01 | 5:39:52 | 0.1972 | 0.174 | 0.6955 | 0.0079 | 0.0188 | 0.0363 | 0.0131 | 0.0405 | 0.0012 | 0.0023 | 0.0004 |  | 0.0011 | 0.0023 | 0.0025 | 0.001 | 0.006 |  |  | 0.0045 |  |  |  |  | 3
2155 | 2156 | 12006770 | 2020-09-09 | 162,816 | Арм500 | ГОСТ 34028-2016 | 10 | 163,575 | 163.175 | 1562 | 9012 | 200 | 7 | 2 | 2155 | 9 | 320 | 350 | 110 |  | B 789/BC | 0,01 | 6:13:56 | 0.1986 | 0.1928 | 0.7127 | 0.0069 | 0.0155 | 0.0395 | 0.0166 | 0.0501 | 0.0011 | 0.0027 | 0.0004 |  | 0.0012 | 0.0024 | 0.0027 | 0.0017 | 0.0058 |  |  | 0.0045 |  | 0.0001 | 0.002 |  | 0
2156 | 2157 | 12006771 | 2020-09-09 | 159,744 | Арм500 | ГОСТ 34028-2016 | 11 | 160,496 | 160.096 | 1562 | 9040 | 200 | 7 | 2 | 2155 | 9 | 320 | 350 | 110 |  | B 789/BC | 0,01 | 6:49:58 | 0.202 | 0.1855 | 0.7065 | 0.0103 | 0.0168 | 0.0384 | 0.0172 | 0.0458 | 0.001 | 0.0028 | 0.0004 |  | 0.0012 | 0.0026 | 0.0027 | 0.0018 | 0.006 |  |  | 0.0045 |  |  |  |  | 3
2157 | 2158 | 12006772 | 2020-09-09 | 159,744 | Арм500 | ГОСТ 34028-2016 | 12 | 160,496 | 160.096 | 1567 | 9067 | 200 | 7 | 2 | 2155 | 9 | 320 | 350 | 110 |  | B 789/BC | 0,01 | 7:32:52 | 0.1965 | 0.1906 | 0.7268 | 0.0101 | 0.0124 | 0.0363 | 0.0131 | 0.0412 | 0.0009 | 0.0022 | 0.0004 |  | 0.0012 | 0.0023 | 0.0025 | 0.0011 | 0.0069 |  |  | 0.0045 |  |  | 0.0005 |  | 1
2158 | 2159 | 12006773 | 2020-09-09 | 165,888 | Арм500 | ГОСТ 34028-2016 | 13 | 166,653 | 166.253 | 1562 | 9095 | 200 | 7 | 2 | 2155 | 9 | 320 | 350 | 110 |  | B 789/BC | 0,01 | 8:14:07 | 0.1891 | 0.1973 | 0.719 | 0.0053 | 0.0149 | 0.0422 | 0.0152 | 0.0428 | 0.0007 | 0.0026 | 0.0004 |  | 0.0014 | 0.0024 | 0.0053 | 0.0012 | 0.0066 |  |  | 0.0044 |  |  |  |  | 4
2159 | 2160 | 12006774 | 2020-09-09 | 165,888 | Арм500 | ГОСТ 34028-2016 | 14 | 166,653 | 166.253 | 1565 | 9122 | 200 | 7 | 2 | 2155 | 9 | 320 | 350 | 110 |  | B 789/BC | 0,01 | 8:55:27 | 0.2014 | 0.1903 | 0.7032 | 0.0095 | 0.0162 | 0.0386 | 0.0159 | 0.0409 | 0.0009 | 0.0024 | 0.0004 |  | 0.0011 | 0.0025 | 0.0025 | 0.0012 | 0.0082 |  |  | 0.0044 |  |  |  |  | 1
2160 | 2161 | 12006775 | 2020-09-09 | 159,744 | Арм500 | ГОСТ 34028-2016 | 15 | 160,496 | 160.096 | 1573 | 9150 | 200 | 7 | 2 | 2155 | 9 | 320 | 350 | 110 |  | B 789/BC | 0,01 | 9:49:15 | 0.1797 | 0.1872 | 0.7333 | 0.0137 | 0.0207 | 0.0354 | 0.0116 | 0.044 | 0.0008 | 0.002 | 0.0005 |  | 0.0011 | 0.0029 | 0.0026 | 0.001 | 0.0062 |  |  | 0.0046 |  |  |  |  | 1
2161 | 2162 | 12006776 | 2020-09-09 | 165,888 | Арм500 | ГОСТ 34028-2016 | 16 | 166,653 | 166.253 | 1570 | 9178 | 200 | 7 | 2 | 2155 | 9 | 320 | 350 | 110 |  | B 789/BC | 0,01 | 10:16:14 | 0.1877 | 0.1876 | 0.7061 | 0.0068 | 0.0205 | 0.0377 | 0.0121 | 0.0429 | 0.0009 | 0.0025 | 0.0004 |  | 0.0011 | 0.0023 | 0.0029 | 0.0011 | 0.0046 |  |  | 0.0046 |  |  |  |  | 0
2162 | 2163 | 12006777 | 2020-09-09 | 162,816 | Арм500 | ГОСТ 34028-2016 | 17 | 163,575 | 163.175 | 1572 | 9205 | 200 | 7 | 2 | 2155 | 9 | 320 | 350 | 110 |  | B 789/BC | 0,01 | 10:55:03 | 0.19 | 0.1721 | 0.7417 | 0.0106 | 0.0138 | 0.0376 | 0.0143 | 0.042 | 0.0007 | 0.0024 | 0.0006 |  | 0.0011 | 0.0029 | 0.0024 | 0.0011 | 0.0044 |  |  | 0.0046 |  |  |  |  | 0
2163 | 2164 | 12006778 | 2020-09-09 | 165,888 | Арм500 | ГОСТ 34028-2016 | 18 | 166,653 | 166.253 | 1572 | 9233 | 200 | 7 | 2 | 2155 | 9 | 320 | 350 | 110 |  | B 789/BC | 0,01 | 11:34:11 | 0.2027 | 0.1839 | 0.7267 | 0.0136 | 0.0169 | 0.0414 | 0.022 | 0.0507 | 0.0017 | 0.0025 | 0.0006 |  | 0.0011 | 0.0029 | 0.0024 | 0.0012 | 0.0068 |  |  | 0.0046 |  |  |  |  | -3
2164 | 2165 | 12006779 | 2020-09-09 | 157,696 | 1018 | ASTM A510/A510M-18 | 19 | 158,443 | 158.043 | 1575 | 9257 | 200 | 7 | 2 | 2155 | 9 | 320 | 350 | 110 |  | B 789/BC | 0,01 | 12:11:46 | 0.1795 | 0.1866 | 0.6948 | 0.0063 | 0.0113 | 0.0445 | 0.0167 | 0.0453 | 0.0011 | 0.0025 | 0.0006 |  | 0.0013 | 0.0024 | 0.0041 | 0.0019 | 0.0057 |  |  | 0.0048 |  | 0.0001 |  |  | 2
2165 | 2166 | 12006780 | 2020-09-09 | 159,744 | 1018 | ASTM A510/A510M-18 | 20 | 160,496 | 160.096 | 1573 | 9284 | 200 | 7 | 2 | 2155 | 9 | 320 | 350 | 110 |  | B 789/BC | 0,01 | 12:59:22 | 0.1741 | 0.178 | 0.6884 | 0.0124 | 0.0147 | 0.041 | 0.0135 | 0.0413 | 0.0009 | 0.0023 | 0.0005 |  | 0.0012 | 0.0025 | 0.0037 | 0.0017 | 0.0066 |  |  | 0.0045 |  |  |  |  | 3
2166 | 2167 | 12006781 | 2020-09-09 | 161,434 | 1018 | ASTM A510/A510M-18 | 21 | 162,689 | 162.289 | 1574 | 9313 | 200 | 7 | 2 | 2155 | 9 | 320 | 350 | 110 |  | B 789/BC | 0,02 | 13:43:26 | 0.1798 | 0.188 | 0.698 | 0.0038 | 0.0094 | 0.0393 | 0.0109 | 0.0382 | 0.001 | 0.002 | 0.0004 |  | 0.0013 | 0.0021 | 0.005 | 0.0015 | 0.0068 |  |  | 0.0045 |  | 0.0001 |  |  | 2
2167 | 2168 | 12006782 | 2020-09-09 | 153,6 | 1018 | ASTM A510/A510M-18 | 22 | 154,338 | 153.938 | 1573 | 9343 | 200 | 7 | 2 | 2155 | 9 | 320 | 350 | 110 |  | B 789/BC | 0,02 | 14:45:37 | 0.1898 | 0.1837 | 0.7218 | 0.0085 | 0.0093 | 0.0356 | 0.0133 | 0.0375 | 0.0008 | 0.0023 | 0.0005 |  | 0.0013 | 0.0024 | 0.0035 | 0.0016 | 0.0079 |  |  | 0.0048 |  | 0.0001 |  |  | 3
2168 | 2169 | 12006783 | 2020-09-09 | 149,504 | 1018 | ASTM A510/A510M-18 | 23 | 150,433 | 150.033 | 1576 | 9372 | 200 | 7 | 2 | 2155 | 9 | 320 | 350 | 110 |  | B 789/BC | 0,02 | 15:24:05 | 0.1879 | 0.2025 | 0.707 | 0.0074 | 0.0098 | 0.0555 | 0.0212 | 0.0404 | 0.0009 | 0.0025 | 0.0005 |  | 0.0012 | 0.0021 | 0.0032 | 0.0017 | 0.0082 |  |  | 0.0047 |  |  |  |  | 4
2169 | 2170 | 12006784 | 2020-09-09 | 161,792 | 1018 | ASTM A510/A510M-18 | 24 | 162,548 | 162.148 | 1574 | 9401 | 200 | 7 | 2 | 2155 | 9 | 320 | 350 | 110 |  | B 789/BC | 0,01 | 16:14:41 | 0.174 | 0.1918 | 0.6984 | 0.0095 | 0.0087 | 0.0401 | 0.0142 | 0.0418 | 0.0009 | 0.0025 | 0.0005 |  | 0.0013 | 0.0024 | 0.0039 | 0.0021 | 0.0065 |  |  | 0.0046 |  | 0.0001 |  |  | 3
2170 | 2171 | 12006785 | 2020-09-09 | 163,84 | 1018 | ASTM A510/A510M-18 | 25 | 166,3 | 165.9 | 1570 | 9434 | 200 | 7 | 2 | 2155 | 9 | 320 | 350 | 110 |  | B 789/BC | 0,01 | 17:18:17 | 0.1713 | 0.1795 | 0.6921 | 0.0033 | 0.014 | 0.0443 | 0.0156 | 0.0411 | 0.0008 | 0.0026 | 0.0005 |  | 0.0011 | 0.0022 | 0.0032 | 0.0016 | 0.0063 |  |  | 0.0045 |  | 0.0001 |  |  | 2
2171 | 2172 | 12006786 | 2020-09-09 | 165,888 | 1018 | ASTM A510/A510M-18 | 26 | 166,653 | 166.253 | 1578 | 9466 | 200 | 7 | 2 | 2155 | 9 | 320 | 350 | 110 |  | B 789/BC | 0,01 | 18:01:53 | 0.1792 | 0.17 | 0.6957 | 0.0072 | 0.0128 | 0.0404 | 0.0134 | 0.0347 | 0.0007 | 0.0026 | 0.0005 |  | 0.0012 | 0.0025 | 0.0041 | 0.0019 | 0.007 |  |  | 0.0047 |  | 0.0001 |  |  | 3
2172 | 2173 | 12006787 | 2020-09-09 | 169,984 | 1018 | ASTM A510/A510M-18 | 27 | 170,758 | 170.358 | 1569 | 9499 | 200 | 7 | 2 | 2155 | 9 | 320 | 350 | 110 |  | B 789/BC | 0,02 | 18:35:14 | 0.1736 | 0.1762 | 0.6921 | 0.0069 | 0.0153 | 0.0384 | 0.0119 | 0.0346 | 0.0008 | 0.0023 | 0.0005 |  | 0.0012 | 0.0025 | 0.0032 | 0.0013 | 0.0069 |  |  | 0.0047 |  |  |  |  | 1
2173 | 2174 | 12006788 | 2020-09-09 | 157,696 | 1018 | ASTM A510/A510M-18 | 28 | 158,443 | 158.043 | 1574 | 9530 | 200 | 7 | 2 | 2155 | 9 | 320 | 350 | 110 |  | B 789/BC | 0,01 | 19:16:09 | 0.1876 | 0.1764 | 0.709 | 0.0096 | 0.0123 | 0.0484 | 0.0167 | 0.0417 | 0.0008 | 0.003 | 0.0007 |  | 0.0012 | 0.0028 | 0.0034 | 0.0019 | 0.0094 |  |  | 0.0045 |  | 0.0001 |  |  | -1
2174 | 2175 | 12006789 | 2020-09-09 | 153,6 | Арм500 | ГОСТ 34028-2016 | 29 | 154,338 | 153.938 | 1569 | 9561 | 200 | 7 | 2 | 2155 | 9 | 320 | 350 | 110 |  | B 789/BC | 0,01 | 20:15:20 | 0.1864 | 0.1779 | 0.7182 | 0.0112 | 0.0116 | 0.0519 | 0.0173 | 0.0406 | 0.0009 | 0.0027 | 0.0007 |  | 0.0012 | 0.0028 | 0.0033 | 0.0019 | 0.0069 |  |  | 0.0046 |  | 0.0001 |  |  | 2
2175 | 2176 | 12006790 | 2020-09-09 | 165,888 | Арм500 | ГОСТ 34028-2016 | 30 | 166,653 | 166.253 | 1578 | 9594 | 200 | 7 | 2 | 2155 | 9 | 320 | 350 | 110 |  | B 789/BC | 0,02 | 20:48:21 | 0.1916 | 0.1806 | 0.6954 | 0.0083 | 0.0101 | 0.0478 | 0.0135 | 0.0421 | 0.0011 | 0.0022 | 0.0007 |  | 0.0012 | 0.0024 | 0.0035 | 0.0018 | 0.0077 |  |  | 0.0046 |  | 0.0001 |  |  | 0
2176 | 2177 | 12006791 | 2020-09-09 | 162,816 | Арм500 | ГОСТ 34028-2016 | 31 | 163,575 | 163.175 | 1570 | 9625 | 200 | 7 | 2 | 2155 | 9 | 320 | 350 | 110 |  | B 789/BC | 0,01 | 21:23:22 | 0.1903 | 0.1956 | 0.7115 | 0.0186 | 0.0148 | 0.049 | 0.0128 | 0.0455 | 0.001 | 0.002 | 0.0006 |  | 0.0013 | 0.0028 | 0.005 | 0.0021 | 0.008 |  |  | 0.0046 |  | 0.0001 |  |  | -8
2177 | 2178 | 12006792 | 2020-09-09 | 159,744 | Арм500 | ГОСТ 34028-2016 | 32 | 160,496 | 160.096 | 1577 | 9659 | 200 | 7 | 2 | 2155 | 9 | 320 | 350 | 110 |  | B 789/BC | 0,01 | 22:40:29 | 0.1919 | 0.1892 | 0.7374 | 0.0213 | 0.0157 | 0.0577 | 0.0142 | 0.047 | 0.001 | 0.0021 | 0.0006 |  | 0.0011 | 0.0031 | 0.0034 | 0.0017 | 0.0082 |  |  | 0.0047 |  | 0.0001 |  |  | 2
2178 | 2179 | 12006793 | 2020-09-09 | 164,362 | Арм500 | ГОСТ 34028-2016 | 33 | 173,724 | 173.324 | 1570 | 9693 | 200 | 7 | 2 | 2155 | 9 | 320 | 350 | 110 |  | B 789/BC | 0,01 | 22:56:21 | 0.1913 | 0.1866 | 0.7093 | 0.0157 | 0.015 | 0.0582 | 0.0153 | 0.0471 | 0.0012 | 0.0022 | 0.0007 |  | 0.0011 | 0.003 | 0.0035 | 0.0016 | 0.0081 |  |  | 0.0044 |  | 0.0001 |  |  | -1
2179 | 2180 | 12006794 | 2020-09-10 | 165,824 | Арм500 | ГОСТ 34028-2016 | 1 | 167,358 | 166.958 | 1580 | 9727 | 200 | 7 | 2 | 2155 | 9 | 320 | 350 | 110 |  |  |  | 0:33:39 | 0.191 | 0.184 | 0.6738 | 0.0058 | 0.0159 | 0.0558 | 0.0136 | 0.0382 | 0.0009 | 0.0017 | 0.0008 |  | 0.0011 | 0.0023 | 0.0037 | 0.0019 | 0.0074 |  |  | 0.004 |  | 0.0001 |  |  | -3
2180 | 2181 | 12006795 | 2020-09-10 | 159,744 | Арм500 | ГОСТ 34028-2016 | 2 | 160,496 | 160.096 | 1570 | 9758 | 200 | 7 | 2 | 2155 | 9 | 320 | 350 | 110 |  |  |  | 1:18:32 | 0.1857 | 0.1862 | 0.6976 | 0.0112 | 0.0149 | 0.0517 | 0.0125 | 0.0363 | 0.001 | 0.0016 | 0.0007 |  | 0.0011 | 0.0025 | 0.0039 | 0.0015 | 0.009 |  |  | 0.0041 |  | 0.0001 |  |  | 0
2181 | 2182 | 12006796 | 2020-09-10 | 144,23 | Арм500 | ГОСТ 34028-2016 | 3 | 144,958 | 144.558 | 1566 | 9788 | 200 | 7 | 2 | 2155 | 9 | 320 | 350 | 110 |  |  |  | 2:06:16 | 0.1895 | 0.2001 | 0.7187 | 0.0156 | 0.0088 | 0.0392 | 0.0137 | 0.0402 | 0.0011 | 0.002 | 0.0007 |  | 0.001 | 0.0023 | 0.003 | 0.0019 | 0.0094 |  |  | 0.0042 |  | 0.0001 |  |  | 4
2182 | 2183 | 12006797 | 2020-09-10 | 168,96 | Арм500 | ГОСТ 34028-2016 | 4 | 169,731 | 169.331 | 1570 | 9822 | 200 | 7 | 2 | 2155 | 9 | 320 | 350 | 110 |  |  |  | 2:54:46 | 0.1846 | 0.1836 | 0.7028 | 0.0096 | 0.0097 | 0.0482 | 0.0142 | 0.0424 | 0.0012 | 0.0018 | 0.0007 |  | 0.0011 | 0.0026 | 0.0033 | 0.0012 | 0.008 |  |  | 0.0043 |  | 0.0001 |  |  | -6
2183 | 2184 | 12006798 | 2020-09-10 | 165,888 | Арм500 | ГОСТ 34028-2016 | 5 | 166,653 | 166.253 | 1568 | 9856 | 200 | 7 | 2 | 2155 | 9 | 320 | 350 | 110 |  |  |  | 3:42:46 | 0.1865 | 0.1752 | 0.7066 | 0.0126 | 0.0147 | 0.0532 | 0.0139 | 0.0383 | 0.0012 | 0.0019 | 0.0008 |  | 0.001 | 0.0026 | 0.003 | 0.0012 | 0.0066 |  |  | 0.0042 |  | 0.0001 |  |  | 1
2184 | 2185 | 12006799 | 2020-09-10 | 162,816 | Арм500 | ГОСТ 34028-2016 | 6 | 163,575 | 163.175 | 1593 | 9890 | 200 | 7 | 2 | 2155 | 9 | 320 | 350 | 110 |  |  |  | 4:27:35 | 0.1993 | 0.1748 | 0.7101 | 0.0155 | 0.017 | 0.055 | 0.0131 | 0.04 | 0.0013 | 0.002 | 0.0007 |  | 0.001 | 0.0027 | 0.0029 | 0.001 | 0.0087 |  |  | 0.0044 |  |  |  |  | 2
2185 | 2186 | 12006800 | 2020-09-10 | 162,816 | Арм500 | ГОСТ 34028-2016 | 7 | 163,575 | 163.175 | 1566 | 9923 | 200 | 7 | 2 | 2155 | 9 | 320 | 350 | 110 |  |  |  | 6:00:22 | 0.1892 | 0.1992 | 0.6984 | 0.0088 | 0.0126 | 0.0537 | 0.0131 | 0.0418 | 0.0012 | 0.0019 | 0.0006 |  | 0.0011 | 0.0022 | 0.0034 | 0.0014 | 0.0072 |  |  | 0.0043 |  | 0.0001 |  |  | -2
2186 | 2187 | 12006801 | 2020-09-10 | 159,744 | Арм500 | ГОСТ 34028-2016 | 8 | 160,496 | 160.096 | 1566 | 9954 | 200 | 7 | 2 | 2155 | 9 | 320 | 350 | 110 |  | B 789/BC | 0,02 | 6:04:23 | 0.2075 | 0.1902 | 0.7022 | 0.0111 | 0.0142 | 0.0471 | 0.0122 | 0.0373 | 0.0012 | 0.0016 | 0.0006 |  | 0.0011 | 0.0022 | 0.003 | 0.0012 | 0.0092 |  |  | 0.0042 |  |  |  |  | 4
2187 | 2188 | 12006802 | 2020-09-10 | 165,888 | Арм500 | ГОСТ 34028-2016 | 9 | 166,653 | 166.253 | 1565 | 9988 | 200 | 7 | 2 | 2155 | 9 | 320 | 350 | 110 |  |  |  | 6:54:27 | 0.188 | 0.1776 | 0.6984 | 0.0113 | 0.0162 | 0.0396 | 0.0123 | 0.0461 | 0.0011 | 0.0017 | 0.0005 |  | 0.0011 | 0.0024 | 0.003 | 0.0016 | 0.0088 |  |  | 0.0042 |  | 0.0001 |  |  | -4
2188 | 2189 | 12006803 | 2020-09-10 | 162,816 | Арм500 | ГОСТ 34028-2016 | 10 | 163,575 | 163.175 | 1567 | 10022 | 200 | 7 | 2 | 2155 | 9 | 320 | 350 | 110 |  |  |  | 7:33:40 | 0.1875 | 0.1895 | 0.7131 | 0.0142 | 0.0131 | 0.0395 | 0.0112 | 0.0397 | 0.0012 | 0.0015 | 0.0006 |  | 0.001 | 0.0026 | 0.0031 | 0.0016 | 0.0081 |  |  | 0.0044 |  | 0.0001 |  |  | 3
2189 | 2190 | 12006804 | 2020-09-10 | 165,888 | Арм500 | ГОСТ 34028-2016 | 11 | 166,653 | 166.253 | 1566 | 10052 | 200 | 7 | 2 | 2155 | 9 | 320 | 350 | 110 |  |  |  | 8:19:13 | 0.1906 | 0.179 | 0.727 | 0.0167 | 0.0108 | 0.0383 | 0.0193 | 0.0397 | 0.0011 | 0.002 | 0.0005 |  | 0.001 | 0.0025 | 0.0026 | 0.0018 | 0.0099 |  |  | 0.0047 |  |  |  |  | 1
2190 | 2191 | 12006805 | 2020-09-10 | 159,744 | Арм500 | ГОСТ 34028-2016 | 12 | 160,496 | 160.096 | 1566 | 10086 | 200 | 7 | 2 | 2155 | 9 | 320 | 350 | 110 |  |  |  | 9:03:40 | 0.1925 | 0.1804 | 0.736 | 0.0166 | 0.012 | 0.0405 | 0.0213 | 0.0421 | 0.0014 | 0.0022 | 0.0005 |  | 0.0011 | 0.0027 | 0.0035 | 0.0018 | 0.01 |  |  | 0.0046 |  |  |  |  | -2
2191 | 2192 | 12006806 | 2020-09-10 | 156,672 | Арм500 | ГОСТ 34028-2016 | 13 | 157,417 | 157.017 | 1573 | 10117 | 200 | 7 | 2 | 2155 | 9 | 320 | 350 | 110 |  |  |  | 9:47:45 | 0.1859 | 0.1803 | 0.7316 | 0.0148 | 0.012 | 0.0357 | 0.0155 | 0.0371 | 0.0015 | 0.0022 | 0.0004 |  | 0.0011 | 0.0027 | 0.003 | 0.0016 | 0.0096 |  |  | 0.0047 |  | 0.0001 |  |  | -1
2192 | 2193 | 12006807 | 2020-09-10 | 162,816 | Арм500 | ГОСТ 34028-2016 | 14 | 163,575 | 163.175 | 1567 | 10148 | 200 | 7 | 2 | 2155 | 9 | 320 | 350 | 110 |  |  |  | 10:35:59 | 0.1846 | 0.1892 | 0.7392 | 0.019 | 0.0117 | 0.0366 | 0.017 | 0.0452 | 0.0016 | 0.0024 | 0.0004 |  | 0.0012 | 0.0028 | 0.0031 | 0.0017 | 0.009 |  |  | 0.0047 |  | 0.0001 |  |  | 1
2193 | 2194 | 12006808 | 2020-09-10 | 159,744 | Арм500 | ГОСТ 34028-2016 | 15 | 160,496 | 160.096 | 1562 | 10181 | 200 | 7 | 2 | 2155 | 9 | 320 | 350 | 110 |  |  |  | 11:17:03 | 0.1883 | 0.1852 | 0.7317 | 0.0192 | 0.013 | 0.0306 | 0.0124 | 0.0343 | 0.0015 | 0.0022 | 0.0004 |  | 0.0011 | 0.0028 | 0.0038 | 0.0016 | 0.0082 |  |  | 0.0048 |  |  |  |  | 3
2194 | 2195 | 12006809 | 2020-09-10 | 165,888 | Арм500 | ГОСТ 34028-2016 | 16 | 166,653 | 166.253 | 1562 | 10212 | 200 | 7 | 2 | 2155 | 9 | 320 | 350 | 110 |  |  |  | 12:01:23 | 0.1824 | 0.1832 | 0.7489 | 0.0188 | 0.0166 | 0.035 | 0.0118 | 0.0363 | 0.0012 | 0.0026 | 0.0004 |  | 0.0013 | 0.0031 | 0.0035 | 0.0015 | 0.0078 |  |  | 0.0046 |  | 0.0001 |  |  | 1
2195 | 2196 | 12006810 | 2020-09-10 | 159,744 | Арм500 | ГОСТ 34028-2016 | 17 | 160,496 | 160.096 | 1561 | 10246 | 200 | 7 | 2 | 2155 | 9 | 320 | 350 | 110 |  |  |  | 12:45:41 | 0.2136 | 0.1718 | 0.7195 | 0.0143 | 0.0164 | 0.0358 | 0.0133 | 0.0445 | 0.0012 | 0.0024 | 0.0004 |  | 0.0012 | 0.003 | 0.0029 | 0.0012 | 0.0076 |  |  | 0.0047 |  |  |  |  | 1
2196 | 2197 | 12006811 | 2020-09-10 | 159,744 | Арм500 | ГОСТ 34028-2016 | 18 | 160,496 | 160.096 | 1565 | 10277 | 200 | 7 | 2 | 2155 | 9 | 320 | 350 | 110 |  |  |  | 13:30:49 | 0.1908 | 0.1833 | 0.721 | 0.0155 | 0.0167 | 0.034 | 0.0146 | 0.039 | 0.0011 | 0.0024 | 0.0004 |  | 0.0013 | 0.0032 | 0.0033 | 0.0018 | 0.007 |  |  | 0.0048 |  |  |  |  | -2
2197 | 2198 | 12006812 | 2020-09-10 | 165,888 | Арм500 | ГОСТ 34028-2016 | 19 | 166,653 | 166.253 | 1573 | 10310 | 200 | 7 | 2 | 2155 | 9 | 320 | 350 | 110 |  |  |  | 14:20:24 | 0.1863 | 0.1889 | 0.7062 | 0.0077 | 0.0149 | 0.0357 | 0.0198 | 0.0462 | 0.0011 | 0.0029 | 0.0004 |  | 0.0011 | 0.0025 | 0.0032 | 0.0016 | 0.0074 |  |  | 0.0046 |  | 0.0001 |  |  | 2
2198 | 2199 | 12006813 | 2020-09-10 | 162,816 | Арм500 | ГОСТ 34028-2016 | 20 | 163,575 | 163.175 | 1563 | 10344 | 200 | 7 | 2 | 2155 | 9 | 320 | 350 | 110 |  |  |  | 15:03:48 | 0.2037 | 0.1834 | 0.7179 | 0.0144 | 0.0235 | 0.0449 | 0.0194 | 0.0467 | 0.0011 | 0.003 | 0.0004 |  | 0.0012 | 0.0031 | 0.0028 | 0.0014 | 0.0057 |  |  | 0.0047 |  |  |  |  | -6
2199 | 2200 | 12006814 | 2020-09-10 | 162,816 | Арм500 | ГОСТ 34028-2016 | 21 | 163,575 | 163.175 | 1563 | 10375 | 200 | 7 | 2 | 2155 | 9 | 320 | 350 | 110 |  |  |  | 15:50:12 | 0.2006 | 0.1816 | 0.7112 | 0.0118 | 0.0213 | 0.0493 | 0.0197 | 0.0472 | 0.0011 | 0.0025 | 0.0004 |  | 0.0013 | 0.003 | 0.0027 | 0.0006 | 0.0061 |  |  | 0.0046 |  |  |  |  | 1
2200 | 2201 | 12006815 | 2020-09-10 | 165,888 | Арм500 | ГОСТ 34028-2016 | 22 | 166,653 | 166.253 | 1561 | 10409 | 200 | 7 | 2 | 2155 | 9 | 320 | 350 | 110 |  |  |  | 16:38:23 | 0.1863 | 0.1865 | 0.7079 | 0.0091 | 0.0158 | 0.0517 | 0.017 | 0.0497 | 0.0011 | 0.0028 | 0.0004 |  | 0.0012 | 0.0027 | 0.0027 | 0.0016 | 0.0063 |  |  | 0.0046 |  | 0.0001 |  |  | 2
2201 | 2202 | 12006816 | 2020-09-10 | 156,672 | Арм500 | ГОСТ 34028-2016 | 23 | 157,417 | 157.017 | 1562 | 10439 | 200 | 7 | 2 | 2155 | 9 | 320 | 350 | 110 |  |  |  | 17:22:30 | 0.1996 | 0.199 | 0.7249 | 0.0105 | 0.0132 | 0.0475 | 0.0155 | 0.0467 | 0.0011 | 0.0029 | 0.0004 |  | 0.0014 | 0.0026 | 0.0033 | 0.0013 | 0.0062 |  |  | 0.0047 |  |  |  |  | -2
2202 | 2203 | 12006817 | 2020-09-10 | 162,816 | Арм500 | ГОСТ 34028-2016 | 24 | 163,575 | 163.175 | 1567 | 10473 | 200 | 7 | 2 | 2155 | 9 | 320 | 350 | 110 |  | B 789/BC | 0,05 | 18:14:43 | 0.1978 | 0.1868 | 0.7114 | 0.0067 | 0.0143 | 0.0484 | 0.0145 | 0.0431 | 0.001 | 0.0024 | 0.0003 |  | 0.0012 | 0.0026 | 0.003 | 0.0013 | 0.0061 |  |  | 0.0045 |  | 0.0001 |  |  | 1
2203 | 2204 | 12006818 | 2020-09-10 | 156,672 | Арм500 | ГОСТ 34028-2016 | 25 | 157,417 | 157.017 | 1565 | 10504 | 200 | 7 | 2 | 2155 | 9 | 320 | 350 | 110 |  | B 789/BC | 0,01 | 18:51:00 | 0.1916 | 0.2108 | 0.7148 | 0.0039 | 0.0156 | 0.0579 | 0.0185 | 0.0417 | 0.0011 | 0.003 | 0.0004 |  | 0.0013 | 0.0026 | 0.0034 | 0.0011 | 0.0062 |  |  | 0.0046 |  | 0.0001 |  |  | 3
2204 | 2205 | 12006819 | 2020-09-10 | 165,888 | Арм500 | ГОСТ 34028-2016 | 26 | 166,653 | 166.253 | 1565 | 10538 | 200 | 7 | 2 | 2155 | 9 | 320 | 350 | 110 |  | B 789/BC | 0,01 | 19:39:35 | 0.1916 | 0.1779 | 0.5461 | 0.0081 | 0.0212 | 0.0551 | 0.0184 | 0.0402 | 0.0009 | 0.0026 | 0.0003 |  | 0.0012 | 0.0027 | 0.0035 | 0.0017 | 0.0056 |  |  | 0.0043 |  |  |  |  | 2
2205 | 2206 | 12006820 | 2020-09-10 | 156,672 | Арм500 | ГОСТ 34028-2016 | 27 | 157,417 | 157.017 | 1568 | 10568 | 200 | 13 | 2 | 2155 | 9 | 320 | 350 | 110 |  | B 789/BC | 0,01 | 20:31:36 | 0.1856 | 0.1757 | 0.4989 | 0.0075 | 0.0162 | 0.0519 | 0.017 | 0.0436 | 0.0011 | 0.0027 | 0.0004 |  | 0.0012 | 0.0024 | 0.0035 | 0.0011 | 0.0054 |  |  | 0.004 |  |  |  |  | -4
2206 | 2207 | 12006821 | 2020-09-10 | 165,888 | Арм500 | ГОСТ 34028-2016 | 28 | 166,653 | 166.253 | 1568 | 10602 | 200 | 7 | 2 | 2155 | 9 | 320 | 350 | 110 |  | B 789/BC | 0,01 | 21:21:39 | 0.1765 | 0.1512 | 0.482 | 0.0077 | 0.0117 | 0.052 | 0.0233 | 0.0419 | 0.0011 | 0.0029 | 0.0003 |  | 0.0014 | 0.0021 | 0.0031 | 0.0017 | 0.0039 |  |  | 0.004 |  | 0.0001 |  |  | 0
2207 | 2208 | 12006822 | 2020-09-10 | 165,888 | Арм500 | ГОСТ 34028-2016 | 29 | 166,653 | 166.253 | 1563 | 10636 | 200 | 7 | 2 | 2155 | 9 | 320 | 350 | 110 |  | B 789/BC | 0,01 | 22:07:14 | 0.1977 | 0.1511 | 0.4885 | 0.0055 | 0.0157 | 0.0488 | 0.017 | 0.0405 | 0.001 | 0.0033 | 0.0003 |  | 0.0012 | 0.0023 | 0.003 | 0.0007 | 0.005 |  |  | 0.004 |  |  |  |  | 3
2208 | 2209 | 12006823 | 2020-09-10 | 159,744 | Арм500 | ГОСТ 34028-2016 | 30 | 160,496 | 160.096 | 1563 | 10667 | 200 | 7 | 2 | 2155 | 9 | 320 | 350 | 110 |  | B 789/BC | 0,02 | 22:51:56 | 0.18 | 0.1581 | 0.4977 | 0.0083 | 0.0163 | 0.0503 | 0.0183 | 0.0429 | 0.0013 | 0.0028 | 0.0003 |  | 0.0011 | 0.0023 | 0.0032 | 0.0019 | 0.0052 |  |  | 0.0041 |  |  |  |  | -3
2209 | 2210 | 12006824 | 2020-09-10 | 165,888 | Арм500 | ГОСТ 34028-2016 | 31 | 166,653 | 166.253 | 1562 | 10701 | 200 | 7 | 2 | 2155 | 9 | 320 | 350 | 110 |  | B 789/BC | 0,02 | 23:35:51 | 0.1975 | 0.1754 | 0.6082 | 0.0068 | 0.0142 | 0.0609 | 0.0183 | 0.0441 | 0.0013 | 0.0032 | 0.0003 |  | 0.0014 | 0.0025 | 0.0032 | 0.0016 | 0.0053 |  |  | 0.0042 |  | 0.0001 |  |  | -2
2210 | 2211 | 12006825 | 2020-09-11 | 161,792 | 1018 | ASTM A510/A510M-18 | 32 | 162,548 | 162.148 | 1564 | 10733 | 200 | 7 | 2 | 2155 | 9 | 320 | 350 | 110 |  | B 789/BC | 0,02 | 0:24:52 | 0.1787 | 0.1835 | 0.6942 | 0.0064 | 0.0131 | 0.0572 | 0.019 | 0.0499 | 0.0013 | 0.0029 | 0.0004 |  | 0.0014 | 0.0029 | 0.0035 | 0.0015 | 0.0055 |  |  | 0.0046 |  | 0.0001 |  |  | 0
2211 | 2212 | 12006826 | 2020-09-11 | 164,864 | 1018 | ASTM A510/A510M-18 | 33 | 165,627 | 165.227 | 1561 | 10767 | 200 | 7 | 2 | 2155 | 9 | 320 | 350 | 110 |  | B 789/BC | 0,02 | 1:08:12 | 0.1749 | 0.2207 | 0.7268 | 0.006 | 0.0142 | 0.0709 | 0.0241 | 0.0473 | 0.0012 | 0.0034 | 0.0005 |  | 0.0015 | 0.0028 | 0.0035 | 0.0016 | 0.0058 |  |  | 0.0046 |  | 0.0001 |  |  | -1
2212 | 2213 | 12006827 | 2020-09-11 | 161,792 | 1018 | ASTM A510/A510M-18 | 34 | 162,548 | 162.148 | 1560 | 10800 | 200 | 7 | 2 | 2155 | 9 | 320 | 350 | 110 |  | B 789/BC | 0,02 | 1:53:02 | 0.1771 | 0.1888 | 0.7066 | 0.0079 | 0.0151 | 0.0587 | 0.017 | 0.0434 | 0.0013 | 0.0027 | 0.0004 |  | 0.0012 | 0.0031 | 0.0028 | 0.0022 | 0.0061 |  |  | 0.0047 |  | 0.0001 |  |  | -3
2213 | 2214 | 12006828 | 2020-09-11 | 159,744 | 1018 | ASTM A510/A510M-18 | 35 | 160,496 | 160.096 | 1565 | 10833 | 200 | 7 | 2 | 2155 | 9 | 320 | 350 | 110 |  | B 789/BC | 0,02 | 2:43:26 | 0.1737 | 0.1746 | 0.7092 | 0.0084 | 0.014 | 0.0527 | 0.0143 | 0.0383 | 0.0012 | 0.0024 | 0.0004 |  | 0.0012 | 0.0028 | 0.0034 | 0.0019 | 0.0056 |  |  | 0.0046 |  |  |  |  | -5
2214 | 2215 | 12006829 | 2020-09-11 | 157,696 | 1018 | ASTM A510/A510M-18 | 36 | 158,443 | 158.043 | 1566 | 10866 | 200 | 7 | 2 | 2155 | 9 | 320 | 350 | 110 |  | B 789/BC | 0,02 | 3:27:48 | 0.1675 | 0.1802 | 0.7034 | 0.0087 | 0.0153 | 0.049 | 0.0162 | 0.0477 | 0.0011 | 0.0026 | 0.0004 |  | 0.0012 | 0.0029 | 0.0038 | 0.002 | 0.0053 |  |  | 0.0045 |  | 0.0001 |  |  | 0
2215 | 2216 | 12006830 | 2020-09-11 | 157,696 | 1018 | ASTM A510/A510M-18 | 37 | 158,443 | 158.043 | 1565 | 10896 | 200 | 7 | 2 | 2155 | 9 | 320 | 350 | 110 |  | B 789/BC | 0,02 | 4:12:00 | 0.1758 | 0.1789 | 0.6911 | 0.0079 | 0.0113 | 0.0524 | 0.0173 | 0.0443 | 0.0012 | 0.0026 | 0.0003 |  | 0.0013 | 0.0026 | 0.0031 | 0.0016 | 0.0059 |  |  | 0.0044 |  |  |  |  | 2
2216 | 2217 | 12006831 | 2020-09-11 | 159,744 | 1018 | ASTM A510/A510M-18 | 38 | 160,496 | 160.096 | 1562 | 10929 | 200 | 7 | 2 | 2155 | 9 | 320 | 350 | 110 |  | B 789/BC | 0,01 | 5:00:23 | 0.1739 | 0.1954 | 0.7323 | 0.0103 | 0.0119 | 0.0549 | 0.0151 | 0.0447 | 0.0013 | 0.0027 | 0.0004 |  | 0.0014 | 0.0028 | 0.0038 | 0.0014 | 0.0056 |  |  | 0.0047 |  |  |  |  | 0
2217 | 2218 | 12006832 | 2020-09-11 | 92,941 | 1018 | ASTM A510/A510M-18 | 39 | 150,546 | 150.146 | 1562 | 10954 | 200 | 7 | 2 | 2155 | 9 | 320 | 350 | 110 |  | B 789/BC | 0,01 | 5:43:44 | 0.1774 | 0.1938 | 0.6928 | 0.0038 | 0.0096 | 0.0527 | 0.0179 | 0.0468 | 0.0014 | 0.0028 | 0.0003 |  | 0.0014 | 0.0022 | 0.0033 | 0.0014 | 0.0051 |  |  | 0.0044 |  | 0.0001 |  |  | 2
2218 | 2219 | 12006833 | 2020-09-11 | 168,96 | Арм500 | ГОСТ 34028-2016 | 1 | 170,531 | 170.131 | 1584 | 5510 | 200 | 7 | 2 | 2155 | 9 | 320 | 350 | 110 |  | B 789/BC | 0,08 | 14:21:58 | 0.2155 | 0.1896 | 0.6912 | 0.0046 | 0.0125 | 0.0478 | 0.0185 | 0.0592 | 0.0015 | 0.0029 | 0.0004 |  | 0.0012 | 0.0027 | 0.0031 | 0.0013 | 0.0083 |  |  | 0.0043 |  |  |  |  | 3
2219 | 2220 | 12006834 | 2020-09-11 | 165,709 | Арм500 | ГОСТ 34028-2016 | 2 | 166,473 | 166.073 | 1568 | 5537 | 200 | 7 | 2 | 2155 | 9 | 320 | 350 | 110 |  | B 789/BC | 0,02 | 15:15:39 | 0.1948 | 0.1641 | 0.5597 | 0.0041 | 0.0118 | 0.0454 | 0.0172 | 0.0602 | 0.0012 | 0.0027 | 0.0004 |  | 0.0011 | 0.0022 | 0.0026 | 0.0005 | 0.0081 |  |  | 0.004 |  |  |  |  | 2
2220 | 2221 | 12006835 | 2020-09-11 | 162,816 | Арм500 | ГОСТ 34028-2016 | 3 | 163,575 | 163.175 | 1575 | 5568 | 200 | 7 | 2 | 2155 | 9 | 320 | 350 | 110 |  | B 789/BC | 0,02 | 16:51:31 | 0.189 | 0.1584 | 0.527 | 0.0081 | 0.0108 | 0.0524 | 0.0177 | 0.0427 | 0.001 | 0.0039 | 0.0003 |  | 0.001 | 0.0018 | 0.0025 | 0.0014 | 0.0069 |  |  | 0.0041 |  |  |  |  | 2
2221 | 2222 | 12006836 | 2020-09-11 | 156,672 | Арм500 | ГОСТ 34028-2016 | 4 | 157,417 | 157.017 | 1570 | 5602 | 200 | 7 | 2 | 2155 | 9 | 320 | 350 | 110 |  | B 789/BC | 0,01 | 16:48:05 | 0.1878 | 0.1531 | 0.5175 | 0.0098 | 0.0149 | 0.0444 | 0.014 | 0.0508 | 0.001 | 0.0025 | 0.0003 |  | 0.0012 | 0.002 | 0.0025 | 0.001 | 0.0059 |  |  | 0.0039 |  |  |  |  | 6
2222 | 2223 | 12006837 | 2020-09-11 | 159,744 | Арм500 | ГОСТ 34028-2016 | 5 | 160,496 | 160.096 | 1567 | 5633 | 200 | 7 | 2 | 2155 | 9 | 320 | 350 | 110 |  | B 789/BC | 0,02 | 17:35:00 | 0.1964 | 0.1562 | 0.514 | 0.0133 | 0.0142 | 0.0429 | 0.0159 | 0.0487 | 0.001 | 0.0022 | 0.0003 |  | 0.0012 | 0.0021 | 0.0035 | 0.0014 | 0.0066 |  |  | 0.0041 |  |  |  |  | -5
2223 | 2224 | 12006838 | 2020-09-11 | 165,888 | Арм500 | ГОСТ 34028-2016 | 6 | 166,653 | 166.253 | 1577 | 5666 | 200 | 7 | 2 | 2155 | 9 | 320 | 350 | 110 |  | B 789/BC | 0,01 | 18:21:26 | 0.1875 | 0.1541 | 0.507 | 0.0071 | 0.011 | 0.0496 | 0.0229 | 0.0462 | 0.0011 | 0.0028 | 0.0003 |  | 0.0011 | 0.0019 | 0.0035 | 0.0012 | 0.0064 |  |  | 0.004 |  |  |  |  | 2
2224 | 2225 | 12006839 | 2020-09-11 | 162,816 | Арм500 | ГОСТ 34028-2016 | 7 | 163,575 | 163.175 | 1566 | 5700 | 200 | 7 | 2 | 2155 | 9 | 320 | 350 | 110 |  | B 789/BC | 0,01 | 19:09:02 | 0.1868 | 0.1428 | 0.5059 | 0.0076 | 0.0099 | 0.0351 | 0.0059 | 0.0225 | 0.0004 | 0.0012 | 0.0002 |  | 0.0009 | 0.0018 | 0.0029 | 0.0011 | 0.007 |  |  | 0.004 |  | 0.0001 |  |  | 1
2225 | 2226 | 12006840 | 2020-09-11 | 159,744 | Арм500 | ГОСТ 34028-2016 | 8 | 160,496 | 160.096 | 1566 | 5731 | 200 | 7 | 2 | 2155 | 9 | 320 | 350 | 110 |  | B 789/BC | 0,01 | 19:55:48 | 0.192 | 0.1628 | 0.5163 | 0.0062 | 0.0074 | 0.0323 | 0.0092 | 0.0229 | 0.0002 | 0.0015 | 0.0002 |  | 0.0011 | 0.0018 | 0.0033 | 0.0017 | 0.0061 |  |  | 0.0039 |  | 0.0001 |  |  | 0
2226 | 2227 | 12006841 | 2020-09-11 | 159,744 | Арм500 | ГОСТ 34028-2016 | 9 | 160,496 | 160.096 | 1566 | 5765 | 200 | 7 | 2 | 2155 | 9 | 320 | 350 | 110 |  | B 789/BC | 0,01 | 20:32:38 | 0.1901 | 0.1501 | 0.5262 | 0.0084 | 0.0094 | 0.0357 | 0.0058 | 0.0198 | 0.0003 | 0.0014 | 0.0004 |  | 0.0011 | 0.0021 | 0.0029 | 0.0018 | 0.0067 |  |  | 0.004 |  | 0.0001 |  |  | 1
2227 | 2228 | 12006842 | 2020-09-11 | 162,816 | Арм500 | ГОСТ 34028-2016 | 10 | 163,728 | 163.328 | 1569 | 5795 | 200 | 7 | 2 | 2155 | 9 | 320 | 350 | 110 |  | B 789/BC | 0,02 | 21:20:22 | 0.1841 | 0.1439 | 0.5052 | 0.0102 | 0.0109 | 0.0324 | 0.0033 | 0.0172 | 0.0003 | 0.0011 | 0.0004 |  | 0.0011 | 0.0019 | 0.0042 | 0.0017 | 0.0068 |  |  | 0.004 |  | 0.0001 |  |  | 2
2228 | 2229 | 12006843 | 2020-09-11 | 165,888 | Арм500 | ГОСТ 34028-2016 | 11 | 166,653 | 166.253 | 1564 | 5823 | 200 | 7 | 2 | 2155 | 9 | 320 | 350 | 110 |  | B 789/BC | 0,04 | 22:04:50 | 0.1918 | 0.1643 | 0.5037 | 0.006 | 0.0116 | 0.0325 | 0.0047 | 0.02 | 0.0003 | 0.0011 | 0.0004 |  | 0.0011 | 0.0021 | 0.0029 | 0.0012 | 0.0059 |  |  | 0.004 |  |  |  |  | 0
2229 | 2230 | 12006844 | 2020-09-11 | 156,672 | Арм500 | ГОСТ 34028-2016 | 12 | 157,417 | 157.017 | 1563 | 5851 | 200 | 7 | 2 | 2155 | 9 | 320 | 350 | 110 |  | B 789/BC | 0,01 | 22:42:50 | 0.1841 | 0.1566 | 0.5007 | 0.0065 | 0.0107 | 0.0331 | 0.004 | 0.0192 | 0.0003 | 0.001 | 0.0004 |  | 0.0011 | 0.0021 | 0.0027 | 0.0013 | 0.0065 |  |  | 0.0038 |  |  |  |  | 0
2230 | 2231 | 12006845 | 2020-09-11 | 165,888 | Арм500 | ГОСТ 34028-2016 | 13 | 166,653 | 166.253 | 1565 | 5881 | 200 | 7 | 2 | 2155 | 9 | 320 | 350 | 110 |  | B 789/BC | 0,01 | 23:19:39 | 0.1778 | 0.1665 | 0.5081 | 0.0085 | 0.0118 | 0.0345 | 0.0016 | 0.0131 | 0.0002 | 0.0009 | 0.0004 |  | 0.0012 | 0.0022 | 0.0031 | 0.0014 | 0.0062 |  |  | 0.004 |  |  |  |  | 1
2231 | 2232 | 12006846 | 2020-09-11 | 165,888 | Арм500 | ГОСТ 34028-2016 | 14 | 166,653 | 166.253 | 1570 | 5909 | 200 | 7 | 2 | 2155 | 9 | 320 | 350 | 110 |  | B 789/BC | 0,01 | 23:59:19 | 0.1814 | 0.1623 | 0.5132 | 0.0084 | 0.0146 | 0.0334 | 0.0017 | 0.012 | 0.0002 | 0.0008 | 0.0004 |  | 0.0011 | 0.0021 | 0.0027 | 0.0009 | 0.0059 |  |  | 0.0039 |  |  |  |  | 3
2232 | 2233 | 12006847 | 2020-09-12 | 165,888 | Арм500 | ГОСТ 34028-2016 | 15 | 166,653 | 166.253 | 1563 | 5940 | 200 | 7 | 2 | 2155 | 9 | 320 | 350 | 110 |  | B 789/BC | 0,02 | 0:49:17 | 0.1868 | 0.147 | 0.5079 | 0.0081 | 0.0102 | 0.0282 | 0.0013 | 0.0112 | 0.0002 | 0.0008 | 0.0003 |  | 0.0009 | 0.0017 | 0.0026 | 0.0007 | 0.0057 |  |  | 0.0039 |  |  |  |  | 1
2233 | 2234 | 12006848 | 2020-09-12 | 162,816 | Арм500 | ГОСТ 34028-2016 | 16 | 163,575 | 163.175 | 1564 | 5967 | 200 | 7 | 2 | 2155 | 9 | 320 | 350 | 110 |  | B 789/BC | 0,01 | 1:21:20 | 0.1961 | 0.1561 | 0.5096 | 0.0059 | 0.0068 | 0.0269 | 0.0014 | 0.0121 | 0.0002 | 0.0008 | 0.0003 |  | 0.001 | 0.0017 | 0.0026 | 0.0008 | 0.0081 |  |  | 0.0041 |  |  |  |  | 0
2234 | 2235 | 12006849 | 2020-09-12 | 159,744 | Арм500 | ГОСТ 34028-2016 | 17 | 160,496 | 160.096 | 1564 | 5995 | 200 | 7 | 2 | 2155 | 9 | 320 | 350 | 110 |  | B 789/BC | 0,01 | 1:58:09 | 0.1875 | 0.1518 | 0.52 | 0.012 | 0.0122 | 0.0274 | 0.0012 | 0.0118 | 0.0002 | 0.0009 | 0.0004 |  | 0.001 | 0.0021 | 0.0026 | 0.0012 | 0.007 |  |  | 0.0041 |  |  |  |  | -1
2235 | 2236 | 12006850 | 2020-09-12 | 162,816 | Арм500 | ГОСТ 34028-2016 | 18 | 163,575 | 163.175 | 1565 | 6026 | 200 | 7 | 2 | 2155 | 9 | 320 | 350 | 110 |  | B 789/BC | 0,01 | 2:38:12 | 0.1835 | 0.1468 | 0.5146 | 0.0112 | 0.0164 | 0.0301 | 0.0014 | 0.0117 | 0.0002 | 0.0008 | 0.0003 |  | 0.0011 | 0.0022 | 0.0028 | 0.0012 | 0.0069 |  |  | 0.004 |  |  |  |  | 1
2236 | 2237 | 12006851 | 2020-09-12 | 165,888 | Арм500 | ГОСТ 34028-2016 | 19 | 166,653 | 166.253 | 1566 | 6053 | 200 | 7 | 2 | 2155 | 9 | 320 | 350 | 110 |  | B 789/BC | 0,01 | 3:20:06 | 0.1788 | 0.1471 | 0.5166 | 0.0171 | 0.0182 | 0.0415 | 0.0107 | 0.0337 | 0.0009 | 0.0027 | 0.0004 |  | 0.0011 | 0.0024 | 0.0029 | 0.0011 | 0.0062 |  |  | 0.0041 |  |  |  |  | 1
2237 | 2238 | 12006852 | 2020-09-12 | 162,816 | Арм500 | ГОСТ 34028-2016 | 20 | 163,575 | 163.175 | 1566 | 6084 | 200 | 7 | 2 | 2155 | 9 | 320 | 350 | 110 |  | B 789/BC | 0,01 | 3:59:02 | 0.1901 | 0.1555 | 0.5189 | 0.0123 | 0.0176 | 0.0463 | 0.0116 | 0.0394 | 0.001 | 0.0033 | 0.0004 |  | 0.001 | 0.0023 | 0.0036 | 0.0011 | 0.0068 |  |  | 0.0041 |  | 0.0001 |  |  | 1
2238 | 2239 | 12006853 | 2020-09-12 | 159,744 | Арм500 | ГОСТ 34028-2016 | 21 | 160,496 | 160.096 | 1566 | 6111 | 200 | 7 | 2 | 2155 | 9 | 320 | 350 | 110 |  | B 789/BC | 0,01 | 4:40:37 | 0.1953 | 0.15 | 0.5201 | 0.0124 | 0.0229 | 0.0463 | 0.0127 | 0.046 | 0.0008 | 0.003 | 0.0005 |  | 0.0009 | 0.0027 | 0.0038 | 0.0006 | 0.0077 |  |  | 0.0034 |  |  |  |  | -1
2239 | 2240 | 12006854 | 2020-09-12 | 162,816 | Арм500 | ГОСТ 34028-2016 | 22 | 163,575 | 163.175 | 1565 | 6139 | 200 | 7 | 2 | 2155 | 9 | 320 | 350 | 110 |  | B 789/BC | 0,01 | 5:19:22 | 0.1871 | 0.1432 | 0.5194 | 0.0126 | 0.0165 | 0.0411 | 0.0129 | 0.0405 | 0.0009 | 0.0024 | 0.0005 |  | 0.0009 | 0.0025 | 0.0026 | 0.0003 | 0.0078 |  |  | 0.004 |  |  |  |  | 2
2240 | 2241 | 12006855 | 2020-09-12 | 159,744 | Арм500 | ГОСТ 34028-2016 | 23 | 160,496 | 160.096 | 1563 | 6167 | 200 | 7 | 2 | 2155 | 9 | 320 | 350 | 110 |  | B 789/BC | 0,01 | 6:01:47 | 0.1965 | 0.1616 | 0.5226 | 0.0138 | 0.0164 | 0.0384 | 0.0131 | 0.0427 | 0.0009 | 0.0021 | 0.0005 |  | 0.0011 | 0.0023 | 0.003 | 0.0006 | 0.0074 |  |  | 0.004 |  |  |  |  | 1
2241 | 2242 | 12006856 | 2020-09-12 | 159,744 | Арм500 | ГОСТ 34028-2016 | 24 | 160,496 | 160.096 | 1563 | 6194 | 200 | 7 | 2 | 2155 | 9 | 320 | 350 | 110 |  | B 789/BC | 0,01 | 6:45:25 | 0.1764 | 0.1461 | 0.5084 | 0.0137 | 0.0193 | 0.0389 | 0.0149 | 0.0528 | 0.0009 | 0.0024 | 0.0005 |  | 0.001 | 0.0024 | 0.0027 | 0.0008 | 0.0081 |  |  | 0.0039 |  |  |  |  | -3
2242 | 2243 | 12006857 | 2020-09-12 | 165,888 | Арм500 | ГОСТ 34028-2016 | 25 | 166,653 | 166.253 | 1562 | 6225 | 200 | 7 | 2 | 2155 | 9 | 320 | 350 | 110 |  | B 789/BC | 0,01 | 7:20:24 | 0.1771 | 0.1468 | 0.5067 | 0.0086 | 0.013 | 0.0406 | 0.0182 | 0.0493 | 0.001 | 0.0024 | 0.0004 |  | 0.001 | 0.002 | 0.0025 | 0.0005 | 0.0081 |  |  | 0.004 |  |  |  |  | 2
2243 | 2244 | 12006858 | 2020-09-12 | 157,696 | 1018 | ASTM A510/A510M-18 | 26 | 158,443 | 158.043 | 1570 | 6252 | 200 | 7 | 2 | 2155 | 9 | 320 | 350 | 110 |  | B 789/BC | 0,01 | 8:05:19 | 0.1674 | 0.1804 | 0.6679 | 0.0079 | 0.0156 | 0.0417 | 0.0171 | 0.051 | 0.0013 | 0.0027 | 0.0006 |  | 0.0011 | 0.0027 | 0.0028 | 0.0006 | 0.0085 |  |  | 0.0046 |  |  |  |  | 0
2244 | 2245 | 12006859 | 2020-09-12 | 161,792 | 1018 | ASTM A510/A510M-18 | 27 | 162,548 | 162.148 | 1570 | 6278 | 200 | 7 | 2 | 2155 | 9 | 320 | 350 | 110 |  | B 789/BC | 0,01 | 8:46:31 | 0.1638 | 0.1914 | 0.6915 | 0.0083 | 0.0128 | 0.0349 | 0.0168 | 0.0575 | 0.0012 | 0.0023 | 0.0006 |  | 0.0012 | 0.0025 | 0.0038 | 0.0012 | 0.0099 |  |  | 0.0043 |  | 0.0001 |  |  | -2
2245 | 2246 | 12006860 | 2020-09-12 | 172,032 | Арм500 | ГОСТ 34028-2016 | 28 | 172,81 | 172.41 | 1563 | 6306 | 200 | 7 | 2 | 2155 | 9 | 320 | 350 | 110 |  | B 789/BC | 0,01 | 9:28:54 | 0.1831 | 0.1778 | 0.661 | 0.0162 | 0.0143 | 0.032 | 0.015 | 0.0509 | 0.0015 | 0.0022 | 0.0005 |  | 0.0014 | 0.0024 | 0.0036 | 0.001 | 0.0085 |  |  | 0.0043 |  |  |  |  | 4
2246 | 2247 | 12006861 | 2020-09-12 | 165,888 | Арм500 | ГОСТ 34028-2016 | 29 | 166,653 | 166.253 | 1561 | 6336 | 200 | 7 | 2 | 2155 | 9 | 320 | 350 | 110 |  | B 789/BC | 0,03 | 10:12:55 | 0.1909 | 0.1556 | 0.518 | 0.017 | 0.0188 | 0.0376 | 0.0168 | 0.0462 | 0.0012 | 0.0022 | 0.0005 |  | 0.001 | 0.0017 | 0.0036 | 0.0012 | 0.0091 |  |  | 0.0038 |  | 0.0001 |  |  | 1
2247 | 2248 | 12006862 | 2020-09-12 | 162,816 | Арм500 | ГОСТ 34028-2016 | 30 | 163,575 | 163.175 | 1560 | 6364 | 200 | 7 | 2 | 2155 | 9 | 320 | 350 | 110 |  | B 789/BC | 0,01 | 10:49:30 | 0.1848 | 0.1539 | 0.5032 | 0.008 | 0.0149 | 0.039 | 0.0174 | 0.0465 | 0.0012 | 0.0023 | 0.0005 |  | 0.001 | 0.0018 | 0.0039 | 0.0017 | 0.0093 |  |  | 0.0038 |  | 0.0001 |  |  | 1
2248 | 2249 | 12006863 | 2020-09-12 | 165,888 | Арм500 | ГОСТ 34028-2016 | 31 | 166,653 | 166.253 | 1561 | 6392 | 200 | 7 | 2 | 2155 | 9 | 320 | 350 | 110 |  | B 789/BC | 0,01 | 11:36:52 | 0.1754 | 0.1615 | 0.5078 | 0.0072 | 0.0151 | 0.0456 | 0.0193 | 0.045 | 0.001 | 0.0024 | 0.0006 |  | 0.001 | 0.0021 | 0.0032 | 0.0017 | 0.0094 |  |  | 0.0038 |  | 0.0001 |  |  | -4
2249 | 2250 | 12006864 | 2020-09-12 | 159,744 | Арм500 | ГОСТ 34028-2016 | 32 | 160,496 | 160.096 | 1563 | 6419 | 200 | 7 | 2 | 2155 | 9 | 320 | 350 | 110 |  | B 789/BC | 0,01 | 12:12:20 | 0.1847 | 0.1691 | 0.5054 | 0.0161 | 0.0123 | 0.0371 | 0.0167 | 0.0533 | 0.001 | 0.0022 | 0.0006 |  | 0.001 | 0.0018 | 0.0035 | 0.0015 | 0.0099 |  |  | 0.0037 |  | 0.0001 |  |  | -1
2250 | 2251 | 12006865 | 2020-09-12 | 156,672 | Арм500 | ГОСТ 34028-2016 | 33 | 157,417 | 157.017 | 1563 | 6447 | 200 | 7 | 2 | 2155 | 9 | 320 | 350 | 110 |  | B 789/BC | 0,01 | 12:50:46 | 0.1958 | 0.1624 | 0.4959 | 0.0103 | 0.0125 | 0.041 | 0.0183 | 0.054 | 0.0011 | 0.0024 | 0.0006 |  | 0.001 | 0.002 | 0.0031 | 0.001 | 0.0109 |  |  | 0.0037 |  | 0.0001
2251 | 2252 | 12006866 | 2020-09-12 | 165,888 | Арм500 | ГОСТ 34028-2016 | 34 | 166,653 | 166.253 | 1563 | 6474 | 200 | 7 | 2 | 2155 | 9 | 320 | 350 | 110 |  | B 789/BC | 0,01 | 13:35:11 | 0.1982 | 0.1511 | 0.5136 | 0.013 | 0.0125 | 0.0411 | 0.0152 | 0.0501 | 0.0011 | 0.002 | 0.0006 |  | 0.001 | 0.0022 | 0.0033 | 0.0015 | 0.0104 |  |  | 0.0038 |  | 0.0001 |  |  | -2
2252 | 2253 | 12006867 | 2020-09-12 | 167,757 | Арм500 | ГОСТ 34028-2016 | 35 | 176,286 | 175.886 | 1563 | 6505 | 200 | 7 | 2 | 2155 | 9 | 320 | 350 | 110 |  | B 789/BC | 0,01 | 17:08:57 | 0.1876 | 0.1651 | 0.5167 | 0.0113 | 0.0127 | 0.0409 | 0.015 | 0.0482 | 0.0011 | 0.0019 | 0.0005 |  | 0.0011 | 0.0022 | 0.0035 | 0.0061 | 0.0069 |  |  | 0.0037 |  | 0.0002 |  |  | 0
2253 | 2254 | 12006868 | 2020-09-12 | 153,447 | Арм500 | ГОСТ 34028-2016 | 1 | 156,005 | 155.605 | 1577 |  | 200 | 7 | 2 | 2155 | 9 | 320 | 350 | 110 |  | B 789/BC | 0,08 | 15:49:25 | 0.1806 | 0.1424 | 0.5148 | 0.0187 | 0.0095 | 0.0305 | 0.0174 | 0.0459 | 0.0011 | 0.0034 | 0.0005 |  | 0.0009 | 0.002 | 0.0028 | 0.002 | 0.0097 | [7 empty] | 2
2254 | 2255 | 12006869 | 2020-09-12 | 159,104 | Арм500 | ГОСТ 34028-2016 | 2 | 161,354 | 160.954 | 1573 |  | 200 | 7 | 2 | 2155 | 9 | 320 | 350 | 110 |  | B 789/BC | 0,04 | 16:38:10 | 0.1827 | 0.1437 | 0.5061 | 0.0178 | 0.01 | 0.0387 | 0.0143 | 0.0432 | 0.0012 | 0.0029 | 0.0005 |  | 0.0009 | 0.0018 | 0.0035 | 0.0014 | 0.0088 |  |  | 0.0038 |  |  |  |  | -1
2255 | 2256 | 12006870 | 2020-09-12 | 156,672 | Арм500 | ГОСТ 34028-2016 | 3 | 157,417 | 157.017 | 1570 |  | 200 | 7 | 2 | 2155 | 9 | 320 | 350 | 110 |  | B 789/BC | 0,06 | 17:30:39 | 0.1881 | 0.1489 | 0.5032 | 0.0162 | 0.0098 | 0.0344 | 0.0133 | 0.0463 | 0.0012 | 0.0022 | 0.0005 |  | 0.0009 | 0.0019 | 0.003 | 0.0015 | 0.0102 |  |  | 0.0039 |  |  |  |  | -2
2256 | 2257 | 12006871 | 2020-09-12 | 172,032 | Арм500 | ГОСТ 34028-2016 | 4 | 172,81 | 172.41 | 1575 |  | 200 | 7 | 2 | 2155 | 9 | 320 | 350 | 110 |  | B 789/BC | 0,01 | 18:34:27 | 0.1971 | 0.1516 | 0.5135 | 0.009 | 0.0159 | 0.053 | 0.0145 | 0.0464 | 0.0011 | 0.0026 | 0.0006 |  | 0.0011 | 0.0023 | 0.0034 | 0.0015 | 0.0076 |  |  | 0.004 |  | 0.0001 | 0.0007 |  | -11
2257 | 2258 | 12006872 | 2020-09-12 | 159,744 | Арм500 | ГОСТ 34028-2016 | 5 | 160,646 | 160.246 | 1575 | 6514 | 200 | 13 | 2 | 2155 | 9 | 320 | 350 | 110 |  | B 789/BC | 0,01 | 19:30:48 | 0.1877 | 0.1601 | 0.5205 | 0.0121 | 0.017 | 0.0603 | 0.0159 | 0.0503 | 0.001 | 0.0026 | 0.0006 |  | 0.0011 | 0.0021 | 0.0042 | 0.0014 | 0.007 |  |  | 0.0039 |  | 0.0001 |  |  | 4
2258 | 2259 | 12006873 | 2020-09-12 | 165,888 | Арм500 | ГОСТ 34028-2016 | 6 | 166,653 | 166.253 | 1573 | 6542 | 200 | 13 | 2 | 2155 | 9 | 320 | 350 | 110 |  | B 789/BC | 0,01 | 20:41:08 | 0.1888 | 0.1415 | 0.5094 | 0.0132 | 0.0139 | 0.0439 | 0.0192 | 0.0507 | 0.0012 | 0.0025 | 0.0005 |  | 0.001 | 0.0022 | 0.0027 | 0.0012 | 0.0055 |  |  | 0.0039 |  |  |  |  | 1
2259 | 2260 | 12006874 | 2020-09-12 | 162,816 | Арм500 | ГОСТ 34028-2016 | 7 | 163,575 | 163.175 | 1570 | 6576 | 200 | 13 | 2 | 2155 | 9 | 320 | 350 | 110 |  | B 789/BC | 0,01 | 21:22:24 | 0.1891 | 0.1527 | 0.5323 | 0.0094 | 0.0166 | 0.0474 | 0.0166 | 0.0477 | 0.0012 | 0.0027 | 0.0005 |  | 0.0012 | 0.0023 | 0.0038 | 0.0016 | 0.0062 |  |  | 0.004 |  | 0.0001 |  |  | -4
2260 | 2261 | 12006875 | 2020-09-12 | 159,744 | Арм500 | ГОСТ 34028-2016 | 8 | 160,496 | 160.096 | 1566 | 6606 | 200 | 7 | 2 | 2155 | 9 | 320 | 350 | 110 |  | B 789/BC | 0,01 | 22:05:36 | 0.1829 | 0.1595 | 0.5125 | 0.0122 | 0.0144 | 0.0371 | 0.0142 | 0.0453 | 0.0011 | 0.0024 | 0.0004 |  | 0.0012 | 0.0021 | 0.0032 | 0.0014 | 0.0063 |  |  | 0.0042 |  |  |  |  | 0
2261 | 2262 | 12006876 | 2020-09-12 | 165,888 | Арм500 | ГОСТ 34028-2016 | 9 | 166,853 | 166.453 | 1564 | 6634 | 200 | 7 | 2 | 2155 | 9 | 320 | 350 | 110 |  | B 789/BC | 0,01 | 22:53:20 | 0.1815 | 0.1739 | 0.5157 | 0.008 | 0.0185 | 0.0424 | 0.0171 | 0.0489 | 0.0009 | 0.0025 | 0.0004 |  | 0.0014 | 0.0023 | 0.0035 | 0.0016 | 0.0056 |  |  | 0.0041 |  | 0.0001 |  |  | 2
2262 | 2263 | 12006877 | 2020-09-12 | 162,816 | Арм500 | ГОСТ 34028-2016 | 10 | 163,575 | 163.175 | 1569 | 6662 | 200 | 7 | 2 | 2155 | 9 | 320 | 350 | 110 |  | B 789/BC | 0,01 | 23:40:14 | 0.1806 | 0.1597 | 0.5018 | 0.0096 | 0.0159 | 0.0437 | 0.0215 | 0.0457 | 0.0011 | 0.0026 | 0.0004 |  | 0.0011 | 0.0019 | 0.0033 | 0.0015 | 0.0067 |  |  | 0.004 |  | 0.0001 |  |  | 2
2263 | 2264 | 12006878 | 2020-09-12 | 156,672 | Арм500 | ГОСТ 34028-2016 | 11 | 157,417 | 157.017 | 1562 | 6686 | 200 | 7 | 2 | 2155 | 9 | 320 | 350 | 110 |  | B 789/BC | 0,01 | 0:17:46 | 0.1831 | 0.1444 | 0.5006 | 0.0086 | 0.0112 | 0.0401 | 0.0156 | 0.0493 | 0.0011 | 0.0022 | 0.0005 |  | 0.001 | 0.0016 | 0.0027 | 0.0016 | 0.0069 |  |  | 0.0039 |  |  |  |  | 2
2264 | 2265 | 12006879 | 2020-09-13 | 162,816 | Арм500 | ГОСТ 34028-2016 | 12 | 163,575 | 163.175 | 1562 | 6714 | 200 | 7 | 2 | 2155 | 9 | 320 | 350 | 110 |  | B 789/BC | 0,01 | 0:56:34 | 0.1801 | 0.1483 | 0.5039 | 0.0142 | 0.0152 | 0.0484 | 0.0192 | 0.0479 | 0.0011 | 0.0026 | 0.0005 |  | 0.001 | 0.0019 | 0.0028 | 0.001 | 0.0075 |  |  | 0.004 |  |  |  |  | 2
2265 | 2266 | 12006880 | 2020-09-13 | 165,888 | Арм500 | ГОСТ 34028-2016 | 13 | 166,653 | 166.253 | 1561 | 6741 | 200 | 7 | 2 | 2155 | 9 | 320 | 350 | 110 |  | B 789/BC | 0,01 | 1:39:37 | 0.1849 | 0.1519 | 0.501 | 0.008 | 0.0124 | 0.0428 | 0.0123 | 0.0485 | 0.0011 | 0.0025 | 0.0005 |  | 0.0011 | 0.0017 | 0.0043 | 0.0013 | 0.0062 |  |  | 0.0038 |  |  |  |  | -1
2266 | 2267 | 12006881 | 2020-09-13 | 156,672 | Арм500 | ГОСТ 34028-2016 | 14 | 157,417 | 157.017 | 1563 | 6766 | 200 | 7 | 2 | 2155 | 9 | 320 | 350 | 110 |  | B 789/BC | 0,01 | 2:15:21 | 0.1803 | 0.1712 | 0.5036 | 0.0118 | 0.0167 | 0.0452 | 0.0142 | 0.0545 | 0.0011 | 0.002 | 0.0005 |  | 0.0012 | 0.002 | 0.0035 | 0.0012 | 0.0065 |  |  | 0.004 |  | 0.0001 |  |  | -1
2267 | 2268 | 12006882 | 2020-09-13 | 168,96 | Арм500 | ГОСТ 34028-2016 | 15 | 169,731 | 169.331 | 1561 | 6794 | 200 | 7 | 2 | 2155 | 9 | 320 | 350 | 110 |  | B 789/BC | 0,01 | 2:55:53 | 0.1814 | 0.153 | 0.5064 | 0.0123 | 0.0182 | 0.0467 | 0.0137 | 0.0508 | 0.0011 | 0.0023 | 0.0005 |  | 0.001 | 0.0022 | 0.003 | 0.0012 | 0.006 |  |  | 0.0039 |  | 0.0001 |  |  | -2
2268 | 2269 | 12006883 | 2020-09-13 | 159,744 | Арм500 | ГОСТ 34028-2016 | 16 | 160,496 | 160.096 | 1563 | 6818 | 200 | 7 | 2 | 2155 | 9 | 320 | 350 | 110 |  | B 789/BC | 0,01 | 3:38:29 | 0.1873 | 0.1303 | 0.5204 | 0.0104 | 0.0239 | 0.0484 | 0.0153 | 0.044 | 0.0009 | 0.002 | 0.0006 |  | 0.001 | 0.0026 | 0.0032 | 0.0016 | 0.0051 |  |  | 0.004 |  | 0.0002 |  |  | 1
2269 | 2270 | 12006884 | 2020-09-13 | 165,888 | Арм500 | ГОСТ 34028-2016 | 17 | 166,653 | 166.253 | 1563 | 6846 | 200 | 7 | 2 | 2155 | 9 | 320 | 350 | 110 |  | B 789/BC | 0,01 | 4:15:23 | 0.1938 | 0.153 | 0.5119 | 0.0166 | 0.0181 | 0.0436 | 0.0152 | 0.0464 | 0.0013 | 0.0021 | 0.0005 |  | 0.0012 | 0.0023 | 0.0031 | 0.0013 | 0.0052 |  |  | 0.0041 |  |  | 0.0012 |  | 1
2270 | 2271 | 12006885 | 2020-09-13 | 159,744 | Арм500 | ГОСТ 34028-2016 | 18 | 160,496 | 160.096 | 1563 | 6870 | 200 | 7 | 2 | 2155 | 9 | 320 | 350 | 110 |  | B 789/BC | 0,01 | 5:01:39 | 0.1813 | 0.155 | 0.5123 | 0.0058 | 0.0147 | 0.0428 | 0.0139 | 0.0381 | 0.0014 | 0.0023 | 0.0004 |  | 0.0011 | 0.0018 | 0.0029 | 0.0016 | 0.005 |  |  | 0.0041 |  |  |  |  | 2
2271 | 2272 | 12006886 | 2020-09-13 | 165,888 | Арм500 | ГОСТ 34028-2016 | 19 | 166,653 | 166.253 | 1559 | 6898 | 200 | 7 | 2 | 2155 | 9 | 320 | 350 | 110 |  | B 789/BC | 0,01 | 5:33:14 | 0.189 | 0.1588 | 0.5122 | 0.0105 | 0.0204 | 0.0444 | 0.0128 | 0.0389 | 0.0014 | 0.002 | 0.0004 |  | 0.0011 | 0.0022 | 0.003 | 0.0011 | 0.005 |  |  | 0.004 |  |  |  |  | 1
2272 | 2273 | 12006887 | 2020-09-13 | 172,032 | Арм500 | ГОСТ 34028-2016 | 20 | 172,81 | 172.41 | 1560 | 6926 | 200 | 7 | 2 | 2155 | 9 | 320 | 350 | 110 |  | B 789/BC | 0,01 | 6:12:16 | 0.1964 | 0.1541 | 0.5206 | 0.0085 | 0.0198 | 0.0339 | 0.0038 | 0.022 | 0.0004 | 0.0012 | 0.0004 |  | 0.0011 | 0.0024 | 0.0032 | 0.001 | 0.0056 |  |  | 0.004 |  |  |  |  | 0
2273 | 2274 | 12006888 | 2020-09-13 | 162,816 | Арм500 | ГОСТ 34028-2016 | 21 | 163,575 | 163.175 | 1562 | 6950 | 200 | 7 | 2 | 2155 | 9 | 320 | 350 | 110 |  | B 789/BC | 0,01 | 6:56:04 | 0.1922 | 0.1493 | 0.5333 | 0.0087 | 0.0132 | 0.0315 | 0.0057 | 0.0213 | 0.0004 | 0.0012 | 0.0005 |  | 0.0011 | 0.0023 | 0.003 | 0.0024 | 0.006 |  |  | 0.004 |  |  |  |  | 0
2274 | 2275 | 12006889 | 2020-09-13 | 165,888 | Арм500 | ГОСТ 34028-2016 | 22 | 166,653 | 166.253 | 1560 | 6978 | 200 | 7 | 2 | 2155 | 9 | 320 | 350 | 110 |  | B 789/BC | 0,01 | 7:34:07 | 0.1824 | 0.1394 | 0.5281 | 0.0118 | 0.0149 | 0.0296 | 0.0036 | 0.0197 | 0.0003 | 0.0014 | 0.0004 |  | 0.0011 | 0.0026 | 0.004 | 0.0014 | 0.0044 |  |  | 0.0042 |  |  |  |  | 1
2275 | 2276 | 12006890 | 2020-09-13 | 165,888 | Арм500 | ГОСТ 34028-2016 | 23 | 166,653 | 166.253 | 1562 | 7002 | 200 | 7 | 2 | 2155 | 9 | 320 | 350 | 110 |  | B 789/BC | 0,01 | 8:16:47 | 0.1869 | 0.1506 | 0.5182 | 0.0107 | 0.0136 | 0.0319 | 0.0043 | 0.0222 | 0.0003 | 0.0015 | 0.0004 |  | 0.0011 | 0.0024 | 0.0029 | 0.0013 | 0.0049 |  |  | 0.0042 |  |  |  |  | 2
2276 | 2277 | 12006891 | 2020-09-13 | 159,744 | Арм500 | ГОСТ 34028-2016 | 24 | 160,496 | 160.096 | 1563 | 7027 | 200 | 7 | 2 | 2155 | 9 | 320 | 350 | 110 |  | B 789/BC | 0,01 | 8:54:23 | 0.1782 | 0.1212 | 0.5411 | 0.0101 | 0.016 | 0.0317 | 0.0041 | 0.0193 | 0.0003 | 0.0015 | 0.0004 |  | 0.0011 | 0.0028 | 0.0028 | 0.0013 | 0.0044 |  |  | 0.0043 |  |  |  |  | -1
2277 | 2278 | 12006892 | 2020-09-13 | 168,96 | Арм500 | ГОСТ 34028-2016 | 25 | 169,731 | 169.331 | 1560 | 7055 | 200 | 7 | 2 | 2155 | 9 | 320 | 350 | 110 |  | B 789/BC | 0,01 | 9:32:23 | 0.1775 | 0.1396 | 0.5256 | 0.0145 | 0.0134 | 0.0308 | 0.0036 | 0.0178 | 0.0002 | 0.0013 | 0.0004 |  | 0.0011 | 0.0022 | 0.0026 | 0.0011 | 0.0049 |  |  | 0.0041 |  |  |  |  | 2
2278 | 2279 | 12006893 | 2020-09-13 | 165,888 | Арм500 | ГОСТ 34028-2016 | 26 | 166,653 | 166.253 | 1561 | 7079 | 200 | 7 | 2 | 2155 | 9 | 320 | 350 | 110 |  | B 789/BC | 0,01 | 10:14:19 | 0.1898 | 0.1623 | 0.5234 | 0.0195 | 0.0153 | 0.0517 | 0.0234 | 0.0466 | 0.0008 | 0.003 | 0.0004 |  | 0.0012 | 0.0022 | 0.0032 | 0.0014 | 0.0047 |  |  | 0.0043 |  |  |  |  | -2
2279 | 2280 | 12006894 | 2020-09-13 | 162,816 | Арм500 | ГОСТ 34028-2016 | 27 | 163,575 | 163.175 | 1570 | 7107 | 200 | 7 | 2 | 2155 | 9 | 320 | 350 | 110 |  | B 789/BC | 0,02 | 10:54:16 | 0.1863 | 0.1725 | 0.5284 | 0.0128 | 0.0198 | 0.0464 | 0.0163 | 0.0496 | 0.0012 | 0.0025 | 0.0004 |  | 0.0013 | 0.0026 | 0.0033 | 0.0013 | 0.0049 |  |  | 0.0044 |  |  |  |  | -2
2280 | 2281 | 12006895 | 2020-09-13 | 162,816 | Арм500 | ГОСТ 34028-2016 | 28 | 163,575 | 163.175 | 1594 | 7131 | 200 | 7 | 2 | 2155 | 9 | 320 | 350 | 110 |  | B 789/BC | 0,01 | 11:38:32 | 0.1936 | 0.1671 | 0.5404 | 0.0102 | 0.0203 | 0.0439 | 0.0124 | 0.0491 | 0.001 | 0.0023 | 0.0004 |  | 0.0013 | 0.0025 | 0.003 | 0.0012 | 0.0043 |  |  | 0.0042 |  |  |  |  | -2
2281 | 2282 | 12006896 | 2020-09-13 | 168,96 | Арм500 | ГОСТ 34028-2016 | 29 | 169,731 | 169.331 | 1569 | 7159 | 200 | 7 | 2 | 2155 | 9 | 320 | 350 | 110 |  | B 789/BC | 0,01 | 12:28:29 | 0.1756 | 0.1703 | 0.5199 | 0.0117 | 0.0179 | 0.0439 | 0.0157 | 0.0492 | 0.001 | 0.0024 | 0.0003 |  | 0.0012 | 0.0023 | 0.0043 | 0.0016 | 0.004 |  |  | 0.0042 |  |  |  |  | 1
2282 | 2283 | 12006897 | 2020-09-13 | 168,96 | Арм500 | ГОСТ 34028-2016 | 30 | 169,731 | 169.331 | 1567 | 7187 | 200 | 7 | 2 | 2155 | 9 | 320 | 350 | 110 |  | B 789/BC | 0,01 | 13:07:10 | 0.1864 | 0.1528 | 0.5232 | 0.0113 | 0.02 | 0.0496 | 0.0138 | 0.0457 | 0.0008 | 0.0025 | 0.0004 |  | 0.0011 | 0.0026 | 0.0032 | 0.002 | 0.0037 |  |  | 0.004 |  |  |  |  | -3
2283 | 2284 | 12006898 | 2020-09-13 | 159,744 | Арм500 | ГОСТ 34028-2016 | 31 | 160,496 | 160.096 | 1563 | 7211 | 200 | 7 | 2 | 2155 | 9 | 320 | 350 | 110 |  | B 789/BC | 0,01 | 13:46:43 | 0.1968 | 0.1705 | 0.5237 | 0.0081 | 0.013 | 0.0368 | 0.0133 | 0.0489 | 0.001 | 0.0022 | 0.0003 |  | 0.0012 | 0.0022 | 0.0039 | 0.0011 | 0.0048 |  |  | 0.0042 |  |  |  |  | -2
2284 | 2285 | 12006899 | 2020-09-13 | 165,888 | Арм500 | ГОСТ 34028-2016 | 32 | 166,653 | 166.253 | 1563 | 7239 | 200 | 7 | 2 | 2155 | 9 | 320 | 350 | 110 |  | B 789/BC | 0,01 | 14:26:36 | 0.1829 | 0.1609 | 0.5409 | 0.0086 | 0.0152 | 0.0465 | 0.0257 | 0.0479 | 0.0009 | 0.003 | 0.0004 |  | 0.0012 | 0.0024 | 0.0034 | 0.0013 | 0.0054 |  |  | 0.0041 |  |  |  |  | 1
2285 | 2286 | 12006900 | 2020-09-13 | 165,888 | Арм500 | ГОСТ 34028-2016 | 33 | 166,653 | 166.253 | 1563 | 7266 | 200 | 7 | 2 | 2155 | 9 | 320 | 350 | 110 |  | B 789/BC | 0,02 | 15:01:44 | 0.1824 | 0.1511 | 0.5235 | 0.0071 | 0.0153 | 0.0386 | 0.0159 | 0.04 | 0.0012 | 0.0028 | 0.0003 |  | 0.0011 | 0.0023 | 0.0029 | 0.001 | 0.0054 |  |  | 0.0041 |  |  |  |  | -1
2286 | 2287 | 12006901 | 2020-09-13 | 159,744 | Арм500 | ГОСТ 34028-2016 | 34 | 160,496 | 160.096 | 1566 | 7291 | 200 | 7 | 2 | 2155 | 9 | 320 | 350 | 110 |  | B 789/BC | 0,02 | 15:42:54 | 0.1861 | 0.1421 | 0.5357 | 0.0073 | 0.0115 | 0.0497 | 0.03 | 0.0522 | 0.001 | 0.003 | 0.0004 |  | 0.001 | 0.0022 | 0.0036 | 0.0017 | 0.0059 |  |  | 0.0041 |  |  |  |  | -3
2287 | 2288 | 12006902 | 2020-09-13 | 156,672 | Арм500 | ГОСТ 34028-2016 | 35 | 157,417 | 157.017 | 1571 | 7316 | 200 | 7 | 2 | 2155 | 9 | 320 | 350 | 110 |  | B 789/BC | 0,01 | 16:20:55 | 0.1972 | 0.1601 | 0.5116 | 0.0045 | 0.0138 | 0.046 | 0.0227 | 0.0497 | 0.0012 | 0.0026 | 0.0003 |  | 0.0012 | 0.0023 | 0.0032 | 0.0016 | 0.0049 |  |  | 0.0043 |  | 0.0001 |  |  | 2
2288 | 2289 | 12006903 | 2020-09-13 | 159,744 | Арм500 | ГОСТ 34028-2016 | 36 | 160,496 | 160.096 | 1561 | 7343 | 200 | 7 | 2 | 2155 | 9 | 320 | 350 | 110 |  | B 789/BC | 0,02 | 17:01:50 | 0.1894 | 0.1558 | 0.5253 | 0.0106 | 0.0116 | 0.0346 | 0.0163 | 0.0427 | 0.0013 | 0.0025 | 0.0003 |  | 0.0012 | 0.0021 | 0.0047 | 0.0015 | 0.0071 |  |  | 0.0043 |  |  |  |  | -1
2289 | 2290 | 12006904 | 2020-09-13 | 162,816 | Арм500 | ГОСТ 34028-2016 | 37 | 163,575 | 163.175 | 1561 | 7368 | 200 | 7 | 2 | 2155 | 9 | 320 | 350 | 110 |  | B 789/BC | 0,01 | 17:39:04 | 0.1926 | 0.1567 | 0.5106 | 0.0055 | 0.0125 | 0.0382 | 0.0163 | 0.0513 | 0.001 | 0.0023 | 0.0003 |  | 0.0012 | 0.0021 | 0.0045 | 0.0013 | 0.0058 |  |  | 0.0042 |  |  |  |  | 0
2290 | 2291 | 12006905 | 2020-09-13 | 156,672 | Арм500 | ГОСТ 34028-2016 | 38 | 157,417 | 157.017 | 1559 | 7392 | 200 | 7 | 2 | 2155 | 9 | 320 | 350 | 110 |  | B 789/BC | 0,01 | 18:18:15 | 0.1832 | 0.1545 | 0.5104 | 0.0066 | 0.0119 | 0.0405 | 0.0176 | 0.0475 | 0.0009 | 0.0026 | 0.0003 |  | 0.0011 | 0.0021 | 0.0029 | 0.0014 | 0.004 |  |  | 0.0042 |  |  |  |  | 1
2291 | 2292 | 12006906 | 2020-09-13 | 168,96 | Арм500 | ГОСТ 34028-2016 | 39 | 169,731 | 169.331 | 1562 | 7420 | 200 | 7 | 2 | 2155 | 9 | 320 | 350 | 110 |  | B 789/BC | 0,01 | 18:56:21 | 0.1733 | 0.1545 | 0.5142 | 0.0049 | 0.0134 | 0.0402 | 0.0185 | 0.0489 | 0.0014 | 0.0035 | 0.0004 |  | 0.0012 | 0.0023 | 0.0034 | 0.0013 | 0.0043 |  |  | 0.0043 |  |  |  |  | 0
2292 | 2293 | 12006907 | 2020-09-13 | 159,744 | Арм500 | ГОСТ 34028-2016 | 40 | 160,496 | 160.096 | 1565 | 7445 | 200 | 7 | 2 | 2155 | 9 | 320 | 350 | 110 |  | B 789/BC | 0,01 | 19:37:43 | 0.1818 | 0.1595 | 0.5039 | 0.0053 | 0.0139 | 0.04 | 0.0155 | 0.0449 | 0.0013 | 0.0029 | 0.0003 |  | 0.0013 | 0.002 | 0.0045 | 0.0025 | 0.0041 |  |  | 0.0042 |  | 0.0001 |  |  | 0
2293 | 2294 | 12006908 | 2020-09-13 | 165,735 | Арм500 | ГОСТ 34028-2016 | 41 | 174,859 | 174.459 | 1565 | 7472 | 200 | 7 | 2 | 2155 | 9 | 320 | 350 | 110 |  | B 789/BC | 0,01 | 20:13:53 | 0.1887 | 0.1689 | 0.5102 | 0.0064 | 0.0133 | 0.0395 | 0.0147 | 0.0447 | 0.0012 | 0.0027 | 0.0003 |  | 0.0012 | 0.0021 | 0.004 | 0.0019 | 0.0048 |  |  | 0.0042 |  | 0.0001 |  |  | -1
2294 | 2295 | 12006909 | 2020-09-13 | 159,744 | Арм500 | ГОСТ 34028-2016 | 1 | 161,416 | 161.016 | 1575 | 28 | 200 | 7 | 2 | 2155 | 9 | 320 | 350 | 110 |  | B 789/BC | 0,08 | 22:04:56 | 0.1848 | 0.1891 | 0.6874 | 0.0044 | 0.0136 | 0.0438 | 0.0169 | 0.0534 | 0.0012 | 0.0026 | 0.0004 |  | 0.0011 | 0.0023 | 0.0039 | 0.0015 | 0.0094 |  |  | 0.0043 |  | 0.0001 |  |  | -6
2295 | 2296 | 12006910 | 2020-09-13 | 159,744 | Арм500 | ГОСТ 34028-2016 | 2 | 160,496 | 160.096 | 1565 | 55 | 200 | 7 | 2 | 2155 | 9 | 320 | 350 | 110 |  | B 789/BC | 0,02 | 22:37:39 | 0.1973 | 0.1735 | 0.6874 | 0.0062 | 0.0179 | 0.0522 | 0.0183 | 0.0569 | 0.0013 | 0.0019 | 0.0004 |  | 0.0011 | 0.0022 | 0.0044 | 0.0009 | 0.008 |  |  | 0.0042 |  |  |  |  | 4
2296 | 2297 | 12006911 | 2020-09-13 | 162,816 | Арм500 | ГОСТ 34028-2016 | 3 | 163,575 | 163.175 | 1565 | 80 | 200 | 7 | 2 | 2155 | 9 | 320 | 350 | 110 |  | B 789/BC | 0,02 | 23:14:16 | 0.1897 | 0.1899 | 0.7072 | 0.0086 | 0.0195 | 0.0475 | 0.0162 | 0.0489 | 0.0012 | 0.0019 | 0.0005 |  | 0.0012 | 0.0026 | 0.0034 | 0.0014 | 0.0067 |  |  | 0.0044 |  |  |  |  | 6
2297 | 2298 | 12006912 | 2020-09-13 | 168,96 | Арм500 | ГОСТ 34028-2016 | 4 | 169,731 | 169.331 | 1562 | 107 | 200 | 7 | 2 | 2155 | 9 | 320 | 350 | 110 |  | B 789/BC | 0,03 | 0:01:09 | 0.187 | 0.1922 | 0.6926 | 0.0095 | 0.0168 | 0.0424 | 0.0146 | 0.0432 | 0.0011 | 0.002 | 0.0005 |  | 0.0011 | 0.0024 | 0.0031 | 0.0013 | 0.0063 |  |  | 0.0042 |  |  |  |  | 1
2298 | 2299 | 12006913 | 2020-09-14 | 165,888 | Арм500 | ГОСТ 34028-2016 | 5 | 166,653 | 166.253 | 1563 | 135 | 200 | 7 | 2 | 2155 | 9 | 320 | 350 | 110 |  | B 789/BC | 0,02 | 0:37:42 | 0.1939 | 0.1666 | 0.7081 | 0.0118 | 0.0181 | 0.0441 | 0.028 | 0.0411 | 0.0012 | 0.0019 | 0.0004 |  | 0.0011 | 0.0027 | 0.0038 | 0.0012 | 0.0073 |  |  | 0.0043 |  |  |  |  | -1
2299 | 2300 | 12006914 | 2020-09-14 | 162,816 | Арм500 | ГОСТ 34028-2016 | 6 | 163,575 | 163.175 | 1561 | 163 | 200 | 7 | 2 | 2155 | 9 | 320 | 350 | 110 |  | B 789/BC | 0,01 | 1:18:50 | 0.1966 | 0.1917 | 0.71 | 0.0079 | 0.0176 | 0.0452 | 0.0203 | 0.0454 | 0.0014 | 0.0024 | 0.0005 |  | 0.0012 | 0.0024 | 0.0039 | 0.0011 | 0.0076 |  |  | 0.0044 |  |  |  |  | -2
2300 | 2301 | 12006915 | 2020-09-14 | 168,96 | Арм500 | ГОСТ 34028-2016 | 7 | 169,731 | 169.331 | 1559 | 187 | 200 | 7 | 2 | 2155 | 9 | 320 | 350 | 110 |  | B 789/BC | 0,03 | 2:04:45 | 0.1908 | 0.1811 | 0.6813 | 0.0095 | 0.0131 | 0.0377 | 0.0149 | 0.0507 | 0.0012 | 0.0018 | 0.0005 |  | 0.0011 | 0.0022 | 0.0032 | 0.0017 | 0.0078 |  |  | 0.0043 |  | 0.0001 |  |  | -1
2301 | 2302 | 12006916 | 2020-09-14 | 165,888 | Арм500 | ГОСТ 34028-2016 | 8 | 166,653 | 166.253 | 1560 | 215 | 200 | 7 | 2 | 2155 | 9 | 320 | 350 | 110 |  | B 789/BC | 0,01 | 2:42:23 | 0.1942 | 0.2039 | 0.7052 | 0.0083 | 0.0144 | 0.05 | 0.0148 | 0.0509 | 0.001 | 0.0019 | 0.0005 |  | 0.0012 | 0.0025 | 0.0035 | 0.0013 | 0.0076 |  |  | 0.0043 |  | 0.0001 |  |  | -5
2302 | 2303 | 12006917 | 2020-09-14 | 165,888 | Арм500 | ГОСТ 34028-2016 | 9 | 166,653 | 166.253 | 1563 | 242 | 200 | 7 | 2 | 2155 | 9 | 320 | 350 | 110 |  | B 789/BC | 0,01 | 3:22:45 | 0.1953 | 0.1909 | 0.6964 | 0.0125 | 0.0133 | 0.0438 | 0.0144 | 0.0376 | 0.0011 | 0.0016 | 0.0005 |  | 0.001 | 0.0022 | 0.0031 | 0.0016 | 0.0089 |  |  | 0.0043 |  |  |  |  | 1
2303 | 2304 | 12006918 | 2020-09-14 | 165,888 | Арм500 | ГОСТ 34028-2016 | 10 | 166,653 | 166.253 | 1560 | 267 | 200 | 7 | 2 | 2155 | 9 | 320 | 350 | 110 |  | B 789/BC | 0,01 | 4:13:59 | 0.1927 | 0.1797 | 0.6853 | 0.0098 | 0.0133 | 0.05 | 0.0154 | 0.0377 | 0.0012 | 0.0023 | 0.0005 |  | 0.0011 | 0.0023 | 0.0031 | 0.0014 | 0.0066 |  |  | 0.0042 |  | 0.0001 |  |  | 1
2304 | 2305 | 12006919 | 2020-09-14 | 172,032 | Арм500 | ГОСТ 34028-2016 | 11 | 172,81 | 172.41 | 1559 | 295 | 200 | 7 | 2 | 2155 | 9 | 320 | 350 | 110 |  | B 789/BC | 0,01 | 4:43:17 | 0.1883 | 0.1839 | 0.6946 | 0.008 | 0.0154 | 0.0588 | 0.0251 | 0.0441 | 0.0011 | 0.0026 | 0.0005 |  | 0.0011 | 0.0027 | 0.0034 | 0.0013 | 0.0074 |  |  | 0.0043 |  | 0.0001 |  |  | -3
2305 | 2306 | 12006920 | 2020-09-14 | 159,744 | Арм500 | ГОСТ 34028-2016 | 12 | 160,496 | 160.096 | 1561 | 319 | 200 | 7 | 2 | 2155 | 9 | 320 | 350 | 110 |  | B 789/BC | 0,03 | 5:27:31 | 0.1907 | 0.1984 | 0.706 | 0.0047 | 0.0139 | 0.0524 | 0.0154 | 0.0444 | 0.0012 | 0.0018 | 0.0006 |  | 0.0012 | 0.0028 | 0.004 | 0.0013 | 0.0074 |  |  | 0.0041 |  | 0.0001 |  |  | 1
2306 | 2307 | 12006921 | 2020-09-14 | 159,744 | Арм500 | ГОСТ 34028-2016 | 13 | 160,496 | 160.096 | 1560 | 344 | 200 | 7 | 2 | 2155 | 9 | 320 | 350 | 110 |  | B 789/BC | 0,02 | 6:10:50 | 0.1776 | 0.176 | 0.7033 | 0.0098 | 0.0138 | 0.0554 | 0.0138 | 0.0448 | 0.001 | 0.002 | 0.0005 |  | 0.0011 | 0.0027 | 0.0033 | 0.0015 | 0.0067 |  |  | 0.0045 |  | 0.0001 |  |  | 1
2307 | 2308 | 12006922 | 2020-09-14 | 159,744 | Арм500 | ГОСТ 34028-2016 | 14 | 160,496 | 160.096 | 1561 | 368 | 200 | 7 | 2 | 2155 | 9 | 320 | 350 | 110 |  | B 789/BC | 0,01 | 6:46:29 | 0.1741 | 0.1887 | 0.6906 | 0.0076 | 0.0122 | 0.0659 | 0.0176 | 0.0456 | 0.0013 | 0.0021 | 0.0005 |  | 0.0011 | 0.0026 | 0.0035 | 0.0012 | 0.0079 |  |  | 0.0043 |  | 0.0001 |  |  | 3
2308 | 2309 | 12006923 | 2020-09-14 | 165,888 | Арм500 | ГОСТ 34028-2016 | 15 | 166,653 | 166.253 | 1562 | 396 | 200 | 7 | 2 | 2155 | 9 | 320 | 350 | 110 |  | B 789/BC | 0,01 | 7:26:22 | 0.1941 | 0.1931 | 0.6971 | 0.0096 | 0.0139 | 0.0532 | 0.0131 | 0.0468 | 0.001 | 0.0017 | 0.0005 |  | 0.0013 | 0.0027 | 0.004 | 0.0014 | 0.006 |  |  | 0.0044 |  | 0.0001 |  |  | 1
2309 | 2310 | 12006924 | 2020-09-14 | 162,816 | Арм500 | ГОСТ 34028-2016 | 16 | 163,575 | 163.175 | 1562 | 424 | 200 | 7 | 2 | 2155 | 9 | 320 | 350 | 110 |  | B 789/BC | 0,01 | 8:00:29 | 0.1898 | 0.1892 | 0.7096 | 0.0078 | 0.0126 | 0.0479 | 0.0138 | 0.0469 | 0.0012 | 0.0024 | 0.0006 |  | 0.0012 | 0.0029 | 0.0031 | 0.0013 | 0.0059 |  |  | 0.0048 |  |  |  |  | 2
2310 | 2311 | 12006925 | 2020-09-14 | 159,744 | Арм500 | ГОСТ 34028-2016 | 17 | 160,496 | 160.096 | 1560 | 448 | 200 | 7 | 2 | 2155 | 9 | 320 | 350 | 110 |  | B 789/BC | 0,01 | 8:54:32 | 0.1909 | 0.1947 | 0.7076 | 0.009 | 0.0123 | 0.0482 | 0.0127 | 0.0424 | 0.0011 | 0.0022 | 0.0003 |  | 0.0012 | 0.0025 | 0.0034 | 0.0013 | 0.0053 |  |  | 0.0047 |  |  |  |  | -1
2311 | 2312 | 12006926 | 2020-09-14 | 159,744 | Арм500 | ГОСТ 34028-2016 | 18 | 160,496 | 160.096 | 1560 | 473 | 200 | 7 | 2 | 2155 | 9 | 320 | 350 | 110 |  | B 789/BC | 0,02 | 9:17:26 | 0.1886 | 0.1946 | 0.7337 | 0.0076 | 0.0143 | 0.0533 | 0.0153 | 0.0464 | 0.001 | 0.0023 | 0.0004 |  | 0.0014 | 0.0028 | 0.0039 | 0.0013 | 0.0054 |  |  | 0.0048 |  | 0.0001 |  |  | -1
2312 | 2313 | 12006927 | 2020-09-14 | 159,744 | Арм500 | ГОСТ 34028-2016 | 19 | 160,496 | 160.096 | 1560 | 500 | 200 | 7 | 2 | 2155 | 9 | 320 | 350 | 110 |  | B 789/BC | 0,02 | 9:57:23 | 0.1858 | 0.1919 | 0.7124 | 0.0053 | 0.0133 | 0.0488 | 0.0163 | 0.0475 | 0.0008 | 0.0026 | 0.0004 |  | 0.0013 | 0.0029 | 0.0034 | 0.0021 | 0.0059 |  |  | 0.0048 |  | 0.0001 |  |  | 2
2313 | 2314 | 12006928 | 2020-09-14 | 165,888 | Арм500 | ГОСТ 34028-2016 | 20 | 166,653 | 166.253 | 1562 | 528 | 200 | 7 | 2 | 2155 | 9 | 320 | 350 | 110 |  | B 789/BC | 0,02 | 10:36:08 | 0.1859 | 0.1797 | 0.7019 | 0.0056 | 0.0137 | 0.048 | 0.0138 | 0.0468 | 0.0011 | 0.0025 | 0.0003 |  | 0.0014 | 0.0026 | 0.0037 | 0.0012 | 0.0053 |  |  | 0.0048 |  | 0.0001 |  |  | 2
2314 | 2315 | 12006929 | 2020-09-14 | 165,888 | Арм500 | ГОСТ 34028-2016 | 21 | 166,653 | 166.253 | 1559 | 553 | 200 | 7 | 2 | 2155 | 9 | 320 | 350 | 110 |  | B 789/BC | 0,02 | 11:17:17 | 0.1872 | 0.1812 | 0.6942 | 0.0079 | 0.0135 | 0.0473 | 0.0129 | 0.048 | 0.001 | 0.0031 | 0.0003 |  | 0.0013 | 0.0027 | 0.004 | 0.0019 | 0.0052 |  |  | 0.0048 |  | 0.0001 |  |  | 0
2315 | 2316 | 12006930 | 2020-09-14 | 162,816 | Арм500 | ГОСТ 34028-2016 | 22 | 163,575 | 163.175 | 1561 | 580 | 200 | 7 | 2 | 2155 | 9 | 320 | 350 | 110 |  | B 789/BC | 0,02 | 11:54:11 | 0.1875 | 0.1866 | 0.6898 | 0.0053 | 0.0125 | 0.0547 | 0.0152 | 0.0499 | 0.001 | 0.0033 | 0.0003 |  | 0.0014 | 0.0024 | 0.0042 | 0.0018 | 0.0064 |  |  | 0.0047 |  | 0.0001 |  |  | -4
2316 | 2317 | 12006931 | 2020-09-14 | 172,032 | Арм500 | ГОСТ 34028-2016 | 23 | 172,81 | 172.41 | 1571 | 608 | 200 | 7 | 2 | 2155 | 9 | 320 | 350 | 110 |  | B 789/BC | 0,02 | 12:36:21 | 0.1747 | 0.2047 | 0.6994 | 0.0061 | 0.0149 | 0.0487 | 0.0142 | 0.0527 | 0.0009 | 0.0029 | 0.0004 |  | 0.0016 | 0.0029 | 0.0041 | 0.0039 | 0.0041 |  |  | 0.0048 |  | 0.0001 |  |  | -1
2317 | 2318 | 12006932 | 2020-09-14 | 162,816 | Арм500 | ГОСТ 34028-2016 | 24 | 163,575 | 163.175 | 1560 | 632 | 200 | 7 | 2 | 2155 | 9 | 320 | 350 | 110 |  | B 789/BC | 0,01 | 13:20:10 | 0.1843 | 0.1965 | 0.7076 | 0.0056 | 0.0152 | 0.0459 | 0.0125 | 0.0513 | 0.001 | 0.0027 | 0.0004 |  | 0.0014 | 0.003 | 0.0037 | 0.0021 | 0.0045 |  |  | 0.0049 |  |  |  |  | 2
2318 | 2319 | 12006933 | 2020-09-14 | 165,888 | Арм500 | ГОСТ 34028-2016 | 25 | 166,653 | 166.253 | 1562 | 660 | 200 | 7 | 2 | 2155 | 9 | 320 | 350 | 110 |  | B 789/BC | 0,01 | 13:57:33 | 0.1821 | 0.2003 | 0.7175 | 0.0078 | 0.0143 | 0.0447 | 0.016 | 0.0531 | 0.0009 | 0.0025 | 0.0004 |  | 0.0015 | 0.0029 | 0.0047 | 0.0022 | 0.0051 |  |  | 0.0047 |  | 0.0001 |  |  | 1
2319 | 2320 | 12006934 | 2020-09-14 | 159,744 | Арм500 | ГОСТ 34028-2016 | 26 | 160,496 | 160.096 | 1561 | 685 | 200 | 7 | 2 | 2155 | 9 | 320 | 350 | 110 |  | B 789/BC | 0,01 | 14:36:35 | 0.1949 | 0.1907 | 0.7078 | 0.0041 | 0.0114 | 0.0508 | 0.0167 | 0.0491 | 0.0009 | 0.0027 | 0.0003 |  | 0.0013 | 0.0024 | 0.0031 | 0.0009 | 0.0048 |  |  | 0.0047 |  |  |  |  | 1
2320 | 2321 | 12006935 | 2020-09-14 | 165,888 | Арм500 | ГОСТ 34028-2016 | 27 | 166,653 | 166.253 | 1559 | 712 | 200 | 7 | 2 | 2155 | 9 | 320 | 350 | 110 |  | B 789/BC | 0,01 | 15:13:30 | 0.1869 | 0.1863 | 0.7171 | 0.0072 | 0.0156 | 0.0488 | 0.0155 | 0.041 | 0.0011 | 0.0026 | 0.0003 |  | 0.0013 | 0.0029 | 0.0048 | 0.0016 | 0.0051 |  |  | 0.0048 |  |  |  |  | 2
2321 | 2322 | 12006936 | 2020-09-14 | 165,888 | Арм500 | ГОСТ 34028-2016 | 28 | 166,653 | 166.253 | 1566 | 737 | 200 | 7 | 2 | 2155 | 9 | 320 | 350 | 110 |  | B 789/BC | 0,01 | 15:58:59 | 0.1779 | 0.1788 | 0.7326 | 0.0086 | 0.014 | 0.0465 | 0.0161 | 0.053 | 0.001 | 0.0025 | 0.0003 |  | 0.0012 | 0.003 | 0.0035 | 0.0024 | 0.0051 |  |  | 0.0048 |  |  |  |  | 3
2322 | 2323 | 12006937 | 2020-09-14 | 156,672 | Арм500 | ГОСТ 34028-2016 | 29 | 157,417 | 157.017 | 1563 | 761 | 200 | 7 | 2 | 2155 | 9 | 320 | 350 | 110 |  | B 789/BC | 0,01 | 16:45:53 | 0.1801 | 0.1848 | 0.7217 | 0.0144 | 0.0163 | 0.047 | 0.0188 | 0.0517 | 0.0012 | 0.0027 | 0.0004 |  | 0.0011 | 0.0029 | 0.0029 | 0.0013 | 0.0059 |  |  | 0.0048 |  |  |  |  | 3
2323 | 2324 | 12006938 | 2020-09-14 | 165,888 | Арм500 | ГОСТ 34028-2016 | 30 | 166,653 | 166.253 | 1561 | 786 | 200 | 7 | 2 | 2155 | 9 | 320 | 350 | 110 |  | B 789/BC | 0,01 | 17:11:59 | 0.1842 | 0.1851 | 0.7287 | 0.0106 | 0.0155 | 0.0501 | 0.0179 | 0.0566 | 0.0012 | 0.0027 | 0.0003 |  | 0.0012 | 0.0031 | 0.0033 | 0.0018 | 0.0053 |  |  | 0.0049 |  |  |  |  | -1
2324 | 2325 | 12006939 | 2020-09-14 | 165,888 | Арм500 | ГОСТ 34028-2016 | 31 | 166,653 | 166.253 | 1562 | 811 | 200 | 7 | 2 | 2155 | 9 | 320 | 350 | 110 |  | B 789/BC | 0,01 | 17:54:02 | 0.1862 | 0.1907 | 0.7346 | 0.0092 | 0.0172 | 0.0518 | 0.0152 | 0.0496 | 0.001 | 0.0034 | 0.0004 |  | 0.0014 | 0.0033 | 0.0049 | 0.0013 | 0.0051 |  |  | 0.0048 |  |  |  |  | 2
2325 | 2326 | 12006940 | 2020-09-14 | 159,744 | Арм500 | ГОСТ 34028-2016 | 32 | 160,496 | 160.096 | 1560 | 835 | 200 | 7 | 2 | 2155 | 9 | 320 | 350 | 110 |  | B 789/BC | 0,01 | 18:36:36 | 0.1869 | 0.1924 | 0.7391 | 0.0117 | 0.0166 | 0.0458 | 0.0165 | 0.0589 | 0.0012 | 0.0027 | 0.0004 |  | 0.0012 | 0.0033 | 0.0035 | 0.0019 | 0.006 |  |  | 0.005 |  |  |  |  | 2
2326 | 2327 | 12006941 | 2020-09-14 | 165,888 | Арм500 | ГОСТ 34028-2016 | 33 | 166,653 | 166.253 | 1560 | 835 | 200 | 7 | 2 | 2155 | 9 | 320 | 350 | 110 |  | B 789/BC | 0,01 | 19:22:58 | 0.1877 | 0.1857 | 0.7139 | 0.0104 | 0.0182 | 0.0489 | 0.0158 | 0.0536 | 0.001 | 0.0029 | 0.0004 |  | 0.0013 | 0.0034 | 0.0039 | 0.0014 | 0.0051 |  |  | 0.0049 |  | 0.0001 |  |  | 0
2327 | 2328 | 12006942 | 2020-09-14 | 156,672 | Арм500 | ГОСТ 34028-2016 | 34 | 157,417 | 157.017 | 1560 | 881 | 200 | 7 | 2 | 2155 | 9 | 320 | 350 | 110 |  | B 789/BC | 0,01 | 19:53:30 | 0.1811 | 0.18 | 0.7065 | 0.0098 | 0.0156 | 0.0377 | 0.0051 | 0.0219 | 0.0003 | 0.0017 | 0.0003 |  | 0.0011 | 0.0029 | 0.0034 | 0.0007 | 0.0047 |  |  | 0.0049 |  |  |  |  | 1
2328 | 2329 | 12006943 | 2020-09-14 | 165,888 | Арм500 | ГОСТ 34028-2016 | 35 | 166,653 | 166.253 | 1560 | 903 | 200 | 7 | 2 | 2155 | 9 | 320 | 350 | 110 |  | B 789/BC | 0,01 | 20:43:31 | 0.1759 | 0.2063 | 0.7289 | 0.0079 | 0.0113 | 0.031 | 0.0019 | 0.0127 | 0.0002 | 0.0015 | 0.0004 |  | 0.0013 | 0.0027 | 0.0031 | 0.0022 | 0.0059 |  |  | 0.005 |  | 0.0001 |  |  | -4
2329 | 2330 | 12006944 | 2020-09-14 | 158,183 | Арм500 | ГОСТ 34028-2016 | 36 | 160,131 | 159.731 | 1562 | 915 | 200 | 7 | 2 | 2155 | 9 | 320 | 350 | 110 |  | B 789/BC | 0,01 | 21:29:30 | 0.1927 | 0.1777 | 0.7324 | 0.0057 | 0.0121 | 0.0316 | 0.0016 | 0.0129 | 0.0002 | 0.0014 | 0.0003 |  | 0.0012 | 0.003 | 0.0033 | 0.0011 | 0.0055 |  |  | 0.0049 |  | 0.0001 |  |  | 0
2330 | 2331 | 12006945 | 2020-09-14 | 162,816 | Арм500 | ГОСТ 34028-2016 | 37 | 163,575 | 163.175 | 1568 | 940 | 200 | 7 | 2 | 2155 | 9 | 320 | 350 | 110 |  | B 789/BC | 0,01 | 22:24:24 | 0.1929 | 0.1743 | 0.7297 | 0.0034 | 0.0128 | 0.0317 | 0.0015 | 0.013 | 0.0002 | 0.0015 | 0.0004 |  | 0.0012 | 0.003 | 0.0032 | 0.0008 | 0.0063 |  |  | 0.0049 |  | 0.0001 |  |  | -2
2331 | 2332 | 12006946 | 2020-09-14 | 162,816 | Арм500 | ГОСТ 34028-2016 | 38 | 163,575 | 163.175 | 1566 | 964 | 200 | 7 | 2 | 2155 | 9 | 320 | 350 | 110 |  | B 789/BC | 0,01 | 23:08:14 | 0.2 | 0.1774 | 0.7199 | 0.0032 | 0.0129 | 0.0304 | 0.0025 | 0.0141 | 0.0002 | 0.0016 | 0.0003 |  | 0.0013 | 0.0029 | 0.0039 | 0.0015 | 0.0063 |  |  | 0.0049 |  | 0.0001 |  |  | 4
2332 | 2333 | 12006947 | 2020-09-14 | 165,888 | Арм500 | ГОСТ 34028-2016 | 39 | 166,653 | 166.253 | 1566 | 989 | 200 | 7 | 2 | 2155 | 9 | 320 | 350 | 110 |  | B 789/BC | 0,01 | 0:05:32 | 0.2076 | 0.1861 | 0.7188 | 0.0049 | 0.0108 | 0.0219 | 0.0013 | 0.0121 | 0.0002 | 0.0013 | 0.0002 |  | 0.0013 | 0.0027 | 0.0045 | 0.002 | 0.0058 |  |  | 0.0049 |  | 0.0001 |  |  | 2
2333 | 2334 | 12006948 | 2020-09-15 | 165,786 | Арм500 | ГОСТ 34028-2016 | 40 | 172,55 | 172.15 | 1564 | 1014 | 200 | 7 | 2 | 2155 | 9 | 320 | 350 | 110 |  | B 789/BC | 0,01 | 0:54:46 | 0.1895 | 0.1851 | 0.7416 | 0.0078 | 0.0116 | 0.0243 | 0.0019 | 0.0137 | 0.0003 | 0.0016 | 0.0004 |  | 0.0014 | 0.003 | 0.0047 | 0.0019 | 0.0052 |  |  | 0.0049 |  |  |  |  | 4
2334 | 2335 | 12006949 | 2020-09-15 | 165,888 | Арм500 | ГОСТ 34028-2016 | 1 | 167,653 | 167.253 | 1575 | 1041 | 200 | 7 | 2 | 2155 | 9 | 320 | 350 | 110 |  | B 789/BC | 0,08 | 2:50:16 | 0.2073 | 0.1757 | 0.7132 | 0.0043 | 0.0138 | 0.0223 | 0.0008 | 0.0111 | 0.0002 | 0.0013 | 0.0002 |  | 0.0013 | 0.0027 | 0.0052 | 0.0002 | 0.0061 |  |  | 0.0049 |  |  |  |  | 1
2335 | 2336 | 12006950 | 2020-09-15 | 162,816 | Арм500 | ГОСТ 34028-2016 | 2 | 163,575 | 163.175 | 1561 | 1066 | 200 | 7 | 2 | 2155 | 9 | 320 | 350 | 110 |  | B 789/BC | 0,01 | 3:50:04 | 0.1947 | 0.1737 | 0.7122 | 0.0042 | 0.0145 | 0.0313 | 0.0039 | 0.0195 | 0.0004 | 0.0016 | 0.0002 |  | 0.0013 | 0.0025 | 0.0038 | 0.0007 | 0.0059 |  |  | 0.0049 |  |  |  |  | 0
2336 | 2337 | 12006951 | 2020-09-15 | 165,888 | Арм500 | ГОСТ 34028-2016 | 3 | 166,653 | 166.253 | 1562 | 1090 | 200 | 7 | 2 | 2155 | 9 | 320 | 350 | 110 |  | B 789/BC | 0,01 | 4:36:41 | 0.1797 | 0.1762 | 0.7157 | 0.0047 | 0.0143 | 0.0304 | 0.005 | 0.0217 | 0.0004 | 0.0019 | 0.0003 |  | 0.0012 | 0.0024 | 0.0033 | 0.001 | 0.005 |  |  | 0.0049 |  |  |  |  | -1
2337 | 2338 | 12006952 | 2020-09-15 | 165,888 | Арм500 | ГОСТ 34028-2016 | 4 | 166,653 | 166.253 | 1565 | 1115 | 200 | 7 | 2 | 2155 | 9 | 320 | 350 | 110 |  | B 789/BC | 0,01 | 5:20:31 | 0.1785 | 0.1797 | 0.7099 | 0.0051 | 0.0154 | 0.0284 | 0.0038 | 0.0209 | 0.0004 | 0.0017 | 0.0003 |  | 0.0012 | 0.0023 | 0.0034 | 0.0018 | 0.0052 |  |  | 0.0049 |  |  |  |  | -1
2338 | 2339 | 12006953 | 2020-09-15 | 162,816 | Арм500 | ГОСТ 34028-2016 | 5 | 163,575 | 163.175 | 1567 | 1140 | 200 | 7 | 2 | 2155 | 9 | 320 | 350 | 110 |  | B 789/BC | 0,01 | 6:02:18 | 0.1915 | 0.174 | 0.7119 | 0.0047 | 0.0137 | 0.029 | 0.0043 | 0.0214 | 0.0003 | 0.0017 | 0.0002 |  | 0.0012 | 0.0022 | 0.0029 | 0.0013 | 0.0037 |  |  | 0.0049 |  |  |  |  | 2
2339 | 2340 | 12006954 | 2020-09-15 | 159,744 | Арм500 | ГОСТ 34028-2016 | 6 | 160,496 | 160.096 | 1568 | 1170 | 200 | 7 | 2 | 2155 | 9 | 320 | 350 | 110 |  | B 789/BC | 0,01 | 6:59:03 | 0.1821 | 0.1975 | 0.7082 | 0.0058 | 0.012 | 0.032 | 0.012 | 0.0414 | 0.0008 | 0.0023 | 0.0003 |  | 0.0013 | 0.0026 | 0.0033 | 0.0015 | 0.0051 |  |  | 0.005 |  |  |  |  | 1
2340 | 2341 | 12006955 | 2020-09-15 | 162,816 | Арм500 | ГОСТ 34028-2016 | 7 | 163,575 | 163.175 | 1566 | 1170 | 200 | 7 | 2 | 2155 | 9 | 320 | 350 | 110 |  |  |  | 7:30:11 | 0.1838 | 0.1949 | 0.7221 | 0.0045 | 0.012 | 0.0363 | 0.0158 | 0.075 | 0.0012 | 0.0032 | 0.0003 |  | 0.0014 | 0.0027 | 0.0042 | 0.0008 | 0.0052 |  |  | 0.005 |  |  |  |  | 0
2341 | 2342 | 12006956 | 2020-09-15 | 153,6 | Арм500 | ГОСТ 34028-2016 | 8 | 154,338 | 153.938 | 1566 | 1223 | 200 | 7 | 2 | 2155 | 9 | 320 | 350 | 110 |  |  |  | 8:08:06 | 0.1835 | 0.1744 | 0.7354 | 0.0087 | 0.0117 | 0.0369 | 0.0164 | 0.0573 | 0.0011 | 0.003 | 0.0003 |  | 0.0012 | 0.0028 | 0.003 | 0.0011 | 0.0074 |  |  | 0.005 |  |  |  |  | 3
2342 | 2343 | 12006957 | 2020-09-15 | 156,672 | Арм500 | ГОСТ 34028-2016 | 9 | 157,417 | 157.017 | 1567 | 1247 | 200 | 7 | 2 | 2155 | 9 | 320 | 350 | 110 |  |  |  | 8:47:46 | 0.1948 | 0.1912 | 0.7164 | 0.0043 | 0.0107 | 0.0398 | 0.012 | 0.0421 | 0.001 | 0.003 | 0.0003 |  | 0.0013 | 0.0028 | 0.0049 | 0.0012 | 0.0074 |  |  | 0.0049 |  |  |  |  | 2
2343 | 2344 | 12006958 | 2020-09-15 | 159,744 | Арм500 | ГОСТ 34028-2016 | 10 | 160,496 | 160.096 | 1567 | 1275 | 200 | 7 | 2 | 2155 | 9 | 320 | 350 | 110 |  |  |  | 9:28:25 | 0.185 | 0.1868 | 0.7245 | 0.0047 | 0.0119 | 0.043 | 0.0153 | 0.0581 | 0.0012 | 0.0029 | 0.0003 |  | 0.0013 | 0.0028 | 0.0034 | 0.0019 | 0.0055 |  |  | 0.0049 |  |  |  |  | 2
2344 | 2345 | 12006959 | 2020-09-15 | 165,888 | Арм500 | ГОСТ 34028-2016 | 11 | 166,653 | 166.253 | 1566 | 1303 | 200 | 7 | 2 | 2155 | 9 | 320 | 350 | 110 |  |  |  | 10:06:34 | 0.1809 | 0.1904 | 0.6996 | 0.0056 | 0.0127 | 0.0442 | 0.0171 | 0.0418 | 0.0009 | 0.0035 | 0.0003 |  | 0.0013 | 0.0028 | 0.0045 | 0.0021 | 0.0067 |  |  | 0.0049 |  |  |  |  | 2
2345 | 2346 | 12006960 | 2020-09-15 | 162,816 | Арм500 | ГОСТ 34028-2016 | 12 | 163,575 | 163.175 | 1563 | 1330 | 200 | 7 | 2 | 2155 | 9 | 320 | 350 | 110 |  |  |  | 10:47:07 | 0.1832 | 0.1997 | 0.7069 | 0.0048 | 0.0118 | 0.0371 | 0.0126 | 0.0397 | 0.0011 | 0.0028 | 0.0003 |  | 0.0014 | 0.0027 | 0.0047 | 0.0015 | 0.0067 |  |  | 0.0048 |  |  |  |  | 1
2346 | 2347 | 12006961 | 2020-09-15 | 168,96 | Арм500 | ГОСТ 34028-2016 | 13 | 169,731 | 169.331 | 1565 | 1358 | 200 | 7 | 2 | 2155 | 9 | 320 | 350 | 110 |  |  |  | 11:32:15 | 0.186 | 0.183 | 0.6913 | 0.0076 | 0.0146 | 0.0393 | 0.0121 | 0.0372 | 0.0009 | 0.0023 | 0.0002 |  | 0.0011 | 0.0026 | 0.003 | 0.0014 | 0.0068 |  |  | 0.0047 |  |  |  |  | 1
2347 | 2348 | 12006962 | 2020-09-15 | 165,888 | Арм500 | ГОСТ 34028-2016 | 14 | 166,653 | 166.253 | 1565 | 1385 | 200 | 7 | 2 | 2155 | 9 | 320 | 350 | 110 |  |  |  | 12:08:19 | 0.1915 | 0.1794 | 0.6941 | 0.0069 | 0.0143 | 0.0403 | 0.0129 | 0.0543 | 0.0011 | 0.0024 | 0.0003 |  | 0.0011 | 0.0026 | 0.0037 | 0.0012 | 0.009 |  |  | 0.0048 |  |  |  |  | 2
2348 | 2349 | 12006963 | 2020-09-15 | 168,96 | Арм500 | ГОСТ 34028-2016 | 15 | 169,731 | 169.331 | 1563 | 1413 | 200 | 7 | 2 | 2155 | 9 | 320 | 350 | 110 |  |  |  | 12:48:44 | 0.2012 | 0.1931 | 0.7291 | 0.0133 | 0.014 | 0.0392 | 0.0126 | 0.045 | 0.0011 | 0.0023 | 0.0003 |  | 0.0012 | 0.003 | 0.0034 | 0.0016 | 0.0063 |  |  | 0.0049 |  |  |  |  | 2
2349 | 2350 | 12006964 | 2020-09-15 | 156,672 | Арм500 | ГОСТ 34028-2016 | 16 | 157,417 | 157.017 | 1565 | 1438 | 200 | 7 | 2 | 2155 | 9 | 320 | 350 | 110 |  |  |  | 13:31:18 | 0.1907 | 0.1844 | 0.7205 | 0.0104 | 0.0179 | 0.0453 | 0.0134 | 0.0443 | 0.0011 | 0.0027 | 0.0003 |  | 0.0011 | 0.0028 | 0.003 | 0.001 | 0.007 |  |  | 0.0047 |  |  |  |  | 1
2350 | 2351 | 12006965 | 2020-09-15 | 165,888 | Арм500 | ГОСТ 34028-2016 | 17 | 166,653 | 166.253 | 1564 | 1465 | 200 | 7 | 2 | 2155 | 9 | 320 | 350 | 110 |  |  |  | 14:09:27 | 0.2017 | 0.1821 | 0.7158 | 0.0132 | 0.0159 | 0.0395 | 0.0138 | 0.045 | 0.001 | 0.0026 | 0.0003 |  | 0.0012 | 0.0028 | 0.0032 | 0.0011 | 0.0063 |  |  | 0.005 |  |  |  |  | 1
2351 | 2352 | 12006966 | 2020-09-15 | 159,744 | Арм500 | ГОСТ 34028-2016 | 18 | 160,496 | 160.096 | 1563 | 1490 | 200 | 7 | 2 | 2155 | 9 | 320 | 350 | 110 |  |  |  | 14:51:23 | 0.1878 | 0.1877 | 0.7205 | 0.0128 | 0.0147 | 0.0393 | 0.0114 | 0.0388 | 0.0013 | 0.0022 | 0.0003 |  | 0.0011 | 0.0025 | 0.0029 | 0.002 | 0.0065 |  |  | 0.005 |  |  |  |  | 4
2352 | 2353 | 12006967 | 2020-09-15 | 165,888 | Арм500 | ГОСТ 34028-2016 | 19 | 166,653 | 166.253 | 1562 | 1517 | 200 | 7 | 2 | 2155 | 9 | 320 | 350 | 110 |  |  |  | 15:31:20 | 0.1886 | 0.1853 | 0.7239 | 0.0121 | 0.0116 | 0.0383 | 0.0167 | 0.0397 | 0.0016 | 0.0028 | 0.0003 |  | 0.0011 | 0.0024 | 0.0032 | 0.002 | 0.0062 |  |  | 0.0048 |  |  |  |  | -3
2353 | 2354 | 12006968 | 2020-09-15 | 165,888 | Арм500 | ГОСТ 34028-2016 | 20 | 166,653 | 166.253 | 1565 | 1545 | 200 | 7 | 2 | 2155 | 9 | 320 | 350 | 110 |  |  |  | 16:10:15 | 0.1957 | 0.1909 | 0.7109 | 0.0094 | 0.0171 | 0.0434 | 0.0132 | 0.0439 | 0.0015 | 0.0028 | 0.0005 |  | 0.0012 | 0.0027 | 0.0028 | 0.0013 | 0.0112 |  |  | 0.005 |  |  |  |  | -1
2354 | 2355 | 12006969 | 2020-09-15 | 168,96 | Арм500 | ГОСТ 34028-2016 | 21 | 169,731 | 169.331 | 1565 | 1573 | 200 | 7 | 2 | 2155 | 9 | 320 | 350 | 110 |  |  |  | 17:11:02 | 0.1843 | 0.1826 | 0.7027 | 0.0069 | 0.0085 | 0.0403 | 0.0143 | 0.061 | 0.0013 | 0.0024 | 0.0003 |  | 0.0011 | 0.002 | 0.0034 | 0.0015 | 0.0076 |  |  | 0.0045 |  |  |  |  | -1
2355 | 2356 | 12006970 | 2020-09-15 | 162,816 | Арм500 | ГОСТ 34028-2016 | 22 | 163,575 | 163.175 | 1564 | 1597 | 200 | 7 | 2 | 2155 | 9 | 320 | 350 | 110 |  |  |  | 17:32:41 | 0.1816 | 0.1992 | 0.6939 | 0.0116 | 0.0149 | 0.0448 | 0.0188 | 0.0533 | 0.0011 | 0.0031 | 0.0004 |  | 0.0013 | 0.0023 | 0.0046 | 0.0024 | 0.0072 |  |  | 0.0049 |  | 0.0001 |  |  | -1
2356 | 2357 | 12006971 | 2020-09-15 | 156,672 | Арм500 | ГОСТ 34028-2016 | 23 | 157,417 | 157.017 | 1571 | 1625 | 200 | 7 | 2 | 2155 | 9 | 320 | 350 | 110 |  |  |  | 18:14:45 | 0.1827 | 0.194 | 0.714 | 0.0122 | 0.0182 | 0.0697 | 0.0237 | 0.059 | 0.001 | 0.0025 | 0.0003 |  | 0.0012 | 0.0024 | 0.0047 | 0.0014 | 0.0064 |  |  | 0.005 |  |  |  |  | 5
2357 | 2358 | 12006972 | 2020-09-15 | 156,672 | Арм500 | ГОСТ 34028-2016 | 24 | 157,417 | 157.017 | 1562 | 1649 | 200 | 7 | 2 | 2155 | 9 | 320 | 350 | 110 |  |  |  | 18:50:41 | 0.1877 | 0.188 | 0.7025 | 0.0081 | 0.022 | 0.0507 | 0.0201 | 0.0625 | 0.001 | 0.0029 | 0.0003 |  | 0.0012 | 0.0025 | 0.0039 | 0.0015 | 0.008 |  |  | 0.0047 |  |  |  |  | 7
2358 | 2359 | 12006973 | 2020-09-15 | 168,96 | Арм500 | ГОСТ 34028-2016 | 25 | 169,731 | 169.331 | 1562 | 1677 | 200 | 7 | 2 | 2155 | 9 | 320 | 350 | 110 |  | B 789/BC | 0,01 | 19:34:18 | 0.1869 | 0.1795 | 0.7036 | 0.009 | 0.0184 | 0.0467 | 0.0159 | 0.0626 | 0.001 | 0.0032 | 0.0003 |  | 0.0012 | 0.0024 | 0.0047 | 0.0019 | 0.0069 |  |  | 0.0046 |  |  |  |  | 2
2359 | 2360 | 12006974 | 2020-09-15 | 159,744 | Арм500 | ГОСТ 34028-2016 | 26 | 160,496 | 160.096 | 1567 | 1702 | 200 | 7 | 2 | 2155 | 9 | 320 | 350 | 110 |  | B 789/BC | 0,02 | 20:04:46 | 0.1791 | 0.1566 | 0.5513 | 0.0079 | 0.0141 | 0.0424 | 0.0155 | 0.0546 | 0.001 | 0.0031 | 0.0004 |  | 0.0011 | 0.002 | 0.0033 | 0.0019 | 0.0071 |  |  | 0.0044 |  | 0.0001 |  |  | 1
2360 | 2361 | 12006975 | 2020-09-15 | 156,672 | Арм500 | ГОСТ 34028-2016 | 27 | 157,417 | 157.017 | 1566 | 1726 | 200 | 7 | 2 | 2155 | 9 | 320 | 350 | 110 |  | B 789/BC | 0,01 | 20:44:55 | 0.1851 | 0.1578 | 0.5288 | 0.0144 | 0.012 | 0.0377 | 0.0151 | 0.0632 | 0.001 | 0.0025 | 0.0003 |  | 0.0011 | 0.0019 | 0.0043 | 0.0011 | 0.0067 |  |  | 0.0044 |  |  |  |  | 1
2361 | 2362 | 12006976 | 2020-09-15 | 153,6 | Арм500 | ГОСТ 34028-2016 | 28 | 155,618 | 155.218 | 1567 | 1729 | 200 | 7 | 2 | 2155 | 9 | 320 | 350 | 110 |  | B 789/BC | 0,01 | 21:22:32 | 0.1843 | 0.167 | 0.5126 | 0.0115 | 0.0121 | 0.0403 | 0.0139 | 0.0557 | 0.001 | 0.0023 | 0.0003 |  | 0.0011 | 0.002 | 0.0034 | 0.0014 | 0.0063 |  |  | 0.0044 |  |  |  |  | 1
2362 | 2363 | 12006977 | 2020-09-15 | 162,816 | Арм500 | ГОСТ 34028-2016 | 29 | 163,575 | 163.175 | 1567 |  | 200 | 7 | 2 | 2155 | 9 | 320 | 350 | 110 |  | B 789/BC | 0,01 | 22:05:12 | 0.1812 | 0.1715 | 0.5061 | 0.0094 | 0.0141 | 0.0478 | 0.017 | 0.0535 | 0.001 | 0.0026 | 0.0003 |  | 0.0012 | 0.002 | 0.0035 | 0.0013 | 0.0061 |  |  | 0.0045 |  |  |  |  | -1
2363 | 2364 | 12006978 | 2020-09-15 | 156,672 | Арм500 | ГОСТ 34028-2016 | 30 | 157,417 | 157.017 | 1568 |  | 200 | 7 | 2 | 2155 | 9 | 320 | 350 | 110 |  | B 789/BC | 0,01 | 22:54:28 | 0.2042 | 0.1588 | 0.5164 | 0.0098 | 0.0161 | 0.0475 | 0.0155 | 0.0524 | 0.001 | 0.0021 | 0.0004 |  | 0.0011 | 0.0019 | 0.004 | 0.0012 | 0.0088 |  |  | 0.004 |  |  |  |  | -1
2364 | 2365 | 12006979 | 2020-09-15 | 156,672 | Арм500 | ГОСТ 34028-2016 | 31 | 157,417 | 157.017 | 1569 |  | 200 | 7 | 2 | 2155 | 9 | 320 | 350 | 110 |  | B 789/BC | 0,01 | 23:59:24 | 0.191 | 0.1764 | 0.5203 | 0.0141 | 0.0184 | 0.0446 | 0.0168 | 0.0659 | 0.0011 | 0.0018 | 0.0005 |  | 0.0013 | 0.0018 | 0.0043 | 0.0016 | 0.0088 |  |  | 0.0039 |  | 0.0001 |  |  | -1
2365 | 2366 | 12006980 | 2020-09-16 | 165,888 | Арм500 | ГОСТ 34028-2016 | 32 | 166,803 | 166.403 | 1578 | 1745 | 200 | 7 | 2 | 2155 | 9 | 320 | 350 | 110 |  | B 789/BC | 0,01 | 0:27:55 | 0.1967 | 0.1689 | 0.5337 | 0.0069 | 0.0167 | 0.0443 | 0.0153 | 0.0509 | 0.0011 | 0.0022 | 0.0005 |  | 0.001 | 0.0017 | 0.0052 | 0.0018 | 0.0107 |  |  | 0.0039 |  | 0.0002 |  |  | 1
2366 | 2367 | 12006981 | 2020-09-16 | 153,6 | Арм500 | ГОСТ 34028-2016 | 33 | 154,338 | 153.938 | 1567 | 1766 | 200 | 7 | 2 | 2155 | 9 | 320 | 350 | 110 |  | B 789/BC | 0,01 | 1:28:38 | 0.1915 | 0.1636 | 0.5128 | 0.0087 | 0.0152 | 0.0423 | 0.0139 | 0.0496 | 0.0013 | 0.0019 | 0.0005 |  | 0.001 | 0.0017 | 0.005 | 0.0016 | 0.0091 |  |  | 0.0038 |  | 0.0001 |  |  | -1
2367 | 2368 | 12006982 | 2020-09-16 | 168,96 | Арм500 | ГОСТ 34028-2016 | 34 | 169,731 | 169.331 | 1566 | 1791 | 200 | 7 | 2 | 2155 | 9 | 320 | 350 | 110 |  | B 789/BC | 0,01 | 1:55:37 | 0.1922 | 0.1829 | 0.5211 | 0.0122 | 0.0149 | 0.039 | 0.0135 | 0.0493 | 0.0013 | 0.0018 | 0.0006 |  | 0.0011 | 0.0018 | 0.0035 | 0.0022 | 0.011 |  |  | 0.0039 |  | 0.0001 |  |  | 0
2368 | 2369 | 12006983 | 2020-09-16 | 162,816 | Арм500 | ГОСТ 34028-2016 | 35 | 163,575 | 163.175 | 1565 | 1815 | 200 | 7 | 2 | 2155 | 9 | 320 | 350 | 110 |  | B 789/BC | 0,01 | 2:33:44 | 0.1902 | 0.1728 | 0.5148 | 0.0137 | 0.0151 | 0.0393 | 0.0157 | 0.0442 | 0.0009 | 0.0017 | 0.0006 |  | 0.0012 | 0.0019 | 0.0046 | 0.0016 | 0.0107 |  |  | 0.0039 |  | 0.0001 |  |  | -3
2369 | 2370 | 12006984 | 2020-09-16 | 165,888 | Арм500 | ГОСТ 34028-2016 | 36 | 166,653 | 166.253 | 1567 | 1840 | 200 | 7 | 2 | 2155 | 9 | 320 | 350 | 110 |  | B 789/BC | 0,01 | 3:15:10 | 0.1858 | 0.1582 | 0.5199 | 0.0134 | 0.0144 | 0.0384 | 0.0134 | 0.0435 | 0.001 | 0.002 | 0.0005 |  | 0.0011 | 0.0021 | 0.0041 | 0.0014 | 0.0093 |  |  | 0.0041 |  | 0.0001 |  |  | 2
2370 | 2371 | 12006985 | 2020-09-16 | 165,888 | Арм500 | ГОСТ 34028-2016 | 37 | 166,653 | 166.253 | 1568 | 1868 | 200 | 7 | 2 | 2155 | 9 | 320 | 350 | 110 |  | B 789/BC | 0,01 | 3:52:36 | 0.1749 | 0.1564 | 0.5075 | 0.0108 | 0.0186 | 0.0449 | 0.0177 | 0.0464 | 0.0009 | 0.0026 | 0.0005 |  | 0.001 | 0.0021 | 0.0042 | 0.0013 | 0.0085 |  |  | 0.004 |  | 0.0002 |  |  | -2
2371 | 2372 | 12006986 | 2020-09-16 | 162,816 | Арм500 | ГОСТ 34028-2016 | 38 | 163,575 | 163.175 | 1566 | 1892 | 200 | 7 | 2 | 2155 | 9 | 320 | 350 | 110 |  | B 789/BC | 0,01 | 4:36:30 | 0.1753 | 0.1477 | 0.5223 | 0.0123 | 0.0146 | 0.0386 | 0.0151 | 0.0488 | 0.001 | 0.0024 | 0.0005 |  | 0.0009 | 0.002 | 0.0031 | 0.0013 | 0.0072 |  |  | 0.0041 |  |  |  |  | -2
2372 | 2373 | 12006987 | 2020-09-16 | 162,74 | Арм500 | ГОСТ 34028-2016 | 39 | 163,498 | 163.098 | 1567 | 1917 | 200 | 7 | 2 | 2155 | 9 | 320 | 350 | 110 |  | B 789/BC | 0,01 | 5:29:33 | 0.1851 | 0.162 | 0.5227 | 0.015 | 0.0163 | 0.0413 | 0.0148 | 0.0435 | 0.0009 | 0.0046 | 0.0005 |  | 0.0011 | 0.0023 | 0.0043 | 0.0017 | 0.0085 |  |  | 0.0043 |  | 0.0001 |  |  | 0
2373 | 2374 | 12006988 | 2020-09-16 | 165,888 | Арм500 | ГОСТ 34028-2016 | 40 | 166,653 | 166.253 | 1568 | 1941 | 200 | 7 | 2 | 2155 | 9 | 320 | 350 | 110 |  | B 789/BC | 0,01 | 6:13:33 | 0.1867 | 0.1617 | 0.5225 | 0.0107 | 0.0147 | 0.0422 | 0.0168 | 0.0461 | 0.0008 | 0.0029 | 0.0004 |  | 0.0011 | 0.0021 | 0.0047 | 0.0017 | 0.008 |  |  | 0.004 |  | 0.0001 |  |  | 1
2374 | 2375 | 12006989 | 2020-09-16 | 165,888 | Арм500 | ГОСТ 34028-2016 | 41 | 166,653 | 166.253 | 1570 | 1969 | 200 | 7 | 2 | 2155 | 9 | 320 | 350 | 110 |  | B 789/BC | 0,01 | 6:59:43 | 0.1862 | 0.148 | 0.5246 | 0.0096 | 0.014 | 0.0342 | 0.0079 | 0.0305 | 0.0005 | 0.0015 | 0.0005 |  | 0.001 | 0.0021 | 0.0035 | 0.0016 | 0.0086 |  |  | 0.0041 |  |  |  |  | -1
2375 | 2376 | 12006990 | 2020-09-16 | 162,816 | Арм500 | ГОСТ 34028-2016 | 42 | 163,575 | 163.175 | 1570 | 1994 | 200 | 7 | 2 | 2155 | 9 | 320 | 350 | 110 |  | B 789/BC | 0,01 | 7:24:57 | 0.1796 | 0.1484 | 0.5138 | 0.0084 | 0.0143 | 0.0307 | 0.0039 | 0.0205 | 0.0004 | 0.0009 | 0.0004 |  | 0.0009 | 0.002 | 0.0032 | 0.0012 | 0.0085 |  |  | 0.0041 |  |  |  |  | 3
2376 | 2377 | 12006991 | 2020-09-16 | 159,744 | Арм500 | ГОСТ 34028-2016 | 43 | 160,496 | 160.096 | 1571 | 2018 | 200 | 7 | 2 | 2155 | 9 | 320 | 350 | 110 |  | B 789/BC | 0,01 | 8:10:54 | 0.1805 | 0.1711 | 0.5218 | 0.01 | 0.0152 | 0.0302 | 0.0052 | 0.0225 | 0.0004 | 0.0012 | 0.0004 |  | 0.001 | 0.002 | 0.0036 | 0.0023 | 0.009 |  |  | 0.0042 |  | 0.0001 |  |  | -1
2377 | 2378 | 12006992 | 2020-09-16 | 165,735 | Арм500 | ГОСТ 34028-2016 | 44 | 175,259 | 174.859 | 1571 | 2043 | 200 | 7 | 2 | 2155 | 9 | 320 | 350 | 110 |  | B 789/BC | 0,01 | 8:54:31 | 0.1912 | 0.1576 | 0.5114 | 0.0082 | 0.0112 | 0.0292 | 0.0045 | 0.0201 | 0.0004 | 0.001 | 0.0004 |  | 0.001 | 0.0017 | 0.0038 | 0.0012 | 0.0086 |  |  | 0.0042 |  |  |  |  | 1
2378 | 2379 | 12006993 | 2020-09-16 | 153,446 | Арм500 | ГОСТ 34028-2016 | 1 | 154,984 | 154.584 | 1574 | 7503 | 200 | 7 | 2 | 2155 | 9 | 320 | 350 | 110 |  | B 789/BC | 0,08 | 13:16:23 | 0.1894 | 0.1488 | 0.5163 | 0.0086 | 0.0079 | 0.021 | 0.0042 | 0.0192 | 0.0004 | 0.001 | 0.0003 |  | 0.0009 | 0.0013 | 0.003 | 0.0016 | 0.01 |  |  | 0.0042 |  |  |  |  | -4
2379 | 2380 | 12006994 | 2020-09-16 | 162,816 | Арм500 | ГОСТ 34028-2016 | 2 | 163,775 | 163.375 | 1575 | 7533 | 200 | 7 | 2 | 2155 | 9 | 320 | 350 | 110 |  | B 789/BC | 0,02 | 13:48:11 | 0.1911 | 0.1505 | 0.5219 | 0.0116 | 0.0093 | 0.0262 | 0.0035 | 0.0183 | 0.0004 | 0.0009 | 0.0003 |  | 0.0009 | 0.0014 | 0.0037 | 0.0013 | 0.0086 |  |  | 0.0041 |  | 0.0001 |  |  | 2
2380 | 2381 | 12006996 | 2020-09-16 | 165,888 | Арм500 | ГОСТ 34028-2016 | 4 | 166,653 | 166.253 | 1572 | 7589 | 200 | 7 | 2 | 2155 | 9 | 320 | 350 | 110 |  | B 789/BC | 0,02 | 15:18:00 | 0.19 | 0.1442 | 0.5156 | 0.0082 | 0.0097 | 0.0276 | 0.005 | 0.0233 | 0.0004 | 0.0012 | 0.0002 |  | 0.001 | 0.0014 | 0.0031 | 0.0014 | 0.0079 |  |  | 0.0044 |  | 0.0001 |  |  | -1
2381 | 2382 | 12006995 | 2020-09-16 | 162,816 | Арм500 | ГОСТ 34028-2016 | 3 | 163,575 | 163.175 | 1575 | 7561 | 200 | 7 | 2 | 2155 | 9 | 320 | 350 | 110 |  | B 789/BC | 0,02 | 14:37:12 | 0.1852 | 0.1422 | 0.5104 | 0.0098 | 0.0113 | 0.0317 | 0.0052 | 0.0221 | 0.0005 | 0.0012 | 0.0003 |  | 0.0009 | 0.0013 | 0.0032 | 0.0013 | 0.0086 |  |  | 0.0043 |  |  |  |  | -2
2382 | 2383 | 12006997 | 2020-09-16 | 168,96 | Арм500 | ГОСТ 34028-2016 | 5 | 169,731 | 169.331 | 1575 | 7616 | 200 | 7 | 2 | 2155 | 9 | 320 | 350 | 110 |  | B 789/BC | 0,02 | 16:02:39 | 0.1841 | 0.1421 | 0.4998 | 0.0058 | 0.0076 | 0.0268 | 0.0033 | 0.0173 | 0.0003 | 0.001 | 0.0002 |  | 0.001 | 0.0012 | 0.0034 | 0.0014 | 0.0064 |  |  | 0.0044 |  |  |  |  | -2
2383 | 2384 | 12006998 | 2020-09-16 | 159,744 | Арм500 | ГОСТ 34028-2016 | 6 | 160,496 | 160.096 | 1572 | 7641 | 200 | 7 | 2 | 2155 | 9 | 320 | 350 | 110 |  | B 789/BC | 0,01 | 16:42:00 | 0.1892 | 0.1486 | 0.516 | 0.0083 | 0.0138 | 0.0301 | 0.005 | 0.0217 | 0.0004 | 0.0011 | 0.0002 |  | 0.001 | 0.0016 | 0.0035 | 0.0017 | 0.0061 |  |  | 0.0044 |  | 0.0001 |  |  | 4
2384 | 2385 | 12006999 | 2020-09-16 | 165,888 | Арм500 | ГОСТ 34028-2016 | 7 | 166,653 | 166.253 | 1568 | 7668 | 200 | 7 | 2 | 2155 | 9 | 320 | 350 | 110 |  | B 789/BC | 0,01 | 17:21:10 | 0.1847 | 0.1555 | 0.5046 | 0.0066 | 0.0109 | 0.0236 | 0.0052 | 0.024 | 0.0004 | 0.0011 | 0.0002 |  | 0.001 | 0.0014 | 0.003 | 0.0015 | 0.0058 |  |  | 0.0044 |  |  |  |  | 2
2385 | 2386 | 12007000 | 2020-09-16 | 165,888 | Арм500 | ГОСТ 34028-2016 | 8 | 166,653 | 166.253 | 1565 | 7693 | 200 | 7 | 2 | 2155 | 9 | 320 | 350 | 110 |  | B 789/BC | 0,01 | 17:57:17 | 0.1989 | 0.1528 | 0.5294 | 0.0095 | 0.0128 | 0.0265 | 0.0043 | 0.0213 | 0.0004 | 0.001 | 0.0002 |  | 0.001 | 0.0016 | 0.0033 | 0.0013 | 0.0061 |  |  | 0.0043 |  |  |  |  | 2
2386 | 2387 | 12007001 | 2020-09-16 | 168,96 | Арм500 | ГОСТ 34028-2016 | 9 | 169,731 | 169.331 | 1565 | 7721 | 200 | 7 | 2 | 2155 | 9 | 320 | 350 | 110 |  | B 789/BC | 0,01 | 18:35:56 | 0.1845 | 0.1502 | 0.5128 | 0.0069 | 0.0087 | 0.025 | 0.0012 | 0.0111 | 0.0002 | 0.0008 | 0.0003 |  | 0.0009 | 0.0011 | 0.003 | 0.0014 | 0.0078 |  |  | 0.0042 |  |  |  |  | -1
2387 | 2388 | 12007002 | 2020-09-16 | 162,816 | Арм500 | ГОСТ 34028-2016 | 10 | 163,575 | 163.175 | 1564 | 7748 | 200 | 7 | 2 | 2155 | 9 | 320 | 350 | 110 |  |  |  | 19:17:48 | 0.1861 | 0.1426 | 0.5171 | 0.0108 | 0.0168 | 0.0345 | 0.0111 | 0.0334 | 0.0017 | 0.0019 | 0.0004 |  | 0.0009 | 0.0017 | 0.0027 | 0.0013 | 0.0077 |  |  | 0.0042 |  |  |  |  | 1
2388 | 2389 | 12007003 | 2020-09-16 | 168,96 | Арм500 | ГОСТ 34028-2016 | 11 | 169,731 | 169.331 | 1565 | 7776 | 200 | 7 | 2 | 2155 | 9 | 320 | 350 | 110 |  |  |  | 19:57:57 | 0.184 | 0.1456 | 0.5144 | 0.0091 | 0.0162 | 0.0412 | 0.0141 | 0.0408 | 0.0017 | 0.002 | 0.0003 |  | 0.0011 | 0.0017 | 0.0043 | 0.0013 | 0.008 |  |  | 0.0041 |  | 0.0001 |  |  | -3
2389 | 2390 | 12007004 | 2020-09-16 | 165,888 | Арм500 | ГОСТ 34028-2016 | 12 | 166,653 | 166.253 | 1568 | 7803 | 200 | 7 | 2 | 2155 | 9 | 320 | 350 | 110 |  |  |  | 20:43:01 | 0.1957 | 0.1566 | 0.5168 | 0.0068 | 0.0092 | 0.0358 | 0.0139 | 0.0498 | 0.002 | 0.0022 | 0.0003 |  | 0.001 | 0.0015 | 0.0034 | 0.0014 | 0.0063 |  |  | 0.0043 |  | 0.0001 |  |  | -1
2390 | 2391 | 12007005 | 2020-09-16 | 156,672 | Арм500 | ГОСТ 34028-2016 | 13 | 157,417 | 157.017 | 1568 | 7828 | 200 | 7 | 2 | 2155 | 9 | 320 | 350 | 110 |  |  |  | 21:23:52 | 0.1832 | 0.1539 | 0.5122 | 0.0074 | 0.011 | 0.0388 | 0.0139 | 0.0364 | 0.0022 | 0.0021 | 0.0002 |  | 0.0011 | 0.0015 | 0.004 | 0.0014 | 0.0062 |  |  | 0.0043 |  |  |  |  | 6
2391 | 2392 | 12007006 | 2020-09-16 | 159,744 | Арм500 | ГОСТ 34028-2016 | 14 | 160,496 | 160.096 | 1566 | 7853 | 200 | 7 | 2 | 2155 | 9 | 320 | 350 | 110 |  |  |  | 22:01:51 | 0.1946 | 0.1635 | 0.5163 | 0.007 | 0.0107 | 0.0437 | 0.0242 | 0.0466 | 0.0012 | 0.0028 | 0.0002 |  | 0.001 | 0.0016 | 0.004 | 0.0012 | 0.0075 |  |  | 0.0044 |  |  |  |  | 2
2392 | 2393 | 12007007 | 2020-09-16 | 168,96 | Арм500 | ГОСТ 34028-2016 | 15 | 169,731 | 169.331 | 1564 | 7880 | 200 | 7 | 2 | 2155 | 9 | 320 | 350 | 110 |  |  |  | 22:42:38 | 0.1884 | 0.1593 | 0.5309 | 0.0122 | 0.018 | 0.0404 | 0.0134 | 0.0341 | 0.0019 | 0.0016 | 0.0003 |  | 0.0011 | 0.0022 | 0.0049 | 0.0016 | 0.0069 |  |  | 0.0042 |  |  |  |  | -1
2393 | 2394 | 12007008 | 2020-09-16 | 162,816 | Арм500 | ГОСТ 34028-2016 | 16 | 163,575 | 163.175 | 1568 | 7908 | 200 | 7 | 2 | 2155 | 9 | 320 | 350 | 110 |  |  |  | 23:25:16 | 0.1876 | 0.1518 | 0.5069 | 0.0166 | 0.0164 | 0.0354 | 0.0147 | 0.0472 | 0.0028 | 0.0021 | 0.0003 |  | 0.001 | 0.0019 | 0.003 | 0.0012 | 0.0064 |  |  | 0.0043 |  |  |  |  | 3
2394 | 2395 | 12007009 | 2020-09-16 | 156,672 | Арм500 | ГОСТ 34028-2016 | 17 | 157,417 | 157.017 | 1566 | 7932 | 200 | 7 | 2 | 2155 | 9 | 320 | 350 | 110 |  |  |  | 0:03:19 | 0.1804 | 0.1507 | 0.5177 | 0.0162 | 0.0222 | 0.0333 | 0.0098 | 0.0353 | 0.0013 | 0.0018 | 0.0003 |  | 0.0009 | 0.0025 | 0.0025 | 0.0014 | 0.0063 |  |  | 0.0045 |  |  |  |  | 1
2395 | 2396 | 12007010 | 2020-09-17 | 159,744 | Арм500 | ГОСТ 34028-2016 | 18 | 160,496 | 160.096 | 1567 | 7960 | 200 | 7 | 2 | 2155 | 9 | 320 | 350 | 110 |  |  |  | 0:43:20 | 0.1909 | 0.1541 | 0.5095 | 0.0122 | 0.0208 | 0.0359 | 0.0116 | 0.0376 | 0.0009 | 0.0016 | 0.0002 |  | 0.001 | 0.002 | 0.0045 | 0.0015 | 0.0055 |  |  | 0.0044 |  |  |  |  | 0
2396 | 2397 | 12007011 | 2020-09-17 | 162,816 | Арм500 | ГОСТ 34028-2016 | 19 | 163,575 | 163.175 | 1561 | 7988 | 200 | 7 | 2 | 2155 | 9 | 320 | 350 | 110 |  |  |  | 2:05:03 | 0.1841 | 0.1635 | 0.4977 | 0.0125 | 0.0131 | 0.031 | 0.0127 | 0.042 | 0.0009 | 0.0019 | 0.0002 |  | 0.001 | 0.0017 | 0.0044 | 0.0018 | 0.0058 |  |  | 0.0042 |  |  |  |  | -6
2397 | 2398 | 12007012 | 2020-09-17 | 162,816 | Арм500 | ГОСТ 34028-2016 | 20 | 163,575 | 163.175 | 1568 | 8015 | 200 | 7 | 2 | 2155 | 9 | 320 | 350 | 110 |  |  |  | 2:10:04 | 0.1951 | 0.1535 | 0.5248 | 0.0136 | 0.0143 | 0.0454 | 0.0131 | 0.0497 | 0.0008 | 0.0018 | 0.0003 |  | 0.001 | 0.0019 | 0.0029 | 0.0016 | 0.0061 |  |  | 0.0044 |  |  |  |  | 0
2398 | 2399 | 12007013 | 2020-09-17 | 159,744 | Арм500 | ГОСТ 34028-2016 | 21 | 160,496 | 160.096 | 1567 | 8043 | 200 | 7 | 2 | 2155 | 9 | 320 | 350 | 110 |  | B 789/BC | 0,02 | 2:49:01 | 0.1946 | 0.1597 | 0.511 | 0.014 | 0.0222 | 0.0326 | 0.0112 | 0.0431 | 0.0009 | 0.0018 | 0.0002 | 0.0244 | 0.001 | 0.0018 | 0.0035 | 0.0011 | 0.0076 |  |  | 0.0043 |  |  |  |  | 1
2399 | 2400 | 12007014 | 2020-09-17 | 162,816 | Арм500 | ГОСТ 34028-2016 | 22 | 163,575 | 163.175 | 1565 | 8070 | 200 | 7 | 2 | 2155 | 9 | 320 | 350 | 110 |  |  |  | 3:38:07 | 0.1958 | 0.155 | 0.5191 | 0.0175 | 0.015 | 0.035 | 0.0103 | 0.0363 | 0.0009 | 0.0017 | 0.0002 |  | 0.0011 | 0.0018 | 0.0044 | 0.0015 | 0.0069 |  |  | 0.0043 |  |  |  |  | -2
2400 | 2401 | 12007015 | 2020-09-17 | 159,744 | Арм500 | ГОСТ 34028-2016 | 23 | 160,496 | 160.096 | 1570 | 8095 | 200 | 7 | 2 | 2155 | 9 | 320 | 350 | 110 |  |  |  | 4:17:26 | 0.1907 | 0.1603 | 0.5201 | 0.011 | 0.0151 | 0.044 | 0.0126 | 0.0407 | 0.001 | 0.0019 | 0.0003 |  | 0.001 | 0.0018 | 0.005 | 0.0014 | 0.0065 |  |  | 0.0043 |  |  |  |  | 1
2401 | 2402 | 12007016 | 2020-09-17 | 165,888 | Арм500 | ГОСТ 34028-2016 | 24 | 166,653 | 166.253 | 1569 | 8123 | 200 | 7 | 2 | 2155 | 9 | 320 | 350 | 110 |  |  |  | 5:01:54 | 0.1894 | 0.1652 | 0.5055 | 0.0097 | 0.0114 | 0.0416 | 0.0141 | 0.0444 | 0.0014 | 0.0017 | 0.0002 |  | 0.001 | 0.0014 | 0.0032 | 0.0017 | 0.0073 |  |  | 0.0041 |  | 0.0001 |  |  | 0
2402 | 2403 | 12007017 | 2020-09-17 | 156,672 | Арм500 | ГОСТ 34028-2016 | 25 | 157,417 | 157.017 | 1569 | 8144 | 200 | 7 | 2 | 2155 | 9 | 320 | 350 | 110 |  |  |  | 5:46:25 | 0.1814 | 0.1559 | 0.5067 | 0.0086 | 0.0123 | 0.0397 | 0.0142 | 0.0437 | 0.0013 | 0.0018 | 0.0002 |  | 0.001 | 0.0016 | 0.0046 | 0.0016 | 0.0074 |  |  | 0.0041 |  |  |  |  | -1
2403 | 2404 | 12007018 | 2020-09-17 | 153,6 | Арм500 | ГОСТ 34028-2016 | 26 | 154,338 | 153.938 | 1570 | 8172 | 200 | 7 | 2 | 2155 | 9 | 320 | 350 | 110 |  | B 789/BC | 0,01 | 6:28:11 | 0.184 | 0.1542 | 0.5164 | 0.0067 | 0.0139 | 0.0435 | 0.0141 | 0.0478 | 0.0011 | 0.0019 | 0.0003 |  | 0.0009 | 0.0017 | 0.0035 | 0.0015 | 0.0072 |  |  | 0.0042 |  | 0.0001 |  |  | 0
2404 | 2405 | 12007019 | 2020-09-17 | 159,744 | Арм500 | ГОСТ 34028-2016 | 27 | 160,496 | 160.096 | 1570 | 8196 | 200 | 7 | 2 | 2155 | 9 | 300 | 320 | 100 |  | B 789/BC | 0,01 | 7:03:44 | 0.1908 | 0.166 | 0.5151 | 0.0123 | 0.012 | 0.0413 | 0.0157 | 0.0466 | 0.0014 | 0.0019 | 0.0003 |  | 0.001 | 0.0018 | 0.0036 | 0.0017 | 0.0075 |  |  | 0.0043 |  |  |  |  | 3
2405 | 2406 | 12007020 | 2020-09-17 | 165,888 | Арм500 | ГОСТ 34028-2016 | 28 | 166,653 | 166.253 | 1576 | 8224 | 200 | 7 | 2 | 2155 | 9 | 300 | 320 | 100 |  | B 789/BC | 0,01 | 7:49:32 | 0.1844 | 0.1556 | 0.5017 | 0.0155 | 0.0113 | 0.0326 | 0.0142 | 0.0435 | 0.0009 | 0.002 | 0.0002 |  | 0.0009 | 0.0015 | 0.0032 | 0.0013 | 0.0053 |  |  | 0.0042 |  |  |  |  | 1
2406 | 2407 | 12007021 | 2020-09-17 | 162,816 | Арм500 | ГОСТ 34028-2016 | 29 | 163,575 | 163.175 | 1577 | 8252 | 160 | 7 | 2 | 2155 | 9 | 300 | 320 | 100 |  | B 789/BC | 0,01 | 8:47:12 | 0.1887 | 0.1457 | 0.5249 | 0.0105 | 0.0104 | 0.0383 | 0.0167 | 0.0393 | 0.0009 | 0.0029 | 0.0003 |  | 0.001 | 0.0021 | 0.0031 | 0.0015 | 0.0064 |  |  | 0.0044 |  |  |  |  | 3
2407 | 2408 | 12007022 | 2020-09-17 | 165,888 | Арм500 | ГОСТ 34028-2016 | 30 | 166,653 | 166.253 | 1580 | 8279 | 200 | 9 | 2 | 2155 | 9 | 300 | 320 | 100 |  | B 789/BC | 0,01 | 9:34:44 | 0.1831 | 0.1744 | 0.5369 | 0.016 | 0.0111 | 0.0345 | 0.0148 | 0.0519 | 0.0008 | 0.0026 | 0.0004 |  | 0.0011 | 0.0023 | 0.0034 | 0.0016 | 0.0064 |  |  | 0.0043 |  |  |  |  | -3
2408 | 2409 | 12007023 | 2020-09-17 | 165,888 | Арм500 | ГОСТ 34028-2016 | 31 | 166,653 | 166.253 | 1581 | 8307 | 160 | 7 | 2 | 2155 | 9 | 300 | 320 | 100 |  | B 789/BC | 0,01 | 10:29:38 | 0.1725 | 0.1522 | 0.5385 | 0.0149 | 0.0167 | 0.0383 | 0.0168 | 0.048 | 0.0009 | 0.0028 | 0.0004 |  | 0.001 | 0.0025 | 0.0029 | 0.0014 | 0.0056 |  |  | 0.0044 |  |  |  |  | 1
2409 | 2410 | 12007024 | 2020-09-17 | 168,96 | Арм500 | ГОСТ 34028-2016 | 32 | 169,731 | 169.331 | 1589 | 8334 | 180 | 7 | 2 | 2155 | 9 | 320 | 350 | 110 |  | B 789/BC | 0,01 | 11:23:07 | 0.1639 | 0.1482 | 0.5276 | 0.0097 | 0.0133 | 0.0393 | 0.0187 | 0.045 | 0.0008 | 0.003 | 0.0003 |  | 0.001 | 0.0022 | 0.0046 | 0.0053 | 0.0061 |  |  | 0.0042 |  | 0.0006 |  |  | 0
2410 | 2411 | 12007025 | 2020-09-17 | 156,506 | Арм500 | ГОСТ 34028-2016 | 33 | 165,65 | 165.25 | 1574 | 8359 | 180 | 7 | 2 | 2155 | 9 | 320 | 350 | 110 |  | B 789/BC | 0,01 | 12:04:46 | 0.1717 | 0.1528 | 0.5183 | 0.0118 | 0.0121 | 0.0412 | 0.0146 | 0.0429 | 0.0008 | 0.0024 | 0.0003 |  | 0.001 | 0.0023 | 0.0032 | 0.0018 | 0.0053 |  |  | 0.0043 |  | 0.0001 |  |  | 0
2411 | 2412 | 12007026 | 2020-09-17 | 153,6 | Арм500 | ГОСТ 34028-2016 | 1 | 155,238 | 154.838 | 1573 |  | 200 | 7 | 2 | 2155 | 9 | 320 | 350 | 110 |  | B 789/BC | 0,08 | 13:34:41 | 0.183 | 0.1608 | 0.5191 | 0.0057 | 0.0154 | 0.041 | 0.0142 | 0.0458 | 0.0011 | 0.0019 | 0.0003 |  | 0.0012 | 0.0024 | 0.0032 | 0.0012 | 0.0049 |  |  | 0.0043 |  |  |  |  | -4
2412 | 2413 | 12007027 | 2020-09-17 | 159,744 | Арм500 | ГОСТ 34028-2016 | 2 | 160,496 | 160.096 | 1566 | 8374 | 200 | 7 | 2 | 2155 | 9 | 320 | 350 | 110 |  | B 789/BC | 0,02 | 14:24:34 | 0.1811 | 0.1693 | 0.5248 | 0.0057 | 0.0191 | 0.0432 | 0.0178 | 0.0485 | 0.0014 | 0.0022 | 0.0002 |  | 0.0012 | 0.0023 | 0.0032 | 0.0015 | 0.0058 |  |  | 0.0042 |  |  |  |  | 1
2413 | 2414 | 12007029 | 2020-09-17 | 162,816 | Арм500 | ГОСТ 34028-2016 | 3 | 163,575 | 163.175 | 1574 | 8402 | 200 | 7 | 2 | 2155 | 9 | 320 | 350 | 110 |  | B 789/BC | 0,01 | 15:48:23 | 0.1686 | 0.1496 | 0.5425 | 0.0081 | 0.0101 | 0.0344 | 0.0172 | 0.0542 | 0.0009 | 0.0018 | 0.0002 |  | 0.0011 | 0.0021 | 0.0041 | 0.0013 | 0.0058 |  |  | 0.0042 |  |  |  |  | 0
2414 | 2415 | 12007028 | 2020-09-17 | 156,672 | Арм500 | ГОСТ 34028-2016 | 4 | 157,417 | 157.017 | 1575 | 8430 | 220 | 7 | 2 | 2155 | 9 | 320 | 350 | 110 |  | B 789/BC | 0,01 | 15:01:48 | 0.1879 | 0.1615 | 0.5561 | 0.0127 | 0.0126 | 0.0323 | 0.0223 | 0.055 | 0.001 | 0.0022 | 0.0002 |  | 0.0011 | 0.0022 | 0.0045 | 0.0014 | 0.0065 |  |  | 0.0043 |  |  |  |  | 2
2415 | 2416 | 12007030 | 2020-09-17 | 159,744 | Арм500 | ГОСТ 34028-2016 | 5 | 160,496 | 160.096 | 1566 | 8457 | 220 | 7 | 2 | 2155 | 9 | 320 | 350 | 110 |  | B 789/BC | 0,01 | 16:16:00 | 0.1806 | 0.1429 | 0.5287 | 0.0079 | 0.0119 | 0.0485 | 0.0177 | 0.053 | 0.0009 | 0.0024 | 0.0003 |  | 0.001 | 0.0022 | 0.0027 | 0.0014 | 0.0057 |  |  | 0.0043 |  |  |  |  | -4
2416 | 2417 | 12007031 | 2020-09-17 | 156,672 | Арм500 | ГОСТ 34028-2016 | 6 | 157,417 | 157.017 | 1566 | 8485 | 220 | 7 | 2 | 2155 | 9 | 320 | 350 | 110 |  | B 789/BC | 0,01 | 16:56:15 | 0.1967 | 0.1528 | 0.5126 | 0.0069 | 0.0202 | 0.0421 | 0.0136 | 0.0446 | 0.0008 | 0.0019 | 0.0003 |  | 0.0012 | 0.0022 | 0.0031 | 0.0013 | 0.0058 |  |  | 0.0043 |  | 0.0001 |  |  | 1
2417 | 2418 | 12007032 | 2020-09-17 | 165,888 | Арм500 | ГОСТ 34028-2016 | 7 | 166,653 | 166.253 | 1568 | 8509 | 220 | 7 | 2 | 2155 | 9 | 320 | 350 | 110 |  | B 789/BC | 0,01 | 17:34:50 | 0.1904 | 0.1598 | 0.5199 | 0.0037 | 0.0167 | 0.0435 | 0.0216 | 0.0402 | 0.0007 | 0.0029 | 0.0003 |  | 0.0012 | 0.0023 | 0.0029 | 0.0016 | 0.0068 |  |  | 0.0042 |  |  |  |  | 0
2418 | 2419 | 12007033 | 2020-09-17 | 159,744 | Арм500 | ГОСТ 34028-2016 | 8 | 160,496 | 160.096 | 1568 | 8534 | 220 | 7 | 2 | 2155 | 9 | 320 | 350 | 110 |  | B 789/BC | 0,01 | 18:15:42 | 0.1944 | 0.1642 | 0.5256 | 0.0094 | 0.0118 | 0.0367 | 0.0179 | 0.0365 | 0.0007 | 0.0023 | 0.0002 |  | 0.0012 | 0.002 | 0.0041 | 0.0013 | 0.0057 |  |  | 0.0041 |  |  |  |  | 0
2419 | 2420 | 12007034 | 2020-09-17 | 162,816 | Арм500 | ГОСТ 34028-2016 | 9 | 163,575 | 163.175 | 1567 | 8559 | 220 | 7 | 2 | 2155 | 9 | 320 | 350 | 110 |  | B 789/BC | 0,01 | 18:54:29 | 0.1876 | 0.1565 | 0.5332 | 0.0058 | 0.0125 | 0.04 | 0.0097 | 0.0298 | 0.0007 | 0.0017 | 0.0003 |  | 0.0012 | 0.0019 | 0.0032 | 0.0013 | 0.0057 |  |  | 0.004 |  |  |  |  | -2
2420 | 2421 | 12007035 | 2020-09-17 | 162,816 | Арм500 | ГОСТ 34028-2016 | 10 | 163,575 | 163.175 | 1564 | 8583 | 200 | 7 | 2 | 2155 | 9 | 320 | 350 | 110 |  | B 789/BC | 0,01 | 19:35:13 | 0.1702 | 0.1463 | 0.5193 | 0.0083 | 0.0112 | 0.0361 | 0.0143 | 0.0394 | 0.0008 | 0.0026 | 0.0002 |  | 0.0011 | 0.0016 | 0.003 | 0.0012 | 0.0057 |  |  | 0.0043 |  | 0.0001 |  |  | 2
2421 | 2422 | 12007036 | 2020-09-17 | 156,672 | Арм500 | ГОСТ 34028-2016 | 11 | 157,417 | 157.017 | 1565 | 8608 | 200 | 7 | 2 | 2155 | 9 | 320 | 350 | 110 |  | B 789/BC | 0,01 | 20:19:31 | 0.1946 | 0.179 | 0.5268 | 0.006 | 0.0135 | 0.0411 | 0.015 | 0.0411 | 0.0008 | 0.0023 | 0.0002 |  | 0.0014 | 0.0015 | 0.0034 | 0.0017 | 0.0064 |  |  | 0.0041 |  |  |  |  | 2
2422 | 2423 | 12007037 | 2020-09-17 | 162,816 | Арм500 | ГОСТ 34028-2016 | 12 | 163,575 | 163.175 | 1566 | 8632 | 200 | 7 | 2 | 2155 | 9 | 320 | 350 | 110 |  | B 789/BC | 0,01 | 20:56:23 | 0.1902 | 0.1567 | 0.5106 | 0.0083 | 0.0106 | 0.035 | 0.0149 | 0.0399 | 0.0009 | 0.0019 | 0.0003 |  | 0.0011 | 0.0017 | 0.0032 | 0.0014 | 0.0061 |  |  | 0.0041 |  | 0.0001 |  |  | 1
2423 | 2424 | 12007038 | 2020-09-17 | 156,672 | Арм500 | ГОСТ 34028-2016 | 13 | 157,417 | 157.017 | 1566 | 8657 | 200 | 7 | 2 | 2155 | 9 | 320 | 350 | 110 |  | B 789/BC | 0,01 | 21:35:57 | 0.1886 | 0.1621 | 0.5133 | 0.0044 | 0.0123 | 0.0358 | 0.0136 | 0.0354 | 0.0006 | 0.0015 | 0.0002 |  | 0.0012 | 0.0018 | 0.0037 | 0.0016 | 0.0049 |  |  | 0.0041 |  | 0.0001 |  |  | -3
2424 | 2425 | 12007039 | 2020-09-17 | 159,744 | Арм500 | ГОСТ 34028-2016 | 14 | 160,496 | 160.096 | 1567 | 8682 | 200 | 7 | 2 | 2155 | 9 | 320 | 350 | 110 |  | B 789/BC | 0,03 | 22:15:43 | 0.1766 | 0.1575 | 0.5027 | 0.013 | 0.0204 | 0.0307 | 0.0102 | 0.0325 | 0.0007 | 0.0014 | 0.0003 |  | 0.0012 | 0.0018 | 0.0041 | 0.0016 | 0.0055 |  |  | 0.0039 |  | 0.0001 |  |  | -3
2425 | 2426 | 12007040 | 2020-09-17 | 162,816 | Арм500 | ГОСТ 34028-2016 | 15 | 163,575 | 163.175 | 1561 | 8709 | 200 | 7 | 2 | 2155 | 9 | 320 | 350 | 110 |  | B 789/BC | 0,01 | 22:51:04 | 0.1963 | 0.1824 | 0.7422 | 0.0151 | 0.0128 | 0.0261 | 0.0127 | 0.0374 | 0.0007 | 0.0012 | 0.0004 |  | 0.0011 | 0.0024 | 0.0038 | 0.0009 | 0.0065 |  |  | 0.0044 |  |  |  |  | 2
2426 | 2427 | 12007041 | 2020-09-17 | 165,888 | Арм500 | ГОСТ 34028-2016 | 16 | 166,653 | 166.253 | 1561 | 8734 | 200 | 7 | 2 | 2155 | 9 | 320 | 350 | 110 |  | B 789/BC | 0,02 | 23:27:02 | 0.1791 | 0.1791 | 0.707 | 0.0118 | 0.0119 | 0.0312 | 0.0157 | 0.0325 | 0.0007 | 0.0018 | 0.0004 |  | 0.0011 | 0.0022 | 0.0037 | 0.001 | 0.0062 |  |  | 0.0044 |  |  |  |  | -1
2427 | 2428 | 12007042 | 2020-09-17 | 165,888 | Арм500 | ГОСТ 34028-2016 | 17 | 166,653 | 166.253 | 1564 | 8758 | 200 | 7 | 2 | 2155 | 9 | 320 | 350 | 110 |  | B 789/BC | 0,01 | 0:06:58 | 0.1828 | 0.2125 | 0.6981 | 0.012 | 0.0236 | 0.0313 | 0.0118 | 0.0332 | 0.0007 | 0.0012 | 0.0004 |  | 0.0012 | 0.0025 | 0.0038 | 0.0009 | 0.0048 |  |  | 0.0044 |  |  |  |  | 3
2428 | 2429 | 12007043 | 2020-09-18 | 162,816 | Арм500 | ГОСТ 34028-2016 | 18 | 163,575 | 163.175 | 1563 | 8786 | 200 | 7 | 2 | 2155 | 9 | 320 | 350 | 110 |  | B 789/BC | 0,01 | 0:45:03 | 0.1849 | 0.1974 | 0.7083 | 0.01 | 0.0163 | 0.0343 | 0.0095 | 0.0279 | 0.0007 | 0.0014 | 0.0004 |  | 0.0013 | 0.0022 | 0.0033 | 0.0014 | 0.006 |  |  | 0.0043 |  |  |  |  | -3
2429 | 2430 | 12007044 | 2020-09-18 | 156,672 | Арм500 | ГОСТ 34028-2016 | 19 | 157,417 | 157.017 | 1571 | 8811 | 200 | 7 | 2 | 2155 | 9 | 320 | 350 | 110 |  | B 789/BC | 0,01 | 1:27:35 | 0.1825 | 0.1996 | 0.7384 | 0.0159 | 0.0141 | 0.0368 | 0.011 | 0.0394 | 0.0007 | 0.0021 | 0.0004 |  | 0.0014 | 0.0025 | 0.0035 | 0.0011 | 0.0058 |  |  | 0.0045 |  | 0.0001 |  |  | -1
2430 | 2431 | 12007045 | 2020-09-18 | 162,816 | Арм500 | ГОСТ 34028-2016 | 20 | 163,575 | 163.175 | 1564 | 8838 | 200 | 7 | 2 | 2155 | 9 | 320 | 350 | 110 |  | B 789/BC | 0,03 | 2:07:24 | 0.1957 | 0.1724 | 0.7251 | 0.0135 | 0.0166 | 0.0358 | 0.0148 | 0.0419 | 0.0007 | 0.0018 | 0.0004 |  | 0.0011 | 0.0024 | 0.0029 | 0.0011 | 0.0067 |  |  | 0.0044 |  |  |  |  | 2
2431 | 2432 | 12007046 | 2020-09-18 | 162,816 | Арм500 | ГОСТ 34028-2016 | 21 | 163,575 | 163.175 | 1563 | 8866 | 200 | 7 | 2 | 2155 | 9 | 320 | 350 | 110 |  | B 789/BC | 0,01 | 2:49:42 | 0.1904 | 0.1792 | 0.7001 | 0.0119 | 0.0135 | 0.0332 | 0.0134 | 0.0381 | 0.0006 | 0.0015 | 0.0004 |  | 0.0012 | 0.0022 | 0.0031 | 0.001 | 0.0071 |  |  | 0.0044 |  | 0.0001 |  |  | -1
2432 | 2433 | 12007047 | 2020-09-18 | 159,744 | Арм500 | ГОСТ 34028-2016 | 22 | 160,496 | 160.096 | 1572 | 8890 | 200 | 7 | 2 | 2155 | 9 | 320 | 350 | 110 |  | B 789/BC | 0,01 | 3:23:04 | 0.1863 | 0.1937 | 0.6999 | 0.0116 | 0.0179 | 0.0342 | 0.0144 | 0.0409 | 0.0007 | 0.0015 | 0.0004 |  | 0.0012 | 0.0027 | 0.004 | 0.0013 | 0.0065 |  |  | 0.0045 |  | 0.0001 |  |  | -5
2433 | 2434 | 12007048 | 2020-09-18 | 165,888 | Арм500 | ГОСТ 34028-2016 | 23 | 166,653 | 166.253 | 1565 | 8918 | 200 | 7 | 2 | 2155 | 9 | 320 | 350 | 110 |  | B 789/BC | 0,01 | 4:02:43 | 0.1955 | 0.1892 | 0.7084 | 0.0161 | 0.0156 | 0.03 | 0.0136 | 0.0388 | 0.0007 | 0.0015 | 0.0003 |  | 0.0013 | 0.0025 | 0.0042 | 0.0011 | 0.007 |  |  | 0.0045 |  | 0.0001 |  |  | 2
2434 | 2435 | 12007049 | 2020-09-18 | 162,816 | Арм500 | ГОСТ 34028-2016 | 24 | 163,575 | 163.175 | 1565 | 8946 | 200 | 7 | 2 | 2155 | 9 | 320 | 350 | 110 |  | B 789/BC | 0,01 | 5:02:34 | 0.1949 | 0.185 | 0.7164 | 0.0137 | 0.0105 | 0.0278 | 0.0131 | 0.0381 | 0.0006 | 0.0015 | 0.0003 |  | 0.0012 | 0.0021 | 0.0034 | 0.0011 | 0.0066 |  |  | 0.0044 |  | 0.0001 |  |  | -1
2435 | 2436 | 12007050 | 2020-09-18 | 162,816 | Арм500 | ГОСТ 34028-2016 | 25 | 163,575 | 163.175 | 1565 | 8970 | 200 | 7 | 2 | 2155 | 9 | 320 | 350 | 110 |  | B 789/BC | 0,01 | 5:20:46 | 0.2055 | 0.1856 | 0.71 | 0.0175 | 0.0163 | 0.0355 | 0.0134 | 0.0459 | 0.0011 | 0.0018 | 0.0004 |  | 0.0012 | 0.0022 | 0.0044 | 0.001 | 0.0073 |  |  | 0.0044 |  | 0.0001 |  |  | -2
2436 | 2437 | 12007051 | 2020-09-18 | 165,888 | Арм500 | ГОСТ 34028-2016 | 26 | 166,653 | 166.253 | 1565 | 8998 | 200 | 7 | 2 | 2155 | 9 | 320 | 350 | 110 |  | B 789/BC | 0,01 | 6:15:29 | 0.1854 | 0.1878 | 0.7034 | 0.0106 | 0.015 | 0.0351 | 0.0134 | 0.04 | 0.0011 | 0.0014 | 0.0003 |  | 0.0013 | 0.002 | 0.0047 | 0.0011 | 0.007 |  |  | 0.0044 |  | 0.0001 |  |  | 3
2437 | 2438 | 12007052 | 2020-09-18 | 168,96 | Арм500 | ГОСТ 34028-2016 | 27 | 169,731 | 169.331 | 1566 | 9025 | 200 | 7 | 2 | 2155 | 9 | 320 | 350 | 110 |  | B 789/BC | 0,01 | 6:48:25 | 0.2008 | 0.1906 | 0.7097 | 0.0128 | 0.0137 | 0.0352 | 0.0137 | 0.0402 | 0.001 | 0.0017 | 0.0003 |  | 0.0013 | 0.002 | 0.0045 | 0.001 | 0.0067 |  |  | 0.0045 |  | 0.0001 |  |  | 6
2438 | 2439 | 12007053 | 2020-09-18 | 165,888 | Арм500 | ГОСТ 34028-2016 | 28 | 166,653 | 166.253 | 1566 | 9053 | 200 | 7 | 2 | 2155 | 9 | 320 | 350 | 110 |  | B 789/BC | 0,01 | 7:28:00 | 0.1899 | 0.2025 | 0.7085 | 0.0118 | 0.0142 | 0.0385 | 0.0184 | 0.0408 | 0.0011 | 0.002 | 0.0003 |  | 0.0013 | 0.0022 | 0.0038 | 0.0012 | 0.0057 |  |  | 0.0046 |  |  |  |  | 2
2439 | 2440 | 12007054 | 2020-09-18 | 159,744 | Арм500 | ГОСТ 34028-2016 | 29 | 160,496 | 160.096 | 1566 | 9078 | 200 | 7 | 2 | 2155 | 9 | 320 | 350 | 110 |  | B 789/BC | 0,01 | 8:06:04 | 0.2017 | 0.1991 | 0.6873 | 0.0115 | 0.0193 | 0.0359 | 0.0142 | 0.0407 | 0.0011 | 0.002 | 0.0003 |  | 0.0014 | 0.0023 | 0.0035 | 0.001 | 0.0056 |  |  | 0.0047 |  | 0.0001 |  |  | -1
2440 | 2441 | 12007055 | 2020-09-18 | 162,816 | Арм500 | ГОСТ 34028-2016 | 30 | 163,575 | 163.175 | 1566 | 9105 | 200 | 7 | 2 | 2155 | 9 | 320 | 350 | 110 |  | B 789/BC | 0,01 | 8:51:35 | 0.2037 | 0.1936 | 0.7442 | 0.0113 | 0.0149 | 0.0436 | 0.0179 | 0.0444 | 0.001 | 0.0024 | 0.0003 |  | 0.0013 | 0.0024 | 0.0036 | 0.001 | 0.0058 |  |  | 0.0051 |  |  |  |  | 1
2441 | 2442 | 12007056 | 2020-09-18 | 165,888 | Арм500 | ГОСТ 34028-2016 | 31 | 166,653 | 166.253 | 1566 | 9133 | 200 | 7 | 2 | 2155 | 9 | 320 | 350 | 110 |  | B 789/BC | 0,02 | 9:27:19 | 0.1828 | 0.1955 | 0.7138 | 0.0055 | 0.0175 | 0.0368 | 0.0133 | 0.0458 | 0.0008 | 0.002 | 0.0003 |  | 0.0014 | 0.0023 | 0.0039 | 0.0017 | 0.0047 |  |  | 0.005 |  | 0.0001 |  |  | 0
2442 | 2443 | 12007057 | 2020-09-18 | 159,002 | Арм500 | ГОСТ 34028-2016 | 32 | 160,751 | 160.351 | 1565 | 9160 | 200 | 7 | 2 | 2155 | 9 | 320 | 350 | 110 |  | B 789/BC | 0,02 | 10:09:37 | 0.1856 | 0.1991 | 0.7089 | 0.0096 | 0.0165 | 0.0377 | 0.0139 | 0.0466 | 0.0007 | 0.0021 | 0.0003 |  | 0.0014 | 0.0024 | 0.0034 | 0.0016 | 0.0047 |  |  | 0.0048 |  | 0.0001 |  |  | 0
2443 | 2444 | 12007058 | 2020-09-18 | 165,888 | Арм500 | ГОСТ 34028-2016 | 33 | 166,653 | 166.253 | 1565 | 9191 | 200 | 7 | 2 | 2155 | 9 | 320 | 350 | 110 |  | B 789/BC | 0,01 | 10:51:31 | 0.1892 | 0.204 | 0.7251 | 0.0124 | 0.0106 | 0.0298 | 0.0105 | 0.0399 | 0.001 | 0.0018 | 0.0002 |  | 0.0014 | 0.0022 | 0.0051 | 0.0014 | 0.0048 |  |  | 0.0048 |  |  |  |  | 2
2444 | 2445 | 12007059 | 2020-09-18 | 162,816 | Арм500 | ГОСТ 34028-2016 | 34 | 163,725 | 163.325 | 1564 | 9222 | 200 | 7 | 2 | 2155 | 9 | 320 | 350 | 110 |  | B 789/BC | 0,02 | 11:31:15 | 0.2003 | 0.2087 | 0.7012 | 0.0139 | 0.0102 | 0.0313 | 0.0109 | 0.04 | 0.0011 | 0.0017 | 0.0003 |  | 0.0015 | 0.0021 | 0.0056 | 0.0015 | 0.0056 |  |  | 0.0047 |  | 0.0001 |  |  | 0
2445 | 2446 | 12007060 | 2020-09-18 | 162,816 | Арм500 | ГОСТ 34028-2016 | 35 | 163,575 | 163.175 | 1565 | 9246 | 200 | 7 | 2 | 2155 | 9 | 320 | 350 | 110 |  | B 789/BC | 0,01 | 12:22:13 | 0.1892 | 0.1887 | 0.7032 | 0.0124 | 0.0103 | 0.0319 | 0.012 | 0.0349 | 0.0008 | 0.0019 | 0.0003 |  | 0.0013 | 0.0022 | 0.0059 | 0.0016 | 0.005 |  |  | 0.0048 |  | 0.0001 |  |  | -3
2446 | 2447 | 12007061 | 2020-09-18 | 162,816 | Арм500 | ГОСТ 34028-2016 | 36 | 163,575 | 163.175 | 1564 | 9274 | 200 | 7 | 2 | 2155 | 9 | 320 | 350 | 110 |  | B 789/BC | 0,01 | 13:00:47 | 0.1833 | 0.199 | 0.6992 | 0.0062 | 0.0122 | 0.0356 | 0.0126 | 0.0409 | 0.0009 | 0.0022 | 0.0003 |  | 0.0014 | 0.0022 | 0.0055 | 0.0009 | 0.0049 |  |  | 0.0047 |  |  |  |  | 1
2447 | 2448 | 12007062 | 2020-09-18 | 159,744 | Арм500 | ГОСТ 34028-2016 | 37 | 160,496 | 160.096 | 1563 | 9299 | 200 | 7 | 2 | 2155 | 9 | 320 | 350 | 110 |  | B 789/BC | 0,02 | 13:41:30 | 0.1889 | 0.1979 | 0.7188 | 0.0109 | 0.0117 | 0.026 | 0.0024 | 0.0163 | 0.0002 | 0.0012 | 0.0003 |  | 0.0013 | 0.0023 | 0.0036 | 0.002 | 0.0065 |  |  | 0.0048 |  |  |  |  | 1
2448 | 2449 | 12007063 | 2020-09-18 | 162,778 | Арм500 | ГОСТ 34028-2016 | 38 | 163,536 | 163.136 | 1561 | 9323 | 200 | 7 | 2 | 2155 | 9 | 320 | 350 | 110 |  | B 789/BC | 0,02 | 14:21:05 | 0.197 | 0.1967 | 0.7048 | 0.0097 | 0.0109 | 0.0317 | 0.0139 | 0.0441 | 0.001 | 0.0027 | 0.0003 |  | 0.0014 | 0.0021 | 0.0049 | 0.0028 | 0.0046 |  |  | 0.0047 |  |  |  |  | -2
2449 | 2450 | 12007064 | 2020-09-18 | 162,816 | Арм500 | ГОСТ 34028-2016 | 39 | 163,575 | 163.175 | 1559 | 9351 | 200 | 7 | 2 | 2155 | 9 | 320 | 350 | 110 |  | B 789/BC | 0,01 | 15:04:23 | 0.1857 | 0.2007 | 0.7188 | 0.0096 | 0.01 | 0.0418 | 0.0226 | 0.0477 | 0.001 | 0.0029 | 0.0004 |  | 0.0014 | 0.0022 | 0.0036 | 0.0028 | 0.0058 |  |  | 0.0049 |  | 0.0001 |  |  | 1
2450 | 2451 | 12007065 | 2020-09-18 | 162,816 | Арм500 | ГОСТ 34028-2016 | 40 | 163,575 | 163.175 | 1563 | 9375 | 200 | 7 | 2 | 2155 | 9 | 320 | 350 | 110 |  | B 789/BC | 0,01 | 15:42:50 | 0.1934 | 0.2004 | 0.7218 | 0.0066 | 0.0119 | 0.0471 | 0.0292 | 0.0572 | 0.001 | 0.0033 | 0.0003 |  | 0.0014 | 0.0022 | 0.0045 | 0.0016 | 0.0079 |  |  | 0.0048 |  | 0.0001 |  |  | -6
2451 | 2452 | 12007066 | 2020-09-18 | 165,888 | Арм500 | ГОСТ 34028-2016 | 41 | 166,653 | 166.253 | 1563 | 9403 | 200 | 7 | 2 | 2155 | 9 | 320 | 350 | 110 |  | B 789/BC | 0,01 | 16:21:29 | 0.1965 | 0.1991 | 0.7065 | 0.0025 | 0.0108 | 0.042 | 0.0193 | 0.0449 | 0.001 | 0.0023 | 0.0003 |  | 0.0015 | 0.0021 | 0.0056 | 0.002 | 0.0064 |  |  | 0.0048 |  | 0.0001 |  |  | -3
2452 | 2453 | 12007067 | 2020-09-18 | 159,744 | Арм500 | ГОСТ 34028-2016 | 42 | 160,496 | 160.096 | 1561 | 9428 | 200 | 7 | 2 | 2155 | 9 | 320 | 350 | 110 |  | B 789/BC | 0,01 | 16:58:04 | 0.1925 | 0.1967 | 0.7213 | 0.0063 | 0.0132 | 0.0413 | 0.0157 | 0.05 | 0.0009 | 0.0023 | 0.0003 |  | 0.0014 | 0.0023 | 0.0036 | 0.0014 | 0.0057 |  |  | 0.005 |  | 0.0001 |  |  | -2
2453 | 2454 | 12007068 | 2020-09-18 | 165,888 | Арм500 | ГОСТ 34028-2016 | 43 | 166,653 | 166.253 | 1562 | 9455 | 200 | 7 | 2 | 2155 | 9 | 320 | 350 | 110 |  | B 789/BC | 0,01 | 17:40:27 | 0.1932 | 0.1764 | 0.7179 | 0.019 | 0.0131 | 0.0384 | 0.0165 | 0.0532 | 0.001 | 0.0028 | 0.0003 |  | 0.0014 | 0.0024 | 0.005 | 0.002 | 0.0055 |  |  | 0.0048 |  |  |  |  | 0
2454 | 2455 | 12007069 | 2020-09-18 | 162,816 | Арм500 | ГОСТ 34028-2016 | 44 | 163,575 | 163.175 | 1565 | 9483 | 200 | 7 | 2 | 2155 | 9 | 320 | 350 | 110 |  | B 789/BC | 0,01 | 18:19:16 | 0.1983 | 0.1734 | 0.7056 | 0.0153 | 0.0099 | 0.0225 | 0.0034 | 0.0221 | 0.0003 | 0.0011 | 0.0002 |  | 0.0014 | 0.002 | 0.0054 | 0.0031 | 0.0057 |  |  | 0.0048 |  |  |  |  | 3
2455 | 2456 | 12007070 | 2020-09-18 | 162,816 | Арм500 | ГОСТ 34028-2016 | 45 | 163,575 | 163.175 | 1564 | 9507 | 200 | 7 | 2 | 2155 | 9 | 320 | 350 | 110 |  | B 789/BC | 0,01 | 19:40:06 | 0.1944 | 0.1796 | 0.7263 | 0.0191 | 0.0146 | 0.0252 | 0.0036 | 0.0189 | 0.0003 | 0.0011 | 0.0003 |  | 0.0013 | 0.0023 | 0.0062 | 0.0019 | 0.0056 |  |  | 0.0047 |  |  |  |  | -1
2456 | 2457 | 12007071 | 2020-09-18 | 162,816 | Арм500 | ГОСТ 34028-2016 | 46 | 163,575 | 163.175 | 1563 | 9535 | 200 | 7 | 2 | 2155 | 9 | 320 | 350 | 110 |  | B 789/BC | 0,01 | 19:49:59 | 0.1944 | 0.2057 | 0.7258 | 0.0076 | 0.0108 | 0.0243 | 0.0026 | 0.0196 | 0.0003 | 0.0011 | 0.0003 |  | 0.0014 | 0.0019 | 0.0055 | 0.0008 | 0.0056 |  |  | 0.0049 |  |  |  |  | 2
2457 | 2458 | 12007072 | 2020-09-18 | 164,736 | Арм500 | ГОСТ 34028-2016 | 47 | 166,799 | 166.399 | 1563 | 9563 | 200 | 7 | 2 | 2155 | 9 | 320 | 350 | 110 |  | B 789/BC | 0,01 | 20:21:15 | 0.1874 | 0.1717 | 0.7255 | 0.0098 | 0.0109 | 0.024 | 0.0033 | 0.02 | 0.0003 | 0.0013 | 0.0004 |  | 0.0012 | 0.0022 | 0.0034 | 0.0012 | 0.0065 |  |  | 0.0049 |  |  |  |  | -2
2458 | 2459 | 12007073 | 2020-09-18 | 159,744 | Арм500 | ГОСТ 34028-2016 | 48 | 160,496 | 160.096 | 1567 | 9587 | 200 | 7 | 2 | 2155 | 9 | 320 | 350 | 110 |  | B 789/BC | 0,01 | 21:05:56 | 0.1956 | 0.1749 | 0.7322 | 0.0092 | 0.0115 | 0.0231 | 0.0034 | 0.0186 | 0.0004 | 0.0012 | 0.0003 |  | 0.0012 | 0.0022 | 0.0033 | 0.0016 | 0.0063 |  |  | 0.005 |  |  |  |  | 1
2459 | 2460 | 12007074 | 2020-09-18 | 159,744 | Арм500 | ГОСТ 34028-2016 | 49 | 160,496 | 160.096 | 1564 | 9615 | 200 | 7 | 2 | 2155 | 9 | 320 | 350 | 110 |  | B 789/BC | 0,01 | 21:45:10 | 0.1977 | 0.1967 | 0.7354 | 0.0095 | 0.0111 | 0.0245 | 0.0037 | 0.0238 | 0.0003 | 0.0012 | 0.0003 |  | 0.0014 | 0.0022 | 0.0056 | 0.0021 | 0.0061 |  |  | 0.0048 |  | 0.0001 |  |  | 3
2460 | 2461 | 12007075 | 2020-09-18 | 165,888 | Арм500 | ГОСТ 34028-2016 | 50 | 166,653 | 166.253 | 1562 | 9642 | 200 | 7 | 2 | 2155 | 9 | 320 | 350 | 110 |  | B 789/BC | 0,01 | 22:23:18 | 0.1917 | 0.1878 | 0.7403 | 0.0117 | 0.0121 | 0.0248 | 0.0035 | 0.0201 | 0.0003 | 0.0011 | 0.0003 |  | 0.0011 | 0.0023 | 0.0035 | 0.0019 | 0.0056 |  |  | 0.0049 |  |  |  |  | -1
2461 | 2462 | 12007076 | 2020-09-18 | 159,744 | Арм500 | ГОСТ 34028-2016 | 51 | 160,496 | 160.096 | 1563 | 9667 | 200 | 7 | 2 | 2155 | 9 | 320 | 350 | 110 |  | B 789/BC | 0,01 | 23:06:48 | 0.1884 | 0.1898 | 0.7147 | 0.0144 | 0.012 | 0.0347 | 0.0031 | 0.0172 | 0.0003 | 0.001 | 0.0003 |  | 0.001 | 0.0021 | 0.003 | 0.0017 | 0.0062 |  |  | 0.0047 |  |  |  |  | 3
2462 | 2463 | 12007077 | 2020-09-18 | 165,888 | Арм500 | ГОСТ 34028-2016 | 52 | 166,653 | 166.253 | 1563 | 9695 | 200 | 7 | 2 | 2155 | 9 | 320 | 350 | 110 |  | B 789/BC | 0,01 | 23:47:26 | 0.1874 | 0.1892 | 0.7003 | 0.0087 | 0.0124 | 0.037 | 0.0038 | 0.0155 | 0.0003 | 0.0011 | 0.0003 |  | 0.0011 | 0.0019 | 0.0042 | 0.0027 | 0.0071 |  |  | 0.0046 |  | 0.0001 |  |  | 1
2463 | 2464 | 12007078 | 2020-09-19 | 162,816 | Арм500 | ГОСТ 34028-2016 | 53 | 164,475 | 164.075 | 1564 | 9725 | 200 | 7 | 2 | 2155 | 9 | 320 | 350 | 110 |  | B 789/BC | 0,01 | 0:28:45 | 0.1811 | 0.1872 | 0.7149 | 0.008 | 0.0153 | 0.0369 | 0.003 | 0.0162 | 0.0004 | 0.001 | 0.0003 |  | 0.0012 | 0.0019 | 0.0054 | 0.0012 | 0.0058 |  |  | 0.0047 |  | 0.0001 |  |  | 0
2464 | 2465 | 12007079 | 2020-09-19 | 159,219 | Арм500 | ГОСТ 34028-2016 | 54 | 169,47 | 169.07 | 1567 | 9759 | 200 | 7 | 2 | 2155 | 9 | 320 | 350 | 110 |  | B 789/BC | 0,01 | 1:15:22 | 0.1947 | 0.1903 | 0.7078 | 0.0105 | 0.0127 | 0.0331 | 0.0024 | 0.017 | 0.0003 | 0.0009 | 0.0003 |  | 0.0011 | 0.0021 | 0.003 | 0.0019 | 0.0054 |  |  | 0.0048 |  |  |  |  | 0
2465 | 2466 | 12007080 | 2020-09-19 | 162,816 | Арм500 | ГОСТ 34028-2016 | 1 | 164,475 | 164.075 | 1573 | 9787 | 200 | 7 | 2 | 2155 | 9 | 320 | 350 | 110 |  | B 789/BC | 0,08 | 3:09:49 | 0.2009 | 0.1992 | 0.7154 | 0.0072 | 0.0122 | 0.0309 | 0.0032 | 0.0195 | 0.0004 | 0.0011 | 0.0003 |  | 0.0012 | 0.002 | 0.0033 | 0.0014 | 0.0059 |  |  | 0.0047 |  |  |  |  | -5
2466 | 2467 | 12007081 | 2020-09-19 | 153,6 | Арм500 | ГОСТ 34028-2016 | 2 | 154,338 | 153.938 | 1565 | 9811 | 200 | 7 | 2 | 2155 | 9 | 320 | 350 | 110 |  | B 789/BC | 0,01 | 3:47:14 | 0.1971 | 0.1888 | 0.7128 | 0.0072 | 0.0123 | 0.0345 | 0.0124 | 0.0334 | 0.0009 | 0.0019 | 0.0004 |  | 0.0013 | 0.0024 | 0.0053 | 0.0015 | 0.0064 |  |  | 0.0047 |  |  |  |  | 0
2467 | 2468 | 12007082 | 2020-09-19 | 156,672 | Арм500 | ГОСТ 34028-2016 | 3 | 157,417 | 157.017 | 1562 | 9836 | 200 | 7 | 2 | 2155 | 9 | 320 | 350 | 110 |  | B 789/BC | 0,02 | 4:27:06 | 0.1921 | 0.1975 | 0.7029 | 0.0044 | 0.011 | 0.0417 | 0.0138 | 0.0362 | 0.0009 | 0.0022 | 0.0003 |  | 0.0013 | 0.0019 | 0.0041 | 0.0015 | 0.0069 |  |  | 0.0046 |  |  |  |  | 0
2468 | 2469 | 12007083 | 2020-09-19 | 162,816 | Арм500 | ГОСТ 34028-2016 | 4 | 163,575 | 163.175 | 1568 | 9863 | 200 | 7 | 2 | 2155 | 9 | 320 | 350 | 110 |  | B 789/BC | 0,01 | 5:04:03 | 0.1888 | 0.2026 | 0.7011 | 0.007 | 0.0222 | 0.0536 | 0.0175 | 0.0399 | 0.0008 | 0.0019 | 0.0003 |  | 0.0013 | 0.0024 | 0.0053 | 0.0016 | 0.0054 |  |  | 0.0048 |  | 0.0001 |  |  | 1
2469 | 2470 | 12007084 | 2020-09-19 | 159,744 | Арм500 | ГОСТ 34028-2016 | 5 | 160,496 | 160.096 | 1569 | 9891 | 200 | 7 | 2 | 2155 | 9 | 320 | 350 | 110 |  | B 789/BC | 0,01 | 5:39:08 | 0.1938 | 0.2045 | 0.6846 | 0.0115 | 0.0128 | 0.0466 | 0.0134 | 0.0313 | 0.0007 | 0.0017 | 0.0003 |  | 0.0013 | 0.002 | 0.0042 | 0.0018 | 0.0053 |  |  | 0.0049 |  | 0.0001 |  |  | 1
2470 | 2471 | 12007085 | 2020-09-19 | 162,816 | Арм500 | ГОСТ 34028-2016 | 6 | 163,575 | 163.175 | 1563 | 9916 | 200 | 7 | 2 | 2155 | 9 | 320 | 350 | 110 |  | B 789/BC | 0,02 | 6:21:05 | 0.1912 | 0.2061 | 0.7122 | 0.0029 | 0.0345 | 0.0472 | 0.0125 | 0.0331 | 0.0007 | 0.0017 | 0.0003 |  | 0.0013 | 0.0028 | 0.0056 | 0.0011 | 0.006 |  |  | 0.0047 |  | 0.0001 |  |  | 0
2471 | 2472 | 12007086 | 2020-09-19 | 159,744 | Арм500 | ГОСТ 34028-2016 | 7 | 160,496 | 160.096 | 1562 | 9943 | 200 | 7 | 2 | 2155 | 9 | 320 | 350 | 110 |  | B 789/BC | 0,01 | 7:06:29 | 0.1934 | 0.2047 | 0.691 | 0.004 | 0.0196 | 0.0403 | 0.0252 | 0.0264 | 0.0007 | 0.0019 | 0.0003 |  | 0.0013 | 0.0019 | 0.0038 | 0.0013 | 0.0057 |  |  | 0.0046 |  |  |  |  | -1
2472 | 2473 | 12007087 | 2020-09-19 | 162,816 | Арм500 | ГОСТ 34028-2016 | 8 | 163,575 | 163.175 | 1565 | 9968 | 200 | 7 | 2 | 2155 | 9 | 320 | 350 | 110 |  |  |  | 7:40:45 | 0.1919 | 0.1947 | 0.6857 | 0.0083 | 0.0133 | 0.0379 | 0.0136 | 0.029 | 0.0008 | 0.0016 | 0.0003 |  | 0.0014 | 0.0021 | 0.0062 | 0.0018 | 0.0061 |  |  | 0.0047 |  |  |  |  | -1
2473 | 2474 | 12007088 | 2020-09-19 | 168,96 | Арм500 | ГОСТ 34028-2016 | 9 | 169,731 | 169.331 | 1564 | 9995 | 200 | 7 | 2 | 2155 | 9 | 320 | 350 | 110 |  |  |  | 8:19:10 | 0.1879 | 0.2029 | 0.7002 | 0.0082 | 0.0209 | 0.0367 | 0.0163 | 0.0375 | 0.0008 | 0.0021 | 0.0004 |  | 0.0012 | 0.0023 | 0.0035 | 0.0014 | 0.0062 |  |  | 0.005 |  |  |  |  | -1
2474 | 2475 | 12007089 | 2020-09-19 | 168,96 | Арм500 | ГОСТ 34028-2016 | 10 | 169,731 | 169.331 | 1563 | 10023 | 200 | 7 | 2 | 2155 | 9 | 320 | 350 | 110 |  |  |  | 8:52:50 | 0.19 | 0.2026 | 0.7104 | 0.015 | 0.0205 | 0.0385 | 0.0128 | 0.0349 | 0.0008 | 0.0022 | 0.0003 |  | 0.0013 | 0.0023 | 0.0034 | 0.0015 | 0.0067 |  |  | 0.0048 |  |  |  |  | 0
2475 | 2476 | 12007090 | 2020-09-19 | 156,672 | Арм500 | ГОСТ 34028-2016 | 11 | 157,417 | 157.017 | 1565 | 10051 | 200 | 7 | 2 | 2155 | 9 | 320 | 350 | 110 |  |  |  | 9:40:25 | 0.1808 | 0.173 | 0.7013 | 0.0095 | 0.0169 | 0.0432 | 0.0152 | 0.035 | 0.0007 | 0.0019 | 0.0004 |  | 0.0012 | 0.0027 | 0.0039 | 0.0013 | 0.0074 |  |  | 0.0047 |  |  |  |  | -3
2476 | 2477 | 12007091 | 2020-09-19 | 159,744 | Арм500 | ГОСТ 34028-2016 | 12 | 160,496 | 160.096 | 1565 | 10075 | 200 | 7 | 2 | 2155 | 9 | 320 | 350 | 110 |  |  |  | 10:10:42 | 0.1961 | 0.1963 | 0.7285 | 0.0159 | 0.015 | 0.0348 | 0.0245 | 0.0365 | 0.0008 | 0.0023 | 0.0004 |  | 0.0013 | 0.0026 | 0.0038 | 0.0015 | 0.0067 |  |  | 0.0048 |  |  |  |  | 4
2477 | 2478 | 12007092 | 2020-09-19 | 162,816 | Арм500 | ГОСТ 34028-2016 | 13 | 163,575 | 163.175 | 1565 | 10100 | 200 | 7 | 2 | 2155 | 9 | 320 | 350 | 110 |  |  |  | 10:52:51 | 0.2014 | 0.1971 | 0.6961 | 0.0299 | 0.0152 | 0.0308 | 0.0108 | 0.04 | 0.0008 | 0.002 | 0.0003 |  | 0.0012 | 0.0022 | 0.0039 | 0.0011 | 0.0075 |  |  | 0.0048 |  |  |  |  | -1
2478 | 2479 | 12007093 | 2020-09-19 | 159,744 | Арм500 | ГОСТ 34028-2016 | 14 | 160,496 | 160.096 | 1563 | 10127 | 200 | 7 | 2 | 2155 | 9 | 320 | 350 | 110 |  |  |  | 11:32:12 | 0.1828 | 0.1884 | 0.7127 | 0.0114 | 0.016 | 0.0305 | 0.0122 | 0.0383 | 0.0007 | 0.0019 | 0.0003 |  | 0.0012 | 0.0024 | 0.003 | 0.0013 | 0.0072 |  |  | 0.0048 |  |  |  |  | -1
2479 | 2480 | 12007094 | 2020-09-19 | 162,816 | Арм500 | ГОСТ 34028-2016 | 15 | 163,575 | 163.175 | 1566 | 10152 | 200 | 7 | 2 | 2155 | 9 | 320 | 350 | 110 |  |  |  | 12:09:05 | 0.1848 | 0.1828 | 0.6931 | 0.0114 | 0.0099 | 0.0334 | 0.0146 | 0.0372 | 0.0007 | 0.002 | 0.0003 |  | 0.0011 | 0.0019 | 0.0037 | 0.0011 | 0.0089 |  |  | 0.0048 |  |  |  |  | -1
2480 | 2481 | 12007095 | 2020-09-19 | 162,816 | Арм500 | ГОСТ 34028-2016 | 16 | 163,575 | 163.175 | 1567 | 10180 | 200 | 7 | 2 | 2155 | 9 | 320 | 350 | 110 |  |  |  | 12:52:09 | 0.1897 | 0.1801 | 0.6869 | 0.017 | 0.0168 | 0.0327 | 0.0162 | 0.0401 | 0.0008 | 0.0021 | 0.0004 |  | 0.001 | 0.0025 | 0.0032 | 0.0011 | 0.0083 |  |  | 0.0046 |  |  |  |  | 2
2481 | 2482 | 12007096 | 2020-09-19 | 159,744 | Арм500 | ГОСТ 34028-2016 | 17 | 160,496 | 160.096 | 1567 | 10204 | 200 | 7 | 2 | 2155 | 9 | 320 | 350 | 110 |  |  |  | 13:31:09 | 0.193 | 0.1928 | 0.7176 | 0.0103 | 0.0152 | 0.0355 | 0.0161 | 0.0386 | 0.0007 | 0.0018 | 0.0004 |  | 0.0012 | 0.0025 | 0.0032 | 0.0008 | 0.0086 |  |  | 0.0046 |  |  |  |  | 0
2482 | 2483 | 12007097 | 2020-09-19 | 156,672 | Арм500 | ГОСТ 34028-2016 | 18 | 157,417 | 157.017 | 1568 | 10232 | 200 | 7 | 2 | 2155 | 9 | 320 | 350 | 110 |  |  |  | 14:13:38 | 0.1806 | 0.1874 | 0.7115 | 0.0179 | 0.0169 | 0.0288 | 0.0162 | 0.0442 | 0.0006 | 0.0017 | 0.0003 |  | 0.0012 | 0.003 | 0.0037 | 0.0015 | 0.0082 |  |  | 0.0046 |  |  |  |  | 0
2483 | 2484 | 12007098 | 2020-09-19 | 162,816 | Арм500 | ГОСТ 34028-2016 | 19 | 163,575 | 163.175 | 1570 | 10259 | 200 | 7 | 2 | 2155 | 9 | 320 | 350 | 110 |  |  |  | 14:57:03 | 0.1865 | 0.1794 | 0.7154 | 0.0153 | 0.0218 | 0.034 | 0.0153 | 0.0404 | 0.0007 | 0.0018 | 0.0004 |  | 0.0011 | 0.003 | 0.0033 | 0.0013 | 0.006 |  |  | 0.0046 |  |  |  |  | 3
2484 | 2485 | 12007099 | 2020-09-19 | 162,816 | Арм500 | ГОСТ 34028-2016 | 20 | 163,575 | 163.175 | 1570 | 10287 | 200 | 7 | 2 | 2155 | 9 | 320 | 350 | 110 |  |  |  | 15:42:42 | 0.1847 | 0.1942 | 0.7086 | 0.0135 | 0.0161 | 0.0387 | 0.0153 | 0.0389 | 0.0007 | 0.0018 | 0.0003 |  | 0.0012 | 0.0022 | 0.0047 | 0.0014 | 0.0078 |  |  | 0.0046 |  |  |  |  | 4
2485 | 2486 | 12007100 | 2020-09-19 | 168,96 | Арм500 | ГОСТ 34028-2016 | 21 | 169,731 | 169.331 | 1569 | 10315 | 200 | 7 | 2 | 2155 | 9 | 320 | 350 | 110 |  |  |  | 16:23:36 | 0.189 | 0.1816 | 0.7276 | 0.01 | 0.0127 | 0.0379 | 0.0131 | 0.0431 | 0.0008 | 0.0021 | 0.0004 |  | 0.0012 | 0.0022 | 0.0049 | 0.0012 | 0.008 |  |  | 0.0046 |  |  |  |  | -4
2486 | 2487 | 12007101 | 2020-09-19 | 165,888 | Арм500 | ГОСТ 34028-2016 | 22 | 166,653 | 166.253 | 1570 | 10342 | 200 | 7 | 2 | 2155 | 9 | 320 | 350 | 110 |  |  |  | 17:06:21 | 0.1843 | 0.1858 | 0.7136 | 0.0077 | 0.0136 | 0.0551 | 0.0193 | 0.0415 | 0.0008 | 0.0024 | 0.0003 |  | 0.0011 | 0.0018 | 0.0049 | 0.0015 | 0.0072 |  |  | 0.0046 |  | 0.0001 |  |  | 2
2487 | 2488 | 12007102 | 2020-09-19 | 162,816 | Арм500 | ГОСТ 34028-2016 | 23 | 163,575 | 163.175 | 1571 | 10370 | 200 | 7 | 2 | 2155 | 9 | 320 | 350 | 110 |  |  |  | 17:46:40 | 0.1814 | 0.1859 | 0.7004 | 0.0092 | 0.0106 | 0.0541 | 0.021 | 0.0479 | 0.0008 | 0.0018 | 0.0003 |  | 0.0011 | 0.0017 | 0.0037 | 0.0011 | 0.0067 |  |  | 0.0045 |  |  |  |  | 3
2488 | 2489 | 12007103 | 2020-09-19 | 165,734 | Арм500 | ГОСТ 34028-2016 | 24 | 166,498 | 166.098 | 1568 | 10397 | 200 | 7 | 2 | 2155 | 9 | 320 | 350 | 110 |  |  |  | 18:31:16 | 0.1848 | 0.1914 | 0.7103 | 0.0125 | 0.0137 | 0.057 | 0.015 | 0.0379 | 0.0008 | 0.0022 | 0.0003 |  | 0.0012 | 0.0023 | 0.0051 | 0.0016 | 0.007 |  |  | 0.0048 |  |  |  |  | 0
2489 | 2490 | 12007104 | 2020-09-19 | 165,888 | Арм500 | ГОСТ 34028-2016 | 25 | 166,653 | 166.253 | 1574 | 10425 | 200 | 7 | 2 | 2155 | 9 | 300 | 320 | 100 |  | B 789/BC | 0,01 | 19:15:37 | 0.1986 | 0.1837 | 0.7459 | 0.011 | 0.0103 | 0.0503 | 0.013 | 0.0367 | 0.0008 | 0.002 | 0.0003 |  | 0.0011 | 0.0021 | 0.0034 | 0.0014 | 0.0073 |  |  | 0.0049 |  |  |  |  | -1
2490 | 2491 | 12007105 | 2020-09-19 | 156,672 | Арм500 | ГОСТ 34028-2016 | 26 | 157,417 | 157.017 | 1574 | 10450 | 200 | 7 | 2 | 2155 | 9 | 320 | 350 | 110 |  | B 789/BC | 0,01 | 20:06:01 | 0.1916 | 0.1854 | 0.7161 | 0.0112 | 0.0116 | 0.079 | 0.0303 | 0.0464 | 0.0011 | 0.0032 | 0.0004 |  | 0.0012 | 0.0021 | 0.006 | 0.0011 | 0.0075 |  |  | 0.0046 |  |  |  |  | -2
2491 | 2492 | 12007106 | 2020-09-19 | 159,744 | Арм500 | ГОСТ 34028-2016 | 27 | 160,496 | 160.096 | 1576 | 10474 | 200 | 7 | 2 | 2155 | 9 | 306 | 330 | 103 |  | B 789/BC | 0,01 | 21:13:18 | 0.1939 | 0.1913 | 0.725 | 0.0174 | 0.0149 | 0.0723 | 0.0301 | 0.0475 | 0.0012 | 0.004 | 0.0005 |  | 0.0013 | 0.0027 | 0.0064 | 0.0009 | 0.0069 |  |  | 0.0049 |  |  |  |  | 2
2492 | 2493 | 12007107 | 2020-09-19 | 162,816 | Арм500 | ГОСТ 34028-2016 | 28 | 163,575 | 163.175 | 1574 | 10499 | 200 | 7 | 2 | 2155 | 9 | 310 | 335 | 105 |  | B 789/BC | 0,01 | 21:34:19 | 0.1702 | 0.1769 | 0.7028 | 0.015 | 0.0123 | 0.065 | 0.0336 | 0.0787 | 0.0009 | 0.0032 | 0.0005 |  | 0.0012 | 0.0025 | 0.0046 | 0.004 | 0.0066 |  |  | 0.0046 |  | 0.0002 |  |  | 2
2493 | 2494 | 12007108 | 2020-09-19 | 159,744 | Арм500 | ГОСТ 34028-2016 | 29 | 160,496 | 160.096 | 1570 | 10523 | 200 | 7 | 2 | 2155 | 9 | 310 | 335 | 105 |  | B 789/BC | 0,02 | 22:28:43 | 0.1935 | 0.1902 | 0.7264 | 0.0184 | 0.0144 | 0.0714 | 0.0418 | 0.0615 | 0.0012 | 0.0032 | 0.0004 |  | 0.0013 | 0.0026 | 0.0039 | 0.001 | 0.0066 |  |  | 0.0049 |  |  |  |  | 0
2494 | 2495 | 12007109 | 2020-09-19 | 165,888 | Арм500 | ГОСТ 34028-2016 | 30 | 166,653 | 166.253 | 1569 | 10548 | 200 | 7 | 2 | 2155 | 9 | 310 | 335 | 105 |  | B 789/BC | 0,02 | 22:59:55 | 0.1925 | 0.197 | 0.7573 | 0.0145 | 0.014 | 0.0695 | 0.0347 | 0.0436 | 0.0011 | 0.0033 | 0.0004 |  | 0.0013 | 0.0026 | 0.0042 | 0.0012 | 0.0068 |  |  | 0.005 |  |  |  |  | 0
2495 | 2496 | 12007110 | 2020-09-19 | 162,816 | Арм500 | ГОСТ 34028-2016 | 31 | 163,575 | 163.175 | 1570 | 10573 | 200 | 7 | 2 | 2155 | 9 | 320 | 350 | 110 |  | B 789/BC | 0,02 | 23:43:04 | 0.1819 | 0.1849 | 0.7136 | 0.0072 | 0.0104 | 0.0652 | 0.0455 | 0.0379 | 0.0009 | 0.0027 | 0.0004 |  | 0.0012 | 0.0021 | 0.0052 | 0.0013 | 0.0056 |  |  | 0.0046 |  |  |  |  | -2
2496 | 2497 | 12007111 | 2020-09-20 | 165,888 | Арм500 | ГОСТ 34028-2016 | 32 | 166,653 | 166.253 | 1568 | 10600 | 200 | 7 | 2 | 2155 | 9 | 320 | 350 | 110 |  | B 789/BC | 0,02 | 0:30:01 | 0.1816 | 0.1873 | 0.7091 | 0.0086 | 0.0126 | 0.0516 | 0.0245 | 0.0408 | 0.0012 | 0.0025 | 0.0004 |  | 0.0012 | 0.0023 | 0.0048 | 0.0018 | 0.0068 |  |  | 0.0047 |  | 0.0001 |  |  | 0
2497 | 2498 | 12007112 | 2020-09-20 | 165,888 | Арм500 | ГОСТ 34028-2016 | 33 | 166,653 | 166.253 | 1577 | 10625 | 200 | 7 | 2 | 2155 | 9 | 320 | 350 | 110 |  | B 789/BC | 0,01 | 1:35:35 | 0.1897 | 0.1492 | 0.5109 | 0.0071 | 0.0118 | 0.0475 | 0.0157 | 0.0391 | 0.0007 | 0.0018 | 0.0003 |  | 0.0013 | 0.0016 | 0.0079 | 0.0045 | 0.0051 |  |  | 0.0039 |  | 0.0001 |  |  | -3
2498 | 2499 | 12007113 | 2020-09-20 | 162,816 | Арм500 | ГОСТ 34028-2016 | 34 | 163,575 | 163.175 | 1569 | 10649 | 200 | 7 | 2 | 2155 | 9 | 320 | 350 | 110 |  | B 789/BC | 0,01 | 1:47:44 | 0.1812 | 0.141 | 0.5144 | 0.008 | 0.0115 | 0.0488 | 0.0186 | 0.0419 | 0.0008 | 0.0022 | 0.0003 |  | 0.0011 | 0.0016 | 0.0044 | 0.0011 | 0.0069 |  |  | 0.0042 |  | 0.0001 |  |  | 0
2499 | 2500 | 12007114 | 2020-09-20 | 168,82 | Арм500 | ГОСТ 34028-2016 | 35 | 177,591 | 177.191 | 1569 | 10677 | 200 | 7 | 2 | 2155 | 9 | 320 | 350 | 110 |  | B 789/BC | 0,01 | 2:25:46 | 0.1815 | 0.1525 | 0.5156 | 0.0053 | 0.0141 | 0.0455 | 0.0156 | 0.0403 | 0.0008 | 0.0023 | 0.0003 |  | 0.0012 | 0.0019 | 0.0041 | 0.0018 | 0.0061 |  |  | 0.0041 |  |  |  |  | 1
2500 | 2501 | 12007115 | 2020-09-20 | 159,744 | Арм500 | ГОСТ 34028-2016 | 1 | 161,396 | 160.996 | 1577 | 3697 | 200 | 7 | 2 | 2155 | 9 | 320 | 350 | 110 |  | B 789/BC | 0,06 | 4:47:06 | 0.183 | 0.1511 | 0.4848 | 0.0039 | 0.0072 | 0.041 | 0.0162 | 0.0605 | 0.0009 | 0.0021 | 0.0004 |  | 0.0012 | 0.0013 | 0.005 | 0.0023 | 0.0077 |  |  | 0.0041 |  |  |  |  | 0
2501 | 2502 | 12007116 | 2020-09-20 | 168,96 | Арм500 | ГОСТ 34028-2016 | 2 | 169,731 | 169.331 | 1573 | 3724 | 200 | 7 | 2 | 2155 | 9 | 320 | 350 | 110 |  | B 789/BC | 0,01 | 5:00:16 | 0.19 | 0.1532 | 0.5064 | 0.0071 | 0.0116 | 0.0382 | 0.0187 | 0.0498 | 0.0008 | 0.002 | 0.0003 |  | 0.0011 | 0.0016 | 0.0048 | 0.0021 | 0.0062 |  |  | 0.0043 |  |  |  |  | 10
2502 | 2503 | 12007117 | 2020-09-20 | 162,816 | Арм500 | ГОСТ 34028-2016 | 3 | 163,575 | 163.175 | 1570 | 3752 | 200 | 7 | 2 | 2155 | 9 | 320 | 350 | 110 |  | B 789/BC | 0,01 | 5:38:39 | 0.1848 | 0.1616 | 0.5316 | 0.0136 | 0.0145 | 0.0289 | 0.0115 | 0.043 | 0.0011 | 0.0023 | 0.0003 |  | 0.0013 | 0.0019 | 0.0047 | 0.002 | 0.0062 |  |  | 0.0044 |  |  |  |  | 1
2503 | 2504 | 12007118 | 2020-09-20 | 162,816 | Арм500 | ГОСТ 34028-2016 | 4 | 163,575 | 163.175 | 1571 | 3776 | 200 | 7 | 2 | 2155 | 9 | 320 | 350 | 110 |  | B 789/BC | 0,01 | 6:20:35 | 0.1882 | 0.1541 | 0.5264 | 0.0083 | 0.015 | 0.0324 | 0.0125 | 0.042 | 0.0011 | 0.0019 | 0.0004 |  | 0.0012 | 0.0019 | 0.0033 | 0.0017 | 0.0071 |  |  | 0.0043 |  | 0.0001 |  |  | 2
2504 | 2505 | 12007119 | 2020-09-20 | 165,888 | Арм500 | ГОСТ 34028-2016 | 5 | 166,653 | 166.253 | 1573 | 3804 | 200 | 7 | 2 | 2155 | 9 | 320 | 350 | 110 |  | B 789/BC | 0,01 | 7:07:41 | 0.1886 | 0.1543 | 0.5151 | 0.0067 | 0.0159 | 0.0328 | 0.014 | 0.0451 | 0.001 | 0.0017 | 0.0004 |  | 0.0011 | 0.0018 | 0.0036 | 0.0017 | 0.0073 |  |  | 0.0041 |  |  |  |  | 10
2505 | 2506 | 12007120 | 2020-09-20 | 164,122 | Арм500 | ГОСТ 34028-2016 | 6 | 164,883 | 164.483 | 1571 | 3832 | 200 | 7 | 2 | 2155 | 9 | 320 | 350 | 110 |  | B 789/BC | 0,01 | 7:52:17 | 0.1854 | 0.1414 | 0.5012 | 0.0086 | 0.016 | 0.031 | 0.0128 | 0.0431 | 0.0009 | 0.0017 | 0.0004 |  | 0.0011 | 0.0018 | 0.0035 | 0.0017 | 0.0071 |  |  | 0.0042 |  |  |  |  | 3
2506 | 2507 | 12007121 | 2020-09-20 | 165,888 | Арм500 | ГОСТ 34028-2016 | 7 | 166,653 | 166.253 | 1570 | 3859 | 200 | 7 | 2 | 2155 | 9 | 320 | 350 | 110 |  | B 789/BC | 0,03 | 8:44:54 | 0.1796 | 0.1534 | 0.5064 | 0.0084 | 0.0144 | 0.0324 | 0.0134 | 0.0483 | 0.0009 | 0.0019 | 0.0004 |  | 0.0012 | 0.0019 | 0.0037 | 0.0018 | 0.0066 |  |  | 0.0042 |  | 0.0001 |  |  | 1
2507 | 2508 | 12007122 | 2020-09-20 | 156,672 | Арм500 | ГОСТ 34028-2016 | 8 | 157,417 | 157.017 | 1570 | 3884 | 200 | 7 | 2 | 2155 | 9 | 320 | 350 | 110 |  | B 789/BC | 0,02 | 9:21:54 | 0.19 | 0.1482 | 0.5345 | 0.0122 | 0.0141 | 0.0352 | 0.0161 | 0.0466 | 0.0011 | 0.0023 | 0.0005 |  | 0.0012 | 0.002 | 0.0032 | 0.0014 | 0.0058 |  |  | 0.0043 |  |  |  |  | 1
2508 | 2509 | 12007123 | 2020-09-20 | 165,888 | Арм500 | ГОСТ 34028-2016 | 9 | 166,653 | 166.253 | 1568 | 3911 | 200 | 7 | 2 | 2155 | 9 | 320 | 350 | 110 |  | B 789/BC | 0,01 | 10:03:56 | 0.1869 | 0.1558 | 0.5211 | 0.0078 | 0.0144 | 0.025 | 0.005 | 0.0262 | 0.0005 | 0.0011 | 0.0004 |  | 0.0011 | 0.0018 | 0.0032 | 0.0013 | 0.0064 |  |  | 0.0042 |  |  |  |  | 2
2509 | 2510 | 12007124 | 2020-09-20 | 165,888 | Арм500 | ГОСТ 34028-2016 | 10 | 166,653 | 166.253 | 1576 | 3939 | 200 | 7 | 2 | 2155 | 9 | 320 | 350 | 110 |  | B 789/BC | 0,01 | 10:46:34 | 0.1864 | 0.1496 | 0.5128 | 0.0096 | 0.0159 | 0.0274 | 0.0037 | 0.0232 | 0.0004 | 0.0011 | 0.0004 |  | 0.001 | 0.0016 | 0.0031 | 0.0014 | 0.006 |  |  | 0.0043 |  | 0.0001 |  |  | -1
2510 | 2511 | 12007125 | 2020-09-20 | 156,672 | Арм500 | ГОСТ 34028-2016 | 11 | 157,417 | 157.017 | 1568 | 3967 | 200 | 7 | 2 | 2155 | 9 | 320 | 350 | 110 |  | B 789/BC | 0,03 | 11:25:48 | 0.1958 | 0.1579 | 0.5047 | 0.0081 | 0.0107 | 0.0233 | 0.004 | 0.0232 | 0.0004 | 0.0009 | 0.0004 |  | 0.0011 | 0.0013 | 0.004 | 0.0014 | 0.0067 |  |  | 0.0042 |  |  |  |  | -1
2511 | 2512 | 12007126 | 2020-09-20 | 168,96 | Арм500 | ГОСТ 34028-2016 | 12 | 169,731 | 169.331 | 1568 | 3994 | 200 | 7 | 2 | 2155 | 9 | 320 | 350 | 110 |  | B 789/BC | 0,01 | 12:08:43 | 0.1869 | 0.1544 | 0.5093 | 0.0077 | 0.0129 | 0.0281 | 0.0035 | 0.0199 | 0.0003 | 0.0009 | 0.0004 |  | 0.0011 | 0.0016 | 0.0029 | 0.0015 | 0.0056 |  |  | 0.0041 |  |  |  |  | -1
2512 | 2513 | 12007127 | 2020-09-20 | 165,888 | Арм500 | ГОСТ 34028-2016 | 13 | 166,653 | 166.253 | 1571 | 4022 | 200 | 7 | 2 | 2155 | 9 | 320 | 350 | 110 |  | B 789/BC | 0,01 | 12:51:12 | 0.1931 | 0.1633 | 0.5221 | 0.0072 | 0.0101 | 0.0369 | 0.0192 | 0.0469 | 0.001 | 0.0023 | 0.0004 |  | 0.0011 | 0.0015 | 0.0033 | 0.0017 | 0.0074 |  |  | 0.0041 |  |  |  |  | -1
2513 | 2514 | 12007128 | 2020-09-20 | 153,6 | Арм500 | ГОСТ 34028-2016 | 14 | 154,338 | 153.938 | 1568 | 4049 | 200 | 7 | 2 | 2155 | 9 | 320 | 350 | 110 |  | B 789/BC | 0,01 | 13:33:54 | 0.1995 | 0.1619 | 0.5222 | 0.0048 | 0.0093 | 0.0354 | 0.0089 | 0.0298 | 0.0006 | 0.0015 | 0.0004 |  | 0.0011 | 0.0014 | 0.0045 | 0.0014 | 0.0074 |  |  | 0.0043 |  | 0.0001 |  |  | 1
2514 | 2515 | 12007129 | 2020-09-20 | 159,744 | Арм500 | ГОСТ 34028-2016 | 15 | 160,496 | 160.096 | 1571 | 4077 | 200 | 7 | 2 | 2155 | 9 | 320 | 350 | 110 |  | B 789/BC | 0,03 | 14:24:05 | 0.1994 | 0.1561 | 0.516 | 0.008 | 0.0118 | 0.0259 | 0.004 | 0.0219 | 0.0004 | 0.0011 | 0.0004 |  | 0.0011 | 0.0015 | 0.004 | 0.0018 | 0.0073 |  |  | 0.0043 |  | 0.0001 |  |  | -2
2515 | 2516 | 12007130 | 2020-09-20 | 168,96 | Арм500 | ГОСТ 34028-2016 | 16 | 169,731 | 169.331 | 1568 | 4105 | 200 | 7 | 2 | 2155 | 9 | 320 | 350 | 110 |  | B 789/BC | 0,01 | 14:58:56 | 0.1888 | 0.14 | 0.5172 | 0.0067 | 0.0103 | 0.0225 | 0.0037 | 0.0208 | 0.0004 | 0.001 | 0.0004 |  | 0.001 | 0.0016 | 0.0033 | 0.0017 | 0.0071 |  |  | 0.0042 |  | 0.0001 |  |  | 1
2516 | 2517 | 12007131 | 2020-09-20 | 165,888 | Арм500 | ГОСТ 34028-2016 | 17 | 166,653 | 166.253 | 1567 | 4132 | 200 | 7 | 2 | 2155 | 9 | 320 | 350 | 110 |  | B 789/BC | 0,01 | 15:42:50 | 0.1975 | 0.1646 | 0.5118 | 0.009 | 0.0142 | 0.0236 | 0.0033 | 0.0198 | 0.0003 | 0.0007 | 0.0004 |  | 0.0011 | 0.0016 | 0.0047 | 0.0025 | 0.0056 |  |  | 0.0042 |  | 0.0001 |  |  | 2
2517 | 2518 | 12007132 | 2020-09-20 | 162,816 | Арм500 | ГОСТ 34028-2016 | 18 | 163,575 | 163.175 | 1567 | 4160 | 200 | 7 | 2 | 2155 | 9 | 320 | 350 | 110 |  | B 789/BC | 0,01 | 16:24:35 | 0.1989 | 0.1647 | 0.6207 | 0.0063 | 0.0131 | 0.0263 | 0.0035 | 0.0205 | 0.0004 | 0.0008 | 0.0005 |  | 0.0012 | 0.0018 | 0.0034 | 0.0016 | 0.0075 |  |  | 0.0042 |  | 0.0001 |  |  | -3
2518 | 2519 | 12007133 | 2020-09-20 | 162,816 | Арм500 | ГОСТ 34028-2016 | 19 | 163,575 | 163.175 | 1568 | 4191 | 200 | 7 | 2 | 2155 | 9 | 320 | 350 | 110 |  | B 789/BC | 0,03 | 17:17:09 | 0.2064 | 0.1426 | 0.5387 | 0.0084 | 0.014 | 0.0232 | 0.0044 | 0.0213 | 0.0005 | 0.0008 | 0.0005 |  | 0.001 | 0.0017 | 0.0037 | 0.0014 | 0.0076 |  |  | 0.0041 |  | 0.0001 |  |  | 1
2519 | 2520 | 12007134 | 2020-09-20 | 165,888 | Арм500 | ГОСТ 34028-2016 | 20 | 166,653 | 166.253 | 1567 | 4218 | 200 | 7 | 2 | 2155 | 9 | 320 | 350 | 110 |  | B 789/BC | 0,01 | 17:55:18 | 0.205 | 0.1928 | 0.534 | 0.0085 | 0.0078 | 0.0268 | 0.0061 | 0.023 | 0.0005 | 0.001 | 0.0005 |  | 0.0012 | 0.0013 | 0.0044 | 0.0015 | 0.0074 |  |  | 0.0042 |  | 0.0001 |  |  | -1
2520 | 2521 | 12007135 | 2020-09-20 | 162,816 | Арм500 | ГОСТ 34028-2016 | 21 | 163,575 | 163.175 | 1566 | 4246 | 200 | 7 | 2 | 2155 | 9 | 320 | 350 | 110 |  | B 789/BC | 0,01 | 18:32:47 | 0.1902 | 0.1521 | 0.5074 | 0.0047 | 0.0144 | 0.0269 | 0.0043 | 0.0204 | 0.0004 | 0.0008 | 0.0004 |  | 0.001 | 0.0012 | 0.0046 | 0.0014 | 0.0072 |  |  | 0.0041 |  | 0.0001 |  |  | 1
2521 | 2522 | 12007136 | 2020-09-20 | 156,672 | Арм500 | ГОСТ 34028-2016 | 22 | 157,417 | 157.017 | 1572 | 4270 | 200 | 7 | 2 | 2155 | 9 | 320 | 350 | 110 |  |  |  | 19:16:22 | 0.1875 | 0.1582 | 0.5333 | 0.0094 | 0.0155 | 0.0332 | 0.0111 | 0.0363 | 0.0008 | 0.0018 | 0.0004 |  | 0.0013 | 0.0015 | 0.0033 | 0.0019 | 0.0064 |  |  | 0.0043 |  | 0.0001 |  |  | 0
2522 | 2523 | 12007137 | 2020-09-20 | 165,888 | Арм500 | ГОСТ 34028-2016 | 23 | 166,653 | 166.253 | 1567 | 4298 | 200 | 7 | 2 | 2155 | 9 | 320 | 350 | 110 |  |  |  | 19:55:36 | 0.1906 | 0.1432 | 0.5267 | 0.0073 | 0.0158 | 0.0383 | 0.013 | 0.0412 | 0.001 | 0.003 | 0.0003 |  | 0.0012 | 0.0015 | 0.0029 | 0.0018 | 0.0063 |  |  | 0.0044 |  | 0.0001 |  |  | 2
2523 | 2524 | 12007138 | 2020-09-20 | 159,744 | Арм500 | ГОСТ 34028-2016 | 24 | 160,496 | 160.096 | 1569 | 4326 | 200 | 7 | 2 | 2155 | 9 | 320 | 350 | 110 |  |  |  | 20:46:34 | 0.1916 | 0.1486 | 0.5165 | 0.0075 | 0.0122 | 0.037 | 0.0136 | 0.0443 | 0.001 | 0.0028 | 0.0004 |  | 0.0013 | 0.0016 | 0.0049 | 0.0015 | 0.0063 |  |  | 0.0046 |  | 0.0001 |  |  | -1
2524 | 2525 | 12007139 | 2020-09-20 | 159,744 | Арм500 | ГОСТ 34028-2016 | 25 | 160,496 | 160.096 | 1566 | 4353 | 200 | 7 | 2 | 2155 | 9 | 320 | 350 | 110 |  |  |  | 21:32:31 | 0.1855 | 0.1525 | 0.5146 | 0.0061 | 0.013 | 0.0332 | 0.0126 | 0.0416 | 0.0009 | 0.0019 | 0.0003 |  | 0.0013 | 0.0016 | 0.0045 | 0.0015 | 0.0069 |  |  | 0.0045 |  | 0.0001 |  |  | 2
2525 | 2526 | 12007140 | 2020-09-20 | 162,816 | Арм500 | ГОСТ 34028-2016 | 26 | 163,575 | 163.175 | 1562 | 4381 | 200 | 7 | 2 | 2155 | 9 | 320 | 350 | 110 |  |  |  | 22:05:32 | 0.1887 | 0.1498 | 0.516 | 0.0028 | 0.0177 | 0.0396 | 0.017 | 0.0417 | 0.0009 | 0.002 | 0.0003 |  | 0.0012 | 0.0015 | 0.0047 | 0.0015 | 0.0074 |  |  | 0.0044 |  | 0.0001 |  |  | 5
2526 | 2527 | 12007141 | 2020-09-20 | 159,744 | Арм500 | ГОСТ 34028-2016 | 27 | 160,496 | 160.096 | 1562 | 4408 | 200 | 7 | 2 | 2155 | 9 | 320 | 350 | 110 |  |  |  | 22:53:59 | 0.1809 | 0.1461 | 0.5053 | 0.0053 | 0.0077 | 0.0278 | 0.0152 | 0.0478 | 0.0008 | 0.0019 | 0.0004 |  | 0.0012 | 0.0013 | 0.0023 | 0.002 | 0.0077 |  |  | 0.0043 |  | 0.0001 |  |  | 4
2527 | 2528 | 12007142 | 2020-09-20 | 165,888 | Арм500 | ГОСТ 34028-2016 | 28 | 166,653 | 166.253 | 1562 | 4433 | 200 | 7 | 2 | 2155 | 9 | 320 | 350 | 110 |  |  |  | 23:28:39 | 0.1892 | 0.1477 | 0.5133 | 0.0084 | 0.015 | 0.0389 | 0.0259 | 0.0428 | 0.0011 | 0.0027 | 0.0005 |  | 0.0011 | 0.0018 | 0.0037 | 0.0018 | 0.0071 |  |  | 0.0044 |  | 0.0001 |  |  | -3
2528 | 2529 | 12007143 | 2020-09-20 | 159,744 | Арм500 | ГОСТ 34028-2016 | 29 | 160,496 | 160.096 | 1566 | 4461 | 200 | 7 | 2 | 2155 | 9 | 320 | 350 | 110 |  |  |  | 0:14:26 | 0.192 | 0.1634 | 0.5252 | 0.0145 | 0.0202 | 0.0438 | 0.0244 | 0.0403 | 0.001 | 0.0021 | 0.0005 |  | 0.0011 | 0.0021 | 0.0039 | 0.0012 | 0.0079 |  |  | 0.0042 |  |  |  |  | 1
2529 | 2530 | 12007144 | 2020-09-21 | 165,888 | Арм500 | ГОСТ 34028-2016 | 30 | 166,653 | 166.253 | 1565 | 4488 | 200 | 7 | 2 | 2155 | 9 | 320 | 350 | 110 |  |  |  | 1:00:56 | 0.188 | 0.1485 | 0.509 | 0.0084 | 0.0119 | 0.0344 | 0.0211 | 0.0355 | 0.0011 | 0.0018 | 0.0004 | 0.0592 | 0.001 | 0.0013 | 0.0038 | 0.0015 | 0.0068 |  |  | 0.0043 |  |  |  |  | -1
2530 | 2531 | 12007145 | 2020-09-21 | 156,672 | Арм500 | ГОСТ 34028-2016 | 31 | 157,417 | 157.017 | 1641 | 4516 | 200 | 7 | 2 | 2155 | 9 | 320 | 350 | 110 |  |  |  | 1:39:40 | 0.1945 | 0.1578 | 0.5296 | 0.0177 | 0.024 | 0.0395 | 0.0132 | 0.038 | 0.0009 | 0.0021 | 0.0005 | 0.0012 | 0.0011 | 0.0022 | 0.0036 | 0.001 | 0.0067 |  |  | 0.0044 |  |  |  |  | 1
2531 | 2532 | 12007146 | 2020-09-21 | 165,888 | Арм500 | ГОСТ 34028-2016 | 32 | 166,653 | 166.253 | 1564 | 4543 | 200 | 7 | 2 | 2155 | 9 | 320 | 350 | 110 |  |  |  | 2:19:02 | 0.1842 | 0.1521 | 0.5173 | 0.0085 | 0.0157 | 0.0403 | 0.0287 | 0.0432 | 0.001 | 0.0027 | 0.0004 |  | 0.001 | 0.0017 | 0.0022 | 0.0014 | 0.0076 |  |  | 0.0044 |  |  |  |  | -2
2532 | 2533 | 12007147 | 2020-09-21 | 162,816 | Арм500 | ГОСТ 34028-2016 | 33 | 163,575 | 163.175 | 1563 | 4571 | 200 | 7 | 2 | 2155 | 9 | 320 | 350 | 110 |  |  |  | 3:10:14 | 0.1814 | 0.1499 | 0.5216 | 0.0097 | 0.0157 | 0.0294 | 0.0196 | 0.0449 | 0.0009 | 0.0023 | 0.0004 |  | 0.0011 | 0.0019 | 0.0022 | 0.0016 | 0.0071 |  |  | 0.0041 |  |  |  |  | 0
2533 | 2534 | 12007148 | 2020-09-21 | 162,816 | Арм500 | ГОСТ 34028-2016 | 34 | 163,575 | 163.175 | 1567 | 4599 | 200 | 7 | 2 | 2155 | 9 | 320 | 350 | 110 |  |  |  | 3:49:29 | 0.1806 | 0.1794 | 0.53 | 0.0095 | 0.0213 | 0.0353 | 0.0198 | 0.0449 | 0.0009 | 0.0017 | 0.0005 |  | 0.0013 | 0.0023 | 0.0044 | 0.002 | 0.0065 |  |  | 0.0043 |  | 0.0001 |  |  | 2
2534 | 2535 | 12007149 | 2020-09-21 | 159,744 | Арм500 | ГОСТ 34028-2016 | 35 | 160,496 | 160.096 | 1564 | 4623 | 200 | 7 | 2 | 2155 | 9 | 320 | 350 | 110 |  |  |  | 4:29:24 | 0.1908 | 0.1634 | 0.5201 | 0.0115 | 0.0213 | 0.0322 | 0.0169 | 0.0403 | 0.001 | 0.002 | 0.0005 |  | 0.0011 | 0.0023 | 0.002 | 0.001 | 0.0069 |  |  | 0.0043 |  | 0.0001 |  |  | -3
2535 | 2536 | 12007150 | 2020-09-21 | 162,279 | Арм500 | ГОСТ 34028-2016 | 36 | 174,036 | 173.636 | 1566 | 4654 | 200 | 7 | 2 | 2155 | 9 | 320 | 350 | 110 |  |  |  | 5:17:13 | 0.1914 | 0.1677 | 0.5171 | 0.0054 | 0.0125 | 0.0353 | 0.0254 | 0.0448 | 0.001 | 0.0018 | 0.0004 |  | 0.001 | 0.0014 | 0.0024 | 0.001 | 0.0094 |  |  | 0.0042 |  |  |  |  | -2
2536 | 2537 | 12007151 | 2020-09-21 | 147,456 | Арм500 | ГОСТ 34028-2016 | 1 | 149,1 | 148.7 | 1576 | 4678 | 200 | 7 | 2 | 2155 | 9 | 320 | 350 | 110 |  |  |  | 6:53:28 | 0.1906 | 0.1596 | 0.5075 | 0.0073 | 0.0125 | 0.0369 | 0.0221 | 0.0507 | 0.0011 | 0.0025 | 0.0004 |  | 0.0012 | 0.0016 | 0.0045 | 0.0016 | 0.0077 |  |  | 0.0042 |  |  |  |  | 0
2537 | 2538 | 12007152 | 2020-09-21 | 175,104 | Арм500 | ГОСТ 34028-2016 | 2 | 175,889 | 175.489 | 1570 | 4709 | 200 | 7 | 2 | 2155 | 9 | 320 | 350 | 110 |  | B 789/BC | 0,01 | 7:36:04 | 0.1933 | 0.1612 | 0.5181 | 0.0122 | 0.0169 | 0.0401 | 0.0149 | 0.0478 | 0.0007 | 0.0018 | 0.0003 |  | 0.0011 | 0.0018 | 0.0038 | 0.0017 | 0.0058 |  |  | 0.0042 |  |  |  |  | 1
2538 | 2539 | 12007153 | 2020-09-21 | 162,816 | Арм500 | ГОСТ 34028-2016 | 3 | 163,575 | 163.175 | 1567 | 4737 | 200 | 7 | 2 | 2155 | 9 | 320 | 350 | 110 |  | B 789/BC | 0,02 | 8:17:30 | 0.1865 | 0.1585 | 0.5132 | 0.0074 | 0.0167 | 0.0393 | 0.0188 | 0.048 | 0.0009 | 0.0022 | 0.0004 |  | 0.0011 | 0.0016 | 0.002 | 0.0008 | 0.0098 |  |  | 0.0043 |  |  |  |  | 3
2539 | 2540 | 12007154 | 2020-09-21 | 159,744 | Арм500 | ГОСТ 34028-2016 | 4 | 160,496 | 160.096 | 1566 | 4764 | 200 | 7 | 2 | 2155 | 9 | 320 | 350 | 110 |  | B 789/BC | 0,02 | 8:57:58 | 0.2018 | 0.1536 | 0.5177 | 0.0056 | 0.0158 | 0.0411 | 0.022 | 0.0529 | 0.0009 | 0.0021 | 0.0003 |  | 0.0011 | 0.0016 | 0.003 | 0.0016 | 0.0068 |  |  | 0.0043 |  |  |  |  | 2
2540 | 2541 | 12007155 | 2020-09-21 | 159,744 | Арм500 | ГОСТ 34028-2016 | 5 | 160,496 | 160.096 | 1566 | 4792 | 200 | 7 | 2 | 2155 | 9 | 320 | 350 | 110 |  | B 789/BC | 0,01 | 9:37:35 | 0.1912 | 0.1525 | 0.4959 | 0.0029 | 0.0122 | 0.0347 | 0.0173 | 0.0502 | 0.0009 | 0.0022 | 0.0002 |  | 0.001 | 0.001 | 0.0026 | 0.0009 | 0.007 |  |  | 0.0039 |  |  |  |  | 3
2541 | 2542 | 12007156 | 2020-09-21 | 162,548 | Арм500 | ГОСТ 34028-2016 | 6 | 172,406 | 172.006 | 1575 | 4829 | 200 | 7 | 2 | 2155 | 9 | 320 | 350 | 110 |  | B 789/BC | 0,01 | 10:20:10 | 0.1762 | 0.1387 | 0.4977 | 0.0052 | 0.0106 | 0.0364 | 0.0143 | 0.0495 | 0.0009 | 0.002 | 0.0003 |  | 0.001 | 0.0012 | 0.0023 | 0.0012 | 0.0063 |  |  | 0.0044 |  |  |  |  | -3
2542 | 2543 | 12007157 | 2020-09-21 | 153,446 | Арм500 | ГОСТ 34028-2016 | 1 | 155,184 | 154.784 | 1581 | 4854 | 200 | 7 | 2 | 2155 | 9 | 320 | 350 | 110 |  | B 789/BC | 0,08 | 16:44:25 | 0.1891 | 0.1561 | 0.5131 | 0.0064 | 0.008 | 0.0283 | 0.0212 | 0.0462 | 0.0008 | 0.0019 | 0.0003 |  | 0.0011 | 0.0015 | 0.0027 | 0.0016 | 0.0096 |  |  | 0.0044 |  |  |  |  | -4
2543 | 2544 | 12007158 | 2020-09-21 | 159,744 | Арм500 | ГОСТ 34028-2016 | 2 | 160,496 | 160.096 | 1569 | 4878 | 200 | 7 | 2 | 2155 | 9 | 320 | 350 | 110 |  | B 789/BC | 0,02 | 17:26:54 | 0.1764 | 0.1484 | 0.5918 | 0.006 | 0.012 | 0.0474 | 0.0177 | 0.0468 | 0.0008 | 0.0027 | 0.0002 |  | 0.0011 | 0.0016 | 0.0027 | 0.001 | 0.0061 |  |  | 0.0046 |  |  |  |  | -1
2544 | 2545 | 12007159 | 2020-09-21 | 162,816 | Арм500 | ГОСТ 34028-2016 | 3 | 163,575 | 163.175 | 1567 | 4906 | 200 | 7 | 2 | 2155 | 9 | 320 | 350 | 110 |  | B 789/BC | 0,02 | 18:04:08 | 0.1881 | 0.1397 | 0.5372 | 0.0129 | 0.0143 | 0.041 | 0.0211 | 0.0519 | 0.0009 | 0.0023 | 0.0003 |  | 0.001 | 0.0017 | 0.0023 | 0.0012 | 0.0061 |  |  | 0.0045 |  |  |  |  | 2
2545 | 2546 | 12007160 | 2020-09-21 | 168,96 | Арм500 | ГОСТ 34028-2016 | 4 | 169,731 | 169.331 | 1567 | 4933 | 200 | 7 | 2 | 2155 | 9 | 320 | 350 | 110 |  | B 789/BC | 0,02 | 18:39:09 | 0.1921 | 0.1542 | 0.4971 | 0.0055 | 0.0146 | 0.0437 | 0.0162 | 0.0638 | 0.0008 | 0.0022 | 0.0002 |  | 0.0011 | 0.0014 | 0.0026 | 0.0011 | 0.0061 |  |  | 0.0045 |  |  |  |  | -1
2546 | 2547 | 12007161 | 2020-09-21 | 165,888 | Арм500 | ГОСТ 34028-2016 | 5 | 166,653 | 166.253 | 1570 | 4961 | 200 | 7 | 2 | 2155 | 9 | 320 | 350 | 110 |  | B 789/BC | 0,02 | 19:27:16 | 0.1838 | 0.1597 | 0.512 | 0.0087 | 0.017 | 0.062 | 0.0267 | 0.0532 | 0.0009 | 0.0024 | 0.0003 |  | 0.0011 | 0.0015 | 0.0025 | 0.0015 | 0.0068 |  |  | 0.0044 |  |  |  |  | 1
2547 | 2548 | 12007162 | 2020-09-21 | 159,744 | Арм500 | ГОСТ 34028-2016 | 6 | 160,496 | 160.096 | 1575 | 4986 | 200 | 7 | 2 | 2155 | 9 | 320 | 350 | 110 |  | B 789/BC | 0,01 | 20:02:49 | 0.1844 | 0.1507 | 0.5124 | 0.0105 | 0.0168 | 0.0606 | 0.0323 | 0.0525 | 0.0011 | 0.0031 | 0.0003 |  | 0.0012 | 0.0016 | 0.0026 | 0.0023 | 0.0061 |  |  | 0.0044 |  |  |  |  | -1
2548 | 2549 | 12007163 | 2020-09-21 | 168,96 | Арм500 | ГОСТ 34028-2016 | 7 | 169,731 | 169.331 | 1567 | 5013 | 200 | 7 | 2 | 2155 | 9 | 320 | 350 | 110 |  | B 789/BC | 0,01 | 20:39:06 | 0.1891 | 0.1481 | 0.5206 | 0.0101 | 0.0152 | 0.0467 | 0.0183 | 0.0472 | 0.001 | 0.0023 | 0.0003 |  | 0.0011 | 0.0016 | 0.0025 | 0.0019 | 0.0066 |  |  | 0.0044 |  |  |  |  | 1
2549 | 2550 | 12007164 | 2020-09-21 | 165,888 | Арм500 | ГОСТ 34028-2016 | 8 | 166,653 | 166.253 | 1568 | 5041 | 200 | 7 | 2 | 2155 | 9 | 320 | 350 | 110 |  | B 789/BC | 0,03 | 21:17:24 | 0.1866 | 0.1503 | 0.5101 | 0.0064 | 0.0173 | 0.0446 | 0.0152 | 0.0458 | 0.0008 | 0.0019 | 0.0003 |  | 0.0011 | 0.0016 | 0.0034 | 0.0015 | 0.0063 |  |  | 0.0044 |  |  |  |  | -1
2550 | 2551 | 12007165 | 2020-09-21 | 153,6 | Арм500 | ГОСТ 34028-2016 | 9 | 154,338 | 153.938 | 1568 | 5065 | 200 | 7 | 2 | 2155 | 9 | 320 | 350 | 110 |  | B 789/BC | 0,01 | 21:56:03 | 0.1911 | 0.1501 | 0.5088 | 0.0058 | 0.0186 | 0.0465 | 0.0135 | 0.0433 | 0.0009 | 0.0022 | 0.0003 |  | 0.0011 | 0.0016 | 0.0028 | 0.0015 | 0.0065 |  |  | 0.0043 |  | 0.0001 |  |  | -1
2551 | 2552 | 12007166 | 2020-09-21 | 156,672 | Арм500 | ГОСТ 34028-2016 | 10 | 157,417 | 157.017 | 1568 | 5090 | 200 | 7 | 2 | 2155 | 9 | 320 | 350 | 110 |  | B 789/BC | 0,01 | 22:35:05 | 0.1878 | 0.1567 | 0.5025 | 0.0073 | 0.0207 | 0.0441 | 0.0176 | 0.0557 | 0.0012 | 0.0027 | 0.0003 |  | 0.001 | 0.0014 | 0.0025 | 0.0015 | 0.0056 |  |  | 0.0043 |  |  |  |  | 4
2552 | 2553 | 12007167 | 2020-09-21 | 156,672 | Арм500 | ГОСТ 34028-2016 | 11 | 157,417 | 157.017 | 1568 | 5115 | 200 | 7 | 2 | 2155 | 9 | 320 | 350 | 110 |  | B 789/BC | 0,03 | 23:17:21 | 0.1779 | 0.1422 | 0.513 | 0.017 | 0.0178 | 0.0485 | 0.0259 | 0.0612 | 0.0011 | 0.0026 | 0.0004 |  | 0.0011 | 0.0017 | 0.0026 | 0.0013 | 0.0063 |  |  | 0.0044 |  |  |  |  | -3
2553 | 2554 | 12007168 | 2020-09-21 | 162,816 | Арм500 | ГОСТ 34028-2016 | 12 | 163,575 | 163.175 | 1568 | 5142 | 200 | 7 | 2 | 2155 | 9 | 320 | 350 | 110 |  | B 789/BC | 0,01 | 23:51:00 | 0.177 | 0.1554 | 0.5118 | 0.0123 | 0.0149 | 0.0456 | 0.0201 | 0.047 | 0.0009 | 0.0025 | 0.0003 |  | 0.0011 | 0.0016 | 0.0028 | 0.0017 | 0.0078 |  |  | 0.0043 |  |  |  |  | -1
2554 | 2555 | 12007169 | 2020-09-22 | 168,96 | Арм500 | ГОСТ 34028-2016 | 13 | 169,731 | 169.331 | 1564 | 5167 | 200 | 7 | 2 | 2155 | 9 | 320 | 350 | 110 |  | B 789/BC | 0,01 | 0:30:31 | 0.1783 | 0.1499 | 0.5046 | 0.0083 | 0.0154 | 0.0648 | 0.0309 | 0.0473 | 0.0009 | 0.0029 | 0.0003 |  | 0.001 | 0.0013 | 0.0024 | 0.0013 | 0.0063 |  |  | 0.0042 |  |  |  |  | 0
2555 | 2556 | 12007170 | 2020-09-22 | 153,6 | Арм500 | ГОСТ 34028-2016 | 14 | 154,338 | 153.938 | 1577 | 5194 | 200 | 7 | 2 | 2155 | 9 | 320 | 350 | 110 |  | B 789/BC | 0,01 | 1:11:12 | 0.1787 | 0.161 | 0.5171 | 0.0094 | 0.0123 | 0.0285 | 0.0063 | 0.0162 | 0.0003 | 0.0009 | 0.0003 |  | 0.001 | 0.0014 | 0.003 | 0.0018 | 0.007 |  |  | 0.0042 |  | 0.0001 |  |  | -4
2556 | 2557 | 12007171 | 2020-09-22 | 162,816 | Арм500 | ГОСТ 34028-2016 | 15 | 163,575 | 163.175 | 1566 | 5219 | 200 | 7 | 2 | 2155 | 9 | 320 | 350 | 110 |  | B 789/BC | 0,01 | 1:53:10 | 0.1833 | 0.1593 | 0.5096 | 0.009 | 0.016 | 0.0364 | 0.0098 | 0.0294 | 0.0006 | 0.0015 | 0.0003 |  | 0.0011 | 0.0014 | 0.0034 | 0.002 | 0.0071 |  |  | 0.0043 |  | 0.0001 |  |  | 2
2557 | 2558 | 12007172 | 2020-09-22 | 159,744 | Арм500 | ГОСТ 34028-2016 | 16 | 160,496 | 160.096 | 1566 | 5247 | 200 | 7 | 2 | 2155 | 9 | 320 | 350 | 110 |  | B 789/BC | 0,01 | 2:29:17 | 0.1972 | 0.1988 | 0.9529 | 0.0096 | 0.0164 | 0.0505 | 0.0128 | 0.0409 | 0.0009 | 0.0018 | 0.0005 |  | 0.0014 | 0.0029 | 0.0031 | 0.0018 | 0.0078 |  |  | 0.0054 |  | 0.0001 |  |  | 1
2558 | 2559 | 12007173 | 2020-09-22 | 162,816 | Арм500 | ГОСТ 34028-2016 | 17 | 163,575 | 163.175 | 1566 | 5271 | 200 | 7 | 2 | 2155 | 9 | 320 | 350 | 110 |  | B 789/BC | 0,03 | 3:09:43 | 0.1882 | 0.2361 | 1.055 | 0.0119 | 0.0192 | 0.0607 | 0.0172 | 0.0436 | 0.0008 | 0.0023 | 0.0005 |  | 0.0017 | 0.0033 | 0.0033 | 0.0017 | 0.0071 |  |  | 0.0057 |  | 0.0001 |  |  | 3
2559 | 2560 | 12007174 | 2020-09-22 | 162,816 | Арм500 | ГОСТ 34028-2016 | 18 | 163,575 | 163.175 | 1578 | 5299 | 200 | 7 | 2 | 2155 | 9 | 320 | 350 | 110 |  | B 789/BC | 0,01 | 3:49:34 | 0.1883 | 0.206 | 1.0177 | 0.0078 | 0.0187 | 0.0594 | 0.0176 | 0.0414 | 0.0009 | 0.0032 | 0.0005 |  | 0.0014 | 0.0033 | 0.0031 | 0.0016 | 0.0062 |  |  | 0.0054 |  | 0.0001 |  |  | -5
2560 | 2561 | 12007175 | 2020-09-22 | 162,816 | Арм500 | ГОСТ 34028-2016 | 19 | 163,575 | 163.175 | 1566 | 5323 | 200 | 7 | 2 | 2155 | 9 | 320 | 350 | 110 |  | B 789/BC | 0,01 | 4:30:53 | 0.1917 | 0.1968 | 1.0058 | 0.0085 | 0.0179 | 0.0509 | 0.0161 | 0.0423 | 0.0008 | 0.0026 | 0.0005 |  | 0.0013 | 0.0031 | 0.0037 | 0.0014 | 0.0068 |  |  | 0.0054 |  |  |  |  | 1
2561 | 2562 | 12007176 | 2020-09-22 | 159,744 | Арм500 | ГОСТ 34028-2016 | 20 | 160,496 | 160.096 | 1565 | 5351 | 200 | 7 | 2 | 2155 | 9 | 320 | 350 | 110 |  | B 789/BC | 0,01 | 5:16:55 | 0.197 | 0.1945 | 0.9906 | 0.0073 | 0.0195 | 0.0407 | 0.015 | 0.0458 | 0.0008 | 0.0034 | 0.0004 |  | 0.0013 | 0.003 | 0.0039 | 0.0013 | 0.008 |  |  | 0.0053 |  |  |  |  | -2
2562 | 2563 | 12007177 | 2020-09-22 | 165,888 | Арм500 | ГОСТ 34028-2016 | 21 | 166,653 | 166.253 | 1566 | 5376 | 200 | 7 | 2 | 2155 | 9 | 320 | 350 | 110 |  | B 789/BC | 0,01 | 5:56:42 | 0.1913 | 0.2058 | 1.0295 | 0.0129 | 0.0136 | 0.0391 | 0.0138 | 0.0405 | 0.0007 | 0.0027 | 0.0005 |  | 0.0015 | 0.0032 | 0.0032 | 0.0023 | 0.0067 |  |  | 0.0055 |  | 0.0001 |  |  | 1
2563 | 2564 | 12007178 | 2020-09-22 | 175,104 | Арм500 | ГОСТ 34028-2016 | 22 | 175,889 | 175.489 | 1565 | 5403 | 200 | 7 | 2 | 2155 | 9 | 320 | 350 | 110 |  | B 789/BC | 0,02 | 6:42:31 | 0.1869 | 0.1886 | 0.9938 | 0.0067 | 0.013 | 0.0416 | 0.0335 | 0.0403 | 0.0008 | 0.002 | 0.0004 |  | 0.0013 | 0.0029 | 0.0027 | 0.0017 | 0.0074 |  |  | 0.0053 |  | 0.0001 |  |  | -4
2564 | 2565 | 12007179 | 2020-09-22 | 165,888 | Арм500 | ГОСТ 34028-2016 | 23 | 166,653 | 166.253 | 1566 | 5431 | 200 | 7 | 2 | 2155 | 9 | 320 | 350 | 110 |  | B 789/BC | 0,01 | 7:23:42 | 0.1867 | 0.188 | 0.992 | 0.0075 | 0.0132 | 0.0382 | 0.0201 | 0.0415 | 0.0008 | 0.0022 | 0.0004 |  | 0.0013 | 0.0029 | 0.0027 | 0.002 | 0.0076 |  |  | 0.0055 |  | 0.0001 |  |  | 1
2565 | 2566 | 12007180 | 2020-09-22 | 159,744 | Арм500 | ГОСТ 34028-2016 | 24 | 160,496 | 160.096 | 1562 | 5458 | 200 | 7 | 2 | 2155 | 9 | 320 | 350 | 110 |  | B 789/BC | 0,01 | 7:59:25 | 0.1893 | 0.1924 | 0.9847 | 0.0067 | 0.013 | 0.0489 | 0.0164 | 0.0427 | 0.0009 | 0.0027 | 0.0005 |  | 0.0014 | 0.003 | 0.003 | 0.0015 | 0.0072 |  |  | 0.0057 |  | 0.0001 |  |  | 1
2566 | 2567 | 12007181 | 2020-09-22 | 159,744 | Арм500 | ГОСТ 34028-2016 | 25 | 160,496 | 160.096 | 1564 | 5483 | 200 | 7 | 2 | 2155 | 9 | 320 | 350 | 110 |  | B 789/BC | 0,01 | 8:38:56 | 0.1847 | 0.1732 | 1.0141 | 0.0081 | 0.0117 | 0.0469 | 0.0155 | 0.05 | 0.0009 | 0.0031 | 0.0004 |  | 0.0013 | 0.003 | 0.0031 | 0.0014 | 0.0055 |  |  | 0.0059 |  | 0.0001 |  |  | 1
2567 | 2568 | 12007182 | 2020-09-22 | 165,888 | Арм500 | ГОСТ 34028-2016 | 26 | 166,653 | 166.253 | 1563 | 5511 | 200 | 7 | 2 | 2155 | 9 | 320 | 350 | 110 |  | B 789/BC | 0,01 | 9:15:39 | 0.1901 | 0.1875 | 0.9983 | 0.0056 | 0.012 | 0.0644 | 0.0258 | 0.045 | 0.0008 | 0.0034 | 0.0004 |  | 0.0013 | 0.0029 | 0.0034 | 0.0013 | 0.0067 |  |  | 0.0057 |  | 0.0001 |  |  | 1
2568 | 2569 | 12007183 | 2020-09-22 | 162,816 | Арм500 | ГОСТ 34028-2016 | 27 | 163,575 | 163.175 | 1568 | 5538 | 200 | 7 | 2 | 2155 | 9 | 320 | 350 | 110 |  | B 789/BC | 0,01 | 9:54:09 | 0.187 | 0.1968 | 0.9906 | 0.0042 | 0.0164 | 0.0442 | 0.0134 | 0.04 | 0.0007 | 0.0027 | 0.0004 |  | 0.0015 | 0.0033 | 0.0035 | 0.0016 | 0.0063 |  |  | 0.0057 |  | 0.0001 |  |  | 0
2569 | 2570 | 12007184 | 2020-09-22 | 165,888 | Арм500 | ГОСТ 34028-2016 | 28 | 166,653 | 166.253 | 1560 | 5566 | 200 | 7 | 2 | 2155 | 9 | 320 | 350 | 110 |  | B 789/BC | 0,01 | 10:44:56 | 0.1932 | 0.2013 | 0.9944 | 0.0086 | 0.0163 | 0.0339 | 0.0104 | 0.0467 | 0.0007 | 0.0027 | 0.0004 |  | 0.0016 | 0.0032 | 0.0031 | 0.0017 | 0.005 |  |  | 0.006 |  |  |  |  | 1
2570 | 2571 | 12007185 | 2020-09-22 | 165,888 | Арм500 | ГОСТ 34028-2016 | 29 | 166,653 | 166.253 | 1559 | 5593 | 200 | 7 | 2 | 2155 | 9 | 320 | 350 | 110 |  | B 789/BC | 0,01 | 11:15:43 | 0.1909 | 0.1863 | 1.0088 | 0.0053 | 0.0145 | 0.0355 | 0.0105 | 0.0485 | 0.0008 | 0.0023 | 0.0004 |  | 0.0015 | 0.0031 | 0.0031 | 0.0015 | 0.006 |  |  | 0.006 |  |  |  |  | 1
2571 | 2572 | 12007186 | 2020-09-22 | 168,96 | Арм500 | ГОСТ 34028-2016 | 30 | 169,731 | 169.331 | 1563 | 5621 | 200 | 7 | 2 | 2155 | 9 | 320 | 350 | 110 |  | B 789/BC | 0,01 | 11:57:03 | 0.1828 | 0.1934 | 1.0096 | 0.0151 | 0.0178 | 0.0386 | 0.021 | 0.0511 | 0.0009 | 0.0018 | 0.0005 |  | 0.0015 | 0.0033 | 0.0033 | 0.002 | 0.0066 |  |  | 0.0057 |  |  |  |  | 1
2572 | 2573 | 12007187 | 2020-09-22 | 153,6 | Арм500 | ГОСТ 34028-2016 | 31 | 154,338 | 153.938 | 1589 | 5649 | 200 | 7 | 2 | 2155 | 9 | 320 | 350 | 110 |  | B 789/BC | 0,01 | 12:30:08 | 0.1826 | 0.1991 | 1.0385 | 0.0141 | 0.0147 | 0.0297 | 0.0138 | 0.0433 | 0.0011 | 0.0018 | 0.0005 |  | 0.0014 | 0.0034 | 0.0036 | 0.0023 | 0.0067 |  |  | 0.0056 |  | 0.0001 |  |  | 1
2573 | 2574 | 12007188 | 2020-09-22 | 159,744 | Арм500 | ГОСТ 34028-2016 | 32 | 160,496 | 160.096 | 1559 | 5673 | 200 | 7 | 2 | 2155 | 9 | 320 | 350 | 110 |  | B 789/BC | 0,01 | 13:10:53 | 0.1852 | 0.1878 | 0.9984 | 0.0156 | 0.0166 | 0.0322 | 0.0138 | 0.0485 | 0.0012 | 0.0021 | 0.0005 |  | 0.0014 | 0.0033 | 0.003 | 0.0025 | 0.0072 |  |  | 0.0054 |  | 0.0001 |  |  | 0
2574 | 2575 | 12007189 | 2020-09-22 | 165,888 | Арм500 | ГОСТ 34028-2016 | 33 | 166,653 | 166.253 | 1559 | 5701 | 200 | 7 | 2 | 2155 | 9 | 320 | 350 | 110 |  | B 789/BC | 0,01 | 14:02:53 | 0.1781 | 0.1794 | 0.9874 | 0.0121 | 0.0171 | 0.0656 | 0.0262 | 0.0381 | 0.0011 | 0.0028 | 0.0005 |  | 0.0013 | 0.0033 | 0.0033 | 0.0016 | 0.0065 |  |  | 0.0052 |  |  |  |  | -1
2575 | 2576 | 12007190 | 2020-09-22 | 153,6 | Арм500 | ГОСТ 34028-2016 | 34 | 154,338 | 153.938 | 1565 | 5725 | 200 | 7 | 2 | 2155 | 9 | 320 | 350 | 110 |  | B 789/BC | 0,01 | 14:23:18 | 0.1884 | 0.202 | 1.0281 | 0.0109 | 0.0131 | 0.0654 | 0.0356 | 0.0479 | 0.0012 | 0.0038 | 0.0006 |  | 0.0014 | 0.0033 | 0.0027 | 0.0015 | 0.0064 |  |  | 0.0054 |  |  |  |  | 1
2576 | 2577 | 12007191 | 2020-09-22 | 165,888 | Арм500 | ГОСТ 34028-2016 | 35 | 166,653 | 166.253 | 1558 | 5753 | 200 | 7 | 2 | 2155 | 9 | 320 | 350 | 110 |  | B 789/BC | 0,01 | 15:03:49 | 0.1896 | 0.2041 | 1.0125 | 0.0079 | 0.0126 | 0.0484 | 0.0243 | 0.0473 | 0.001 | 0.0026 | 0.0005 |  | 0.0014 | 0.0029 | 0.003 | 0.0013 | 0.0072 |  |  | 0.0056 |  | 0.0001 |  |  | 3
2577 | 2578 | 12007192 | 2020-09-22 | 153,6 | Арм500 | ГОСТ 34028-2016 | 36 | 154,338 | 153.938 | 1558 | 5778 | 200 | 7 | 2 | 2155 | 9 | 320 | 350 | 110 |  | B 789/BC | 0,01 | 15:46:39 | 0.189 | 0.2057 | 1.0093 | 0.012 | 0.0139 | 0.0529 | 0.0295 | 0.0501 | 0.0011 | 0.0027 | 0.0006 |  | 0.0013 | 0.0033 | 0.0028 | 0.0015 | 0.0071 |  |  | 0.0056 |  |  |  |  | 2
2578 | 2579 | 12007193 | 2020-09-22 | 162,816 | Арм500 | ГОСТ 34028-2016 | 37 | 163,575 | 163.175 | 1559 | 5805 | 200 | 7 | 2 | 2155 | 9 | 320 | 350 | 110 |  | B 789/BC | 0,01 | 16:22:49 | 0.1826 | 0.2047 | 1.0469 | 0.0191 | 0.0209 | 0.0616 | 0.0332 | 0.0445 | 0.0012 | 0.0028 | 0.0006 |  | 0.0015 | 0.0037 | 0.0029 | 0.0026 | 0.0068 |  |  | 0.0057 |  | 0.0001 |  |  | -1
2579 | 2580 | 12007194 | 2020-09-22 | 168,96 | Арм500 | ГОСТ 34028-2016 | 38 | 169,731 | 169.331 | 1567 | 5833 | 200 | 7 | 2 | 2155 | 9 | 320 | 350 | 110 |  | B 789/BC | 0,01 | 17:04:00 | 0.1809 | 0.203 | 1.0275 | 0.009 | 0.0201 | 0.0606 | 0.0315 | 0.0395 | 0.0011 | 0.0023 | 0.0007 |  | 0.0013 | 0.0036 | 0.0032 | 0.0023 | 0.0071 |  |  | 0.0054 |  | 0.0001 |  |  | 1
2580 | 2581 | 12007195 | 2020-09-22 | 159,744 | Арм500 | ГОСТ 34028-2016 | 39 | 160,496 | 160.096 | 1558 | 5860 | 200 | 7 | 2 | 2155 | 9 | 320 | 350 | 110 |  | B 789/BC | 0,01 | 17:47:50 | 0.1793 | 0.2065 | 0.988 | 0.0128 | 0.0191 | 0.0437 | 0.0154 | 0.0441 | 0.0012 | 0.002 | 0.0006 |  | 0.0013 | 0.0033 | 0.0028 | 0.0023 | 0.0066 |  |  | 0.0053 |  | 0.0001 |  |  | 2
2581 | 2582 | 12007196 | 2020-09-22 | 165,888 | Арм500 | ГОСТ 34028-2016 | 40 | 166,653 | 166.253 | 1559 | 5888 | 200 | 7 | 2 | 2155 | 9 | 320 | 350 | 110 |  | B 789/BC | 0,01 | 18:16:51 | 0.1879 | 0.2198 | 1.0317 | 0.0151 | 0.0203 | 0.0447 | 0.0132 | 0.0438 | 0.001 | 0.0018 | 0.0006 |  | 0.0015 | 0.0036 | 0.0028 | 0.0022 | 0.0066 |  |  | 0.0055 |  |  |  |  | -1
2582 | 2583 | 12007197 | 2020-09-22 | 162,816 | Арм500 | ГОСТ 34028-2016 | 41 | 163,575 | 163.175 | 1559 | 5913 | 200 | 7 | 2 | 2155 | 9 | 320 | 350 | 110 |  | B 789/BC | 0,01 | 18:58:47 | 0.1869 | 0.1857 | 1.0197 | 0.0089 | 0.0149 | 0.0489 | 0.0156 | 0.0435 | 0.001 | 0.002 | 0.0006 |  | 0.0012 | 0.003 | 0.0035 | 0.0017 | 0.0071 |  |  | 0.0052 |  | 0.0001 |  |  | 2
2583 | 2584 | 12007198 | 2020-09-22 | 159,744 | Арм500 | ГОСТ 34028-2016 | 42 | 160,496 | 160.096 | 1559 | 5940 | 200 | 7 | 2 | 2155 | 9 | 320 | 350 | 110 |  | B 789/BC | 0,01 | 19:34:20 | 0.1803 | 0.188 | 0.9995 | 0.0137 | 0.0137 | 0.0453 | 0.0143 | 0.0502 | 0.001 | 0.0022 | 0.0006 |  | 0.0013 | 0.003 | 0.0026 | 0.0016 | 0.007 |  |  | 0.0053 |  |  |  |  | 0
2584 | 2585 | 12007199 | 2020-09-22 | 162,816 | Арм500 | ГОСТ 34028-2016 | 43 | 163,575 | 163.175 | 1564 | 5968 | 200 | 7 | 2 | 2155 | 9 | 320 | 350 | 110 |  | B 789/BC | 0,01 | 20:22:47 | 0.188 | 0.2113 | 0.9896 | 0.0112 | 0.0161 | 0.0458 | 0.0137 | 0.0519 | 0.0011 | 0.0022 | 0.0006 |  | 0.0013 | 0.0031 | 0.0036 | 0.0038 | 0.0067 |  |  | 0.0052 |  | 0.0001 |  |  | 0
2585 | 2586 | 12007200 | 2020-09-22 | 162,816 | Арм500 | ГОСТ 34028-2016 | 44 | 163,575 | 163.175 | 1560 | 5992 | 200 | 7 | 2 | 2155 | 9 | 320 | 350 | 110 |  | B 789/BC | 0,01 | 21:00:43 | 0.1768 | 0.2312 | 0.9811 | 0.0142 | 0.0149 | 0.0451 | 0.0158 | 0.0574 | 0.001 | 0.0026 | 0.0005 |  | 0.0014 | 0.0033 | 0.0031 | 0.0018 | 0.0054 |  |  | 0.0057 |  |  |  |  | -2
2586 | 2587 | 12007201 | 2020-09-22 | 165,888 | Арм500 | ГОСТ 34028-2016 | 45 | 166,653 | 166.253 | 1559 | 6020 | 200 | 7 | 2 | 2155 | 9 | 320 | 350 | 110 |  | B 789/BC | 0,01 | 21:44:13 | 0.1852 | 0.2146 | 1.0004 | 0.0084 | 0.0103 | 0.0347 | 0.003 | 0.0196 | 0.0003 | 0.0014 | 0.0005 |  | 0.0014 | 0.0032 | 0.0027 | 0.0016 | 0.0056 |  |  | 0.0056 |  |  |  |  | 0
2587 | 2588 | 12007202 | 2020-09-22 | 165,888 | Арм500 | ГОСТ 34028-2016 | 46 | 166,653 | 166.253 | 1558 | 6045 | 200 | 7 | 2 | 2155 | 9 | 320 | 350 | 110 |  | B 789/BC | 0,01 | 22:26:04 | 0.1992 | 0.2094 | 1.0298 | 0.0085 | 0.0133 | 0.0366 | 0.0029 | 0.0191 | 0.0002 | 0.0012 | 0.0004 |  | 0.0014 | 0.0032 | 0.0035 | 0.0012 | 0.0058 |  |  | 0.0052 |  |  |  |  | 2
2588 | 2589 | 12007203 | 2020-09-22 | 162,816 | Арм500 | ГОСТ 34028-2016 | 47 | 163,575 | 163.175 | 1566 | 6072 | 200 | 7 | 2 | 2155 | 9 | 320 | 350 | 110 |  | B 789/BC | 0,01 | 23:08:15 | 0.1894 | 0.1813 | 1.0228 | 0.0087 | 0.0131 | 0.0357 | 0.0038 | 0.021 | 0.0004 | 0.0015 | 0.0004 |  | 0.0012 | 0.0031 | 0.0027 | 0.0023 | 0.0066 |  |  | 0.0056 |  |  |  |  | -1
2589 | 2590 | 12007204 | 2020-09-22 | 162,816 | Арм500 | ГОСТ 34028-2016 | 48 | 163,575 | 163.175 | 1568 | 6097 | 200 | 7 | 2 | 2155 | 9 | 320 | 350 | 110 |  | B 789/BC | 0,01 | 23:49:36 | 0.1873 | 0.1854 | 0.9865 | 0.0069 | 0.013 | 0.0347 | 0.0031 | 0.0203 | 0.0003 | 0.0013 | 0.0004 |  | 0.0012 | 0.003 | 0.0026 | 0.0016 | 0.0063 |  |  | 0.0056 |  |  |  |  | 0
2590 | 2591 | 12007205 | 2020-09-22 | 168,96 | Арм500 | ГОСТ 34028-2016 | 49 | 169,731 | 169.331 | 1564 | 6124 | 200 | 7 | 2 | 2155 | 9 | 320 | 350 | 110 |  | B 789/BC | 0,01 | 0:33:27 | 0.1828 | 0.2182 | 1.0248 | 0.0063 | 0.013 | 0.0331 | 0.0011 | 0.0136 | 0.0002 | 0.0011 | 0.0005 |  | 0.0014 | 0.0033 | 0.0029 | 0.004 | 0.0065 |  |  | 0.0056 |  |  |  |  | 5
2591 | 2592 | 12007206 | 2020-09-23 | 159,066 | Арм500 | ГОСТ 34028-2016 | 50 | 167,216 | 166.816 | 1564 | 6152 | 200 | 7 | 2 | 2155 | 9 | 320 | 350 | 110 |  | B 789/BC | 0,01 | 1:07:26 | 0.1979 | 0.24 | 1.0768 | 0.0094 | 0.0131 | 0.0257 | 0.0009 | 0.0122 | 0.0002 | 0.0011 | 0.0004 |  | 0.0015 | 0.0034 | 0.0025 | 0.0017 | 0.0068 |  |  | 0.0058 |  |  |  |  | -1
2592 | 2593 | 12007207 | 2020-09-23 | 162,7 | Арм500 | ГОСТ 34028-2016 | 1 | 164,458 | 164.058 | 1574 | 4451 | 200 | 7 | 2 | 2155 | 9 | 290 | 320 | 100 |  | B 789/BC | 0,08 | 2:50:18 | 0.1993 | 0.1886 | 1.0785 | 0.0057 | 0.0124 | 0.0285 | 0.0034 | 0.0194 | 0.0004 | 0.0015 | 0.0005 |  | 0.0013 | 0.0033 | 0.0036 | 0.0023 | 0.0078 |  |  | 0.0059 |  |  |  |  | -2
2593 | 2594 | 12007208 | 2020-09-23 | 159,718 | Арм500 | ГОСТ 34028-2016 | 2 | 160,47 | 160.07 | 1563 | 4478 | 200 | 7 | 2 | 2155 | 9 | 320 | 350 | 110 |  | B 789/BC | 0,02 | 3:55:48 | 0.1937 | 0.1996 | 0.9981 | 0.0049 | 0.0154 | 0.0309 | 0.0025 | 0.0174 | 0.0003 | 0.0015 | 0.0005 |  | 0.0014 | 0.0033 | 0.0032 | 0.0022 | 0.007 |  |  | 0.0056 |  |  |  |  | -1
2594 | 2595 | 12007209 | 2020-09-23 | 153,6 | Арм500 | ГОСТ 34028-2016 | 3 | 154,338 | 153.938 | 1566 | 4503 | 200 | 7 | 2 | 2155 | 9 | 320 | 350 | 110 |  | B 789/BC | 0,02 | 4:17:19 | 0.1819 | 0.1991 | 0.981 | 0.004 | 0.0081 | 0.03 | 0.0034 | 0.0182 | 0.0002 | 0.0012 | 0.0004 |  | 0.0012 | 0.0027 | 0.0032 | 0.0018 | 0.0071 |  |  | 0.0056 |  |  |  |  | -3
2595 | 2596 | 12007210 | 2020-09-23 | 162,816 | Арм500 | ГОСТ 34028-2016 | 4 | 163,575 | 163.175 | 1565 | 4530 | 200 | 7 | 2 | 2155 | 9 | 320 | 350 | 110 |  | B 789/BC | 0,01 | 4:52:59 | 0.1845 | 0.1883 | 1.0024 | 0.0076 | 0.0085 | 0.0298 | 0.0028 | 0.0189 | 0.0003 | 0.0013 | 0.0004 |  | 0.0012 | 0.0028 | 0.0026 | 0.0013 | 0.0075 |  |  | 0.0056 |  |  |  |  | 2
2596 | 2597 | 12007211 | 2020-09-23 | 162,816 | Арм500 | ГОСТ 34028-2016 | 5 | 163,575 | 163.175 | 1565 | 4558 | 200 | 7 | 2 | 2155 | 9 | 320 | 350 | 110 |  | B 789/BC | 0,02 | 5:37:12 | 0.1847 | 0.1865 | 1.0014 | 0.0055 | 0.0119 | 0.0332 | 0.0031 | 0.0199 | 0.0003 | 0.0013 | 0.0004 |  | 0.0012 | 0.0028 | 0.003 | 0.0018 | 0.0076 |  |  | 0.0056 |  |  |  |  | 2
2597 | 2598 | 12007212 | 2020-09-23 | 162,816 | Арм500 | ГОСТ 34028-2016 | 6 | 163,575 | 163.175 | 1565 | 4586 | 200 | 7 | 2 | 2155 | 9 | 320 | 350 | 110 |  | B 789/BC | 0,01 | 6:15:35 | 0.187 | 0.1827 | 1.0145 | 0.0076 | 0.011 | 0.033 | 0.0028 | 0.0184 | 0.0003 | 0.0012 | 0.0004 |  | 0.0012 | 0.0029 | 0.0027 | 0.0013 | 0.0074 |  |  | 0.0056 |  |  |  |  | 1
2598 | 2599 | 12007213 | 2020-09-23 | 162,816 | Арм500 | ГОСТ 34028-2016 | 7 | 163,575 | 163.175 | 1561 | 4613 | 200 | 7 | 2 | 2155 | 9 | 320 | 350 | 110 |  | B 789/BC | 0,01 | 6:45:35 | 0.1864 | 0.1998 | 1.0052 | 0.0084 | 0.0171 | 0.063 | 0.0275 | 0.0389 | 0.0009 | 0.0031 | 0.0004 |  | 0.0013 | 0.0032 | 0.0045 | 0.0017 | 0.0078 |  |  | 0.0056 |  |  |  |  | 1
2599 | 2600 | 12007214 | 2020-09-23 | 159,744 | Арм500 | ГОСТ 34028-2016 | 8 | 160,496 | 160.096 | 1561 | 4638 | 200 | 7 | 2 | 2155 | 9 | 320 | 350 | 110 |  |  |  | 7:26:29 | 0.1977 | 0.2074 | 1.0064 | 0.0065 | 0.0174 | 0.0462 | 0.0155 | 0.0389 | 0.0008 | 0.0023 | 0.0004 |  | 0.0013 | 0.0031 | 0.0035 | 0.0014 | 0.0074 |  |  | 0.0055 |  |  |  |  | -2
2600 | 2601 | 12007215 | 2020-09-23 | 156,672 | Арм500 | ГОСТ 34028-2016 | 9 | 157,417 | 157.017 | 1562 | 4665 | 200 | 7 | 2 | 2155 | 9 | 320 | 350 | 110 |  |  |  | 7:57:23 | 0.184 | 0.2054 | 0.9937 | 0.0059 | 0.0144 | 0.0533 | 0.0197 | 0.0444 | 0.0011 | 0.0024 | 0.0005 |  | 0.0014 | 0.0031 | 0.0029 | 0.0023 | 0.0064 |  |  | 0.0057 |  | 0.0001 |  |  | 0
2601 | 2602 | 12007216 | 2020-09-23 | 162,816 | Арм500 | ГОСТ 34028-2016 | 10 | 163,575 | 163.175 | 1561 | 4690 | 200 | 7 | 2 | 2155 | 9 | 320 | 350 | 110 |  |  |  | 8:33:28 | 0.2033 | 0.206 | 0.9911 | 0.0044 | 0.0153 | 0.0592 | 0.0224 | 0.0436 | 0.0009 | 0.0025 | 0.0004 |  | 0.0014 | 0.003 | 0.003 | 0.0015 | 0.0071 |  |  | 0.0056 |  |  |  |  | 0
2602 | 2603 | 12007217 | 2020-09-23 | 159,744 | Арм500 | ГОСТ 34028-2016 | 11 | 160,496 | 160.096 | 1563 | 4718 | 200 | 7 | 2 | 2155 | 9 | 320 | 350 | 110 |  |  |  | 9:11:46 | 0.1849 | 0.221 | 1.0047 | 0.0079 | 0.0086 | 0.038 | 0.0269 | 0.0492 | 0.0009 | 0.0036 | 0.0004 |  | 0.0013 | 0.0028 | 0.0035 | 0.0015 | 0.0072 |  |  | 0.0063 |  |  |  |  | 0
2603 | 2604 | 12007218 | 2020-09-23 | 159,744 | Арм500 | ГОСТ 34028-2016 | 12 | 160,496 | 160.096 | 1564 | 4745 | 200 | 7 | 2 | 2155 | 9 | 320 | 350 | 110 |  |  |  | 9:52:25 | 0.1906 | 0.1861 | 1.0154 | 0.0068 | 0.0178 | 0.0647 | 0.0385 | 0.048 | 0.001 | 0.0035 | 0.0005 |  | 0.0013 | 0.0034 | 0.0027 | 0.0009 | 0.0067 |  |  | 0.0057 |  |  |  |  | 0
2604 | 2605 | 12007219 | 2020-09-23 | 165,888 | Арм500 | ГОСТ 34028-2016 | 13 | 166,653 | 166.253 | 1564 | 4773 | 200 | 7 | 2 | 2155 | 9 | 320 | 350 | 110 |  |  |  | 10:32:53 | 0.1895 | 0.1978 | 0.9891 | 0.0116 | 0.0199 | 0.0425 | 0.0178 | 0.0377 | 0.0008 | 0.003 | 0.0004 |  | 0.0012 | 0.0032 | 0.0025 | 0.0014 | 0.0061 |  |  | 0.0055 |  |  |  |  | 2
2605 | 2606 | 12007220 | 2020-09-23 | 162,816 | Арм500 | ГОСТ 34028-2016 | 14 | 163,575 | 163.175 | 1561 | 4797 | 200 | 7 | 2 | 2155 | 9 | 320 | 350 | 110 |  |  |  | 11:09:53 | 0.1809 | 0.1805 | 0.9637 | 0.0091 | 0.0194 | 0.0447 | 0.0142 | 0.0391 | 0.0008 | 0.0026 | 0.0004 |  | 0.0013 | 0.003 | 0.0029 | 0.0011 | 0.006 |  |  | 0.0056 |  |  |  |  | 0
2606 | 2607 | 12007221 | 2020-09-23 | 162,816 | Арм500 | ГОСТ 34028-2016 | 15 | 163,575 | 163.175 | 1564 | 4825 | 200 | 7 | 2 | 2155 | 9 | 320 | 350 | 110 |  |  |  | 11:48:20 | 0.1853 | 0.1858 | 1.013 | 0.01 | 0.019 | 0.04 | 0.0149 | 0.0363 | 0.0008 | 0.0032 | 0.0004 |  | 0.0012 | 0.0032 | 0.0032 | 0.0009 | 0.0057 |  |  | 0.0058 |  |  |  |  | 0
2607 | 2608 | 12007222 | 2020-09-23 | 165,888 | Арм500 | ГОСТ 34028-2016 | 16 | 166,653 | 166.253 | 1565 | 4853 | 200 | 7 | 2 | 2155 | 9 | 320 | 350 | 110 |  |  |  | 12:43:58 | 0.1804 | 0.1857 | 1.0099 | 0.0064 | 0.0178 | 0.042 | 0.015 | 0.041 | 0.0008 | 0.0027 | 0.0004 |  | 0.0012 | 0.0031 | 0.0028 | 0.0015 | 0.0069 |  |  | 0.0055 |  |  |  |  | 0
2608 | 2609 | 12007223 | 2020-09-23 | 156,672 | Арм500 | ГОСТ 34028-2016 | 17 | 157,417 | 157.017 | 1567 | 4880 | 200 | 7 | 2 | 2155 | 9 | 320 | 350 | 110 |  |  |  | 13:17:28 | 0.1909 | 0.1995 | 0.9848 | 0.014 | 0.0183 | 0.0374 | 0.0119 | 0.0406 | 0.0008 | 0.0024 | 0.0004 |  | 0.0012 | 0.003 | 0.0034 | 0.0014 | 0.0078 |  |  | 0.0055 |  |  |  |  | 1
2609 | 2610 | 12007224 | 2020-09-23 | 165,888 | Арм500 | ГОСТ 34028-2016 | 18 | 166,653 | 166.253 | 1568 | 4908 | 200 | 7 | 2 | 2155 | 9 | 320 | 350 | 110 |  |  |  | 13:55:14 | 0.1842 | 0.184 | 1.0082 | 0.0135 | 0.0169 | 0.0374 | 0.0219 | 0.0465 | 0.0009 | 0.0031 | 0.0004 |  | 0.0012 | 0.0032 | 0.0025 | 0.0014 | 0.0052 |  |  | 0.0056 |  |  |  |  | 2
2610 | 2611 | 12007225 | 2020-09-23 | 162,816 | Арм500 | ГОСТ 34028-2016 | 19 | 163,575 | 163.175 | 1570 | 4935 | 200 | 7 | 2 | 2155 | 9 | 320 | 350 | 110 |  |  |  | 14:32:30 | 0.1831 | 0.1814 | 1.0108 | 0.0176 | 0.0178 | 0.0492 | 0.0221 | 0.0441 | 0.0009 | 0.0037 | 0.0005 |  | 0.0011 | 0.0033 | 0.0022 | 0.0015 | 0.0061 |  |  | 0.0056 |  |  |  |  | 4
2611 | 2612 | 12007226 | 2020-09-23 | 165,888 | Арм500 | ГОСТ 34028-2016 | 20 | 166,653 | 166.253 | 1576 | 4963 | 200 | 7 | 2 | 2155 | 9 | 320 | 350 | 110 |  |  |  | 15:19:56 | 0.2001 | 0.1846 | 1.0316 | 0.0152 | 0.0181 | 0.0516 | 0.0197 | 0.0463 | 0.0008 | 0.0027 | 0.0005 |  | 0.0012 | 0.0033 | 0.0026 | 0.0022 | 0.0058 |  |  | 0.0058 |  |  |  |  | 0
2612 | 2613 | 12007227 | 2020-09-23 | 159,744 | Арм500 | ГОСТ 34028-2016 | 21 | 160,496 | 160.096 | 1574 | 4991 | 200 | 7 | 2 | 2155 | 9 | 320 | 350 | 110 |  |  |  | 16:09:19 | 0.1941 | 0.1779 | 1.0082 | 0.0133 | 0.0182 | 0.0486 | 0.0242 | 0.0463 | 0.0007 | 0.0024 | 0.0005 |  | 0.0011 | 0.0034 | 0.0024 | 0.0015 | 0.0068 |  |  | 0.0057 |  |  |  |  | 2
2613 | 2614 | 12007228 | 2020-09-23 | 159,744 | Арм500 | ГОСТ 34028-2016 | 22 | 160,496 | 160.096 | 1577 | 5015 | 200 | 7 | 2 | 2155 | 9 | 320 | 350 | 110 |  |  |  | 16:52:13 | 0.1886 | 0.1926 | 1.0271 | 0.0126 | 0.021 | 0.0419 | 0.0184 | 0.0393 | 0.0007 | 0.0025 | 0.0005 |  | 0.0011 | 0.0033 | 0.0024 | 0.0026 | 0.0065 |  |  | 0.0056 |  | 0.0001 |  |  | 3
2614 | 2615 | 12007229 | 2020-09-23 | 165,888 | Арм500 | ГОСТ 34028-2016 | 23 | 166,653 | 166.253 | 1572 | 5043 | 200 | 7 | 2 | 2155 | 9 | 320 | 350 | 110 |  |  |  | 17:49:31 | 0.1928 | 0.2008 | 1.0337 | 0.0135 | 0.0211 | 0.039 | 0.0173 | 0.0386 | 0.0008 | 0.0024 | 0.0004 |  | 0.0012 | 0.0032 | 0.004 | 0.005 | 0.0067 |  |  | 0.0057 |  | 0.0003 |  |  | 4
2615 | 2616 | 12007230 | 2020-09-23 | 156,672 | Арм500 | ГОСТ 34028-2016 | 24 | 157,417 | 157.017 | 1571 | 5070 | 200 | 7 | 2 | 2155 | 9 | 320 | 350 | 110 |  |  |  | 18:28:37 | 0.1947 | 0.181 | 1.0348 | 0.0115 | 0.0222 | 0.0553 | 0.0306 | 0.0453 | 0.0008 | 0.0043 | 0.0005 |  | 0.0012 | 0.0033 | 0.0036 | 0.0014 | 0.0066 |  |  | 0.0056 |  |  |  |  | 0
2616 | 2617 | 12007231 | 2020-09-23 | 165,888 | Арм500 | ГОСТ 34028-2016 | 25 | 166,653 | 166.253 | 1572 | 5098 | 200 | 7 | 2 | 2155 | 9 | 270 | 300 | 100 |  | B 789/BC | 0,01 | 19:17:14 | 0.185 | 0.1839 | 1.0265 | 0.0106 | 0.0229 | 0.0438 | 0.0154 | 0.0348 | 0.0012 | 0.0026 | 0.0004 |  | 0.0012 | 0.0032 | 0.0047 | 0.0017 | 0.0066 |  |  | 0.0056 |  | 0.0001 |  |  | 2
2617 | 2618 | 12007232 | 2020-09-23 | 156,672 | Арм500 | ГОСТ 34028-2016 | 26 | 157,417 | 157.017 | 1569 | 5126 | 200 | 7 | 2 | 2155 | 9 | 270 | 300 | 100 |  | B 789/BC | 0,02 | 20:49:17 | 0.1865 | 0.1864 | 1.0248 | 0.0074 | 0.0162 | 0.0397 | 0.0159 | 0.0459 | 0.0011 | 0.0026 | 0.0004 |  | 0.0012 | 0.0031 | 0.0033 | 0.0015 | 0.0067 |  |  | 0.0058 |  |  |  |  | 0
2618 | 2619 | 12007233 | 2020-09-23 | 168,96 | Арм500 | ГОСТ 34028-2016 | 27 | 169,731 | 169.331 | 1576 | 5156 | 200 | 7 | 2 | 2155 | 9 | 270 | 300 | 100 |  | B 789/BC | 0,02 | 20:55:06 | 0.1869 | 0.2099 | 1.006 | 0.0098 | 0.018 | 0.0361 | 0.014 | 0.0476 | 0.0011 | 0.0025 | 0.0004 |  | 0.0014 | 0.0031 | 0.005 | 0.0016 | 0.0067 |  |  | 0.0057 |  |  |  |  | 1
2619 | 2620 | 12007234 | 2020-09-23 | 156,672 | Арм500 | ГОСТ 34028-2016 | 28 | 157,417 | 157.017 | 1577 | 5181 | 200 | 7 | 2 | 2155 | 9 | 320 | 350 | 110 |  | B 789/BC | 0,01 | 21:39:30 | 0.1876 | 0.1967 | 1.0131 | 0.0108 | 0.0175 | 0.039 | 0.0161 | 0.0403 | 0.0009 | 0.0023 | 0.0004 |  | 0.0013 | 0.0033 | 0.0034 | 0.0022 | 0.0062 |  |  | 0.0056 |  |  |  |  | -5
2620 | 2621 | 12007235 | 2020-09-23 | 165,888 | Арм500 | ГОСТ 34028-2016 | 29 | 166,653 | 166.253 | 1576 | 5209 | 200 | 7 | 2 | 2155 | 9 | 320 | 350 | 110 |  | B 789/BC | 0,01 | 22:24:05 | 0.2002 | 0.2032 | 1.0206 | 0.0125 | 0.015 | 0.0517 | 0.0293 | 0.0368 | 0.0008 | 0.0058 | 0.0005 |  | 0.0014 | 0.0034 | 0.0042 | 0.002 | 0.0067 |  |  | 0.0058 |  |  |  |  | 3
2621 | 2622 | 12007236 | 2020-09-23 | 165,888 | Арм500 | ГОСТ 34028-2016 | 30 | 166,653 | 166.253 | 1571 | 5239 | 200 | 7 | 2 | 2155 | 9 | 320 | 350 | 110 |  | B 789/BC | 0,01 | 23:10:32 | 0.1854 | 0.1795 | 0.9923 | 0.011 | 0.0168 | 0.0446 | 0.0179 | 0.0378 | 0.0008 | 0.0038 | 0.0005 |  | 0.0013 | 0.0033 | 0.0032 | 0.0024 | 0.0061 |  |  | 0.0057 |  |  |  |  | 3
2622 | 2623 | 12007237 | 2020-09-23 | 162,816 | Арм500 | ГОСТ 34028-2016 | 31 | 163,575 | 163.175 | 1575 | 5264 | 200 | 7 | 2 | 2155 | 9 | 320 | 350 | 110 |  | B 789/BC | 0,01 | 0:10:03 | 0.2032 | 0.1891 | 1.0194 | 0.0067 | 0.0135 | 0.042 | 0.0142 | 0.0466 | 0.001 | 0.0027 | 0.0004 |  | 0.0014 | 0.0033 | 0.0032 | 0.0018 | 0.0078 |  |  | 0.0058 |  |  |  |  | -4
2623 | 2624 | 12007238 | 2020-09-24 | 165,888 | Арм500 | ГОСТ 34028-2016 | 32 | 166,653 | 166.253 | 1568 | 5291 | 200 | 7 | 2 | 2155 | 9 | 320 | 350 | 110 |  | B 789/BC | 0,01 | 0:40:36 | 0.1877 | 0.2013 | 1.0101 | 0.0106 | 0.0158 | 0.041 | 0.0136 | 0.0497 | 0.001 | 0.0032 | 0.0004 |  | 0.0013 | 0.0031 | 0.0041 | 0.0017 | 0.0064 |  |  | 0.0058 |  |  |  |  | 2
2624 | 2625 | 12007239 | 2020-09-24 | 168,96 | Арм500 | ГОСТ 34028-2016 | 33 | 169,731 | 169.331 | 1568 | 5319 | 200 | 7 | 2 | 2155 | 9 | 320 | 350 | 110 |  | B 789/BC | 0,01 | 1:22:46 | 0.1764 | 0.2064 | 1.0269 | 0.0122 | 0.0149 | 0.0503 | 0.0225 | 0.0459 | 0.0009 | 0.0026 | 0.0004 |  | 0.0013 | 0.0034 | 0.0037 | 0.0016 | 0.0061 |  |  | 0.0057 |  |  |  |  | -1
2625 | 2626 | 12007240 | 2020-09-24 | 156,672 | Арм500 | ГОСТ 34028-2016 | 34 | 157,417 | 157.017 | 1568 | 5344 | 200 | 7 | 2 | 2155 | 9 | 320 | 350 | 110 |  | B 789/BC | 0,01 | 2:03:39 | 0.1818 | 0.1878 | 1.0221 | 0.0136 | 0.0169 | 0.0406 | 0.0173 | 0.0467 | 0.001 | 0.0023 | 0.0004 |  | 0.0012 | 0.0034 | 0.0031 | 0.0018 | 0.006 |  |  | 0.0059 |  |  |  |  | 3
2626 | 2627 | 12007241 | 2020-09-24 | 165,888 | Арм500 | ГОСТ 34028-2016 | 35 | 166,653 | 166.253 | 1541 | 5368 | 200 | 7 | 2 | 2155 | 9 | 320 | 350 | 110 |  | B 789/BC | 0,01 | 2:47:29 | 0.1745 | 0.1939 | 1.0073 | 0.0062 | 0.0109 | 0.0434 | 0.0229 | 0.0544 | 0.0009 | 0.0025 | 0.0005 |  | 0.0014 | 0.0032 | 0.0033 | 0.0015 | 0.0075 |  |  | 0.0056 |  |  |  |  | 2
2627 | 2628 | 12007242 | 2020-09-24 | 159,744 | Арм500 | ГОСТ 34028-2016 | 36 | 160,496 | 160.096 | 1566 | 5393 | 200 | 7 | 2 | 2155 | 9 | 320 | 350 | 110 |  | B 789/BC | 0,01 | 3:26:17 | 0.1803 | 0.1844 | 1.0088 | 0.013 | 0.0211 | 0.0347 | 0.0145 | 0.0475 | 0.0011 | 0.0022 | 0.0004 |  | 0.0013 | 0.0036 | 0.0037 | 0.002 | 0.0068 |  |  | 0.0058 |  |  |  |  | -1
2628 | 2629 | 12007243 | 2020-09-24 | 165,888 | Арм500 | ГОСТ 34028-2016 | 37 | 166,653 | 166.253 | 1564 | 5420 | 200 | 7 | 2 | 2155 | 9 | 320 | 350 | 110 |  | B 789/BC | 0,01 | 4:06:03 | 0.1886 | 0.1881 | 1.0465 | 0.0182 | 0.0162 | 0.0315 | 0.0128 | 0.0412 | 0.001 | 0.0027 | 0.0004 |  | 0.0013 | 0.0035 | 0.0029 | 0.0018 | 0.0079 |  |  | 0.0058 |  |  |  |  | 1
2629 | 2630 | 12007244 | 2020-09-24 | 162,816 | Арм500 | ГОСТ 34028-2016 | 38 | 163,575 | 163.175 | 1564 | 5445 | 200 | 7 | 2 | 2155 | 9 | 320 | 350 | 110 |  | B 789/BC | 0,01 | 4:53:46 | 0.1825 | 0.1814 | 1.012 | 0.0147 | 0.016 | 0.0402 | 0.0301 | 0.0382 | 0.0009 | 0.0027 | 0.0005 |  | 0.0013 | 0.0037 | 0.0031 | 0.0013 | 0.0081 |  |  | 0.0056 |  |  |  |  | 4
2630 | 2631 | 12007245 | 2020-09-24 | 165,888 | Арм500 | ГОСТ 34028-2016 | 39 | 166,653 | 166.253 | 1562 | 5473 | 200 | 7 | 2 | 2155 | 9 | 320 | 350 | 110 |  | B 789/BC | 0,01 | 5:36:56 | 0.1912 | 0.1815 | 1.0079 | 0.0079 | 0.0149 | 0.0368 | 0.0147 | 0.0368 | 0.001 | 0.0019 | 0.0005 |  | 0.0013 | 0.0032 | 0.0035 | 0.0015 | 0.0071 |  |  | 0.0056 |  |  |  |  | 3
2631 | 2632 | 12007246 | 2020-09-24 | 162,816 | Арм500 | ГОСТ 34028-2016 | 40 | 163,575 | 163.175 | 1561 | 5497 | 200 | 7 | 2 | 2155 | 9 | 320 | 350 | 110 |  | B 789/BC | 0,01 | 6:16:25 | 0.184 | 0.1881 | 1.0011 | 0.0109 | 0.0158 | 0.0348 | 0.0195 | 0.0447 | 0.0008 | 0.0023 | 0.0005 |  | 0.0013 | 0.0033 | 0.0031 | 0.0022 | 0.0073 |  |  | 0.0055 |  |  |  |  | 2
2632 | 2633 | 12007247 | 2020-09-24 | 162,816 | Арм500 | ГОСТ 34028-2016 | 41 | 165,075 | 164.675 | 1563 | 5528 | 200 | 7 | 2 | 2155 | 9 | 320 | 350 | 110 |  | B 789/BC | 0,01 | 7:08:14 | 0.1811 | 0.1771 | 0.9923 | 0.0093 | 0.0127 | 0.0679 | 0.0163 | 0.0534 | 0.0009 | 0.0024 | 0.0005 |  | 0.0012 | 0.0033 | 0.003 | 0.0023 | 0.008 |  |  | 0.0053 |  | 0.0001 |  |  | 4
2633 | 2634 | 12007248 | 2020-09-24 | 165,35 | Арм500 | ГОСТ 34028-2016 | 42 | 174,914 | 174.514 | 1568 | 5562 | 200 | 7 | 2 | 2155 | 9 | 320 | 350 | 110 |  | B 789/BC | 0,01 | 7:47:40 | 0.1871 | 0.1792 | 0.9933 | 0.0076 | 0.0143 | 0.0546 | 0.0196 | 0.0485 | 0.001 | 0.0034 | 0.0005 |  | 0.0013 | 0.0033 | 0.0046 | 0.0013 | 0.0085 |  |  | 0.0053 |  |  |  |  | 0
2634 | 2635 | 12007249 | 2020-09-24 | 165,888 | Арм500 | ГОСТ 34028-2016 | 1 | 167,653 | 167.253 | 1583 | 5590 | 200 | 7 | 2 | 2155 | 9 | 320 | 350 | 110 |  | B 789/BC | 0,08 | 10:05:05 | 0.2045 | 0.1821 | 1.0112 | 0.0049 | 0.0102 | 0.0353 | 0.0037 | 0.0209 | 0.0003 | 0.001 | 0.0005 |  | 0.0014 | 0.0033 | 0.0039 | 0.0015 | 0.0077 |  |  | 0.0055 |  |  |  |  | 2
2635 | 2636 | 12007250 | 2020-09-24 | 162,816 | Арм500 | ГОСТ 34028-2016 | 2 | 163,575 | 163.175 | 1562 | 5617 | 200 | 7 | 2 | 2155 | 9 | 320 | 350 | 110 |  | B 789/BC | 0,05 | 10:44:16 | 0.1897 | 0.1891 | 1.0188 | 0.0079 | 0.0128 | 0.0419 | 0.0051 | 0.0237 | 0.0004 | 0.001 | 0.0005 |  | 0.0014 | 0.0034 | 0.005 | 0.0019 | 0.0091 |  |  | 0.0055 |  | 0.0001 |  |  | 1
2636 | 2637 | 12007251 | 2020-09-24 | 165,888 | Арм500 | ГОСТ 34028-2016 | 3 | 166,653 | 166.253 | 1568 | 5645 | 200 | 7 | 2 | 2155 | 9 | 320 | 350 | 110 |  | B 789/BC | 0,04 | 11:41:21 | 0.1935 | 0.1758 | 1.0857 | 0.0107 | 0.0074 | 0.037 | 0.007 | 0.0218 | 0.0003 | 0.0012 | 0.0005 |  | 0.0013 | 0.0033 | 0.0052 | 0.0016 | 0.0098 |  |  | 0.0056 |  | 0.0001 |  |  | 2
2637 | 2638 | 12007252 | 2020-09-24 | 162,816 | Арм500 | ГОСТ 34028-2016 | 4 | 163,575 | 163.175 | 1571 | 5672 | 200 | 7 | 2 | 2155 | 9 | 320 | 350 | 110 |  | B 789/BC | 0,02 | 12:25:44 | 0.1998 | 0.2166 | 1.0594 | 0.0101 | 0.0071 | 0.0358 | 0.0047 | 0.0205 | 0.0004 | 0.0009 | 0.0005 |  | 0.0013 | 0.0031 | 0.0054 | 0.0013 | 0.0117 |  |  | 0.0053 |  |  |  |  | 1
2638 | 2639 | 12007253 | 2020-09-24 | 162,816 | Арм500 | ГОСТ 34028-2016 | 5 | 163,575 | 163.175 | 1571 | 5700 | 200 | 7 | 2 | 2155 | 9 | 320 | 350 | 110 |  | B 789/BC | 0,01 | 13:14:51 | 0.1861 | 0.176 | 1.0337 | 0.0065 | 0.0068 | 0.037 | 0.0056 | 0.019 | 0.0004 | 0.001 | 0.0005 |  | 0.0012 | 0.003 | 0.0051 | 0.0014 | 0.0089 |  |  | 0.0053 |  | 0.0001 |  |  | 1
2639 | 2640 | 12007254 | 2020-09-24 | 159,744 | Арм500 | ГОСТ 34028-2016 | 6 | 160,496 | 160.096 | 1575 | 5728 | 200 | 7 | 2 | 2155 | 9 | 320 | 350 | 110 |  | B 789/BC | 0,02 | 14:07:01 | 0.187 | 0.1811 | 1.028 | 0.0107 | 0.0183 | 0.0531 | 0.0104 | 0.0408 | 0.0007 | 0.0014 | 0.0005 |  | 0.0012 | 0.003 | 0.0055 | 0.0013 | 0.0096 |  |  | 0.0054 |  | 0.0001 |  |  | -4
2640 | 2641 | 12007255 | 2020-09-24 | 162,739 | Арм500 | ГОСТ 34028-2016 | 7 | 163,997 | 163.597 | 1576 | 5761 | 200 | 7 | 2 | 2155 | 9 | 320 | 350 | 110 |  | B 789/BC | 0,01 | 14:55:23 | 0.1941 | 0.1846 | 1.0299 | 0.0086 | 0.0163 | 0.0553 | 0.0177 | 0.0461 | 0.0014 | 0.0019 | 0.0006 |  | 0.0011 | 0.0031 | 0.0042 | 0.0016 | 0.0097 |  |  | 0.0053 |  | 0.0001 |  |  | -2
2641 | 2642 | 12007256 | 2020-09-24 | 159,744 | Арм500 | ГОСТ 34028-2016 | 8 | 160,696 | 160.296 | 1574 | 5792 | 200 | 7 | 2 | 2155 | 9 | 320 | 350 | 110 |  | B 789/BC | 0,02 | 15:43:15 | 0.1931 | 0.176 | 1.0061 | 0.006 | 0.0093 | 0.042 | 0.0079 | 0.025 | 0.0006 | 0.0011 | 0.0005 |  | 0.0013 | 0.0027 | 0.0107 | 0.0017 | 0.0091 |  |  | 0.0052 |  | 0.0001 |  |  | 1
2642 | 2643 | 12007257 | 2020-09-24 | 165,888 | Арм500 | ГОСТ 34028-2016 | 9 | 166,653 | 166.253 | 1570 | 5823 | 200 | 7 | 2 | 2155 | 9 | 320 | 350 | 110 |  | B 789/BC | 0,01 | 16:24:36 | 0.1868 | 0.1914 | 1.0247 | 0.0051 | 0.0105 | 0.0387 | 0.0047 | 0.0204 | 0.0004 | 0.0008 | 0.0005 |  | 0.0012 | 0.0029 | 0.004 | 0.0012 | 0.0087 |  |  | 0.0054 |  |  |  |  | -1
2643 | 2644 | 12007258 | 2020-09-24 | 159,744 | Арм500 | ГОСТ 34028-2016 | 10 | 160,496 | 160.096 | 1578 | 5850 | 200 | 7 | 2 | 2155 | 9 | 320 | 350 | 110 |  | B 789/BC | 0,01 | 17:05:58 | 0.1879 | 0.1931 | 1.0453 | 0.0135 | 0.0157 | 0.046 | 0.0126 | 0.049 | 0.0009 | 0.0019 | 0.0006 |  | 0.0012 | 0.0032 | 0.0038 | 0.002 | 0.0072 |  |  | 0.0053 |  | 0.0001 |  |  | 1
2644 | 2645 | 12007259 | 2020-09-24 | 162,816 | Арм500 | ГОСТ 34028-2016 | 11 | 163,575 | 163.175 | 1568 | 5878 | 200 | 7 | 2 | 2155 | 9 | 320 | 350 | 110 |  | B 789/BC | 0,03 | 17:43:39 | 0.2018 | 0.1812 | 1.0348 | 0.0095 | 0.011 | 0.0687 | 0.0287 | 0.0392 | 0.0011 | 0.0033 | 0.0005 |  | 0.0012 | 0.003 | 0.0089 | 0.0016 | 0.0081 |  |  | 0.0052 |  | 0.0001 |  |  | -1
2645 | 2646 | 12007260 | 2020-09-24 | 160,972 | Арм500 | ГОСТ 34028-2016 | 12 | 162,127 | 161.727 | 1534 | 5909 | 200 | 7 | 2 | 2155 | 9 | 320 | 350 | 110 |  | B 789/BC | 0,01 | 18:23:34 | 0.1961 | 0.1764 | 1.0358 | 0.0076 | 0.0136 | 0.0882 | 0.0299 | 0.0396 | 0.001 | 0.0029 | 0.0006 |  | 0.0012 | 0.0031 | 0.0038 | 0.0015 | 0.0087 |  |  | 0.0053 |  | 0.0001 |  |  | 2
2646 | 2647 | 12007261 | 2020-09-24 | 165,888 | Арм500 | ГОСТ 34028-2016 | 13 | 166,653 | 166.253 | 1571 | 5943 | 200 | 7 | 2 | 2155 | 9 | 320 | 350 | 110 |  |  |  | 19:09:33 | 0.1913 | 0.184 | 1.0314 | 0.0059 | 0.0144 | 0.0516 | 0.0081 | 0.0241 | 0.0004 | 0.0009 | 0.0005 |  | 0.0011 | 0.0029 | 0.0033 | 0.0014 | 0.008 |  |  | 0.005 |  | 0.0001 |  |  | -1
2647 | 2648 | 12007262 | 2020-09-24 | 159,744 | Арм500 | ГОСТ 34028-2016 | 14 | 160,646 | 160.246 | 1570 | 5970 | 200 | 7 | 2 | 2155 | 9 | 320 | 350 | 110 |  |  |  | 19:53:44 | 0.1885 | 0.1921 | 1.0422 | 0.0061 | 0.0129 | 0.0421 | 0.0046 | 0.0228 | 0.0004 | 0.0008 | 0.0005 |  | 0.0012 | 0.003 | 0.0035 | 0.0017 | 0.0086 |  |  | 0.0054 |  | 0.0001 |  |  | -3
2648 | 2649 | 12007263 | 2020-09-24 | 162,816 | Арм500 | ГОСТ 34028-2016 | 15 | 165,375 | 164.975 | 1570 | 6004 | 200 | 7 | 2 | 2155 | 9 | 320 | 350 | 110 |  |  |  | 20:37:25 | 0.1803 | 0.1838 | 1.0667 | 0.0119 | 0.0159 | 0.0477 | 0.0055 | 0.0232 | 0.0004 | 0.0012 | 0.0005 |  | 0.0013 | 0.0032 | 0.0036 | 0.0018 | 0.0065 |  |  | 0.0056 |  | 0.0001 |  |  | 1
2649 | 2650 | 12007264 | 2020-09-24 | 162,816 | Арм500 | ГОСТ 34028-2016 | 16 | 163,575 | 163.175 | 1568 | 6038 | 200 | 7 | 2 | 2155 | 9 | 320 | 350 | 110 |  |  |  | 21:21:30 | 0.1826 | 0.1814 | 1.1354 | 0.0082 | 0.0152 | 0.0442 | 0.0049 | 0.02 | 0.0004 | 0.0014 | 0.0005 |  | 0.0013 | 0.0035 | 0.0044 | 0.0016 | 0.0053 |  |  | 0.006 |  | 0.0001 |  |  | 3
2650 | 2651 | 12007265 | 2020-09-24 | 165,888 | Арм500 | ГОСТ 34028-2016 | 17 | 166,653 | 166.253 | 1564 | 6072 | 200 | 7 | 2 | 2155 | 9 | 320 | 350 | 110 |  |  |  | 22:08:16 | 0.1876 | 0.2083 | 1.2755 | 0.0052 | 0.0163 | 0.0404 | 0.0058 | 0.0205 | 0.0004 | 0.0013 | 0.0006 |  | 0.0013 | 0.0038 | 0.0033 | 0.0012 | 0.0066 |  |  | 0.006 |  | 0.0001 |  |  | 0
2651 | 2652 | 12007266 | 2020-09-24 | 162,816 | Арм500 | ГОСТ 34028-2016 | 18 | 163,575 | 163.175 | 1563 | 6105 | 200 | 7 | 2 | 2155 | 9 | 320 | 350 | 110 |  |  |  | 23:00:35 | 0.1911 | 0.2076 | 1.308 | 0.0079 | 0.02 | 0.077 | 0.0255 | 0.0541 | 0.001 | 0.0037 | 0.0007 |  | 0.0015 | 0.0043 | 0.0049 | 0.0023 | 0.009 |  |  | 0.0059 |  | 0.0001 |  |  | 2
2652 | 2653 | 12007267 | 2020-09-24 | 159,744 | Арм500 | ГОСТ 34028-2016 | 19 | 160,646 | 160.246 | 1560 | 6133 | 200 | 7 | 2 | 2155 | 9 | 320 | 350 | 110 |  |  |  | 23:44:20 | 0.1908 | 0.2011 | 1.3025 | 0.0089 | 0.0226 | 0.0771 | 0.0459 | 0.0513 | 0.0011 | 0.0041 | 0.0007 |  | 0.0013 | 0.0043 | 0.0032 | 0.0015 | 0.0082 |  |  | 0.006 |  | 0.0001 |  |  | 1
2653 | 2654 | 12007268 | 2020-09-25 | 168,96 | Арм500 | ГОСТ 34028-2016 | 20 | 169,731 | 169.331 | 1569 | 6161 | 200 | 7 | 2 | 2155 | 9 | 320 | 350 | 110 |  |  |  | 0:29:34 | 0.1856 | 0.2192 | 1.3111 | 0.007 | 0.0219 | 0.0654 | 0.0232 | 0.0465 | 0.001 | 0.0029 | 0.0006 |  | 0.0015 | 0.0043 | 0.0037 | 0.0017 | 0.005 |  |  | 0.0062 |  | 0.0001 |  |  | 0
2654 | 2655 | 12007269 | 2020-09-25 | 165,888 | Арм500 | ГОСТ 34028-2016 | 21 | 166,653 | 166.253 | 1561 | 6191 | 200 | 7 | 2 | 2155 | 9 | 320 | 350 | 110 |  |  |  | 1:00:45 | 0.1916 | 0.2176 | 1.331 | 0.0064 | 0.0177 | 0.0749 | 0.0335 | 0.0486 | 0.0012 | 0.0042 | 0.0005 |  | 0.0016 | 0.0042 | 0.0041 | 0.001 | 0.0062 |  |  | 0.0068 |  |  |  |  | 5
2655 | 2656 | 12007270 | 2020-09-25 | 159,744 | Арм500 | ГОСТ 34028-2016 | 22 | 160,496 | 160.096 | 1559 | 6219 | 200 | 7 | 2 | 2155 | 9 | 320 | 350 | 110 |  |  |  | 1:42:16 | 0.1977 | 0.212 | 1.3 | 0.0048 | 0.0149 | 0.0789 | 0.0478 | 0.0404 | 0.0014 | 0.0045 | 0.0006 |  | 0.0015 | 0.0042 | 0.0033 | 0.0015 | 0.007 |  |  | 0.0067 |  |  |  |  | 1
2656 | 2657 | 12007271 | 2020-09-25 | 159,513 | Арм500 | ГОСТ 34028-2016 | 23 | 160,264 | 159.864 | 1558 | 6250 | 200 | 7 | 2 | 2155 | 9 | 320 | 350 | 110 |  |  |  | 2:28:00 | 0.1867 | 0.207 | 1.3078 | 0.0053 | 0.0193 | 0.0759 | 0.0344 | 0.0382 | 0.0012 | 0.0054 | 0.0006 |  | 0.0017 | 0.0046 | 0.0031 | 0.0007 | 0.0065 |  |  | 0.0067 |  |  |  |  | 1
2657 | 2658 | 12007272 | 2020-09-25 | 168,934 | Арм500 | ГОСТ 34028-2016 | 24 | 169,705 | 169.305 | 1557 | 6277 | 200 | 7 | 2 | 2155 | 9 | 320 | 350 | 110 |  |  |  | 3:01:57 | 0.1884 | 0.2012 | 1.2947 | 0.0081 | 0.0231 | 0.0807 | 0.0351 | 0.0475 | 0.0015 | 0.0051 | 0.0005 |  | 0.0014 | 0.0048 | 0.0029 | 0.001 | 0.0061 |  |  | 0.0067 |  |  |  |  | -1
2658 | 2659 | 12007273 | 2020-09-25 | 165,888 | Арм500 | ГОСТ 34028-2016 | 25 | 166,653 | 166.253 | 1561 | 6308 | 200 | 7 | 2 | 2155 | 9 | 320 | 350 | 110 |  |  |  | 3:48:33 | 0.2095 | 0.2282 | 1.3264 | 0.0083 | 0.0231 | 0.0702 | 0.0279 | 0.0444 | 0.0012 | 0.0033 | 0.0006 |  | 0.0016 | 0.0043 | 0.0031 | 0.0013 | 0.008 |  |  | 0.0065 |  | 0.0001 |  |  | 2
2659 | 2660 | 12007274 | 2020-09-25 | 165,888 | Арм500 | ГОСТ 34028-2016 | 26 | 166,653 | 166.253 | 1560 | 6335 | 200 | 7 | 2 | 2155 | 9 | 320 | 350 | 110 |  |  |  | 5:37:02 | 0.1868 | 0.2107 | 1.3334 | 0.0066 | 0.0129 | 0.0444 | 0.0293 | 0.0385 | 0.0011 | 0.0031 | 0.0006 |  | 0.0015 | 0.004 | 0.0037 | 0.0016 | 0.0083 |  |  | 0.0066 |  |  |  |  | 0
2660 | 2661 | 12007275 | 2020-09-25 | 165,888 | Арм500 | ГОСТ 34028-2016 | 27 | 166,653 | 166.253 | 1558 | 6366 | 200 | 7 | 2 | 2155 | 9 | 320 | 350 | 110 |  |  |  | 5:39:05 | 0.1946 | 0.2186 | 1.3493 | 0.0101 | 0.02 | 0.0759 | 0.0396 | 0.0383 | 0.001 | 0.0039 | 0.0006 |  | 0.0014 | 0.0047 | 0.0029 | 0.0011 | 0.009 |  |  | 0.0061 |  |  |  |  | 1
2661 | 2662 | 12007276 | 2020-09-25 | 156,672 | Арм500 | ГОСТ 34028-2016 | 28 | 157,417 | 157.017 | 1562 | 6394 | 200 | 7 | 2 | 2155 | 9 | 320 | 350 | 110 |  |  |  | 5:54:31 | 0.1809 | 0.2006 | 1.327 | 0.0138 | 0.0157 | 0.0476 | 0.0229 | 0.0428 | 0.0012 | 0.0035 | 0.0005 |  | 0.0013 | 0.0042 | 0.0028 | 0.001 | 0.0072 |  |  | 0.0067 |  |  |  |  | 1
2662 | 2663 | 12007277 | 2020-09-25 | 165,888 | Арм500 | ГОСТ 34028-2016 | 29 | 166,653 | 166.253 | 1561 | 6421 | 200 | 7 | 2 | 2155 | 9 | 320 | 350 | 110 |  |  |  | 6:32:05 | 0.1926 | 0.1981 | 1.3385 | 0.0116 | 0.0156 | 0.0453 | 0.0414 | 0.0463 | 0.001 | 0.0042 | 0.0005 |  | 0.0012 | 0.0042 | 0.0027 | 0.0009 | 0.0068 |  |  | 0.0065 |  |  |  |  | 2
2663 | 2664 | 12007278 | 2020-09-25 | 165,888 | Арм500 | ГОСТ 34028-2016 | 30 | 166,653 | 166.253 | 1559 | 6452 | 200 | 7 | 2 | 2155 | 9 | 320 | 350 | 110 |  |  |  | 7:07:27 | 0.1827 | 0.1946 | 1.3514 | 0.0144 | 0.019 | 0.0407 | 0.0283 | 0.0412 | 0.0009 | 0.0027 | 0.0006 |  | 0.0012 | 0.0044 | 0.0025 | 0.0008 | 0.007 |  |  | 0.0066 |  |  |  |  | -1
2664 | 2665 | 12007279 | 2020-09-25 | 156,672 | Арм500 | ГОСТ 34028-2016 | 31 | 157,417 | 157.017 | 1559 | 6480 | 200 | 7 | 2 | 2155 | 9 | 320 | 350 | 110 |  | B 789/BC | 0,01 | 7:50:10 | 0.1869 | 0.2182 | 1.3705 | 0.011 | 0.02 | 0.0371 | 0.0172 | 0.0442 | 0.0013 | 0.003 | 0.0005 |  | 0.0013 | 0.0044 | 0.0043 | 0.0012 | 0.0068 |  |  | 0.0069 |  |  |  |  | 2
2665 | 2666 | 12007280 | 2020-09-25 | 162,816 | Арм500 | ГОСТ 34028-2016 | 32 | 163,575 | 163.175 | 1562 | 6507 | 200 | 7 | 2 | 2155 | 9 | 320 | 350 | 110 |  | B 789/BC | 0,01 | 8:35:05 | 0.2051 | 0.2104 | 1.4578 | 0.0156 | 0.0177 | 0.0431 | 0.0205 | 0.0422 | 0.001 | 0.0027 | 0.0005 |  | 0.0014 | 0.0046 | 0.0027 | 0.0009 | 0.0079 |  |  | 0.0069 |  |  |  |  | 1
2666 | 2667 | 12007281 | 2020-09-25 | 165,888 | Арм500 | ГОСТ 34028-2016 | 33 | 166,653 | 166.253 | 1565 | 6535 | 200 | 7 | 2 | 2155 | 9 | 320 | 350 | 110 |  | B 789/BC | 0,01 | 9:13:04 | 0.1885 | 0.2023 | 1.3606 | 0.014 | 0.0186 | 0.0426 | 0.0192 | 0.0372 | 0.0009 | 0.0032 | 0.0005 |  | 0.0014 | 0.0042 | 0.0031 | 0.0016 | 0.0064 |  |  | 0.0067 |  | 0.0001 |  |  | -3
2667 | 2668 | 12007282 | 2020-09-25 | 162,816 | Арм500 | ГОСТ 34028-2016 | 34 | 163,575 | 163.175 | 1562 | 6562 | 200 | 7 | 2 | 2155 | 9 | 320 | 350 | 110 |  | B 789/BC | 0,01 | 10:04:15 | 0.1945 | 0.2338 | 1.3278 | 0.0115 | 0.0234 | 0.037 | 0.0125 | 0.042 | 0.0008 | 0.0023 | 0.0006 |  | 0.0016 | 0.0043 | 0.0036 | 0.0008 | 0.0079 |  |  | 0.0065 |  |  |  |  | 0
2668 | 2669 | 12007283 | 2020-09-25 | 162,816 | Арм500 | ГОСТ 34028-2016 | 35 | 163,575 | 163.175 | 1560 | 6593 | 200 | 7 | 2 | 2155 | 9 | 320 | 350 | 110 |  | B 789/BC | 0,01 | 10:33:56 | 0.1871 | 0.2345 | 1.3266 | 0.0188 | 0.0198 | 0.0425 | 0.0147 | 0.0576 | 0.0008 | 0.0042 | 0.0006 |  | 0.0015 | 0.0047 | 0.0027 | 0.0011 | 0.0065 |  |  | 0.0069 |  |  |  |  | 2
2669 | 2670 | 12007284 | 2020-09-25 | 162,816 | Арм500 | ГОСТ 34028-2016 | 36 | 163,575 | 163.175 | 1563 | 6621 | 200 | 7 | 2 | 2155 | 9 | 320 | 350 | 110 |  | B 789/BC | 0,01 | 11:17:54 | 0.1996 | 0.1886 | 1.3485 | 0.0234 | 0.0148 | 0.0435 | 0.0164 | 0.0479 | 0.001 | 0.0035 | 0.0006 |  | 0.0012 | 0.0046 | 0.0024 | 0.0011 | 0.0075 |  |  | 0.007 |  |  |  |  | -1
2670 | 2671 | 12007285 | 2020-09-25 | 156,672 | Арм500 | ГОСТ 34028-2016 | 37 | 157,417 | 157.017 | 1571 | 6645 | 200 | 7 | 2 | 2155 | 9 | 320 | 350 | 110 |  | B 789/BC | 0,01 | 12:00:17 | 0.2124 | 0.2032 | 1.3716 | 0.0173 | 0.0138 | 0.0469 | 0.0213 | 0.0528 | 0.0009 | 0.0034 | 0.0006 |  | 0.0015 | 0.0045 | 0.0024 | 0.0012 | 0.0081 |  |  | 0.007 |  |  |  |  | 3
2671 | 2672 | 12007286 | 2020-09-25 | 168,96 | Арм500 | ГОСТ 34028-2016 | 38 | 169,731 | 169.331 | 1570 | 6673 | 200 | 7 | 2 | 2155 | 9 | 320 | 350 | 110 |  | B 789/BC | 0,01 | 12:48:15 | 0.1929 | 0.1998 | 1.4095 | 0.0107 | 0.0143 | 0.0526 | 0.0202 | 0.0508 | 0.001 | 0.0038 | 0.0006 |  | 0.0014 | 0.0047 | 0.0029 | 0.001 | 0.0073 |  |  | 0.0069 |  |  |  |  | -1
2672 | 2673 | 12007287 | 2020-09-25 | 156,672 | Арм500 | ГОСТ 34028-2016 | 39 | 157,417 | 157.017 | 1562 | 6698 | 200 | 7 | 2 | 2155 | 9 | 320 | 350 | 110 |  | B 789/BC | 0,01 | 13:28:27 | 0.1985 | 0.2169 | 1.3205 | 0.0185 | 0.0175 | 0.0501 | 0.0149 | 0.0507 | 0.0011 | 0.0029 | 0.0006 |  | 0.0015 | 0.0044 | 0.0027 | 0.0011 | 0.008 |  |  | 0.0068 |  |  |  |  | 1
2673 | 2674 | 12007288 | 2020-09-25 | 165,888 | Арм500 | ГОСТ 34028-2016 | 40 | 166,653 | 166.253 | 1563 | 6725 | 200 | 7 | 2 | 2155 | 9 | 320 | 350 | 110 |  | B 789/BC | 0,02 | 14:15:06 | 0.2056 | 0.2116 | 1.3065 | 0.017 | 0.0199 | 0.0461 | 0.0224 | 0.0463 | 0.001 | 0.0031 | 0.0005 |  | 0.0017 | 0.0043 | 0.0029 | 0.0014 | 0.0076 |  |  | 0.0066 |  |  |  |  | -3
2674 | 2675 | 12007289 | 2020-09-25 | 168,96 | Арм500 | ГОСТ 34028-2016 | 41 | 169,731 | 169.331 | 1565 | 6753 | 200 | 7 | 2 | 2155 | 9 | 320 | 350 | 110 |  | B 789/BC | 0,02 | 14:58:16 | 0.1839 | 0.2325 | 1.3091 | 0.017 | 0.0213 | 0.042 | 0.0176 | 0.0445 | 0.0009 | 0.0028 | 0.0005 |  | 0.0016 | 0.0041 | 0.0028 | 0.0013 | 0.0062 |  |  | 0.0069 |  |  |  |  | 0
2675 | 2676 | 12007290 | 2020-09-25 | 156,672 | Арм500 | ГОСТ 34028-2016 | 42 | 157,417 | 157.017 | 1562 | 6777 | 200 | 7 | 2 | 2155 | 9 | 320 | 350 | 110 |  | B 789/BC | 0,02 | 15:44:19 | 0.1877 | 0.2106 | 1.4457 | 0.0107 | 0.0208 | 0.051 | 0.0144 | 0.0474 | 0.0008 | 0.0026 | 0.0005 |  | 0.0016 | 0.0047 | 0.0029 | 0.0013 | 0.0064 |  |  | 0.0068 |  |  |  |  | 1
2676 | 2677 | 12007291 | 2020-09-25 | 159,744 | Арм500 | ГОСТ 34028-2016 | 43 | 160,496 | 160.096 | 1563 | 6805 | 200 | 7 | 2 | 2155 | 9 | 320 | 350 | 110 |  | B 789/BC | 0,02 | 16:26:40 | 0.1851 | 0.1935 | 1.3514 | 0.0093 | 0.0203 | 0.0515 | 0.0155 | 0.0413 | 0.001 | 0.0035 | 0.0005 |  | 0.0014 | 0.0044 | 0.0035 | 0.0014 | 0.0077 |  |  | 0.0068 |  |  |  |  | -1
2677 | 2678 | 12007292 | 2020-09-25 | 156,672 | Арм500 | ГОСТ 34028-2016 | 44 | 157,417 | 157.017 | 1568 | 6830 | 200 | 7 | 2 | 2155 | 9 | 320 | 350 | 110 |  | B 789/BC | 0,02 | 17:17:28 | 0.1903 | 0.2072 | 1.3768 | 0.0117 | 0.0128 | 0.0383 | 0.0119 | 0.0394 | 0.001 | 0.0031 | 0.0005 |  | 0.0014 | 0.0043 | 0.0042 | 0.0018 | 0.008 |  |  | 0.0066 |  |  |  |  | 4
2678 | 2679 | 12007293 | 2020-09-25 | 156,672 | Арм500 | ГОСТ 34028-2016 | 45 | 157,417 | 157.017 | 1564 | 6854 | 200 | 7 | 2 | 2155 | 9 | 320 | 350 | 110 |  | B 789/BC | 0,01 | 18:07:19 | 0.1887 | 0.1797 | 1.3498 | 0.0128 | 0.0199 | 0.0622 | 0.0244 | 0.043 | 0.001 | 0.0044 | 0.0005 |  | 0.0014 | 0.0044 | 0.0038 | 0.0014 | 0.0083 |  |  | 0.0067 |  |  |  |  | -2
2679 | 2680 | 12007294 | 2020-09-25 | 162,816 | Арм500 | ГОСТ 34028-2016 | 46 | 163,575 | 163.175 | 1563 | 6879 | 200 | 7 | 2 | 2155 | 9 | 320 | 350 | 110 |  | B 789/BC | 0,01 | 18:50:47 | 0.191 | 0.1959 | 1.3176 | 0.007 | 0.0243 | 0.0623 | 0.0216 | 0.0368 | 0.0009 | 0.0033 | 0.0005 |  | 0.0015 | 0.0044 | 0.0035 | 0.0015 | 0.008 |  |  | 0.0066 |  |  |  |  | 3
2680 | 2681 | 12007295 | 2020-09-25 | 172,032 | Арм500 | ГОСТ 34028-2016 | 47 | 172,81 | 172.41 | 1562 | 6906 | 200 | 7 | 2 | 2155 | 9 | 320 | 350 | 110 |  | B 789/BC | 0,01 | 19:24:37 | 0.1878 | 0.2187 | 1.2861 | 0.0081 | 0.0202 | 0.0484 | 0.0208 | 0.0455 | 0.0008 | 0.0029 | 0.0005 |  | 0.0015 | 0.0043 | 0.0031 | 0.0013 | 0.0075 |  |  | 0.0067 |  |  |  |  | 5
2681 | 2682 | 12007296 | 2020-09-25 | 168,96 | Арм500 | ГОСТ 34028-2016 | 48 | 169,731 | 169.331 | 1566 | 6934 | 200 | 7 | 2 | 2155 | 9 | 320 | 350 | 110 |  | B 789/BC | 0,01 | 20:15:56 | 0.1928 | 0.2105 | 1.3097 | 0.0094 | 0.0156 | 0.0524 | 0.0166 | 0.0353 | 0.001 | 0.0056 | 0.0006 |  | 0.0015 | 0.0043 | 0.0029 | 0.0014 | 0.0085 |  |  | 0.0064 |  |  |  |  | -1
2682 | 2683 | 12007297 | 2020-09-25 | 159,744 | Арм500 | ГОСТ 34028-2016 | 49 | 160,496 | 160.096 | 1566 | 6959 | 200 | 7 | 2 | 2155 | 9 | 320 | 350 | 110 |  | B 789/BC | 0,01 | 20:56:42 | 0.201 | 0.207 | 1.3319 | 0.0145 | 0.0169 | 0.0381 | 0.0171 | 0.0383 | 0.0008 | 0.0031 | 0.0006 |  | 0.0015 | 0.0042 | 0.0032 | 0.0017 | 0.0092 |  |  | 0.007 |  |  |  |  | 3
2683 | 2684 | 12007298 | 2020-09-25 | 159,744 | Арм500 | ГОСТ 34028-2016 | 50 | 160,496 | 160.096 | 1563 | 6986 | 200 | 7 | 2 | 2155 | 9 | 320 | 350 | 110 |  | B 789/BC | 0,03 | 21:40:44 | 0.212 | 0.2255 | 1.3849 | 0.0129 | 0.0186 | 0.0405 | 0.0164 | 0.0395 | 0.0009 | 0.0026 | 0.0006 |  | 0.0017 | 0.0045 | 0.0039 | 0.0012 | 0.0086 |  |  | 0.0067 |  |  |  |  | -1
2684 | 2685 | 12007299 | 2020-09-25 | 159,744 | Арм500 | ГОСТ 34028-2016 | 51 | 160,496 | 160.096 | 1568 | 7011 | 200 | 7 | 2 | 2155 | 9 | 320 | 350 | 110 |  | B 789/BC | 0,01 | 22:24:03 | 0.215 | 0.2304 | 1.3995 | 0.014 | 0.0222 | 0.055 | 0.0236 | 0.0457 | 0.0011 | 0.004 | 0.0006 |  | 0.0017 | 0.0048 | 0.0033 | 0.0012 | 0.0086 |  |  | 0.0069 |  |  |  |  | 1
2685 | 2686 | 12007300 | 2020-09-25 | 159,744 | Арм500 | ГОСТ 34028-2016 | 52 | 160,496 | 160.096 | 1562 | 7035 | 200 | 7 | 2 | 2155 | 9 | 320 | 350 | 110 |  | B 789/BC | 0,01 | 23:07:57 | 0.1917 | 0.2182 | 1.3492 | 0.0176 | 0.0186 | 0.0603 | 0.024 | 0.0469 | 0.001 | 0.0036 | 0.0006 |  | 0.0016 | 0.0043 | 0.0056 | 0.0013 | 0.0094 |  |  | 0.0066 |  | 0.0001 |  |  | 1
2686 | 2687 | 12007301 | 2020-09-25 | 162,816 | Арм500 | ГОСТ 34028-2016 | 53 | 163,575 | 163.175 | 1564 | 7063 | 200 | 7 | 2 | 2155 | 9 | 320 | 350 | 110 |  | B 789/BC | 0,01 | 23:52:59 | 0.185 | 0.2061 | 1.3002 | 0.0131 | 0.0196 | 0.0655 | 0.0207 | 0.0479 | 0.0011 | 0.0029 | 0.0006 |  | 0.0014 | 0.0042 | 0.0032 | 0.0011 | 0.009 |  |  | 0.0064 |  |  |  |  | -6
2687 | 2688 | 12007302 | 2020-09-26 | 162,816 | Арм500 | ГОСТ 34028-2016 | 54 | 163,575 | 163.175 | 1564 | 7091 | 200 | 7 | 2 | 2155 | 9 | 320 | 350 | 110 |  | B 789/BC | 0,01 | 0:36:10 | 0.1879 | 0.2017 | 1.2937 | 0.0076 | 0.016 | 0.0605 | 0.0264 | 0.0432 | 0.001 | 0.0031 | 0.0006 |  | 0.0015 | 0.0042 | 0.0032 | 0.002 | 0.008 |  |  | 0.0064 |  | 0.0001 |  |  | 0
2688 | 2689 | 12007303 | 2020-09-26 | 168,96 | Арм500 | ГОСТ 34028-2016 | 55 | 169,731 | 169.331 | 1561 | 7118 | 200 | 7 | 2 | 2155 | 9 | 320 | 350 | 110 |  | B 789/BC | 0,01 | 1:18:50 | 0.1911 | 0.2139 | 1.3258 | 0.0063 | 0.0165 | 0.0792 | 0.0272 | 0.0395 | 0.001 | 0.0033 | 0.0006 |  | 0.0016 | 0.0041 | 0.0034 | 0.0011 | 0.0089 |  |  | 0.0065 |  | 0.0001 |  |  | 2
2689 | 2690 | 12007304 | 2020-09-26 | 164,058 | Арм500 | ГОСТ 34028-2016 | 56 | 172,718 | 172.318 | 1560 | 7149 | 200 | 7 | 2 | 2155 | 9 | 320 | 350 | 110 |  | B 789/BC | 0,01 | 2:02:17 | 0.1938 | 0.2016 | 1.3335 | 0.0094 | 0.0169 | 0.0665 | 0.0337 | 0.0447 | 0.001 | 0.0028 | 0.0006 |  | 0.0015 | 0.0042 | 0.0034 | 0.0014 | 0.0085 |  |  | 0.0064 |  | 0.0001 |  |  | 3
2690 | 2691 | 12007305 | 2020-09-26 | 156,672 | Арм500 | ГОСТ 34028-2016 | 1 | 158,317 | 157.917 | 1573 | 5760 | 200 | 7 | 2 | 2155 | 9 | 320 | 350 | 110 |  | B 789/BC | 0,09 | 22:50:27 | 0.1816 | 0.1862 | 1.3262 | 0.018 | 0.0146 | 0.0415 | 0.0225 | 0.0423 | 0.0009 | 0.0032 | 0.0006 |  | 0.0015 | 0.0045 | 0.0029 | 0.0018 | 0.0104 |  |  | 0.0072 |  |  |  |  | -10
2691 | 2692 | 12007306 | 2020-09-26 | 159,744 | Арм500 | ГОСТ 34028-2016 | 2 | 160,496 | 160.096 | 1573 | 5787 | 200 | 7 | 2 | 2155 | 9 | 320 | 350 | 110 |  | B 789/BC | 0,02 | 4:19:01 | 0.1977 | 0.2007 | 1.3215 | 0.0139 | 0.0149 | 0.0504 | 0.026 | 0.0385 | 0.001 | 0.0028 | 0.0006 |  | 0.0014 | 0.0043 | 0.006 | 0.0032 | 0.0111 |  |  | 0.0064 |  | 0.0001 |  |  | -2
2692 | 2693 | 12007307 | 2020-09-26 | 162,816 | Арм500 | ГОСТ 34028-2016 | 3 | 163,575 | 163.175 | 1564 | 5815 | 200 | 7 | 2 | 2155 | 9 | 320 | 350 | 110 |  | B 789/BC | 0,02 | 5:00:15 | 0.2025 | 0.2042 | 1.3211 | 0.01 | 0.0123 | 0.0448 | 0.0261 | 0.049 | 0.0011 | 0.0025 | 0.0006 |  | 0.0015 | 0.0041 | 0.0057 | 0.0014 | 0.0112 |  |  | 0.0063 |  |  |  |  | 1
2693 | 2694 | 12007308 | 2020-09-26 | 165,888 | Арм500 | ГОСТ 34028-2016 | 4 | 166,653 | 166.253 | 1560 | 5842 | 200 | 7 | 2 | 2155 | 9 | 320 | 350 | 110 |  | B 789/BC | 0,02 | 5:39:07 | 0.197 | 0.2008 | 1.3073 | 0.0153 | 0.0135 | 0.0604 | 0.0302 | 0.0461 | 0.0014 | 0.003 | 0.0006 |  | 0.0015 | 0.0042 | 0.0043 | 0.0011 | 0.0089 |  |  | 0.0063 |  |  |  |  | 5
2694 | 2695 | 12007309 | 2020-09-26 | 165,888 | Арм500 | ГОСТ 34028-2016 | 5 | 166,653 | 166.253 | 1570 | 5870 | 200 | 7 | 2 | 2155 | 9 | 320 | 350 | 110 |  | B 789/BC | 0,03 | 6:22:15 | 0.1997 | 0.1988 | 1.3377 | 0.0081 | 0.0193 | 0.0608 | 0.0292 | 0.0369 | 0.0011 | 0.0036 | 0.0007 |  | 0.0015 | 0.0044 | 0.0035 | 0.0014 | 0.0098 |  |  | 0.0063 |  | 0.0001 |  |  | -3
2695 | 2696 | 12007310 | 2020-09-26 | 162,816 | Арм500 | ГОСТ 34028-2016 | 6 | 163,575 | 163.175 | 1559 | 5898 | 200 | 7 | 2 | 2155 | 9 | 320 | 350 | 110 |  | B 789/BC | 0,02 | 7:09:03 | 0.196 | 0.2132 | 1.3558 | 0.0151 | 0.0195 | 0.0571 | 0.0264 | 0.043 | 0.0012 | 0.0027 | 0.0006 |  | 0.0016 | 0.005 | 0.0041 | 0.0016 | 0.0096 |  |  | 0.0066 |  | 0.0001 |  |  | -4
2696 | 2697 | 12007311 | 2020-09-26 | 159,744 | Арм500 | ГОСТ 34028-2016 | 7 | 160,496 | 160.096 | 1565 | 5922 | 200 | 7 | 2 | 2155 | 9 | 320 | 350 | 110 |  | B 789/BC | 0,01 | 7:42:54 | 0.189 | 0.2144 | 1.311 | 0.0109 | 0.0152 | 0.0682 | 0.0282 | 0.0526 | 0.0012 | 0.0042 | 0.0007 |  | 0.0015 | 0.0047 | 0.0032 | 0.0015 | 0.0078 |  |  | 0.0065 |  | 0.0001 |  |  | -2
2697 | 2698 | 12007312 | 2020-09-26 | 162,816 | Арм500 | ГОСТ 34028-2016 | 8 | 163,575 | 163.175 | 1561 | 5950 | 200 | 7 | 2 | 2155 | 9 | 320 | 350 | 110 |  | B 789/BC | 0,02 | 8:21:05 | 0.1955 | 0.2092 | 1.303 | 0.0097 | 0.016 | 0.0659 | 0.0275 | 0.0455 | 0.0012 | 0.004 | 0.0006 |  | 0.0015 | 0.0046 | 0.0041 | 0.0019 | 0.0079 |  |  | 0.0068 |  |  |  |  | 0
2698 | 2699 | 12007313 | 2020-09-26 | 165,888 | Арм500 | ГОСТ 34028-2016 | 9 | 166,653 | 166.253 | 1561 | 5977 | 200 | 7 | 2 | 2155 | 9 | 320 | 350 | 110 |  | B 789/BC | 0,02 | 9:04:31 | 0.2029 | 0.1997 | 1.3594 | 0.0083 | 0.0162 | 0.0736 | 0.0346 | 0.054 | 0.0012 | 0.0042 | 0.0007 |  | 0.0016 | 0.0049 | 0.0039 | 0.0013 | 0.0074 |  |  | 0.0069 |  | 0.0001 |  |  | -2
2699 | 2700 | 12007314 | 2020-09-26 | 162,816 | Арм500 | ГОСТ 34028-2016 | 10 | 163,575 | 163.175 | 1563 | 6005 | 200 | 7 | 2 | 2155 | 9 | 320 | 350 | 110 |  | B 789/BC | 0,01 | 9:47:55 | 0.2078 | 0.2082 | 1.3533 | 0.0101 | 0.0168 | 0.0749 | 0.0344 | 0.0421 | 0.0011 | 0.0035 | 0.0006 |  | 0.0016 | 0.0047 | 0.0032 | 0.0009 | 0.0081 |  |  | 0.0068 |  |  |  |  | 1
2700 | 2701 | 12007315 | 2020-09-26 | 162,816 | Арм500 | ГОСТ 34028-2016 | 11 | 163,575 | 163.175 | 1559 | 6033 | 200 | 7 | 2 | 2155 | 9 | 320 | 350 | 110 |  | B 789/BC | 0,01 | 10:23:03 | 0.1919 | 0.2075 | 1.3341 | 0.0104 | 0.0184 | 0.0656 | 0.0435 | 0.0389 | 0.0011 | 0.0032 | 0.0006 |  | 0.0015 | 0.0045 | 0.0041 | 0.0014 | 0.0069 |  |  | 0.0068 |  | 0.0001 |  |  | 0
2701 | 2702 | 12007316 | 2020-09-26 | 162,816 | Арм500 | ГОСТ 34028-2016 | 12 | 163,575 | 163.175 | 1559 | 6057 | 200 | 7 | 2 | 2155 | 9 | 320 | 350 | 110 |  | B 789/BC | 0,01 | 11:04:37 | 0.1924 | 0.1888 | 1.3289 | 0.0083 | 0.0181 | 0.0521 | 0.0293 | 0.0445 | 0.0011 | 0.0036 | 0.0005 |  | 0.0015 | 0.0045 | 0.0042 | 0.0018 | 0.0057 |  |  | 0.0069 |  |  |  |  | 1
2702 | 2703 | 12007317 | 2020-09-26 | 168,96 | Арм500 | ГОСТ 34028-2016 | 13 | 169,731 | 169.331 | 1559 | 6085 | 200 | 7 | 2 | 2155 | 9 | 320 | 350 | 110 |  | B 789/BC | 0,01 | 11:51:08 | 0.1867 | 0.2028 | 1.2804 | 0.0065 | 0.0205 | 0.0607 | 0.0237 | 0.0446 | 0.0011 | 0.0041 | 0.0006 |  | 0.0016 | 0.0043 | 0.0034 | 0.0013 | 0.0052 |  |  | 0.007 |  | 0.0001 |  |  | 1
2703 | 2704 | 12007318 | 2020-09-26 | 159,744 | Арм500 | ГОСТ 34028-2016 | 14 | 160,496 | 160.096 | 1559 | 6112 | 200 | 7 | 2 | 2155 | 9 | 320 | 350 | 110 |  | B 789/BC | 0,01 | 12:31:04 | 0.1814 | 0.2002 | 1.2766 | 0.0075 | 0.0147 | 0.0609 | 0.0333 | 0.0436 | 0.0011 | 0.0061 | 0.0005 |  | 0.0015 | 0.0045 | 0.0033 | 0.0014 | 0.0069 |  |  | 0.0068 |  |  |  |  | 1
2704 | 2705 | 12007319 | 2020-09-26 | 162,816 | Арм500 | ГОСТ 34028-2016 | 15 | 163,575 | 163.175 | 1562 | 6137 | 200 | 7 | 2 | 2155 | 9 | 320 | 350 | 110 |  | B 789/BC | 0,01 | 13:06:09 | 0.1926 | 0.2011 | 1.3475 | 0.0113 | 0.017 | 0.0584 | 0.0259 | 0.0446 | 0.0012 | 0.0039 | 0.0006 |  | 0.0015 | 0.0047 | 0.0046 | 0.0013 | 0.0072 |  |  | 0.007 |  | 0.0001 |  |  | -2
2705 | 2706 | 12007320 | 2020-09-26 | 165,888 | Арм500 | ГОСТ 34028-2016 | 16 | 166,653 | 166.253 | 1574 | 6165 | 200 | 7 | 2 | 2155 | 9 | 320 | 350 | 110 |  | B 789/BC | 0,01 | 13:48:50 | 0.189 | 0.2017 | 1.3132 | 0.0065 | 0.0158 | 0.0662 | 0.0248 | 0.0394 | 0.0011 | 0.0061 | 0.0006 |  | 0.0014 | 0.0048 | 0.0034 | 0.0023 | 0.007 |  |  | 0.0069 |  | 0.0001 |  |  | -2
2706 | 2707 | 12007321 | 2020-09-26 | 162,816 | Арм500 | ГОСТ 34028-2016 | 17 | 163,575 | 163.175 | 1562 | 6192 | 200 | 7 | 2 | 2155 | 9 | 320 | 350 | 110 |  | B 789/BC | 0,01 | 14:26:11 | 0.1835 | 0.1953 | 1.3495 | 0.0164 | 0.0171 | 0.0616 | 0.031 | 0.043 | 0.0012 | 0.0081 | 0.0006 |  | 0.0015 | 0.0048 | 0.0029 | 0.0018 | 0.0068 |  |  | 0.007 |  |  |  |  | -4
2707 | 2708 | 12007322 | 2020-09-26 | 159,744 | Арм500 | ГОСТ 34028-2016 | 18 | 160,496 | 160.096 | 1561 | 6217 | 200 | 7 | 2 | 2155 | 9 | 320 | 350 | 110 |  | B 789/BC | 0,01 | 15:07:36 | 0.1951 | 0.1924 | 1.3535 | 0.0153 | 0.0148 | 0.0488 | 0.0248 | 0.0505 | 0.0013 | 0.0051 | 0.0006 |  | 0.0014 | 0.0048 | 0.0032 | 0.0016 | 0.0078 |  |  | 0.0072 |  |  |  |  | -2
2708 | 2709 | 12007323 | 2020-09-26 | 162,816 | Арм500 | ГОСТ 34028-2016 | 19 | 163,575 | 163.175 | 1563 | 6244 | 200 | 7 | 2 | 2155 | 9 | 320 | 350 | 110 |  | B 789/BC | 0,01 | 15:46:12 | 0.1908 | 0.1999 | 1.3074 | 0.01 | 0.0129 | 0.0471 | 0.0181 | 0.0432 | 0.001 | 0.006 | 0.0006 |  | 0.0015 | 0.0046 | 0.003 | 0.0015 | 0.0079 |  |  | 0.0068 |  |  |  |  | -3
2709 | 2710 | 12007324 | 2020-09-26 | 162,816 | Арм500 | ГОСТ 34028-2016 | 20 | 163,575 | 163.175 | 1569 | 6272 | 200 | 7 | 2 | 2155 | 9 | 320 | 350 | 110 |  | B 789/BC | 0,02 | 16:29:02 | 0.1924 | 0.212 | 1.3392 | 0.0064 | 0.0147 | 0.048 | 0.0223 | 0.0452 | 0.0011 | 0.005 | 0.0006 |  | 0.0016 | 0.0045 | 0.0052 | 0.0019 | 0.0077 |  |  | 0.0072 |  | 0.0001 |  |  | 4
2710 | 2711 | 12007325 | 2020-09-26 | 162,816 | Арм500 | ГОСТ 34028-2016 | 21 | 163,575 | 163.175 | 1562 | 6300 | 200 | 7 | 2 | 2155 | 9 | 320 | 350 | 110 |  | B 789/BC | 0,02 | 17:06:34 | 0.1981 | 0.2095 | 1.3399 | 0.0098 | 0.0129 | 0.0419 | 0.0218 | 0.0403 | 0.001 | 0.0038 | 0.0006 |  | 0.0015 | 0.0045 | 0.0033 | 0.0027 | 0.0084 |  |  | 0.007 |  | 0.0002 |  |  | -1
2711 | 2712 | 12007326 | 2020-09-26 | 162,816 | Арм500 | ГОСТ 34028-2016 | 22 | 163,575 | 163.175 | 1563 | 6327 | 200 | 7 | 2 | 2155 | 9 | 320 | 350 | 110 |  | B 789/BC | 0,02 | 17:48:21 | 0.2062 | 0.2277 | 1.3134 | 0.0086 | 0.0118 | 0.0429 | 0.0215 | 0.0436 | 0.0009 | 0.0035 | 0.0005 |  | 0.0019 | 0.0042 | 0.0051 | 0.0007 | 0.0079 |  |  | 0.0068 |  | 0.0001 |  |  | 2
2712 | 2713 | 12007327 | 2020-09-26 | 165,888 | Арм500 | ГОСТ 34028-2016 | 23 | 166,653 | 166.253 | 1562 | 6355 | 200 | 7 | 2 | 2155 | 9 | 320 | 350 | 110 |  | B 789/BC | 0,01 | 18:30:54 | 0.1898 | 0.1963 | 1.349 | 0.0111 | 0.0107 | 0.0382 | 0.0161 | 0.0519 | 0.0011 | 0.0035 | 0.0006 |  | 0.0016 | 0.0044 | 0.0031 | 0.0006 | 0.0074 |  |  | 0.0068 |  |  |  |  | 1
2713 | 2714 | 12007328 | 2020-09-26 | 165,888 | Арм500 | ГОСТ 34028-2016 | 24 | 166,653 | 166.253 | 1563 | 6379 | 200 | 7 | 2 | 2155 | 9 | 320 | 350 | 110 |  | B 789/BC | 0,02 | 19:41:33 | 0.1976 | 0.2027 | 1.3312 | 0.0054 | 0.0114 | 0.0417 | 0.0143 | 0.0483 | 0.0011 | 0.0027 | 0.0005 |  | 0.0016 | 0.0041 | 0.0045 | 0.0014 | 0.0078 |  |  | 0.0069 |  |  |  |  | -1
2714 | 2715 | 12007329 | 2020-09-26 | 162,816 | Арм500 | ГОСТ 34028-2016 | 25 | 163,575 | 163.175 | 1563 | 6407 | 200 | 7 | 2 | 2155 | 9 | 320 | 350 | 110 |  | B 789/BC | 0,02 | 19:47:47 | 0.2031 | 0.2119 | 1.3288 | 0.0098 | 0.0118 | 0.0379 | 0.0133 | 0.0582 | 0.0009 | 0.004 | 0.0005 |  | 0.0017 | 0.0042 | 0.0035 | 0.0017 | 0.0064 |  |  | 0.0068 |  | 0.0001 |  |  | -1
2715 | 2716 | 12007330 | 2020-09-26 | 162,816 | Арм500 | ГОСТ 34028-2016 | 26 | 163,575 | 163.175 | 1564 | 6435 | 200 | 7 | 2 | 2155 | 9 | 320 | 350 | 110 |  | B 789/BC | 0,01 | 20:41:33 | 0.1846 | 0.2055 | 1.3051 | 0.0199 | 0.0133 | 0.0407 | 0.017 | 0.0481 | 0.0009 | 0.0027 | 0.0006 |  | 0.0015 | 0.0044 | 0.0052 | 0.0012 | 0.0061 |  |  | 0.0066 |  |  |  |  | 2
2716 | 2717 | 12007331 | 2020-09-26 | 159,744 | Арм500 | ГОСТ 34028-2016 | 27 | 160,496 | 160.096 | 1572 | 6459 | 200 | 7 | 2 | 2155 | 9 | 320 | 350 | 110 |  | B 789/BC | 0,01 | 21:29:04 | 0.1928 | 0.1594 | 0.7838 | 0.0178 | 0.0119 | 0.0333 | 0.0162 | 0.0497 | 0.0009 | 0.0028 | 0.0004 |  | 0.0012 | 0.0027 | 0.0028 | 0.0015 | 0.0069 |  |  | 0.0055 |  |  |  |  | -2
2717 | 2718 | 12007332 | 2020-09-26 | 165,888 | Арм500 | ГОСТ 34028-2016 | 28 | 166,653 | 166.253 | 1573 | 6487 | 200 | 7 | 2 | 2155 | 9 | 320 | 350 | 110 |  | B 789/BC | 0,02 | 22:11:43 | 0.1772 | 0.1912 | 0.7165 | 0.0117 | 0.0115 | 0.0334 | 0.0135 | 0.0477 | 0.0008 | 0.0022 | 0.0004 |  | 0.0013 | 0.0024 | 0.0041 | 0.0015 | 0.0069 |  |  | 0.0052 |  |  |  |  | 0
2718 | 2719 | 12007333 | 2020-09-26 | 165,888 | Арм500 | ГОСТ 34028-2016 | 29 | 166,653 | 166.253 | 1575 | 6514 | 200 | 7 | 2 | 2155 | 9 | 320 | 350 | 110 |  | B 789/BC | 0,01 | 22:54:59 | 0.1884 | 0.1924 | 0.7302 | 0.0086 | 0.0126 | 0.0381 | 0.0116 | 0.0432 | 0.0012 | 0.0021 | 0.0004 |  | 0.0014 | 0.0025 | 0.0053 | 0.0012 | 0.0067 |  |  | 0.0051 |  |  |  |  | 4
2719 | 2720 | 12007334 | 2020-09-26 | 159,744 | Арм500 | ГОСТ 34028-2016 | 30 | 160,496 | 160.096 | 1572 | 6542 | 200 | 7 | 2 | 2155 | 9 | 320 | 350 | 110 |  | B 789/BC | 0,01 | 0:06:08 | 0.1901 | 0.2006 | 0.7271 | 0.0085 | 0.0139 | 0.041 | 0.0158 | 0.0502 | 0.0013 | 0.003 | 0.0004 |  | 0.0013 | 0.0024 | 0.0033 | 0.0012 | 0.0077 |  |  | 0.0054 |  |  |  |  | -3
2720 | 2721 | 12007335 | 2020-09-26 | 156,672 | Арм500 | ГОСТ 34028-2016 | 31 | 157,417 | 157.017 | 1572 | 6567 | 200 | 7 | 2 | 2155 | 9 | 320 | 350 | 110 |  | B 789/BC | 0,01 | 0:23:51 | 0.189 | 0.1869 | 0.7089 | 0.0107 | 0.011 | 0.0392 | 0.0172 | 0.067 | 0.0012 | 0.0054 | 0.0004 | 0.0004 | 0.0013 | 0.0024 | 0.004 | 0.0011 | 0.0077 |  |  | 0.0051 |  |  |  |  | 1
2721 | 2722 | 12007336 | 2020-09-27 | 159,744 | Арм500 | ГОСТ 34028-2016 | 32 | 160,496 | 160.096 | 1579 | 6594 | 200 | 7 | 2 | 2155 | 9 | 320 | 350 | 110 |  | B 789/BC | 0,01 | 1:05:30 | 0.1941 | 0.1934 | 0.7414 | 0.0059 | 0.0105 | 0.0312 | 0.0118 | 0.0454 | 0.0009 | 0.0023 | 0.0004 |  | 0.0014 | 0.0024 | 0.0064 | 0.0014 | 0.0076 |  |  | 0.0053 |  |  |  |  | -1
2722 | 2723 | 12007337 | 2020-09-27 | 165,888 | Арм500 | ГОСТ 34028-2016 | 33 | 166,653 | 166.253 | 1572 | 6622 | 200 | 7 | 2 | 2155 | 9 | 320 | 350 | 110 |  | B 789/BC | 0,01 | 1:49:03 | 0.1927 | 0.2115 | 0.7283 | 0.0119 | 0.009 | 0.0347 | 0.0153 | 0.0485 | 0.001 | 0.0022 | 0.0004 |  | 0.0014 | 0.0021 | 0.0051 | 0.0022 | 0.0081 |  |  | 0.0054 |  | 0.0001 |  |  | -4
2723 | 2724 | 12007338 | 2020-09-27 | 165,888 | Арм500 | ГОСТ 34028-2016 | 34 | 166,653 | 166.253 | 1576 | 6649 | 200 | 7 | 2 | 2155 | 9 | 320 | 350 | 110 |  | B 789/BC | 0,01 | 2:31:55 | 0.179 | 0.1834 | 0.722 | 0.0074 | 0.0106 | 0.0335 | 0.015 | 0.0492 | 0.0009 | 0.0022 | 0.0004 |  | 0.0013 | 0.0023 | 0.0028 | 0.0013 | 0.0087 |  |  | 0.0052 |  |  |  |  | 1
2724 | 2725 | 12007339 | 2020-09-27 | 153,6 | Арм500 | ГОСТ 34028-2016 | 35 | 154,338 | 153.938 | 1574 | 6674 | 200 | 7 | 2 | 2155 | 9 | 320 | 350 | 110 |  | B 789/BC | 0,01 | 3:15:36 | 0.1771 | 0.1877 | 0.7285 | 0.0079 | 0.015 | 0.0306 | 0.0117 | 0.0417 | 0.0008 | 0.0017 | 0.0004 |  | 0.0013 | 0.0025 | 0.0055 | 0.0011 | 0.0076 |  |  | 0.0051 |  |  |  |  | 1
2725 | 2726 | 12007340 | 2020-09-27 | 162,816 | Арм500 | ГОСТ 34028-2016 | 36 | 163,575 | 163.175 | 1577 | 6702 | 200 | 7 | 2 | 2155 | 9 | 320 | 350 | 110 |  | B 789/BC | 0,01 | 3:59:55 | 0.1947 | 0.202 | 0.7323 | 0.006 | 0.0146 | 0.0415 | 0.014 | 0.0345 | 0.0008 | 0.0023 | 0.0003 |  | 0.0015 | 0.0025 | 0.0056 | 0.0011 | 0.0074 |  |  | 0.0052 |  |  |  |  | 3
2726 | 2727 | 12007341 | 2020-09-27 | 162,816 | Арм500 | ГОСТ 34028-2016 | 37 | 163,575 | 163.175 | 1570 | 6729 | 200 | 7 | 2 | 2155 | 9 | 320 | 350 | 110 |  | B 789/BC | 0,01 | 4:44:07 | 0.1873 | 0.2215 | 0.7661 | 0.0076 | 0.0136 | 0.0358 | 0.0161 | 0.0419 | 0.0008 | 0.0023 | 0.0004 |  | 0.0015 | 0.0024 | 0.0058 | 0.0015 | 0.0071 |  |  | 0.0052 |  |  |  |  | -1
2727 | 2728 | 12007342 | 2020-09-27 | 159,744 | Арм500 | ГОСТ 34028-2016 | 38 | 160,496 | 160.096 | 1572 | 6757 | 200 | 7 | 2 | 2155 | 9 | 320 | 350 | 110 |  | B 789/BC | 0,01 | 5:28:57 | 0.1838 | 0.2082 | 0.7475 | 0.0103 | 0.0122 | 0.043 | 0.0249 | 0.0463 | 0.0009 | 0.0028 | 0.0004 |  | 0.0015 | 0.0029 | 0.0064 | 0.0017 | 0.0073 |  |  | 0.0052 |  |  |  |  | 2
2728 | 2729 | 12007343 | 2020-09-27 | 159,744 | Арм500 | ГОСТ 34028-2016 | 39 | 160,496 | 160.096 | 1573 | 6784 | 200 | 7 | 2 | 2155 | 9 | 320 | 350 | 110 |  | B 789/BC | 0,01 | 6:10:47 | 0.1768 | 0.2081 | 0.7228 | 0.0165 | 0.015 | 0.041 | 0.0272 | 0.0457 | 0.001 | 0.0029 | 0.0004 |  | 0.0015 | 0.003 | 0.0031 | 0.0012 | 0.0072 |  |  | 0.0053 |  |  |  |  | 1
2729 | 2730 | 12007344 | 2020-09-27 | 159,744 | Арм500 | ГОСТ 34028-2016 | 40 | 160,496 | 160.096 | 1574 | 6809 | 200 | 7 | 2 | 2155 | 9 | 320 | 350 | 110 |  | B 789/BC | 0,01 | 6:47:38 | 0.1909 | 0.2043 | 0.7307 | 0.0083 | 0.0171 | 0.0388 | 0.0231 | 0.0473 | 0.0008 | 0.0022 | 0.0004 |  | 0.0014 | 0.0031 | 0.0035 | 0.0023 | 0.0092 |  |  | 0.0053 |  |  |  |  | 1
2730 | 2731 | 12007345 | 2020-09-27 | 162,816 | Арм500 | ГОСТ 34028-2016 | 41 | 163,575 | 163.175 | 1574 | 6837 | 200 | 7 | 2 | 2155 | 9 | 320 | 350 | 110 |  |  |  | 7:25:51 | 0.1902 | 0.1929 | 0.7197 | 0.009 | 0.0102 | 0.0295 | 0.0135 | 0.0444 | 0.0007 | 0.0017 | 0.0004 |  | 0.0013 | 0.0024 | 0.0031 | 0.0012 | 0.0077 |  |  | 0.0053 |  |  |  |  | 0
2731 | 2732 | 12007346 | 2020-09-27 | 165,888 | Арм500 | ГОСТ 34028-2016 | 42 | 166,653 | 166.253 | 1572 | 6864 | 200 | 7 | 2 | 2155 | 9 | 320 | 350 | 110 |  |  |  | 8:02:44 | 0.186 | 0.1956 | 0.6971 | 0.0095 | 0.0111 | 0.0252 | 0.0074 | 0.036 | 0.0006 | 0.0013 | 0.0004 |  | 0.0013 | 0.0022 | 0.003 | 0.0016 | 0.0072 |  |  | 0.0051 |  |  |  |  | 3
2732 | 2733 | 12007347 | 2020-09-27 | 162,816 | Арм500 | ГОСТ 34028-2016 | 43 | 163,575 | 163.175 | 1571 | 6892 | 200 | 7 | 2 | 2155 | 9 | 320 | 350 | 110 |  |  |  | 8:53:21 | 0.1877 | 0.1903 | 0.7173 | 0.0084 | 0.0145 | 0.0275 | 0.0077 | 0.031 | 0.0008 | 0.0023 | 0.0004 |  | 0.0013 | 0.0024 | 0.0037 | 0.0014 | 0.0081 |  |  | 0.0052 |  |  |  |  | 1
2733 | 2734 | 12007348 | 2020-09-27 | 156,672 | Арм500 | ГОСТ 34028-2016 | 44 | 157,417 | 157.017 | 1573 | 6919 | 200 | 7 | 2 | 2155 | 9 | 320 | 350 | 110 |  | B 789/BC | 0,01 | 9:34:29 | 0.1892 | 0.1889 | 0.7432 | 0.0087 | 0.0139 | 0.03 | 0.0093 | 0.0322 | 0.0007 | 0.0028 | 0.0004 |  | 0.0015 | 0.0026 | 0.004 | 0.0019 | 0.0079 |  |  | 0.0054 |  | 0.0001 |  |  | 1
2734 | 2735 | 12007349 | 2020-09-27 | 162,816 | Арм500 | ГОСТ 34028-2016 | 45 | 163,575 | 163.175 | 1578 | 6944 | 200 | 7 | 2 | 2155 | 9 | 320 | 350 | 110 |  | B 789/BC | 0,01 | 10:17:53 | 0.1985 | 0.1947 | 0.7114 | 0.0084 | 0.0135 | 0.0321 | 0.0094 | 0.0502 | 0.0008 | 0.0021 | 0.0004 |  | 0.0014 | 0.0024 | 0.0035 | 0.0014 | 0.0074 |  |  | 0.0051 |  |  |  |  | 2
2735 | 2736 | 12007350 | 2020-09-27 | 156,595 | Арм500 | ГОСТ 34028-2016 | 46 | 157,34 | 156.94 | 1575 | 6972 | 200 | 7 | 2 | 2155 | 9 | 320 | 350 | 110 |  |  |  | 11:00:06 | 0.1863 | 0.2169 | 0.788 | 0.0208 | 0.0156 | 0.0369 | 0.0118 | 0.0379 | 0.0007 | 0.002 | 0.0004 |  | 0.0014 | 0.0027 | 0.0032 | 0.0012 | 0.006 |  |  | 0.0055 |  |  |  |  | 6
2736 | 2737 | 12007351 | 2020-09-27 | 165,888 | Арм500 | ГОСТ 34028-2016 | 47 | 166,653 | 166.253 | 1571 | 6999 | 200 | 7 | 2 | 2155 | 9 | 320 | 350 | 110 |  |  |  | 11:47:51 | 0.203 | 0.1665 | 0.7472 | 0.0127 | 0.0159 | 0.0396 | 0.012 | 0.0419 | 0.0008 | 0.0019 | 0.0004 |  | 0.0013 | 0.0026 | 0.0042 | 0.001 | 0.0066 |  |  | 0.0054 |  |  |  |  | -1
2737 | 2738 | 12007352 | 2020-09-27 | 159,744 | Арм500 | ГОСТ 34028-2016 | 48 | 160,496 | 160.096 | 1572 | 7027 | 200 | 7 | 2 | 2155 | 9 | 320 | 350 | 110 |  |  |  | 12:35:06 | 0.1907 | 0.2077 | 0.7325 | 0.0109 | 0.0129 | 0.0453 | 0.0141 | 0.0415 | 0.001 | 0.0024 | 0.0004 |  | 0.0016 | 0.0026 | 0.004 | 0.001 | 0.0072 |  |  | 0.0054 |  |  |  |  | -1
2738 | 2739 | 12007353 | 2020-09-27 | 162,713 | Арм500 | ГОСТ 34028-2016 | 49 | 173,731 | 173.331 | 1575 | 7054 | 200 | 7 | 2 | 2155 | 9 | 320 | 350 | 110 |  |  |  | 13:20:04 | 0.1881 | 0.1853 | 0.7194 | 0.0076 | 0.0144 | 0.0491 | 0.0267 | 0.0421 | 0.0009 | 0.0023 | 0.0004 |  | 0.0014 | 0.0027 | 0.0045 | 0.0018 | 0.0066 |  |  | 0.0052 |  | 0.0001 |  |  | 0
2739 | 2740 | 12007354 | 2020-09-27 | 159,744 | Арм500 | ГОСТ 34028-2016 | 1 | 161,996 | 161.596 | 1584 | 7082 | 200 | 7 | 2 | 2155 | 9 | 320 | 350 | 110 |  |  |  | 15:43:30 | 0.1901 | 0.1926 | 0.761 | 0.0029 | 0.0174 | 0.0458 | 0.0189 | 0.0426 | 0.0012 | 0.0021 | 0.0004 |  | 0.0014 | 0.0029 | 0.0043 | 0.0011 | 0.0085 |  |  | 0.0054 |  | 0.0001 |  |  | 0
2740 | 2741 | 12007355 | 2020-09-27 | 162,816 | Арм500 | ГОСТ 34028-2016 | 2 | 163,575 | 163.175 | 1567 | 7109 | 200 | 7 | 2 | 2155 | 9 | 320 | 350 | 110 |  |  |  | 16:41:10 | 0.1841 | 0.186 | 0.7122 | 0.0062 | 0.016 | 0.0585 | 0.0458 | 0.0432 | 0.0009 | 0.0037 | 0.0005 |  | 0.0013 | 0.0032 | 0.0027 | 0.0011 | 0.0082 |  |  | 0.0053 |  |  |  |  | -1
2741 | 2742 | 12007356 | 2020-09-27 | 165,786 | Арм500 | ГОСТ 34028-2016 | 3 | 166,55 | 166.15 | 1568 | 7137 | 200 | 7 | 2 | 2155 | 9 | 320 | 350 | 110 |  |  |  | 17:17:18 | 0.1837 | 0.1866 | 0.6984 | 0.0125 | 0.0145 | 0.0427 | 0.0185 | 0.0434 | 0.0007 | 0.0024 | 0.0003 |  | 0.0014 | 0.0029 | 0.0027 | 0.0013 | 0.0072 |  |  | 0.0053 |  |  |  |  | 1
2742 | 2743 | 12007357 | 2020-09-27 | 162,816 | Арм500 | ГОСТ 34028-2016 | 4 | 163,575 | 163.175 | 1570 | 7164 | 200 | 7 | 2 | 2155 | 9 | 320 | 350 | 110 |  |  |  | 17:51:31 | 0.1858 | 0.174 | 0.7067 | 0.0097 | 0.0138 | 0.0413 | 0.0164 | 0.0505 | 0.0009 | 0.0025 | 0.0004 |  | 0.0012 | 0.0028 | 0.0032 | 0.0013 | 0.007 |  |  | 0.0054 |  |  |  |  | -1
2743 | 2744 | 12007358 | 2020-09-27 | 159,744 | Арм500 | ГОСТ 34028-2016 | 5 | 160,496 | 160.096 | 1576 | 7192 | 200 | 7 | 2 | 2155 | 9 | 320 | 350 | 110 |  |  |  | 18:33:23 | 0.1888 | 0.1787 | 0.7248 | 0.0096 | 0.0171 | 0.0543 | 0.0162 | 0.0417 | 0.0008 | 0.0029 | 0.0004 |  | 0.0012 | 0.0027 | 0.0027 | 0.0013 | 0.0074 |  |  | 0.0053 |  |  |  |  | 3
2744 | 2745 | 12007359 | 2020-09-27 | 159,744 | Арм500 | ГОСТ 34028-2016 | 6 | 160,496 | 160.096 | 1565 | 7217 | 200 | 7 | 2 | 2155 | 9 | 320 | 350 | 110 |  | B 789/BC | 0,02 | 19:11:14 | 0.1892 | 0.1773 | 0.715 | 0.0056 | 0.0117 | 0.0358 | 0.0149 | 0.0464 | 0.0009 | 0.0025 | 0.0004 |  | 0.0012 | 0.0025 | 0.0026 | 0.0013 | 0.0083 |  |  | 0.0052 |  |  |  |  | 0
2745 | 2746 | 12007360 | 2020-09-27 | 159,744 | Арм500 | ГОСТ 34028-2016 | 7 | 160,496 | 160.096 | 1567 | 7244 | 200 | 7 | 2 | 2155 | 9 | 320 | 350 | 110 |  | B 789/BC | 0,02 | 19:49:14 | 0.1873 | 0.1973 | 0.7112 | 0.0058 | 0.0186 | 0.0501 | 0.0204 | 0.0478 | 0.0009 | 0.0027 | 0.0004 |  | 0.0013 | 0.0024 | 0.0037 | 0.002 | 0.0071 |  |  | 0.0052 |  | 0.0001 |  |  | -1
2746 | 2747 | 12007361 | 2020-09-27 | 162,816 | Арм500 | ГОСТ 34028-2016 | 8 | 163,575 | 163.175 | 1564 | 7272 | 200 | 7 | 2 | 2155 | 9 | 320 | 350 | 110 |  | B 789/BC | 0,01 | 20:34:21 | 0.1812 | 0.1872 | 0.7141 | 0.0076 | 0.0135 | 0.0452 | 0.0156 | 0.0438 | 0.0009 | 0.0027 | 0.0003 |  | 0.0013 | 0.0027 | 0.0028 | 0.0015 | 0.0071 |  |  | 0.0054 |  |  |  |  | -1
2747 | 2748 | 12007362 | 2020-09-27 | 165,888 | Арм500 | ГОСТ 34028-2016 | 9 | 166,653 | 166.253 | 1563 | 7299 | 200 | 7 | 2 | 2155 | 9 | 320 | 350 | 110 |  | B 789/BC | 0,02 | 21:08:00 | 0.1962 | 0.1817 | 0.7027 | 0.0085 | 0.0135 | 0.047 | 0.0171 | 0.0455 | 0.001 | 0.0032 | 0.0003 |  | 0.0013 | 0.0026 | 0.0039 | 0.0014 | 0.0071 |  |  | 0.0053 |  |  |  |  | -2
2748 | 2749 | 12007363 | 2020-09-27 | 162,816 | Арм500 | ГОСТ 34028-2016 | 10 | 163,575 | 163.175 | 1567 | 7327 | 200 | 7 | 2 | 2155 | 9 | 320 | 350 | 110 |  | B 789/BC | 0,01 | 21:52:26 | 0.1909 | 0.1871 | 0.7015 | 0.0064 | 0.0129 | 0.0341 | 0.019 | 0.0484 | 0.0009 | 0.0029 | 0.0003 |  | 0.0013 | 0.0023 | 0.0036 | 0.0022 | 0.0077 |  |  | 0.0054 |  | 0.0001 |  |  | 3
2749 | 2750 | 12007364 | 2020-09-27 | 168,96 | Арм500 | ГОСТ 34028-2016 | 11 | 169,731 | 169.331 | 1564 | 7355 | 200 | 7 | 2 | 2155 | 9 | 320 | 350 | 110 |  | B 789/BC | 0,02 | 22:34:31 | 0.1806 | 0.1901 | 0.7087 | 0.0095 | 0.0136 | 0.029 | 0.012 | 0.0467 | 0.0008 | 0.002 | 0.0003 |  | 0.0012 | 0.0023 | 0.0027 | 0.0018 | 0.0066 |  |  | 0.0051 |  |  |  |  | -5
2750 | 2751 | 12007365 | 2020-09-27 | 162,816 | Арм500 | ГОСТ 34028-2016 | 12 | 163,575 | 163.175 | 1567 | 7382 | 200 | 7 | 2 | 2155 | 9 | 320 | 350 | 110 |  | B 789/BC | 0,02 | 23:10:01 | 0.1868 | 0.1826 | 0.7155 | 0.0113 | 0.0113 | 0.0339 | 0.0152 | 0.0477 | 0.0008 | 0.0025 | 0.0004 |  | 0.0012 | 0.0023 | 0.0052 | 0.0014 | 0.0079 |  |  | 0.0052 |  | 0.0001 |  |  | 2
2751 | 2752 | 12007366 | 2020-09-27 | 165,888 | Арм500 | ГОСТ 34028-2016 | 13 | 166,653 | 166.253 | 1565 | 7410 | 200 | 7 | 2 | 2155 | 9 | 320 | 350 | 110 |  | B 789/BC | 0,02 | 23:56:32 | 0.1711 | 0.1835 | 0.7225 | 0.0145 | 0.0141 | 0.0352 | 0.0189 | 0.0429 | 0.0007 | 0.002 | 0.0004 |  | 0.0012 | 0.0025 | 0.0023 | 0.0014 | 0.008 |  |  | 0.005 |  |  |  |  | 0
2752 | 2753 | 12007367 | 2020-09-28 | 159,744 | Арм500 | ГОСТ 34028-2016 | 14 | 160,996 | 160.596 | 1563 | 7441 | 200 | 7 | 2 | 2155 | 9 | 320 | 350 | 110 |  | B 789/BC | 0,01 | 0:36:57 | 0.1791 | 0.1816 | 0.7065 | 0.0173 | 0.0181 | 0.0309 | 0.014 | 0.0463 | 0.0007 | 0.0016 | 0.0004 |  | 0.0012 | 0.0024 | 0.0042 | 0.0012 | 0.0079 |  |  | 0.005 |  |  |  |  | 1
2753 | 2754 | 12007368 | 2020-09-28 | 165,888 | Арм500 | ГОСТ 34028-2016 | 15 | 166,853 | 166.453 | 1568 | 7471 | 200 | 7 | 2 | 2155 | 9 | 320 | 350 | 110 |  | B 789/BC | 0,02 | 1:23:38 | 0.1921 | 0.1983 | 0.7205 | 0.0127 | 0.0152 | 0.0333 | 0.015 | 0.0394 | 0.0008 | 0.002 | 0.0004 |  | 0.0014 | 0.0024 | 0.0069 | 0.0013 | 0.0082 |  |  | 0.0052 |  |  |  |  | 1
2754 | 2755 | 12007369 | 2020-09-28 | 159,744 | Арм500 | ГОСТ 34028-2016 | 16 | 160,496 | 160.096 | 1567 | 7499 | 200 | 7 | 2 | 2155 | 9 | 320 | 350 | 110 |  | B 789/BC | 0,01 | 2:05:29 | 0.1929 | 0.1893 | 0.7291 | 0.007 | 0.0165 | 0.034 | 0.0136 | 0.0407 | 0.0007 | 0.0018 | 0.0004 |  | 0.0012 | 0.0024 | 0.003 | 0.0011 | 0.0092 |  |  | 0.005 |  | 0.0001 |  |  | 2
2755 | 2756 | 12007370 | 2020-09-28 | 165,888 | Арм500 | ГОСТ 34028-2016 | 17 | 166,653 | 166.253 | 1564 | 7526 | 200 | 7 | 2 | 2155 | 9 | 320 | 350 | 110 |  | B 789/BC | 0,01 | 2:46:12 | 0.1825 | 0.1868 | 0.7176 | 0.0111 | 0.0136 | 0.0326 | 0.0139 | 0.0399 | 0.0008 | 0.002 | 0.0005 |  | 0.0012 | 0.0024 | 0.0045 | 0.0016 | 0.0087 |  |  | 0.005 |  |  |  |  | -2
2756 | 2757 | 12007371 | 2020-09-28 | 159,744 | Арм500 | ГОСТ 34028-2016 | 18 | 160,496 | 160.096 | 1565 | 7551 | 200 | 7 | 2 | 2155 | 9 | 320 | 350 | 110 |  | B 789/BC | 0,01 | 3:22:19 | 0.1918 | 0.1802 | 0.7094 | 0.0132 | 0.0165 | 0.0515 | 0.0257 | 0.0582 | 0.0009 | 0.0026 | 0.0005 |  | 0.0013 | 0.0025 | 0.0059 | 0.0021 | 0.0086 |  |  | 0.0051 |  | 0.0001 |  |  | 1
2757 | 2758 | 12007372 | 2020-09-28 | 165,888 | Арм500 | ГОСТ 34028-2016 | 19 | 166,653 | 166.253 | 1563 | 7579 | 200 | 7 | 2 | 2155 | 9 | 320 | 350 | 110 |  | B 789/BC | 0,01 | 4:01:41 | 0.1828 | 0.1842 | 0.7151 | 0.0078 | 0.0167 | 0.0409 | 0.0192 | 0.0459 | 0.0008 | 0.0023 | 0.0005 |  | 0.0012 | 0.0028 | 0.0026 | 0.0013 | 0.0081 |  |  | 0.0051 |  |  |  |  | -2
2758 | 2759 | 12007373 | 2020-09-28 | 153,6 | Арм500 | ГОСТ 34028-2016 | 20 | 154,338 | 153.938 | 1562 | 7603 | 200 | 7 | 2 | 2155 | 9 | 320 | 350 | 110 |  | B 789/BC | 0,01 | 5:31:57 | 0.1805 | 0.171 | 0.7247 | 0.0113 | 0.0148 | 0.0438 | 0.0219 | 0.0516 | 0.0009 | 0.0026 | 0.0005 |  | 0.0011 | 0.003 | 0.0033 | 0.0013 | 0.008 |  |  | 0.005 |  |  |  |  | -1
2759 | 2760 | 12007374 | 2020-09-28 | 159,744 | Арм500 | ГОСТ 34028-2016 | 21 | 160,496 | 160.096 | 1562 | 7631 | 200 | 7 | 2 | 2155 | 9 | 320 | 350 | 110 |  | B 789/BC | 0,01 | 5:34:11 | 0.1834 | 0.1693 | 0.7106 | 0.0134 | 0.0143 | 0.0391 | 0.017 | 0.0438 | 0.0007 | 0.0022 | 0.0005 |  | 0.0011 | 0.0029 | 0.0039 | 0.0022 | 0.0089 |  |  | 0.0051 |  | 0.0001 |  |  | 1
2760 | 2761 | 12007375 | 2020-09-28 | 159,744 | Арм500 | ГОСТ 34028-2016 | 22 | 160,496 | 160.096 | 1564 | 7655 | 200 | 7 | 2 | 2155 | 9 | 320 | 350 | 110 |  | B 789/BC | 0,02 | 5:56:36 | 0.1982 | 0.1874 | 0.732 | 0.0062 | 0.0116 | 0.0252 | 0.0046 | 0.0195 | 0.0002 | 0.0009 | 0.0004 |  | 0.0013 | 0.0029 | 0.0036 | 0.0013 | 0.0079 |  |  | 0.0048 |  | 0.0001 |  |  | 3
2761 | 2762 | 12007376 | 2020-09-28 | 156,672 | Арм500 | ГОСТ 34028-2016 | 23 | 157,417 | 157.017 | 1561 | 7683 | 200 | 7 | 2 | 2155 | 9 | 320 | 350 | 110 |  | B 789/BC | 0,01 | 6:41:39 | 0.1971 | 0.1882 | 0.7203 | 0.0057 | 0.0124 | 0.0242 | 0.0014 | 0.0112 | 0.0002 | 0.0007 | 0.0005 |  | 0.0013 | 0.003 | 0.0034 | 0.0013 | 0.0078 |  |  | 0.005 |  |  |  |  | 4
2762 | 2763 | 12007377 | 2020-09-28 | 159,744 | Арм500 | ГОСТ 34028-2016 | 24 | 160,496 | 160.096 | 1561 | 7708 | 200 | 7 | 2 | 2155 | 9 | 320 | 350 | 110 |  | B 789/BC | 0,01 | 7:19:42 | 0.1856 | 0.167 | 0.7252 | 0.0092 | 0.0135 | 0.0333 | 0.0102 | 0.035 | 0.0007 | 0.0017 | 0.0006 |  | 0.0011 | 0.0031 | 0.003 | 0.0013 | 0.0071 |  |  | 0.0051 |  |  |  |  | 0
2763 | 2764 | 12007378 | 2020-09-28 | 165,888 | Арм500 | ГОСТ 34028-2016 | 25 | 166,653 | 166.253 | 1560 | 7735 | 200 | 7 | 2 | 2155 | 9 | 320 | 350 | 110 |  | B 789/BC | 0,01 | 7:55:47 | 0.182 | 0.217 | 0.7303 | 0.0047 | 0.0116 | 0.0435 | 0.0133 | 0.0427 | 0.0012 | 0.0021 | 0.0004 |  | 0.0013 | 0.0026 | 0.0033 | 0.001 | 0.0084 |  |  | 0.005 |  | 0.0001 |  |  | -1
2764 | 2765 | 12007379 | 2020-09-28 | 162,816 | Арм500 | ГОСТ 34028-2016 | 26 | 163,575 | 163.175 | 1557 | 7763 | 200 | 7 | 2 | 2155 | 9 | 320 | 350 | 110 |  | B 789/BC | 0,01 | 8:39:46 | 0.1888 | 0.2074 | 0.9726 | 0.0109 | 0.014 | 0.0405 | 0.0114 | 0.0416 | 0.0009 | 0.0018 | 0.0005 |  | 0.0014 | 0.0037 | 0.0034 | 0.001 | 0.0082 |  |  | 0.0056 |  |  |  |  | 2
2765 | 2766 | 12007380 | 2020-09-28 | 162,816 | Арм500 | ГОСТ 34028-2016 | 27 | 163,575 | 163.175 | 1558 | 7787 | 200 | 7 | 2 | 2155 | 9 | 320 | 350 | 110 |  | B 789/BC | 0,03 | 9:16:34 | 0.1899 | 0.1986 | 1.0074 | 0.0095 | 0.0144 | 0.0419 | 0.0122 | 0.0415 | 0.0009 | 0.0021 | 0.0006 |  | 0.0014 | 0.0037 | 0.0026 | 0.0013 | 0.0072 |  |  | 0.0058 |  |  |  |  | 3
2766 | 2767 | 12007381 | 2020-09-28 | 172,032 | Арм500 | ГОСТ 34028-2016 | 28 | 172,81 | 172.41 | 1558 | 7818 | 200 | 7 | 2 | 2155 | 9 | 320 | 350 | 110 |  | B 789/BC | 0,01 | 9:56:36 | 0.2001 | 0.212 | 0.9929 | 0.009 | 0.0127 | 0.0465 | 0.0246 | 0.0411 | 0.0009 | 0.0075 | 0.0005 |  | 0.0019 | 0.0035 | 0.0075 | 0.0017 | 0.0053 |  |  | 0.0056 |  | 0.0001 |  |  | 2
2767 | 2768 | 12007382 | 2020-09-28 | 162,816 | Арм500 | ГОСТ 34028-2016 | 29 | 163,575 | 163.175 | 1558 | 7846 | 200 | 7 | 2 | 2155 | 9 | 320 | 350 | 110 |  | B 789/BC | 0,01 | 10:37:28 | 0.1976 | 0.1983 | 1.0119 | 0.009 | 0.0122 | 0.049 | 0.017 | 0.0423 | 0.0011 | 0.0032 | 0.0006 |  | 0.0016 | 0.0037 | 0.0043 | 0.0016 | 0.0066 |  |  | 0.0058 |  | 0.0001 |  |  | 3
2768 | 2769 | 12007383 | 2020-09-28 | 159,744 | Арм500 | ГОСТ 34028-2016 | 30 | 160,496 | 160.096 | 1561 | 7870 | 200 | 7 | 2 | 2155 | 9 | 320 | 350 | 110 |  | B 789/BC | 0,01 | 11:19:21 | 0.192 | 0.1819 | 1.0205 | 0.0119 | 0.0127 | 0.0444 | 0.014 | 0.0476 | 0.0014 | 0.0019 | 0.0005 |  | 0.0014 | 0.0035 | 0.0032 | 0.0014 | 0.007 |  |  | 0.0059 |  |  |  |  | -2
2769 | 2770 | 12007384 | 2020-09-28 | 159,744 | Арм500 | ГОСТ 34028-2016 | 31 | 160,496 | 160.096 | 1566 | 7898 | 200 | 7 | 2 | 2155 | 9 | 320 | 350 | 110 |  | B 789/BC | 0,01 | 11:57:12 | 0.1882 | 0.2223 | 0.9853 | 0.0087 | 0.0112 | 0.0484 | 0.015 | 0.0433 | 0.001 | 0.002 | 0.0005 |  | 0.0017 | 0.0034 | 0.0039 | 0.0028 | 0.0073 |  |  | 0.0058 |  | 0.0001 |  |  | 0
2770 | 2771 | 12007385 | 2020-09-28 | 164,979 | Арм500 | ГОСТ 34028-2016 | 32 | 174,742 | 174.342 | 1566 | 7926 | 200 | 7 | 2 | 2155 | 9 | 320 | 350 | 110 |  | B 789/BC | 0,01 | 12:36:38 | 0.2022 | 0.2509 | 1.0097 | 0.0087 | 0.0141 | 0.0479 | 0.0128 | 0.0459 | 0.0012 | 0.0019 | 0.0005 |  | 0.0021 | 0.0038 | 0.0034 | 0.0029 | 0.0073 |  |  | 0.0059 |  | 0.0001 |  |  | 3
2771 | 2772 | 12007386 | 2020-09-28 | 153,6 | Арм500 | ГОСТ 34028-2016 | 1 | 155,238 | 154.838 | 1576 | 7951 | 200 | 7 | 2 | 2155 | 9 | 320 | 350 | 110 |  | B 789/BC | 0,09 | 13:59:48 | 0.2044 | 0.1855 | 0.6979 | 0.0065 | 0.013 | 0.0455 | 0.0183 | 0.0414 | 0.0009 | 0.0021 | 0.0004 |  | 0.0016 | 0.0026 | 0.0103 | 0.0017 | 0.0088 |  |  | 0.005 |  | 0.0001 |  |  | 4
2772 | 2773 | 12007387 | 2020-09-28 | 162,816 | Арм500 | ГОСТ 34028-2016 | 2 | 164,075 | 163.675 | 1565 | 7981 | 200 | 7 | 2 | 2155 | 9 | 320 | 350 | 110 |  | B 789/BC | 0,03 | 14:41:56 | 0.1978 | 0.2111 | 0.7206 | 0.0053 | 0.0139 | 0.0472 | 0.0139 | 0.043 | 0.0009 | 0.0016 | 0.0004 |  | 0.0018 | 0.003 | 0.0064 | 0.0023 | 0.0072 |  |  | 0.0049 |  | 0.0001 |  |  | 4
2773 | 2774 | 12007388 | 2020-09-28 | 162,816 | Арм500 | ГОСТ 34028-2016 | 3 | 163,575 | 163.175 | 1565 | 8015 | 200 | 7 | 2 | 2155 | 9 | 320 | 350 | 110 |  | B 789/BC | 0,01 | 15:23:29 | 0.2003 | 0.1936 | 0.7235 | 0.0108 | 0.0136 | 0.045 | 0.0115 | 0.0468 | 0.001 | 0.0015 | 0.0004 |  | 0.0016 | 0.0029 | 0.0069 | 0.0015 | 0.0072 |  |  | 0.0051 |  | 0.0001 |  |  | -1
2774 | 2775 | 12007389 | 2020-09-28 | 156,672 | Арм500 | ГОСТ 34028-2016 | 4 | 157,417 | 157.017 | 1571 | 8046 | 200 | 7 | 2 | 2155 | 9 | 320 | 350 | 110 |  | B 789/BC | 0,02 | 16:09:13 | 0.1993 | 0.1863 | 0.7078 | 0.0097 | 0.0109 | 0.0654 | 0.0202 | 0.0429 | 0.0011 | 0.0045 | 0.0004 |  | 0.0014 | 0.0028 | 0.005 | 0.0014 | 0.0055 |  |  | 0.0051 |  | 0.0001 |  |  | -2
2775 | 2776 | 12007390 | 2020-09-28 | 162,79 | Арм500 | ГОСТ 34028-2016 | 5 | 163,748 | 163.348 | 1570 | 8073 | 200 | 7 | 2 | 2155 | 9 | 320 | 350 | 110 |  | B 789/BC | 0,03 | 16:55:20 | 0.2002 | 0.1841 | 0.696 | 0.0127 | 0.0122 | 0.0597 | 0.0238 | 0.0379 | 0.0011 | 0.0063 | 0.0004 |  | 0.0014 | 0.0029 | 0.004 | 0.0016 | 0.006 |  |  | 0.0051 |  | 0.0001 |  |  | 1
2776 | 2777 | 12007391 | 2020-09-28 | 165,888 | Арм500 | ГОСТ 34028-2016 | 6 | 166,653 | 166.253 | 1566 | 8104 | 200 | 7 | 2 | 2155 | 9 | 320 | 350 | 110 |  | B 789/BC | 0,01 | 17:37:00 | 0.1941 | 0.2067 | 0.724 | 0.0111 | 0.0119 | 0.0556 | 0.0295 | 0.0448 | 0.0011 | 0.0041 | 0.0005 |  | 0.0015 | 0.0028 | 0.006 | 0.0019 | 0.007 |  |  | 0.0052 |  | 0.0001 |  |  | 3
2777 | 2778 | 12007392 | 2020-09-28 | 159,744 | Арм500 | ГОСТ 34028-2016 | 7 | 160,496 | 160.096 | 1563 | 8132 | 200 | 7 | 2 | 2155 | 9 | 320 | 350 | 110 |  | B 789/BC | 0,01 | 18:17:23 | 0.1891 | 0.1834 | 0.7083 | 0.0075 | 0.0118 | 0.0537 | 0.027 | 0.0489 | 0.0011 | 0.0069 | 0.0005 |  | 0.0014 | 0.0026 | 0.005 | 0.0015 | 0.0073 |  |  | 0.005 |  | 0.0001 |  |  | 1
2778 | 2779 | 12007393 | 2020-09-28 | 159,744 | Арм500 | ГОСТ 34028-2016 | 8 | 160,496 | 160.096 | 1561 | 8159 | 200 | 7 | 2 | 2155 | 9 | 320 | 350 | 110 |  | B 789/BC | 0,02 | 19:00:11 | 0.1952 | 0.1958 | 0.7046 | 0.0086 | 0.0133 | 0.048 | 0.0196 | 0.0459 | 0.0009 | 0.0049 | 0.0005 |  | 0.0014 | 0.0025 | 0.004 | 0.0017 | 0.0066 |  |  | 0.0051 |  |  |  |  | 1
2779 | 2780 | 12007394 | 2020-09-28 | 159,744 | Арм500 | ГОСТ 34028-2016 | 9 | 160,496 | 160.096 | 1561 | 8187 | 200 | 7 | 2 | 2155 | 9 | 320 | 350 | 110 |  |  |  | 19:35:47 | 0.1884 | 0.1887 | 0.7059 | 0.0157 | 0.0112 | 0.0527 | 0.0207 | 0.0392 | 0.001 | 0.0037 | 0.0004 |  | 0.0015 | 0.0023 | 0.0039 | 0.0015 | 0.005 |  |  | 0.0052 |  | 0.0001 |  |  | 3
2780 | 2781 | 12007395 | 2020-09-28 | 165,888 | Арм500 | ГОСТ 34028-2016 | 10 | 166,653 | 166.253 | 1563 | 8215 | 200 | 7 | 2 | 2155 | 9 | 320 | 350 | 110 |  |  |  | 20:40:53 | 0.1816 | 0.1574 | 0.6899 | 0.0137 | 0.0118 | 0.0533 | 0.0152 | 0.0433 | 0.0012 | 0.0022 | 0.0004 |  | 0.0014 | 0.002 | 0.0033 | 0.0024 | 0.0062 |  |  | 0.0051 |  | 0.0001 |  |  | 4
2781 | 2782 | 12007396 | 2020-09-28 | 156,672 | Арм500 | ГОСТ 34028-2016 | 11 | 157,417 | 157.017 | 1563 | 8242 | 200 | 7 | 2 | 2155 | 9 | 320 | 350 | 110 |  |  |  | 21:19:01 | 0.1855 | 0.1877 | 0.6922 | 0.0038 | 0.0114 | 0.0398 | 0.0143 | 0.0463 | 0.0013 | 0.0022 | 0.0003 |  | 0.0014 | 0.002 | 0.0032 | 0.0011 | 0.0065 |  |  | 0.0051 |  | 0.0001 |  |  | 0
2782 | 2783 | 12007397 | 2020-09-28 | 159,744 | Арм500 | ГОСТ 34028-2016 | 12 | 160,496 | 160.096 | 1564 | 8270 | 200 | 7 | 2 | 2155 | 9 | 320 | 350 | 110 |  |  |  | 21:37:35 | 0.1836 | 0.1879 | 0.7065 | 0.0045 | 0.0107 | 0.0459 | 0.0177 | 0.043 | 0.0011 | 0.0038 | 0.0004 |  | 0.0013 | 0.0024 | 0.0031 | 0.0015 | 0.0063 |  |  | 0.0055 |  | 0.0001 |  |  | 1
2783 | 2784 | 12007398 | 2020-09-28 | 168,96 | Арм500 | ГОСТ 34028-2016 | 13 | 169,731 | 169.331 | 1564 | 8300 | 200 | 7 | 2 | 2155 | 9 | 320 | 350 | 110 |  |  |  | 22:21:52 | 0.1889 | 0.1866 | 0.9746 | 0.0037 | 0.0118 | 0.0489 | 0.022 | 0.0415 | 0.0011 | 0.0032 | 0.0005 |  | 0.0015 | 0.0032 | 0.0038 | 0.0007 | 0.0072 |  |  | 0.0061 |  |  |  |  | -1
2784 | 2785 | 12007399 | 2020-09-28 | 159,744 | Арм500 | ГОСТ 34028-2016 | 14 | 160,496 | 160.096 | 1594 | 8328 | 200 | 7 | 2 | 2155 | 9 | 320 | 350 | 110 |  |  |  | 22:58:10 | 0.19 | 0.2052 | 1.0408 | 0.0061 | 0.0134 | 0.0463 | 0.0196 | 0.0353 | 0.0009 | 0.0053 | 0.0005 |  | 0.0017 | 0.0036 | 0.0031 | 0.0021 | 0.0052 |  |  | 0.0063 |  |  |  |  | 1
2785 | 2786 | 12007400 | 2020-09-28 | 165,888 | Арм500 | ГОСТ 34028-2016 | 15 | 166,653 | 166.253 | 1560 | 8359 | 200 | 7 | 2 | 2155 | 9 | 320 | 350 | 110 |  |  |  | 23:57:52 | 0.1846 | 0.1897 | 0.9952 | 0.0047 | 0.0146 | 0.0676 | 0.0247 | 0.0409 | 0.001 | 0.0038 | 0.0005 |  | 0.0013 | 0.0033 | 0.0028 | 0.0014 | 0.0066 |  |  | 0.0062 |  | 0.0001 |  |  | -2
2786 | 2787 | 12007401 | 2020-09-29 | 156,672 | Арм500 | ГОСТ 34028-2016 | 16 | 157,417 | 157.017 | 1560 | 8386 | 200 | 7 | 2 | 2155 | 9 | 320 | 350 | 110 |  |  |  | 0:28:55 | 0.186 | 0.1894 | 0.7529 | 0.0042 | 0.0131 | 0.062 | 0.0157 | 0.0446 | 0.001 | 0.0026 | 0.0003 |  | 0.0014 | 0.0023 | 0.0036 | 0.0015 | 0.0062 |  |  | 0.0055 |  |  |  |  | 0
2787 | 2788 | 12007402 | 2020-09-29 | 165,888 | Арм500 | ГОСТ 34028-2016 | 17 | 166,653 | 166.253 | 1563 | 8414 | 200 | 7 | 2 | 2155 | 9 | 320 | 350 | 110 |  |  |  | 1:00:38 | 0.1893 | 0.2083 | 0.7113 | 0.0029 | 0.0123 | 0.0571 | 0.0139 | 0.0468 | 0.0011 | 0.0029 | 0.0003 |  | 0.0014 | 0.0021 | 0.0031 | 0.0009 | 0.0071 |  |  | 0.0053 |  |  |  |  | 0
2788 | 2789 | 12007403 | 2020-09-29 | 162,816 | Арм500 | ГОСТ 34028-2016 | 18 | 163,575 | 163.175 | 1564 | 8442 | 200 | 7 | 2 | 2155 | 9 | 320 | 350 | 110 |  |  |  | 1:41:23 | 0.1944 | 0.1861 | 0.7122 | 0.0042 | 0.0121 | 0.0533 | 0.013 | 0.0404 | 0.0012 | 0.0028 | 0.0003 |  | 0.0014 | 0.0021 | 0.0045 | 0.0011 | 0.0076 |  |  | 0.0054 |  |  |  |  | -1
2789 | 2790 | 12007404 | 2020-09-29 | 165,888 | Арм500 | ГОСТ 34028-2016 | 19 | 166,653 | 166.253 | 1563 | 8472 | 200 | 7 | 2 | 2155 | 9 | 320 | 350 | 110 |  |  |  | 2:24:02 | 0.1847 | 0.2004 | 0.7112 | 0.0068 | 0.0136 | 0.056 | 0.0142 | 0.0426 | 0.0011 | 0.0035 | 0.0003 |  | 0.0014 | 0.0023 | 0.0044 | 0.001 | 0.0047 |  |  | 0.0054 |  |  |  |  | 1
2790 | 2791 | 12007405 | 2020-09-29 | 162,816 | Арм500 | ГОСТ 34028-2016 | 20 | 163,575 | 163.175 | 1573 | 8500 | 200 | 7 | 2 | 2155 | 9 | 320 | 350 | 110 |  |  |  | 3:08:54 | 0.185 | 0.1903 | 0.7119 | 0.005 | 0.0125 | 0.0564 | 0.0133 | 0.0396 | 0.0011 | 0.0026 | 0.0004 |  | 0.0012 | 0.0022 | 0.0032 | 0.0016 | 0.0067 |  |  | 0.0054 |  | 0.0001 |  |  | 1
2791 | 2792 | 12007406 | 2020-09-29 | 165,888 | Арм500 | ГОСТ 34028-2016 | 21 | 166,653 | 166.253 | 1565 | 8527 | 200 | 7 | 2 | 2155 | 9 | 320 | 350 | 110 |  |  |  | 3:44:49 | 0.193 | 0.1808 | 0.6953 | 0.0063 | 0.012 | 0.0432 | 0.0141 | 0.0365 | 0.001 | 0.0023 | 0.0004 |  | 0.0012 | 0.0023 | 0.0029 | 0.001 | 0.0071 |  |  | 0.0054 |  |  |  |  | 0
2792 | 2793 | 12007407 | 2020-09-29 | 165,888 | Арм500 | ГОСТ 34028-2016 | 22 | 166,653 | 166.253 | 1564 | 8558 | 200 | 7 | 2 | 2155 | 9 | 320 | 350 | 110 |  |  |  | 4:21:57 | 0.1826 | 0.175 | 0.6902 | 0.0084 | 0.0195 | 0.059 | 0.0265 | 0.0389 | 0.0009 | 0.0033 | 0.0004 |  | 0.0012 | 0.0026 | 0.0045 | 0.0013 | 0.0068 |  |  | 0.0053 |  |  |  |  | 0
2793 | 2794 | 12007408 | 2020-09-29 | 156,672 | Арм500 | ГОСТ 34028-2016 | 23 | 157,417 | 157.017 | 1565 | 8583 | 200 | 7 | 2 | 2155 | 9 | 320 | 350 | 110 |  |  |  | 5:08:01 | 0.1856 | 0.1842 | 0.7155 | 0.012 | 0.018 | 0.0595 | 0.0248 | 0.042 | 0.0008 | 0.0034 | 0.0004 |  | 0.0015 | 0.0027 | 0.0027 | 0.0019 | 0.0065 |  |  | 0.0052 |  |  |  |  | 0
2794 | 2795 | 12007409 | 2020-09-29 | 156,672 | Арм500 | ГОСТ 34028-2016 | 24 | 157,417 | 157.017 | 1564 | 8607 | 200 | 7 | 2 | 2155 | 9 | 320 | 350 | 110 |  |  |  | 6:24:44 | 0.191 | 0.1875 | 0.7488 | 0.0089 | 0.0125 | 0.0476 | 0.0189 | 0.0396 | 0.0008 | 0.0026 | 0.0004 |  | 0.0013 | 0.0025 | 0.0038 | 0.0018 | 0.0071 |  |  | 0.0055 |  |  |  |  | 2
2795 | 2796 | 12007410 | 2020-09-29 | 159,744 | Арм500 | ГОСТ 34028-2016 | 25 | 160,496 | 160.096 | 1575 | 8632 | 200 | 7 | 2 | 2155 | 9 | 320 | 350 | 110 |  |  |  | 6:33:50 | 0.1896 | 0.1889 | 0.7461 | 0.0044 | 0.0154 | 0.0471 | 0.0221 | 0.0487 | 0.0009 | 0.0047 | 0.0004 |  | 0.0014 | 0.0026 | 0.0026 | 0.0016 | 0.0067 |  |  | 0.0055 |  | 0.0001 |  |  | 2
2796 | 2797 | 12007411 | 2020-09-29 | 168,96 | Арм500 | ГОСТ 34028-2016 | 26 | 169,731 | 169.331 | 1560 | 8660 | 200 | 7 | 2 | 2155 | 9 | 320 | 350 | 110 |  |  |  | 6:56:51 | 0.1888 | 0.1748 | 0.7426 | 0.0099 | 0.0227 | 0.0594 | 0.0251 | 0.044 | 0.0009 | 0.0034 | 0.0004 |  | 0.0012 | 0.0027 | 0.0024 | 0.0012 | 0.0058 |  |  | 0.0053 |  |  |  |  | 4
2797 | 2798 | 12007412 | 2020-09-29 | 165,888 | Арм500 | ГОСТ 34028-2016 | 27 | 166,653 | 166.253 | 1567 | 8687 | 200 | 7 | 2 | 2155 | 9 | 320 | 350 | 110 |  | B 789/BC | 0,01 | 7:43:36 | 0.1997 | 0.1919 | 0.7564 | 0.0113 | 0.0232 | 0.0399 | 0.0167 | 0.041 | 0.0008 | 0.0025 | 0.0004 |  | 0.0014 | 0.0029 | 0.0031 | 0.0021 | 0.0042 |  |  | 0.0056 |  |  |  |  | 1
2798 | 2799 | 12007413 | 2020-09-29 | 162,816 | Арм500 | ГОСТ 34028-2016 | 28 | 163,575 | 163.175 | 1567 | 8715 | 200 | 7 | 2 | 2155 | 9 | 320 | 350 | 110 |  | B 789/BC | 0,01 | 8:40:35 | 0.1986 | 0.1977 | 0.7445 | 0.0091 | 0.019 | 0.038 | 0.0147 | 0.0465 | 0.0009 | 0.0022 | 0.0003 |  | 0.0013 | 0.0025 | 0.0027 | 0.0015 | 0.0053 |  |  | 0.0055 |  |  |  |  | 1
2799 | 2800 | 12007414 | 2020-09-29 | 165,888 | Арм500 | ГОСТ 34028-2016 | 29 | 166,653 | 166.253 | 1567 | 8742 | 200 | 7 | 2 | 2155 | 9 | 320 | 350 | 110 |  | B 789/BC | 0,01 | 9:14:58 | 0.2025 | 0.1836 | 0.7329 | 0.0148 | 0.0199 | 0.0373 | 0.0182 | 0.0415 | 0.0009 | 0.0021 | 0.0003 |  | 0.0011 | 0.0025 | 0.0023 | 0.0015 | 0.006 |  |  | 0.0053 |  |  |  |  | 1
2800 | 2801 | 12007415 | 2020-09-29 | 165,888 | Арм500 | ГОСТ 34028-2016 | 30 | 166,653 | 166.253 | 1568 | 8770 | 200 | 7 | 2 | 2155 | 9 | 320 | 350 | 110 |  | B 789/BC | 0,01 | 10:13:01 | 0.1916 | 0.2113 | 0.7053 | 0.0125 | 0.013 | 0.0365 | 0.0183 | 0.0456 | 0.0008 | 0.0035 | 0.0003 |  | 0.0014 | 0.0021 | 0.0028 | 0.0021 | 0.006 |  |  | 0.0052 |  | 0.0001 |  |  | -2
2801 | 2802 | 12007416 | 2020-09-29 | 165,747 | Арм500 | ГОСТ 34028-2016 | 31 | 173,011 | 172.611 | 1571 | 6190 | 200 | 7 | 2 | 2155 | 9 | 320 | 350 | 110 |  | B 789/BC | 0,01 | 10:53:37 | 0.1957 | 0.187 | 0.7294 | 0.0116 | 0.0119 | 0.0237 | 0.0144 | 0.0473 | 0.0008 | 0.0025 | 0.0003 |  | 0.0013 | 0.0025 | 0.0065 | 0.0024 | 0.0056 |  |  | 0.0055 |  |  |  |  | 1
2802 | 2803 | 12007417 | 2020-09-29 | 159,744 | Арм500 | ГОСТ 34028-2016 | 1 | 161,496 | 161.096 | 1571 | 6218 | 200 | 7 | 2 | 2155 | 9 | 320 | 350 | 110 |  |  |  | 12:24:01 | 0.2086 | 0.2756 | 1.2256 | 0.0052 | 0.0146 | 0.0322 | 0.0154 | 0.047 | 0.0011 | 0.0039 | 0.0004 |  | 0.0022 | 0.004 | 0.004 | 0.0019 | 0.0066 |  |  | 0.0067 |  | 0.0001 |  |  | 2
2803 | 2804 | 12007418 | 2020-09-29 | 165,888 | Арм500 | ГОСТ 34028-2016 | 2 | 166,653 | 166.253 | 1563 | 6245 | 200 | 7 | 2 | 2155 | 9 | 320 | 350 | 110 |  |  |  | 13:14:06 | 0.1966 | 0.2003 | 1.3916 | 0.0094 | 0.0181 | 0.0351 | 0.0168 | 0.051 | 0.0008 | 0.0034 | 0.0005 |  | 0.0017 | 0.0047 | 0.0069 | 0.0021 | 0.0063 |  |  | 0.0073 |  |  |  |  | -3
2804 | 2805 | 12007419 | 2020-09-29 | 153,6 | Арм500 | ГОСТ 34028-2016 | 3 | 154,338 | 153.938 | 1565 | 6270 | 200 | 7 | 2 | 2155 | 9 | 320 | 350 | 110 |  |  |  | 13:50:13 | 0.2028 | 0.2186 | 1.2932 | 0.0099 | 0.0128 | 0.0285 | 0.0149 | 0.0489 | 0.0009 | 0.003 | 0.0004 |  | 0.0018 | 0.0042 | 0.0091 | 0.002 | 0.0088 |  |  | 0.0071 |  |  |  |  | -1
2805 | 2806 | 12007420 | 2020-09-29 | 165,888 | Арм500 | ГОСТ 34028-2016 | 4 | 166,653 | 166.253 | 1562 | 6297 | 200 | 7 | 2 | 2155 | 9 | 320 | 350 | 110 |  | B 789/BC | 0,07 | 14:29:25 | 0.1906 | 0.1852 | 1.3265 | 0.0126 | 0.0177 | 0.0303 | 0.0129 | 0.0436 | 0.0008 | 0.0029 | 0.0005 |  | 0.0015 | 0.0047 | 0.0047 | 0.002 | 0.0072 |  |  | 0.0071 |  |  |  |  | 3
2806 | 2807 | 12007421 | 2020-09-29 | 156,672 | Арм500 | ГОСТ 34028-2016 | 5 | 157,417 | 157.017 | 1562 | 6322 | 200 | 7 | 2 | 2155 | 9 | 320 | 350 | 110 |  | B 789/BC | 0,07 | 15:11:08 | 0.1848 | 0.1952 | 1.2871 | 0.0064 | 0.0149 | 0.0331 | 0.0116 | 0.0465 | 0.0008 | 0.0031 | 0.0004 |  | 0.0016 | 0.0041 | 0.0049 | 0.0014 | 0.0068 |  |  | 0.007 |  |  |  |  | -2
2807 | 2808 | 12007422 | 2020-09-29 | 153,6 | Арм500 | ГОСТ 34028-2016 | 6 | 154,338 | 153.938 | 1562 | 6350 | 200 | 7 | 2 | 2155 | 9 | 320 | 350 | 110 |  | B 789/BC | 0,05 | 15:54:14 | 0.19 | 0.2006 | 1.3365 | 0.0089 | 0.0128 | 0.0227 | 0.0107 | 0.0453 | 0.0006 | 0.0027 | 0.0005 |  | 0.0014 | 0.0043 | 0.0022 | 0.0021 | 0.0066 |  |  | 0.0073 |  |  |  |  | 3
2808 | 2809 | 12007423 | 2020-09-29 | 147,456 | Арм500 | ГОСТ 34028-2016 | 7 | 148,18 | 147.78 | 1563 | 6374 | 200 | 7 | 2 | 2155 | 9 | 320 | 350 | 110 |  | B 789/BC | 0,03 | 16:33:32 | 0.1976 | 0.1906 | 1.3573 | 0.0158 | 0.0133 | 0.0248 | 0.0122 | 0.0586 | 0.0009 | 0.0028 | 0.0005 |  | 0.0014 | 0.0045 | 0.0048 | 0.0016 | 0.0069 |  |  | 0.0074 |  |  |  |  | -3
2809 | 2810 | 12007424 | 2020-09-29 | 162,816 | Арм500 | ГОСТ 34028-2016 | 8 | 163,575 | 163.175 | 1563 | 6402 | 200 | 7 | 2 | 2155 | 9 | 320 | 350 | 110 |  | B 789/BC | 0,02 | 17:11:02 | 0.1884 | 0.1881 | 1.317 | 0.0123 | 0.0261 | 0.0379 | 0.0154 | 0.0417 | 0.0008 | 0.0033 | 0.0005 |  | 0.0013 | 0.005 | 0.0021 | 0.0011 | 0.0059 |  |  | 0.0071 |  |  |  |  | 1
2810 | 2811 | 12007425 | 2020-09-29 | 152,781 | Арм500 | ГОСТ 34028-2016 | 9 | 163,017 | 162.617 | 1571 | 6436 | 200 | 7 | 2 | 2155 | 9 | 320 | 350 | 110 |  | B 789/BC | 0,01 | 17:49:27 | 0.1987 | 0.1533 | 0.7843 | 0.0148 | 0.0155 | 0.0276 | 0.0129 | 0.0401 | 0.0008 | 0.0025 | 0.0003 |  | 0.0011 | 0.0028 | 0.0017 | 0.0012 | 0.006 |  |  | 0.0058 |  |  |  |  | 4
2811 | 2812 | 12007426 | 2020-09-29 | 147,405 | Арм500 | ГОСТ 34028-2016 | 1 | 149,029 | 148.629 | 1574 | 6215 | 200 | 7 | 2 | 2155 | 9 | 320 | 350 | 110 |  | B 789/BC | 0,08 | 21:27:27 | 0.2012 | 0.1962 | 0.702 | 0.0114 | 0.0145 | 0.0332 | 0.0171 | 0.0406 | 0.0008 | 0.0021 | 0.0003 |  | 0.0012 | 0.0025 | 0.0021 | 0.0014 | 0.0111 |  |  | 0.0058 |  |  |  |  | -8
2812 | 2813 | 12007427 | 2020-09-29 | 168,96 | Арм500 | ГОСТ 34028-2016 | 2 | 169,731 | 169.331 | 1564 | 6245 | 200 | 7 | 2 | 2155 | 9 | 320 | 350 | 110 |  | B 789/BC | 0,04 | 21:33:47 | 0.1903 | 0.1857 | 0.7268 | 0.0093 | 0.016 | 0.0449 | 0.0169 | 0.0328 | 0.0008 | 0.0024 | 0.0004 |  | 0.0014 | 0.0027 | 0.0025 | 0.0013 | 0.0071 |  |  | 0.0055 |  |  |  |  | 2
2813 | 2814 | 12007428 | 2020-09-29 | 159,744 | Арм500 | ГОСТ 34028-2016 | 3 | 160,496 | 160.096 | 1567 | 6273 | 200 | 7 | 2 | 2155 | 9 | 320 | 350 | 110 |  | B 789/BC | 0,03 | 22:14:34 | 0.1897 | 0.1797 | 0.712 | 0.0114 | 0.0211 | 0.0495 | 0.0126 | 0.0388 | 0.0007 | 0.0022 | 0.0004 |  | 0.0013 | 0.0028 | 0.0024 | 0.0013 | 0.0071 |  |  | 0.0054 |  |  |  |  | 1
2814 | 2815 | 12007429 | 2020-09-29 | 156,672 | Арм500 | ГОСТ 34028-2016 | 4 | 157,417 | 157.017 | 1575 | 6298 | 200 | 7 | 2 | 2155 | 9 | 320 | 350 | 110 |  | B 789/BC | 0,04 | 23:15:32 | 0.1906 | 0.1714 | 0.7339 | 0.0219 | 0.0193 | 0.0401 | 0.0104 | 0.0379 | 0.0006 | 0.0019 | 0.0004 |  | 0.0013 | 0.0028 | 0.0028 | 0.0017 | 0.0076 |  |  | 0.0054 |  |  |  |  | 0
2815 | 2816 | 12007430 | 2020-09-29 | 153,6 | Арм500 | ГОСТ 34028-2016 | 5 | 154,338 | 153.938 | 1567 | 6325 | 200 | 7 | 2 | 2155 | 9 | 320 | 350 | 110 |  | B 789/BC | 0,01 | 23:35:48 | 0.1838 | 0.1965 | 0.7238 | 0.0169 | 0.0176 | 0.0537 | 0.034 | 0.039 | 0.0009 | 0.0065 | 0.0003 |  | 0.0012 | 0.0024 | 0.0027 | 0.0018 | 0.0085 |  |  | 0.0053 |  |  |  |  | 5
2816 | 2817 | 12007431 | 2020-09-29 | 165,888 | Арм500 | ГОСТ 34028-2016 | 6 | 166,653 | 166.253 | 1576 | 6353 | 200 | 7 | 2 | 2155 | 9 | 320 | 350 | 110 |  | B 789/BC | 0,01 | 0:11:58 | 0.1866 | 0.1892 | 0.7165 | 0.0118 | 0.0219 | 0.0528 | 0.0201 | 0.0381 | 0.0009 | 0.0034 | 0.0004 |  | 0.0012 | 0.0027 | 0.0027 | 0.0014 | 0.0067 |  |  | 0.0053 |  |  |  |  | -3
2817 | 2818 | 12007432 | 2020-09-30 | 162,816 | Арм500 | ГОСТ 34028-2016 | 7 | 163,575 | 163.175 | 1567 | 6383 | 200 | 7 | 2 | 2155 | 9 | 320 | 350 | 110 |  | B 789/BC | 0,04 | 0:54:00 | 0.1843 | 0.184 | 0.7181 | 0.012 | 0.0234 | 0.0504 | 0.0196 | 0.0461 | 0.0007 | 0.0027 | 0.0003 |  | 0.0014 | 0.0028 | 0.0043 | 0.0017 | 0.0058 |  |  | 0.0055 |  |  |  |  | -2
2818 | 2819 | 12007433 | 2020-09-30 | 159,744 | Арм500 | ГОСТ 34028-2016 | 8 | 160,496 | 160.096 | 1567 | 6411 | 200 | 7 | 2 | 2155 | 9 | 320 | 350 | 110 |  | B 789/BC | 0,01 | 1:33:04 | 0.2154 | 0.1979 | 0.7732 | 0.0065 | 0.0186 | 0.06 | 0.0177 | 0.0424 | 0.0012 | 0.0045 | 0.0003 |  | 0.0015 | 0.003 | 0.0024 | 0.0018 | 0.0059 |  |  | 0.0059 |  |  |  |  | 3
2819 | 2820 | 12007434 | 2020-09-30 | 162,816 | Арм500 | ГОСТ 34028-2016 | 9 | 163,575 | 163.175 | 1568 | 6439 | 200 | 7 | 2 | 2155 | 9 | 320 | 350 | 110 |  | B 789/BC | 0,01 | 2:22:52 | 0.1963 | 0.1973 | 0.7207 | 0.0064 | 0.021 | 0.0637 | 0.0205 | 0.0373 | 0.0006 | 0.0032 | 0.0002 |  | 0.0015 | 0.0027 | 0.0032 | 0.0019 | 0.0066 |  |  | 0.0056 |  |  |  |  | 0
2820 | 2821 | 12007435 | 2020-09-30 | 159,744 | Арм500 | ГОСТ 34028-2016 | 10 | 160,496 | 160.096 | 1568 | 6466 | 200 | 7 | 2 | 2155 | 9 | 320 | 350 | 110 |  | B 789/BC | 0,03 | 3:06:13 | 0.191 | 0.1953 | 0.7183 | 0.0112 | 0.0189 | 0.0472 | 0.0165 | 0.0388 | 0.0007 | 0.0028 | 0.0003 |  | 0.0014 | 0.0026 | 0.0025 | 0.0019 | 0.0074 |  |  | 0.0056 |  |  |  |  | -2
2821 | 2822 | 12007436 | 2020-09-30 | 162,816 | Арм500 | ГОСТ 34028-2016 | 11 | 163,575 | 163.175 | 1572 | 6494 | 200 | 7 | 2 | 2155 | 9 | 320 | 350 | 110 |  | B 789/BC | 0,01 | 3:33:18 | 0.1869 | 0.2016 | 0.7246 | 0.0106 | 0.0138 | 0.0446 | 0.0116 | 0.0378 | 0.0007 | 0.0019 | 0.0003 |  | 0.0014 | 0.0023 | 0.0029 | 0.0022 | 0.007 |  |  | 0.0054 |  | 0.0001 |  |  | 4
2822 | 2823 | 12007437 | 2020-09-30 | 162,816 | Арм500 | ГОСТ 34028-2016 | 12 | 163,575 | 163.175 | 1571 | 6521 | 200 | 7 | 2 | 2155 | 9 | 320 | 350 | 110 |  | B 789/BC | 0,01 | 4:15:31 | 0.2008 | 0.1988 | 0.7113 | 0.01 | 0.0149 | 0.042 | 0.0116 | 0.0412 | 0.0008 | 0.0016 | 0.0003 |  | 0.0013 | 0.002 | 0.0028 | 0.002 | 0.0087 |  |  | 0.0051 |  | 0.0001 |  |  | 0
2823 | 2824 | 12007438 | 2020-09-30 | 162,816 | Арм500 | ГОСТ 34028-2016 | 13 | 163,575 | 163.175 | 1574 | 6546 | 200 | 7 | 2 | 2155 | 9 | 320 | 350 | 110 |  | B 789/BC | 0,02 | 4:54:54 | 0.1944 | 0.2182 | 0.7099 | 0.0159 | 0.0115 | 0.0404 | 0.0096 | 0.0387 | 0.0007 | 0.0014 | 0.0004 |  | 0.0013 | 0.0018 | 0.0031 | 0.0026 | 0.0093 |  |  | 0.0052 |  | 0.0001 |  |  | 0
2824 | 2825 | 12007439 | 2020-09-30 | 159,744 | Арм500 | ГОСТ 34028-2016 | 14 | 160,496 | 160.096 | 1569 | 6574 | 200 | 7 | 2 | 2155 | 9 | 320 | 350 | 110 |  | B 789/BC | 0,01 | 5:40:02 | 0.1872 | 0.2001 | 0.7182 | 0.0161 | 0.0149 | 0.046 | 0.0077 | 0.0348 | 0.0007 | 0.0013 | 0.0004 |  | 0.0013 | 0.002 | 0.0028 | 0.0024 | 0.0104 |  |  | 0.005 |  | 0.0001 |  |  | 2
2825 | 2826 | 12007440 | 2020-09-30 | 165,888 | Арм500 | ГОСТ 34028-2016 | 15 | 166,653 | 166.253 | 1569 | 6601 | 200 | 7 | 2 | 2155 | 9 | 320 | 350 | 110 |  | B 789/BC | 0,04 | 6:27:55 | 0.1861 | 0.2025 | 0.7287 | 0.0116 | 0.0162 | 0.0493 | 0.0247 | 0.0413 | 0.0009 | 0.0021 | 0.0005 |  | 0.0013 | 0.0022 | 0.0027 | 0.0021 | 0.0065 |  |  | 0.0048 |  | 0.0001 |  |  | 0
2826 | 2827 | 12007441 | 2020-09-30 | 162,816 | Арм500 | ГОСТ 34028-2016 | 16 | 163,575 | 163.175 | 1570 | 6629 | 200 | 7 | 2 | 2155 | 9 | 320 | 350 | 110 |  | B 789/BC | 0,01 | 7:11:00 | 0.2061 | 0.1917 | 0.7375 | 0.0102 | 0.0161 | 0.0485 | 0.0204 | 0.0409 | 0.001 | 0.0022 | 0.0004 |  | 0.0014 | 0.0023 | 0.0029 | 0.0019 | 0.0059 |  |  | 0.0051 |  | 0.0001 |  |  | -2
2827 | 2828 | 12007442 | 2020-09-30 | 165,888 | Арм500 | ГОСТ 34028-2016 | 17 | 166,653 | 166.253 | 1571 | 6656 | 200 | 7 | 2 | 2155 | 9 | 320 | 350 | 110 |  | B 789/BC | 0,01 | 7:48:35 | 0.2027 | 0.1929 | 0.7552 | 0.0159 | 0.0168 | 0.0447 | 0.0139 | 0.0397 | 0.0007 | 0.0016 | 0.0005 |  | 0.0013 | 0.0026 | 0.0025 | 0.0015 | 0.0067 |  |  | 0.0051 |  |  |  |  | 2
2828 | 2829 | 12007443 | 2020-09-30 | 162,816 | Арм500 | ГОСТ 34028-2016 | 18 | 163,575 | 163.175 | 1571 | 6684 | 200 | 7 | 2 | 2155 | 9 | 320 | 350 | 110 |  | B 789/BC | 0,01 | 8:33:37 | 0.1897 | 0.1799 | 0.7401 | 0.0098 | 0.0142 | 0.048 | 0.0163 | 0.0336 | 0.0007 | 0.0017 | 0.0004 |  | 0.0013 | 0.0024 | 0.0027 | 0.0017 | 0.0049 |  |  | 0.0054 |  |  |  |  | -2
2829 | 2830 | 12007444 | 2020-09-30 | 156,672 | Арм500 | ГОСТ 34028-2016 | 19 | 157,417 | 157.017 | 1571 | 6709 | 200 | 7 | 2 | 2155 | 9 | 320 | 350 | 110 |  | B 789/BC | 0,02 | 9:11:20 | 0.2054 | 0.1712 | 0.74 | 0.0065 | 0.015 | 0.0545 | 0.015 | 0.0363 | 0.0008 | 0.0025 | 0.0004 |  | 0.0013 | 0.0023 | 0.0024 | 0.0013 | 0.0052 |  |  | 0.0053 |  |  |  |  | -2
2830 | 2831 | 12007445 | 2020-09-30 | 168,96 | Арм500 | ГОСТ 34028-2016 | 20 | 169,731 | 169.331 | 1574 | 6736 | 200 | 7 | 2 | 2155 | 9 | 320 | 350 | 110 |  | B 789/BC | 0,02 | 10:04:03 | 0.1865 | 0.1702 | 0.7168 | 0.0074 | 0.0169 | 0.0444 | 0.0178 | 0.0407 | 0.0007 | 0.0024 | 0.0004 |  | 0.0012 | 0.0023 | 0.0025 | 0.0014 | 0.0044 |  |  | 0.005 |  |  |  |  | 1
2831 | 2832 | 12007446 | 2020-09-30 | 156,672 | Арм500 | ГОСТ 34028-2016 | 21 | 157,417 | 157.017 | 1574 | 6761 | 200 | 7 | 2 | 2155 | 9 | 320 | 350 | 110 |  | B 789/BC | 0,02 | 10:44:06 | 0.1915 | 0.1781 | 0.717 | 0.0135 | 0.016 | 0.0402 | 0.0163 | 0.0398 | 0.0007 | 0.0029 | 0.0004 |  | 0.0012 | 0.0026 | 0.0025 | 0.0013 | 0.0042 |  |  | 0.0055 |  |  |  |  | 1
2832 | 2833 | 12007447 | 2020-09-30 | 168,934 | Арм500 | ГОСТ 34028-2016 | 22 | 169,705 | 169.305 | 1574 | 6788 | 200 | 7 | 2 | 2155 | 9 | 320 | 350 | 110 |  | B 789/BC | 0,01 | 11:29:27 | 0.194 | 0.1856 | 0.7263 | 0.0151 | 0.0227 | 0.0502 | 0.0197 | 0.0447 | 0.0007 | 0.0027 | 0.0004 |  | 0.0012 | 0.003 | 0.002 | 0.0014 | 0.0037 |  |  | 0.0056 |  |  |  |  | 0
2833 | 2834 | 12007448 | 2020-09-30 | 162,688 | Арм500 | ГОСТ 34028-2016 | 23 | 171,846 | 171.446 | 1574 | 6825 | 200 | 7 | 2 | 2155 | 9 | 320 | 350 | 110 |  | B 789/BC | 0,02 | 12:12:23 | 0.1865 | 0.1924 | 0.7295 | 0.0097 | 0.0237 | 0.0528 | 0.0198 | 0.0429 | 0.0008 | 0.0023 | 0.0004 |  | 0.0013 | 0.0029 | 0.0023 | 0.0011 | 0.0043 |  |  | 0.0055 |  |  |  |  | 4
2834 | 2835 | 12007449 | 2020-09-30 | 153,6 | Арм500 | ГОСТ 34028-2016 | 1 | 155,338 | 154.938 | 1575 | 6850 | 200 | 7 | 2 | 2155 | 9 | 320 | 350 | 110 |  | B 789/BC | 0,07 | 14:53:26 | 0.1838 | 0.2066 | 0.6798 | 0.0043 | 0.0063 | 0.0408 | 0.0181 | 0.0433 | 0.0007 | 0.0023 | 0.0004 |  | 0.0012 | 0.0018 | 0.0026 | 0.0023 | 0.007 |  |  | 0.0052 |  |  |  |  | 3
2835 | 2836 | 12007450 | 2020-09-30 | 158,694 | Арм500 | ГОСТ 34028-2016 | 2 | 162,043 | 161.643 | 1570 | 6880 | 200 | 7 | 2 | 2155 | 9 | 320 | 350 | 110 |  | B 789/BC | 0,02 | 15:34:54 | 0.1846 | 0.1955 | 0.7131 | 0.0089 | 0.0144 | 0.0454 | 0.0181 | 0.0406 | 0.0008 | 0.0023 | 0.0005 |  | 0.0013 | 0.0024 | 0.0027 | 0.0025 | 0.0057 |  |  | 0.0055 |  | 0.0001 |  |  | 0
2836 | 2837 | 12007451 | 2020-09-30 | 156,544 | Арм500 | ГОСТ 34028-2016 | 3 | 157,288 | 156.888 | 1570 | 6911 | 200 | 7 | 2 | 2155 | 9 | 320 | 350 | 110 |  | B 789/BC | 0,02 | 16:16:32 | 0.1835 | 0.1766 | 0.7033 | 0.0042 | 0.0156 | 0.0503 | 0.0202 | 0.0402 | 0.0008 | 0.003 | 0.0003 |  | 0.0012 | 0.0021 | 0.0029 | 0.0012 | 0.0053 |  |  | 0.0054 |  | 0.0001 |  |  | -1
2837 | 2838 | 12007452 | 2020-09-30 | 162,816 | Арм500 | ГОСТ 34028-2016 | 4 | 163,575 | 163.175 | 1574 | 6945 | 200 | 7 | 2 | 2155 | 9 | 320 | 350 | 110 |  | B 789/BC | 0,02 | 17:06:44 | 0.1834 | 0.2026 | 0.6995 | 0.0057 | 0.0187 | 0.0468 | 0.02 | 0.048 | 0.0008 | 0.0037 | 0.0004 |  | 0.0013 | 0.0021 | 0.0029 | 0.0023 | 0.0058 |  |  | 0.0053 |  | 0.0001 |  |  | 5
2838 | 2839 | 12007453 | 2020-09-30 | 159,744 | Арм500 | ГОСТ 34028-2016 | 5 | 160,496 | 160.096 | 1574 | 6976 | 200 | 7 | 2 | 2155 | 9 | 320 | 350 | 110 |  | B 789/BC | 0,02 | 17:52:53 | 0.1823 | 0.1834 | 0.6974 | 0.0051 | 0.016 | 0.0533 | 0.0141 | 0.0389 | 0.0007 | 0.0031 | 0.0003 |  | 0.0011 | 0.002 | 0.0023 | 0.0015 | 0.0048 |  |  | 0.005 |  |  |  |  | -1
2839 | 2840 | 12007454 | 2020-09-30 | 162,816 | Арм500 | ГОСТ 34028-2016 | 6 | 163,775 | 163.375 | 1574 | 7006 | 200 | 7 | 2 | 2155 | 9 | 320 | 350 | 110 |  | B 789/BC | 0,01 | 18:43:53 | 0.193 | 0.195 | 0.7092 | 0.0044 | 0.017 | 0.0533 | 0.0149 | 0.0355 | 0.0008 | 0.0029 | 0.0004 |  | 0.0012 | 0.0022 | 0.0029 | 0.0017 | 0.0049 |  |  | 0.0051 |  |  |  |  | 3
2840 | 2841 | 12007455 | 2020-09-30 | 162,816 | Арм500 | ГОСТ 34028-2016 | 7 | 163,575 | 163.175 | 1574 | 7034 | 200 | 7 | 2 | 2155 | 9 | 320 | 350 | 110 |  | B 789/BC | 0,01 | 19:32:34 | 0.1887 | 0.1802 | 0.7021 | 0.0057 | 0.0212 | 0.0405 | 0.0139 | 0.0415 | 0.0009 | 0.0024 | 0.0003 |  | 0.0012 | 0.0021 | 0.0025 | 0.0016 | 0.0051 |  |  | 0.0052 |  |  |  |  | 1
2841 | 2842 | 12007456 | 2020-09-30 | 156,672 | Арм500 | ГОСТ 34028-2016 | 8 | 157,417 | 157.017 | 1571 | 7061 | 200 | 7 | 2 | 2155 | 9 | 320 | 350 | 110 |  | B 789/BC | 0,01 | 20:33:38 | 0.1946 | 0.1785 | 0.7062 | 0.0052 | 0.012 | 0.0407 | 0.0141 | 0.0497 | 0.0045 | 0.0027 | 0.0004 |  | 0.0012 | 0.002 | 0.0027 | 0.0015 | 0.0051 |  |  | 0.0051 |  |  |  |  | 0
2842 | 2843 | 12007457 | 2020-09-30 | 159,744 | Арм500 | ГОСТ 34028-2016 | 9 | 160,496 | 160.096 | 1566 | 7089 | 200 | 7 | 2 | 2155 | 9 | 320 | 350 | 110 |  | B 789/BC | 0,01 | 21:07:29 | 0.1861 | 0.1903 | 0.7018 | 0.0034 | 0.0134 | 0.0404 | 0.0151 | 0.0402 | 0.0012 | 0.0019 | 0.0004 |  | 0.0012 | 0.002 | 0.0028 | 0.0015 | 0.0049 |  |  | 0.0053 |  |  |  |  | 1
2843 | 2844 | 12007458 | 2020-09-30 | 162,816 | Арм500 | ГОСТ 34028-2016 | 10 | 163,575 | 163.175 | 1562 | 7117 | 200 | 7 | 2 | 2155 | 9 | 320 | 350 | 110 |  | B 789/BC | 0,01 | 21:46:51 | 0.1878 | 0.1926 | 0.6867 | 0.0022 | 0.0084 | 0.0315 | 0.0058 | 0.0233 | 0.0004 | 0.0013 | 0.0003 |  | 0.0012 | 0.0017 | 0.0027 | 0.0016 | 0.0054 |  |  | 0.0051 |  | 0.0001 |  |  | 1
2844 | 2845 | 12007459 | 2020-09-30 | 156,672 | Арм500 | ГОСТ 34028-2016 | 11 | 162,017 | 161.617 | 1562 | 7144 | 200 | 7 | 2 | 2155 | 9 | 320 | 350 | 110 |  | B 789/BC | 0,01 | 22:33:09 | 0.1872 | 0.2006 | 0.6972 | 0.0041 | 0.009 | 0.0274 | 0.004 | 0.022 | 0.0003 | 0.0012 | 0.0004 |  | 0.0012 | 0.0018 | 0.0026 | 0.002 | 0.0055 |  |  | 0.0052 |  |  |  |  | -2
2845 | 2846 | 12007460 | 2020-09-30 | 159,744 | Арм500 | ГОСТ 34028-2016 | 12 | 160,496 | 160.096 | 1569 | 7175 | 200 | 7 | 2 | 2155 | 9 | 320 | 350 | 110 |  | B 789/BC | 0,01 | 23:19:27 | 0.205 | 0.1903 | 0.7043 | 0.0048 | 0.0126 | 0.0314 | 0.004 | 0.0194 | 0.0003 | 0.0011 | 0.0003 |  | 0.0011 | 0.0018 | 0.0025 | 0.0014 | 0.0055 |  |  | 0.0052 |  |  |  |  | -4
2846 | 2847 | 12007461 | 2020-10-01 | 160,368 | Арм500 | ГОСТ 34028-2016 | 13 | 161,121 | 160.721 | 1566 | 7209 | 200 | 7 | 2 | 2155 | 9 | 320 | 350 | 110 |  | B 789/BC | 0,01 | 0:06:07 | 0.1909 | 0.1821 | 0.7126 | 0.0045 | 0.0159 | 0.0359 | 0.0041 | 0.0222 | 0.0003 | 0.0015 | 0.0003 |  | 0.0011 | 0.0019 | 0.0028 | 0.0015 | 0.0053 |  |  | 0.0052 |  |  |  |  | 0
2847 | 2848 | 12007462 | 2020-10-01 | 160,368 | Арм500 | ГОСТ 34028-2016 | 14 | 161,121 | 160.721 | 1571 | 7240 | 200 | 7 | 2 | 2155 | 9 | 320 | 350 | 110 |  | B 789/BC | 0,01 | 0:50:40 | 0.1871 | 0.2058 | 0.7381 | 0.0053 | 0.016 | 0.0403 | 0.0046 | 0.0199 | 0.0003 | 0.0012 | 0.0003 |  | 0.0012 | 0.0021 | 0.0033 | 0.0015 | 0.0055 |  |  | 0.0053 |  | 0.0001 |  |  | -3
2848 | 2849 | 12007463 | 2020-10-01 | 160,368 | Арм500 | ГОСТ 34028-2016 | 15 | 161,121 | 160.721 | 1564 | 7274 | 200 | 7 | 2 | 2155 | 9 | 320 | 350 | 110 |  | B 789/BC | 0,01 | 1:41:49 | 0.2004 | 0.1988 | 0.6994 | 0.004 | 0.0117 | 0.0294 | 0.0033 | 0.0213 | 0.0003 | 0.0011 | 0.0003 |  | 0.0013 | 0.0019 | 0.0028 | 0.0017 | 0.0052 |  |  | 0.0053 |  | 0.0001 |  |  | 1
2849 | 2850 | 12007464 | 2020-10-01 | 160,368 | Арм500 | ГОСТ 34028-2016 | 16 | 161,121 | 160.721 | 1566 | 7304 | 200 | 7 | 2 | 2155 | 9 | 320 | 350 | 110 |  | B 789/BC | 0,02 | 2:27:59 | 0.1955 | 0.1571 | 0.5411 | 0.0031 | 0.0166 | 0.0235 | 0.003 | 0.0208 | 0.0003 | 0.0008 | 0.0003 |  | 0.001 | 0.0012 | 0.0022 | 0.0014 | 0.0063 |  |  | 0.0048 |  | 0.0001 |  |  | -1
2850 | 2851 | 12007465 | 2020-10-01 | 160,368 | Арм500 | ГОСТ 34028-2016 | 17 | 161,121 | 160.721 | 1565 | 7338 | 200 | 7 | 2 | 2155 | 9 | 320 | 350 | 110 |  | B 789/BC | 0,02 | 2:58:45 | 0.1937 | 0.1469 | 0.527 | 0.0048 | 0.0166 | 0.0231 | 0.0046 | 0.028 | 0.0003 | 0.0009 | 0.0003 |  | 0.001 | 0.0012 | 0.0024 | 0.0014 | 0.0073 |  |  | 0.0047 |  |  |  |  | -1
2851 | 2852 | 12007466 | 2020-10-01 | 160,368 | Арм500 | ГОСТ 34028-2016 | 18 | 161,121 | 160.721 | 1566 | 7369 | 200 | 7 | 2 | 2155 | 9 | 320 | 350 | 110 |  | B 789/BC | 0,01 | 3:59:01 | 0.188 | 0.1508 | 0.5178 | 0.0038 | 0.011 | 0.0314 | 0.0035 | 0.0213 | 0.0003 | 0.001 | 0.0003 |  | 0.001 | 0.0013 | 0.0022 | 0.0015 | 0.0058 |  |  | 0.0048 |  | 0.0001 |  |  | -2
2852 | 2853 | 12007467 | 2020-10-01 | 160,368 | Арм500 | ГОСТ 34028-2016 | 19 | 161,121 | 160.721 | 1567 | 7403 | 200 | 7 | 2 | 2155 | 9 | 320 | 350 | 110 |  | B 789/BC | 0,01 | 4:47:22 | 0.1866 | 0.166 | 0.5135 | 0.0051 | 0.0158 | 0.0222 | 0.0033 | 0.0172 | 0.0003 | 0.0009 | 0.0002 |  | 0.0011 | 0.0013 | 0.0021 | 0.0019 | 0.0068 |  |  | 0.0048 |  |  |  |  | 2
2853 | 2854 | 12007468 | 2020-10-01 | 157,284 | Арм500 | ГОСТ 34028-2016 | 20 | 158,03 | 157.63 | 1566 | 7434 | 200 | 7 | 2 | 2155 | 9 | 320 | 350 | 110 |  | B 789/BC | 0,02 | 5:33:41 | 0.1996 | 0.1701 | 0.5371 | 0.0025 | 0.0137 | 0.0178 | 0.0033 | 0.0183 | 0.0004 | 0.0009 | 0.0002 |  | 0.0011 | 0.0013 | 0.0024 | 0.0012 | 0.0072 |  |  | 0.0048 |  | 0.0002 |  |  | 2
2854 | 2855 | 12007469 | 2020-10-01 | 166,536 | Арм500 | ГОСТ 34028-2016 | 21 | 167,302 | 166.902 | 1567 | 7468 | 200 | 7 | 2 | 2155 | 9 | 320 | 350 | 110 |  | B 789/BC | 0,02 | 6:18:04 | 0.1813 | 0.1399 | 0.5217 | 0.0024 | 0.0109 | 0.0166 | 0.0046 | 0.02 | 0.0003 | 0.001 | 0.0003 |  | 0.001 | 0.0012 | 0.002 | 0.0011 | 0.0067 |  |  | 0.0046 |  | 0.0001 |  |  | -1
2855 | 2856 | 12007470 | 2020-10-01 | 160,368 | Арм500 | ГОСТ 34028-2016 | 22 | 161,121 | 160.721 | 1567 | 7498 | 200 | 7 | 2 | 2155 | 9 | 320 | 350 | 110 |  | B 789/BC | 0,02 | 6:57:19 | 0.1912 | 0.164 | 0.5132 | 0.0047 | 0.0184 | 0.0449 | 0.0293 | 0.0466 | 0.0008 | 0.0086 | 0.0003 |  | 0.0011 | 0.0015 | 0.0022 | 0.0019 | 0.0059 |  |  | 0.0047 |  | 0.0001 |  |  | 0
2856 | 2857 | 12007471 | 2020-10-01 | 160,368 | Арм500 | ГОСТ 34028-2016 | 23 | 161,121 | 160.721 | 1564 | 7532 | 200 | 7 | 2 | 2155 | 9 | 320 | 350 | 110 |  | B 789/BC | 0,01 | 7:47:19 | 0.1902 | 0.1469 | 0.5109 | 0.0028 | 0.0146 | 0.066 | 0.035 | 0.0492 | 0.0009 | 0.0071 | 0.0003 |  | 0.0011 | 0.0013 | 0.0021 | 0.0015 | 0.0061 |  |  | 0.0046 |  | 0.0001 |  |  | -2
2857 | 2858 | 12007472 | 2020-10-01 | 166,536 | Арм500 | ГОСТ 34028-2016 | 24 | 167,302 | 166.902 | 1568 | 7566 | 200 | 7 | 2 | 2155 | 9 | 320 | 350 | 110 |  | B 789/BC | 0,02 | 8:20:53 | 0.1917 | 0.1483 | 0.5257 | 0.0055 | 0.0139 | 0.0682 | 0.0344 | 0.047 | 0.001 | 0.0065 | 0.0004 |  | 0.0011 | 0.0014 | 0.0021 | 0.0013 | 0.0063 |  |  | 0.0048 |  |  |  |  | -3
2858 | 2859 | 12007473 | 2020-10-01 | 160,368 | Арм500 | ГОСТ 34028-2016 | 25 | 161,121 | 160.721 | 1569 | 7597 | 200 | 7 | 2 | 2155 | 9 | 320 | 350 | 110 |  | B 789/BC | 0,02 | 9:12:13 | 0.1896 | 0.144 | 0.5141 | 0.0029 | 0.015 | 0.0547 | 0.0343 | 0.0401 | 0.0009 | 0.0084 | 0.0004 |  | 0.0011 | 0.0014 | 0.0021 | 0.0014 | 0.006 |  |  | 0.0048 |  | 0.0001 |  |  | 6
2859 | 2860 | 12007474 | 2020-10-01 | 157,027 | Арм500 | ГОСТ 34028-2016 | 26 | 157,922 | 157.522 | 1566 | 7625 | 200 | 7 | 2 | 2155 | 9 | 320 | 350 | 110 |  | B 789/BC | 0,01 | 10:07:01 | 0.1804 | 0.1661 | 0.5161 | 0.003 | 0.0178 | 0.0559 | 0.0384 | 0.0481 | 0.0009 | 0.0088 | 0.0003 |  | 0.0012 | 0.0015 | 0.0021 | 0.002 | 0.0056 |  |  | 0.0049 |  |  |  |  | -2
2860 | 2861 | 12007475 | 2020-10-01 | 160,368 | Арм500 | ГОСТ 34028-2016 | 27 | 161,121 | 160.721 | 1566 | 7653 | 200 | 7 | 2 | 2155 | 9 | 320 | 350 | 110 |  | B 789/BC | 0,01 | 10:40:07 | 0.1848 | 0.1484 | 0.5111 | 0.0035 | 0.0168 | 0.0515 | 0.0434 | 0.046 | 0.001 | 0.0103 | 0.0003 |  | 0.0011 | 0.0014 | 0.0021 | 0.0012 | 0.0071 |  |  | 0.0049 |  |  |  |  | -1
2861 | 2862 | 12007476 | 2020-10-01 | 157,284 | Арм500 | ГОСТ 34028-2016 | 28 | 158,03 | 157.63 | 1561 | 7680 | 200 | 7 | 2 | 2155 | 9 | 320 | 350 | 110 |  | B 789/BC | 0,02 | 11:22:09 | 0.1849 | 0.1517 | 0.5106 | 0.0035 | 0.0164 | 0.0635 | 0.0384 | 0.0431 | 0.0008 | 0.0037 | 0.0003 |  | 0.0012 | 0.0013 | 0.0021 | 0.0013 | 0.007 |  |  | 0.0048 |  |  |  |  | 1
2862 | 2863 | 12007477 | 2020-10-01 | 163,452 | Арм500 | ГОСТ 34028-2016 | 29 | 164,212 | 163.812 | 1560 | 7708 | 200 | 7 | 2 | 2155 | 9 | 320 | 350 | 110 |  | B 789/BC | 0,01 | 12:03:15 | 0.189 | 0.1526 | 0.5019 | 0.0088 | 0.0179 | 0.0484 | 0.0372 | 0.0401 | 0.0008 | 0.0039 | 0.0004 |  | 0.0011 | 0.0015 | 0.0018 | 0.0011 | 0.007 |  |  | 0.0048 |  |  |  |  | 2
2863 | 2864 | 12007478 | 2020-10-01 | 163,452 | Арм500 | ГОСТ 34028-2016 | 30 | 164,212 | 163.812 | 1564 | 7736 | 200 | 7 | 2 | 2155 | 9 | 320 | 350 | 110 |  | B 789/BC | 0,01 | 12:43:12 | 0.1882 | 0.1476 | 0.5025 | 0.0088 | 0.0145 | 0.0534 | 0.0464 | 0.0386 | 0.0009 | 0.0043 | 0.0003 |  | 0.001 | 0.0013 | 0.0018 | 0.0015 | 0.0065 |  |  | 0.0048 |  |  |  |  | -1
2864 | 2865 | 12007479 | 2020-10-01 | 163,452 | Арм500 | ГОСТ 34028-2016 | 31 | 164,212 | 163.812 | 1562 | 7764 | 200 | 7 | 2 | 2155 | 9 | 320 | 350 | 110 |  | B 789/BC | 0,01 | 13:26:08 | 0.1866 | 0.153 | 0.5014 | 0.0065 | 0.0176 | 0.0752 | 0.0498 | 0.0403 | 0.0011 | 0.004 | 0.0003 |  | 0.0011 | 0.0014 | 0.0021 | 0.0011 | 0.0079 |  |  | 0.0046 |  |  |  |  | 0
2865 | 2866 | 12007480 | 2020-10-01 | 157,284 | Арм500 | ГОСТ 34028-2016 | 32 | 158,03 | 157.63 | 1565 | 7792 | 200 | 7 | 2 | 2155 | 9 | 320 | 350 | 110 |  | B 789/BC | 0,02 | 14:04:06 | 0.1917 | 0.1506 | 0.5099 | 0.009 | 0.0202 | 0.0636 | 0.0522 | 0.0386 | 0.001 | 0.0063 | 0.0003 |  | 0.0011 | 0.0016 | 0.0019 | 0.0014 | 0.0069 |  |  | 0.0047 |  |  |  |  | -1
2866 | 2867 | 12007481 | 2020-10-01 | 157,284 | Арм500 | ГОСТ 34028-2016 | 33 | 158,03 | 157.63 | 1562 | 7792 | 200 | 7 | 2 | 2155 | 9 | 320 | 350 | 110 |  | B 789/BC | 0,02 | 14:45:02 | 0.1826 | 0.1481 | 0.5077 | 0.0042 | 0.012 | 0.0683 | 0.0368 | 0.042 | 0.001 | 0.0052 | 0.0003 |  | 0.001 | 0.0013 | 0.002 | 0.0015 | 0.0089 |  |  | 0.0046 |  | 0.0001 |  |  | 1
2867 | 2868 | 12007482 | 2020-10-01 | 166,536 | B500B | DIN 488-2009 | 34 | 167,302 | 166.902 | 1562 | 7844 | 200 | 7 | 2 | 2155 | 9 | 320 | 350 | 110 |  | B 789/BC | 0,02 | 15:38:27 | 0.1911 | 0.1615 | 0.4999 | 0.0069 | 0.0303 | 0.0483 | 0.0175 | 0.0479 | 0.0008 | 0.0021 | 0.0003 |  | 0.0012 | 0.0023 | 0.0018 | 0.0008 | 0.0074 |  |  | 0.0045 |  |  |  |  | -3
2868 | 2869 | 12007483 | 2020-10-01 | 160,368 | B500B | DIN 488-2009 | 35 | 161,121 | 160.721 | 1565 | 7872 | 200 | 7 | 2 | 2155 | 9 | 320 | 350 | 110 |  | B 789/BC | 0,01 | 16:04:51 | 0.1801 | 0.1465 | 0.5131 | 0.0066 | 0.0227 | 0.0366 | 0.0292 | 0.0384 | 0.0009 | 0.0019 | 0.0003 |  | 0.001 | 0.0018 | 0.0018 | 0.001 | 0.0072 |  |  | 0.0048 |  |  |  |  | 2
2869 | 2870 | 12007484 | 2020-10-01 | 169,62 | B500B | DIN 488-2009 | 36 | 170,393 | 169.993 | 1563 | 7903 | 200 | 7 | 2 | 2155 | 9 | 320 | 350 | 110 |  | B 789/BC | 0,01 | 16:41:43 | 0.1803 | 0.1531 | 0.4998 | 0.0098 | 0.0211 | 0.0401 | 0.0247 | 0.0357 | 0.0009 | 0.0025 | 0.0003 |  | 0.0011 | 0.0018 | 0.0017 | 0.0013 | 0.0058 |  |  | 0.0048 |  |  |  |  | -2
2870 | 2871 | 12007485 | 2020-10-01 | 163,452 | Арм500 | ГОСТ 34028-2016 | 37 | 164,212 | 163.812 | 1561 | 7927 | 200 | 7 | 2 | 2155 | 9 | 320 | 350 | 110 |  | B 789/BC | 0,02 | 17:30:59 | 0.2049 | 0.1565 | 0.5174 | 0.008 | 0.0195 | 0.0465 | 0.049 | 0.0413 | 0.0009 | 0.0027 | 0.0003 |  | 0.0012 | 0.0019 | 0.0021 | 0.0011 | 0.0062 |  |  | 0.0047 |  |  |  |  | 2
2871 | 2872 | 12007486 | 2020-10-01 | 163,452 | Арм500 | ГОСТ 34028-2016 | 38 | 164,212 | 163.812 | 1563 | 7955 | 200 | 13 | 2 | 2155 | 9 | 320 | 350 | 110 |  | B 789/BC | 0,01 | 18:13:40 | 0.1875 | 0.1572 | 0.5075 | 0.0046 | 0.0208 | 0.0375 | 0.039 | 0.0382 | 0.0007 | 0.0018 | 0.0002 |  | 0.0014 | 0.0014 | 0.0024 | 0.0014 | 0.0068 |  |  | 0.0046 |  | 0.0001 |  |  | -3
2872 | 2873 | 12007487 | 2020-10-01 | 169,62 | Арм500 | ГОСТ 34028-2016 | 39 | 170,393 | 169.993 | 1564 | 7986 | 200 | 13 | 2 | 2155 | 9 | 320 | 350 | 110 |  | B 789/BC | 0,01 | 18:54:12 | 0.1889 | 0.1589 | 0.5045 | 0.0048 | 0.0246 | 0.0514 | 0.0433 | 0.0428 | 0.0009 | 0.0019 | 0.0003 |  | 0.0012 | 0.0015 | 0.0019 | 0.0011 | 0.0063 |  |  | 0.0048 |  | 0.0001 |  |  | 3
2873 | 2874 | 12007488 | 2020-10-01 | 166,536 | Арм500 | ГОСТ 34028-2016 | 40 | 167,302 | 166.902 | 1562 | 8011 | 200 | 7 | 2 | 2155 | 9 | 320 | 350 | 110 |  | B 789/BC | 0,01 | 19:33:56 | 0.1843 | 0.1584 | 0.4999 | 0.0084 | 0.0224 | 0.035 | 0.0194 | 0.033 | 0.0007 | 0.0015 | 0.0002 |  | 0.0011 | 0.0016 | 0.002 | 0.0011 | 0.0059 |  |  | 0.0048 |  |  |  |  | -1
2874 | 2875 | 12007489 | 2020-10-01 | 163,169 | Арм500 | ГОСТ 34028-2016 | 41 | 172,628 | 172.228 | 1563 | 8035 | 200 | 7 | 2 | 2155 | 9 | 320 | 350 | 110 |  | B 789/BC | 0,01 | 20:21:06 | 0.1875 | 0.1658 | 0.5142 | 0.0092 | 0.0217 | 0.0252 | 0.0099 | 0.0381 | 0.001 | 0.0017 | 0.0004 |  | 0.0011 | 0.0016 | 0.0017 | 0.0009 | 0.0067 |  |  | 0.0048 |  |  |  |  | 0
2875 | 2876 | 12007490 | 2020-10-01 | 157,284 | Арм500 | ГОСТ 34028-2016 | 1 | 159,03 | 158.63 | 1581 | 8063 | 200 | 7 | 2 | 2155 | 9 | 320 | 350 | 110 |  | B 789/BC | 0,08 | 22:23:26 | 0.1927 | 0.145 | 0.476 | 0.0088 | 0.0126 | 0.049 | 0.0213 | 0.0423 | 0.001 | 0.0022 | 0.0003 |  | 0.001 | 0.0011 | 0.0025 | 0.0034 | 0.0086 |  |  | 0.0047 |  | 0.0001 |  |  | 4
2876 | 2877 | 12007491 | 2020-10-01 | 160,368 | Арм500 | ГОСТ 34028-2016 | 2 | 161,121 | 160.721 | 1576 | 8088 | 200 | 7 | 2 | 2155 | 9 | 320 | 350 | 110 |  | B 789/BC | 0,02 | 23:09:49 | 0.1788 | 0.1389 | 0.4924 | 0.0094 | 0.0191 | 0.0304 | 0.0144 | 0.0438 | 0.0013 | 0.0018 | 0.0004 |  | 0.0011 | 0.0016 | 0.0027 | 0.0027 | 0.0078 |  |  | 0.0047 |  | 0.0001 |  |  | 4
2877 | 2878 | 12007492 | 2020-10-01 | 166,536 | Арм500 | ГОСТ 34028-2016 | 3 | 167,302 | 166.902 | 1574 | 8113 | 200 | 7 | 2 | 2155 | 9 | 320 | 350 | 110 |  | B 789/BC | 0,02 | 0:00:06 | 0.174 | 0.1371 | 0.5045 | 0.0086 | 0.0196 | 0.0313 | 0.0117 | 0.0447 | 0.0008 | 0.0017 | 0.0004 |  | 0.0012 | 0.0018 | 0.0028 | 0.0017 | 0.0069 |  |  | 0.0046 |  | 0.0001 |  |  | -1
2878 | 2879 | 12007493 | 2020-10-02 | 160,368 | Арм500 | ГОСТ 34028-2016 | 4 | 161,121 | 160.721 | 1575 | 8140 | 200 | 7 | 2 | 2155 | 9 | 320 | 350 | 110 |  | B 789/BC | 0,01 | 0:39:12 | 0.1796 | 0.1356 | 0.5162 | 0.0127 | 0.0209 | 0.0336 | 0.0117 | 0.0495 | 0.0008 | 0.002 | 0.0004 |  | 0.001 | 0.0019 | 0.0021 | 0.0017 | 0.0066 |  |  | 0.0047 |  |  |  |  | 1
2879 | 2880 | 12007494 | 2020-10-02 | 166,536 | Арм500 | ГОСТ 34028-2016 | 5 | 167,302 | 166.902 | 1575 | 8168 | 200 | 7 | 2 | 2155 | 9 | 320 | 350 | 110 |  | B 789/BC | 0,01 | 1:23:28 | 0.1862 | 0.1312 | 0.5178 | 0.0102 | 0.018 | 0.0295 | 0.0153 | 0.048 | 0.0011 | 0.0017 | 0.0004 |  | 0.001 | 0.0017 | 0.002 | 0.0015 | 0.0063 |  |  | 0.0047 |  |  |  |  | -1
2880 | 2881 | 12007495 | 2020-10-02 | 160,368 | Арм500 | ГОСТ 34028-2016 | 6 | 161,121 | 160.721 | 1570 | 8196 | 200 | 7 | 2 | 2155 | 9 | 320 | 350 | 110 |  | B 789/BC | 0,02 | 2:00:22 | 0.1906 | 0.1379 | 0.5122 | 0.0084 | 0.0178 | 0.0314 | 0.0137 | 0.0389 | 0.0009 | 0.0016 | 0.0004 |  | 0.001 | 0.0017 | 0.0021 | 0.0015 | 0.0078 |  |  | 0.0046 |  |  |  |  | 1
2881 | 2 | 12002879 | 2020-05-01 | 170,188 | Арм240 | ГОСТ 34028-2016 | 6 | 173,088 | 172.688 | 1576 | 1475 | 165 | 10 | 3 | 1950 | 9 | 320 | 400 | 170 |  | B 789/BC | 0,02 | 4:06:14 | 0.1788 | 0.154 | 0.509 | 0.0076 | 0.0233 | 0.0345 | 0.0157 | 0.0326 | 0.0014 | 0.002 | 0.0006 | 0.0004 | 0.0007 | 0.0022 | 0.0029 | 0.0011 | 0.004 | [7 empty] | -4
2882 | 8 | 12002883 | 2020-05-01 | 144,9 | Арм240 | ГОСТ 34028-2016 | 4 | 145,3 | 144.9 |  | 1639 | 180 | 9 | 3 | 1950 | 9 | 360 | 400 | 180 |  | B 789/BC | 0,03 | 13:31:11 | 0.1873 | 0.1469 | 0.5242 | 0.0051 | 0.0136 | 0.0252 | 0.0196 | 0.028 | 0.0014 | 0.0024 | 0.0006 | 0.0004 | 0.0006 | 0.003 | 0.0022 | 0.0008 | 0.0085 | [7 empty] | 4
2883 | 9 | 12002886 | 2020-05-01 | 168 | Арм240 | ГОСТ 34028-2016 | 5 | 168,4 | 168 | 1579 | 1666 | 180 | 10 | 3 | 1950 | 9 | 340 | 400 | 170 |  | B 789/BC | 0,03 | 14:12:29 | 0.1936 | 0.169 | 0.6231 | 0.0026 | 0.0124 | 0.0341 | 0.0163 | 0.0311 | 0.0016 | 0.0016 | 0.0006 | 0.0005 | 0.0007 | 0.0028 | 0.0031 | 0.0011 | 0.0068 | [7 empty] | -1
2884 | 11 | 12002888 | 2020-05-01 | 170,1 | Ст3сп | Контракт | 7 | 170,5 | 170.1 | 1563 | 1718 | 180 | 10 | 3 | 1950 | 9 | 360 | 420 | 170 |  | B 789/BC | 0,03 | 15:46:31 | 0.1977 | 0.185 | 0.7124 | 0.0014 | 0.0191 | 0.0428 | 0.0152 | 0.0291 | 0.0018 | 0.0016 | 0.0007 | 0.0006 | 0.001 | 0.003 | 0.0034 | 0.0005 | 0.0051 | [6 empty] | 0.329 | 1
2885 | 16 | 12002893 | 2020-05-01 | 163,8 | Ст3сп | Контракт | 12 | 164,2 | 163.8 | 1565 | 1853 | 180 | 10 | 3 | 1950 | 9 | 360 | 420 | 170 |  | B 789/BC | 0,03 | 19:40:00 | 0.1886 | 0.1943 | 0.7041 | 0.0034 | 0.0088 | 0.0359 | 0.0182 | 0.035 | 0.0015 | 0.0021 | 0.0007 | 0.0006 | 0.001 | 0.0027 | 0.0032 | 0.0004 | 0.0038 | [6 empty] | 0.318 | 2
2886 | 18 | 12002895 | 2020-05-01 | 163,8 | Ст3сп | Контракт | 14 | 164,2 | 163.8 | 1568 | 1905 | 180 | 10 | 3 | 1950 | 9 | 360 | 420 | 170 |  | B 789/BC | 0,01 | 21:11:52 | 0.194 | 0.1781 | 0.6937 | 0.0027 | 0.0106 | 0.0395 | 0.0182 | 0.0346 | 0.0014 | 0.0025 | 0.0006 | 0.0007 | 0.0008 | 0.0027 | 0.0043 | 0.0005 | 0.0035 | [6 empty] | 0.322 | -2
2887 | 25 | 12002902 | 2020-05-02 | 165,9 | 1008 | ASTM A510/A510М-18 / Контракт | 2 | 166,3 | 165.9 | 1585 | 2094 | 160 | 7 | 2 | 1950 | 6 | 175 | 220 | 95 |  |  |  | 3:30:45 | 0.0874 | 0.1887 | 0.457 | 0.0016 | 0.0104 | 0.0463 | 0.0229 | 0.0315 | 0.0014 | 0.0029 | 0.0006 | 0.0008 | 0.0007 | 0.002 | 0.003 | 0.0011 | 0.0035 | [7 empty] | 4
2888 | 27 | 12002904 | 2020-05-02 | 163,783 | 1008 | ASTM A510/A510М-18 / Контракт | 4 | 164,183 | 163.783 | 1580 | 2147 | 170 | 7 | 2 | 1950 | 6 | 185 | 230 | 100 |  |  |  | 5:19:04 | 0.0818 | 0.1774 | 0.47 | 0.0013 | 0.0073 | 0.0308 | 0.0158 | 0.0316 | 0.002 | 0.0014 | 0.0006 | 0.0013 | 0.0007 | 0.0019 | 0.0032 | 0.0007 | 0.0052 | [7 empty] | 4
2889 | 32 | 12002909 | 2020-05-02 | 163,296 | Арм500 | ГОСТ 34028-2016 | 4 | 163,696 | 163.296 | 1576 | 1523 | 180 | 7 | 2 | 2155 | 9 | 300 | 340 | 110 |  |  |  | 12:32:18 | 0.1876 | 0.157 | 0.4973 | 0.003 | 0.0131 | 0.0428 | 0.0184 | 0.0313 | 0.0013 | 0.004 | 0.0005 | 0.0004 | 0.0007 | 0.0023 | 0.0031 | 0.0008 | 0.0041 | [6 empty] | 0.284 | 2
2890 | 34 | 12002911 | 2020-05-02 | 163,296 | Арм500 | ГОСТ 34028-2016 | 6 | 163,696 | 163.296 | 1577 | 1580 | 180 | 7 | 2 | 2155 | 9 | 300 | 340 | 110 |  |  |  | 14:02:56 | 0.1894 | 0.1571 | 0.4992 | 0.0025 | 0.0149 | 0.041 | 0.0165 | 0.0276 | 0.0017 | 0.0024 | 0.0005 |  | 0.0007 | 0.0024 | 0.0023 | 0.0008 | 0.0032 | [6 empty] | 0.285 | 2
2891 | 36 | 12002913 | 2020-05-02 | 162,981 | Арм500 | ГОСТ 34028-2016 | 8 | 163,381 | 162.981 | 1571 | 1641 | 180 | 7 | 2 | 2155 | 9 | 300 | 340 | 110 |  |  |  | 15:29:19 | 0.1896 | 0.1487 | 0.5003 | 0.0022 | 0.0102 | 0.0379 | 0.0154 | 0.0336 | 0.0013 | 0.0017 | 0.0005 | 0.0004 | 0.0007 | 0.0023 | 0.0025 | 0.0008 | 0.0045 | [6 empty] | 0.285 | 3
2892 | 41 | 12002918 | 2020-05-03 | 169,344 | Арм500 | ГОСТ 34028-2016 | 2 | 169,744 | 169.344 | 1583 | 1819 | 180 | 7 | 2 | 2155 | 8 | 260 | 320 | 100 |  | B 789/BC | 0,03 | 1:16:46 | 0.2019 | 0.1542 | 0.5148 | 0.0041 | 0.0183 | 0.041 | 0.0169 | 0.034 | 0.0011 | 0.003 | 0.0005 | 0.0006 | 0.0008 | 0.0025 | 0.0028 | 0.0006 | 0.0043 | [6 empty] | 0.3 | 2
2893 | 43 | 12002920 | 2020-05-03 | 169,344 | Арм500 | ГОСТ 34028-2016 | 4 | 169,744 | 169.344 | 1581 | 1876 | 180 | 7 | 2 | 2155 | 9 | 290 | 320 | 100 |  | B 789/BC | 0,03 | 2:54:28 | 0.2118 | 0.147 | 0.5118 | 0.0018 | 0.0146 | 0.0378 | 0.0149 | 0.0311 | 0.0014 | 0.0025 | 0.0006 | 0.0002 | 0.0008 | 0.0026 | 0.0027 | 0.0006 | 0.0041 | [6 empty] | 0.309 | -1
2894 | 50 | 12002927 | 2020-05-03 | 169,344 | Арм500 | ГОСТ 34028-2016 | 11 | 169,744 | 169.344 | 1574 | 2073 | 180 | 7 | 2 | 2155 | 9 | 300 | 350 | 110 |  | B 789/BC | 0,02 | 8:14:58 | 0.1906 | 0.1564 | 0.5048 | 0.0031 | 0.0105 | 0.0301 | 0.0142 | 0.029 | 0.0012 | 0.0024 | 0.0004 | 0.0003 | 0.0007 | 0.002 | 0.0024 | 0.0009 | 0.0036 | [6 empty] | 0.285 | 1
2895 | 52 | 12002929 | 2020-05-03 | 166,32 | Арм500 | ГОСТ 34028-2016 | 13 | 166,72 | 166.32 | 1573 | 2127 | 180 | 7 | 2 | 2155 | 9 | 300 | 350 | 110 |  | B 789/BC | 0,02 | 9:43:39 | 0.1916 | 0.1524 | 0.5102 | 0.0053 | 0.0147 | 0.0311 | 0.0151 | 0.034 | 0.0014 | 0.0016 | 0.0005 | 0.0006 | 0.0007 | 0.0024 | 0.0024 | 0.001 | 0.0039 | [6 empty] | 0.287 | 4
2896 | 57 | 12002934 | 2020-05-03 | 166,32 | Арм500 | ГОСТ 34028-2016 | 18 | 166,72 | 166.32 | 1573 | 2260 | 180 | 7 | 2 | 2155 | 9 | 300 | 350 | 110 |  | B 789/BC | 0,02 | 13:18:35 | 0.1864 | 0.1606 | 0.5155 | 0.0063 | 0.0077 | 0.032 | 0.017 | 0.033 | 0.0012 | 0.0017 | 0.0006 | 0.0005 | 0.0006 | 0.0018 | 0.003 | 0.0004 | 0.0044 | [6 empty] | 0.283 | -2
2897 | 59 | 12002936 | 2020-05-03 | 166,32 | Арм500 | ГОСТ 34028-2016 | 20 | 166,72 | 166.32 | 1569 | 2315 | 180 | 7 | 2 | 2155 | 9 | 300 | 350 | 110 |  | B 789/BC | 0,02 | 14:49:55 | 0.1924 | 0.1554 | 0.5018 | 0.0031 | 0.0129 | 0.0373 | 0.0154 | 0.0331 | 0.0016 | 0.0017 | 0.0006 | 0.0006 | 0.0007 | 0.0019 | 0.0027 | 0.0009 | 0.0039 | [6 empty] | 0.287 | 2
2898 | 61 | 12002938 | 2020-05-03 | 163,296 | Арм500 | ГОСТ 34028-2016 | 22 | 163,696 | 163.296 | 1578 | 2369 | 180 | 7 | 2 | 2155 | 9 | 300 | 350 | 110 |  | B 789/BC | 0,02 | 16:21:03 | 0.1873 | 0.1508 | 0.5175 | 0.0028 | 0.0122 | 0.0432 | 0.0153 | 0.0284 | 0.0015 | 0.0018 | 0.0006 | 0.0008 | 0.0008 | 0.002 | 0.0023 | 0.0008 | 0.0035 | [6 empty] | 0.286 | -3
2899 | 1 | 12002878 | 2020-05-01 | 163,8 | Арм240 | ГОСТ 34028-2016 | 5 | 164,2 | 163.8 | 1573 | 1445 | 165 | 10 | 3 | 1950 | 9 | 320 | 400 | 170 |  | B 789/BC | 0,02 | 3:22:05 | 0.1896 | 0.1637 | 0.5122 | 0.0061 | 0.0225 | 0.0386 | 0.0198 | 0.0341 | 0.0013 | 0.0023 | 0.0005 | 0.0003 | 0.0007 | 0.0021 | 0.0032 | 0.0011 | 0.0046 | [7 empty] | 2
2900 | 4 | 12002882 | 2020-05-01 | 107,428 | Арм240 | ГОСТ 34028-2016 | 2 | 135,828 | 135.428 | 1579 | 1531 | 180 | 7 | 2 | 1950 | 9 | 200 | 250 | 110 |  | B 789/BC | 0,01 | 7:50:24 | 0.1863 | 0.154 | 0.5035 | 0.0045 | 0.0105 | 0.0332 | 0.014 | 0.0262 | 0.0014 | 0.0013 | 0.0005 | 0.0002 | 0.0006 | 0.002 | 0.0025 | 0.001 | 0.005 | [7 empty] | 2
2901 | 10 | 12002887 | 2020-05-01 | 161,7 | Ст3сп | Контракт | 6 | 162,1 | 161.7 | 1568 | 1691 | 180 | 10 | 3 | 1950 | 9 | 360 | 410 | 170 |  | B 789/BC | 0,03 | 14:59:52 | 0.2064 | 0.1837 | 0.6842 | 0.0014 | 0.0133 | 0.0443 | 0.016 | 0.0319 | 0.0015 | 0.0015 | 0.0006 | 0.0007 | 0.0009 | 0.0025 | 0.0033 | 0.0011 | 0.0056 | [6 empty] | 0.333 | 0
2902 | 17 | 12002894 | 2020-05-01 | 165,9 | Ст3сп | Контракт | 13 | 166,3 | 165.9 | 1566 | 1880 | 180 | 10 | 3 | 1950 | 9 | 360 | 420 | 170 |  | B 789/BC | 0,03 | 20:35:13 | 0.1906 | 0.1861 | 0.7019 | 0.0031 | 0.0107 | 0.0401 | 0.0171 | 0.0333 | 0.0013 | 0.0021 | 0.0007 | 0.0008 | 0.0009 | 0.0028 | 0.0028 | 0.0004 | 0.0036 | [6 empty] | 0.32 | -1
2903 | 19 | 12002896 | 2020-05-01 | 174,3 | Ст3сп | Контракт | 15 | 174,7 | 174.3 | 1566 | 1933 | 180 | 10 | 3 | 1950 | 9 | 360 | 420 | 170 |  | B 789/BC | 0,01 | 22:02:33 | 0.196 | 0.1815 | 0.6893 | 0.0024 | 0.0093 | 0.0403 | 0.018 | 0.0342 | 0.0014 | 0.0027 | 0.0007 | 0.0009 | 0.0008 | 0.0027 | 0.0029 | 0.0005 | 0.0056 | [6 empty] | 0.324 | 1
2904 | 24 | 12002901 | 2020-05-02 | 161,7 | 1008 | ASTM A510/A510М-18 / Контракт | 1 | 162,7 | 162.3 | 1591 | 2065 | 150 | 7 | 2 | 1950 | 6 | 165 | 200 | 90 |  |  |  | 2:39:26 | 0.0929 | 0.1846 | 0.4589 | 0.0019 | 0.0089 | 0.0442 | 0.0535 | 0.0387 | 0.0017 | 0.009 | 0.0006 | 0.0007 | 0.0007 | 0.0021 | 0.0032 | 0.001 | 0.0052 | [7 empty] | 3
2905 | 26 | 12002903 | 2020-05-02 | 151,2 | 1008 | ASTM A510/A510М-18 / Контракт | 3 | 151,6 | 151.2 | 1580 | 2120 | 165 | 7 | 2 | 1950 | 6 | 175 | 215 | 95 |  |  |  | 4:26:27 | 0.0818 | 0.1784 | 0.4759 | 0.0018 | 0.0089 | 0.0343 | 0.017 | 0.0296 | 0.0019 | 0.0017 | 0.0006 | 0.0006 | 0.0007 | 0.0019 | 0.0029 | 0.0008 | 0.0048 | [7 empty] | 2
2906 | 33 | 12002910 | 2020-05-02 | 163,296 | Арм500 | ГОСТ 34028-2016 | 5 | 163,696 | 163.296 | 1562 | 1550 | 180 | 7 | 2 | 2155 | 9 | 300 | 340 | 110 |  |  |  | 13:19:22 | 0.1948 | 0.1554 | 0.5093 | 0.0025 | 0.0173 | 0.0487 | 0.0199 | 0.0344 | 0.0014 | 0.0049 | 0.0005 | 0.0004 | 0.0007 | 0.0024 | 0.003 | 0.0008 | 0.0049 | [6 empty] | 0.295 | 5
2907 | 35 | 12002912 | 2020-05-02 | 169,344 | Арм500 | ГОСТ 34028-2016 | 7 | 169,744 | 169.344 | 1575 | 1607 | 180 | 7 | 2 | 2155 | 9 | 300 | 340 | 110 |  |  |  | 14:47:35 | 0.1884 | 0.1545 | 0.5029 | 0.002 | 0.0121 | 0.0405 | 0.0159 | 0.0275 | 0.0013 | 0.0018 | 0.0005 | 0.0001 | 0.0007 | 0.0024 | 0.0025 | 0.0007 | 0.0041 | [6 empty] | 0.284 | 3
2908 | 66 | 12002943 | 2020-05-03 | 169,344 | Арм500 | ГОСТ 34028-2016 | 27 | 169,744 | 169.344 | 1568 | 2514 | 180 | 7 | 2 | 2155 | 9 | 290 | 320 | 100 |  |  |  | 20:04:14 | 0.19 | 0.1497 | 0.5036 | 0.0045 | 0.0207 | 0.0417 | 0.0125 | 0.0259 | 0.0012 | 0.0017 | 0.0007 | 0.0001 | 0.0007 | 0.0021 | 0.0029 | 0.0008 | 0.004 | [6 empty] | 0.286 | 3
2909 | 68 | 12002945 | 2020-05-03 | 160,272 | Арм500 | ГОСТ 34028-2016 | 29 | 160,672 | 160.272 | 1572 | 2581 | 180 | 11 | 2 | 2155 | 9 | 290 | 320 | 100 |  |  |  | 21:55:35 | 0.1903 | 0.165 | 0.498 | 0.0016 | 0.0162 | 0.0537 | 0.0209 | 0.0321 | 0.0014 | 0.0021 | 0.0007 | 0.0004 | 0.0008 | 0.0022 | 0.003 | 0.0008 | 0.0047 | [6 empty] | 0.288 | 1
2910 | 75 | 12002952 | 2020-05-04 | 163,296 | Арм500 | ГОСТ 34028-2016 | 36 | 163,696 | 163.296 | 1568 | 2798 | 180 | 11 | 2 | 2155 | 9 | 290 | 320 | 100 |  |  |  | 3:53:01 | 0.1862 | 0.1915 | 0.6997 | 0.0051 | 0.0093 | 0.0546 | 0.0225 | 0.0296 | 0.0016 | 0.0023 | 0.0007 | 0.0006 | 0.0008 | 0.0024 | 0.0027 | 0.0006 | 0.0064 | [6 empty] | 0.318 | 0
2911 | 77 | 12002954 | 2020-05-04 | 163,296 | Арм500 | ГОСТ 34028-2016 | 38 | 163,696 | 163.296 | 1571 | 2856 | 180 | 11 | 2 | 2155 | 9 | 290 | 320 | 100 |  |  |  | 5:32:48 | 0.201 | 0.1862 | 0.7002 | 0.0029 | 0.0107 | 0.0495 | 0.0197 | 0.0294 | 0.0014 | 0.0024 | 0.0007 | 0.0007 | 0.0008 | 0.0028 | 0.003 | 0.0012 | 0.0046 | [6 empty] | 0.332 | 0
2912 | 84 | 12002961 | 2020-05-04 | 166,32 | 25Г2С | ГОСТ 5781-82 | 2 | 166,72 | 166.32 | 1585 | 3061 | 180 | 7 | 2 | 2155 | 9 | 210 | 230 | 75 |  | B 789/BC | 0,02 | 12:03:14 | 0.2733 | 0.5673 | 1.5174 | 0.0025 | 0.0127 | 0.0461 | 0.0183 | 0.0389 | 0.0014 | 0.0019 | 0.0009 | 0.0011 | 0.0022 | 0.0055 | 0.0042 | 0.0007 | 0.0055 | [6 empty] | 0.583 | 2
2913 | 86 | 12002963 | 2020-05-04 | 166,32 | 25Г2С | ГОСТ 5781-82 | 4 | 166,72 | 166.32 | 1559 | 3122 | 180 | 7 | 2 | 2155 | 9 | 210 | 230 | 75 |  | B 789/BC | 0,02 | 13:57:07 | 0.2818 | 0.5847 | 1.5312 | 0.0023 | 0.0144 | 0.0465 | 0.0194 | 0.0327 | 0.0016 | 0.0028 | 0.0009 | 0.0009 | 0.0022 | 0.0055 | 0.0045 | 0.0007 | 0.007 | [6 empty] | 0.595 | 0
2914 | 91 | 12002968 | 2020-05-04 | 163,296 | 25Г2С | ГОСТ 5781-82 | 9 | 163,696 | 163.296 | 1558 | 3267 | 180 | 7 | 2 | 2155 | 9 | 210 | 230 | 75 |  | B 789/BC | 0,02 | 18:04:42 | 0.2675 | 0.5693 | 1.5266 | 0.0031 | 0.0092 | 0.0484 | 0.0241 | 0.0371 | 0.0015 | 0.0048 | 0.0008 | 0.0014 | 0.0023 | 0.0052 | 0.004 | 0.0009 | 0.0056 | [6 empty] | 0.579 | 3
2915 | 93 | 12002970 | 2020-05-04 | 161,7 | Ст3сп | Контракт | 1 | 162,7 | 162.3 | 1581 | 2208 | 165 | 10 | 3 | 1950 | 9 | 350 | 400 | 200 |  | B 789/BC | 0,12 | 21:56:32 | 0.1891 | 0.1736 | 0.7159 | 0.0068 | 0.008 | 0.0349 | 0.0135 | 0.0317 | 0.0014 | 0.002 | 0.0006 | 0.0006 | 0.0008 | 0.0023 | 0.0026 | 0.0013 | 0.0045 | [6 empty] | 0.319 | -3
2916 | 100 | 12002977 | 2020-05-05 | 159,6 | Ст3сп | Контракт | 8 | 160 | 159.6 | 1574 | 2392 | 165 | 10 | 3 | 1950 | 9 | 350 | 400 | 200 |  | B 789/BC | 0,02 | 3:40:38 | 0.1953 | 0.1901 | 0.7163 | 0.0035 | 0.0126 | 0.0411 | 0.0186 | 0.0279 | 0.0015 | 0.0044 | 0.0007 | 0.0006 | 0.0009 | 0.0025 | 0.0024 | 0.0008 | 0.0056 | [6 empty] | 0.327 | -2
2917 | 42 | 12002919 | 2020-05-03 | 166,32 | Арм500 | ГОСТ 34028-2016 | 3 | 166,72 | 166.32 | 1585 | 1846 | 180 | 7 | 2 | 2155 | 8 | 300 | 320 | 150 |  | B 789/BC | 0,03 | 2:04:02 | 0.1852 | 0.1558 | 0.5031 | 0.0021 | 0.0167 | 0.0421 | 0.016 | 0.0323 | 0.0011 | 0.0026 | 0.0004 | 0.0002 | 0.0008 | 0.0022 | 0.0028 | 0.0007 | 0.0034 | [6 empty] | 0.282 | 1
2918 | 44 | 12002921 | 2020-05-03 | 163,296 | Арм500 | ГОСТ 34028-2016 | 5 | 163,696 | 163.296 | 1580 | 1904 | 180 | 7 | 2 | 2155 | 9 | 290 | 320 | 150 |  | B 789/BC | 0,03 | 3:53:03 | 0.198 | 0.1611 | 0.5071 | 0.0028 | 0.0074 | 0.0271 | 0.0138 | 0.027 | 0.0013 | 0.0016 | 0.0004 |  | 0.0007 | 0.002 | 0.0032 | 0.0008 | 0.0039 | [6 empty] | 0.291 | 0
2919 | 49 | 12002926 | 2020-05-03 | 169,344 | Арм500 | ГОСТ 34028-2016 | 10 | 169,744 | 169.344 | 1575 | 2046 | 180 | 7 | 2 | 2155 | 9 | 300 | 350 | 110 |  | B 789/BC | 0,03 | 7:24:39 | 0.1864 | 0.1641 | 0.5196 | 0.0022 | 0.0104 | 0.0398 | 0.0157 | 0.0295 | 0.0012 | 0.0021 | 0.0004 | 0.0013 | 0.0007 | 0.0021 | 0.0023 | 0.001 | 0.0034 | [6 empty] | 0.285 | -1
2920 | 51 | 12002928 | 2020-05-03 | 163,296 | Арм500 | ГОСТ 34028-2016 | 12 | 163,696 | 163.296 | 1575 | 2100 | 180 | 7 | 2 | 2155 | 9 | 300 | 350 | 110 |  | B 789/BC | 0,03 | 9:00:38 | 0.193 | 0.1575 | 0.5045 | 0.0026 | 0.0121 | 0.0312 | 0.0137 | 0.0249 | 0.0014 | 0.0019 | 0.0005 | 0.0002 | 0.0008 | 0.0021 | 0.0026 | 0.0007 | 0.0045 | [6 empty] | 0.287 | 3
2921 | 58 | 12002935 | 2020-05-03 | 163,296 | Арм500 | ГОСТ 34028-2016 | 19 | 163,696 | 163.296 | 1571 | 2287 | 180 | 7 | 2 | 2155 | 9 | 300 | 350 | 110 |  | B 789/BC | 0,02 | 14:05:13 | 0.1852 | 0.1493 | 0.5026 | 0.0044 | 0.0128 | 0.0314 | 0.0136 | 0.0299 | 0.0016 | 0.0013 | 0.0006 | 0.0005 | 0.0007 | 0.0021 | 0.0028 | 0.0006 | 0.0037 | [6 empty] | 0.279 | 2
2922 | 60 | 12002937 | 2020-05-03 | 169,344 | Арм500 | ГОСТ 34028-2016 | 21 | 169,744 | 169.344 | 1572 | 2342 | 180 | 7 | 2 | 2155 | 9 | 300 | 350 | 110 |  | B 789/BC | 0,02 | 15:30:49 | 0.1806 | 0.1509 | 0.4996 | 0.0037 | 0.0171 | 0.0479 | 0.0177 | 0.032 | 0.0015 | 0.0022 | 0.0006 | 0.0007 | 0.0006 | 0.002 | 0.0031 | 0.0009 | 0.0027 | [6 empty] | 0.278 | 1
2923 | 67 | 12002944 | 2020-05-03 | 166,32 | Арм500 | ГОСТ 34028-2016 | 28 | 166,72 | 166.32 | 1568 | 2547 | 180 | 11 | 2 | 2155 | 9 | 290 | 320 | 100 |  |  |  | 20:57:29 | 0.1866 | 0.1602 | 0.5035 | 0.0025 | 0.0163 | 0.0597 | 0.0236 | 0.028 | 0.0014 | 0.0021 | 0.0007 | 0.0001 | 0.0007 | 0.0022 | 0.0028 | 0.0007 | 0.0042 | [6 empty] | 0.287 | 2
2924 | 69 | 12002946 | 2020-05-03 | 160,272 | Арм500 | ГОСТ 34028-2016 | 30 | 160,672 | 160.272 | 1575 | 2611 | 180 | 11 | 2 | 2155 | 9 | 290 | 320 | 100 |  |  |  | 22:45:57 | 0.1925 | 0.1579 | 0.5023 | 0.0028 | 0.0127 | 0.0492 | 0.0189 | 0.0338 | 0.0012 | 0.0026 | 0.0006 | 0.0003 | 0.0007 | 0.0019 | 0.0031 | 0.0007 | 0.0039 | [6 empty] | 0.29 | 4
2925 | 74 | 12002951 | 2020-05-04 | 160,272 | Арм500 | ГОСТ 34028-2016 | 35 | 160,672 | 160.272 | 1567 | 2768 | 180 | 11 | 2 | 2155 | 9 | 290 | 320 | 100 |  |  |  | 3:05:45 | 0.1871 | 0.1764 | 0.7079 | 0.0022 | 0.0115 | 0.0547 | 0.0228 | 0.0334 | 0.0016 | 0.0026 | 0.0007 | 0.0006 | 0.0008 | 0.0026 | 0.0039 | 0.0006 | 0.0035 | [6 empty] | 0.321 | 1
2926 | 76 | 12002953 | 2020-05-04 | 163,296 | Арм500 | ГОСТ 34028-2016 | 37 | 163,696 | 163.296 | 1569 | 2829 | 180 | 11 | 2 | 2155 | 9 | 290 | 320 | 100 |  |  |  | 4:55:19 | 0.1875 | 0.1864 | 0.6972 | 0.0022 | 0.0102 | 0.0534 | 0.0194 | 0.0278 | 0.0014 | 0.0018 | 0.0007 | 0.0003 | 0.0008 | 0.0028 | 0.003 | 0.0008 | 0.0054 | [6 empty] | 0.318 | 1
2927 | 83 | 12002960 | 2020-05-04 | 166,32 | 25Г2С | ГОСТ 5781-82 | 1 | 167,62 | 167.22 | 1572 | 3034 | 165 | 7 | 1 | 2155 | 9 | 170 | 180 | 60 |  | B 789/BC | 0,15 | 11:16:37 | 0.2622 | 0.606 | 1.515 | 0.0013 | 0.0132 | 0.0454 | 0.0252 | 0.0353 | 0.0015 | 0.0024 | 0.0009 | 0.001 | 0.0024 | 0.0056 | 0.0052 | 0.0008 | 0.0059 | [6 empty] | 0.575 | -1
2928 | 85 | 12002962 | 2020-05-04 | 169,344 | 25Г2С | ГОСТ 5781-82 | 3 | 169,744 | 169.344 | 1557 | 3091 | 180 | 7 | 2 | 2155 | 9 | 210 | 230 | 75 |  | B 789/BC | 0,02 | 13:01:24 | 0.2749 | 0.582 | 1.5232 | 0.0023 | 0.0144 | 0.0465 | 0.0173 | 0.0333 | 0.0014 | 0.0019 | 0.0009 | 0.001 | 0.0024 | 0.0057 | 0.0045 | 0.0008 | 0.007 | [6 empty] | 0.587 | 3
2929 | 92 | 12002969 | 2020-05-04 | 153,151 | 25Г2С | ГОСТ 5781-82 | 10 | 161,251 | 160.851 | 1560 | 3291 | 180 | 7 | 2 | 2155 | 9 | 210 | 230 | 90 |  | B 789/BC | 0,03 | 18:50:17 | 0.2722 | 0.5833 | 1.5174 | 0.0031 | 0.0084 | 0.04 | 0.0195 | 0.0306 | 0.0016 | 0.0034 | 0.0008 | 0.0013 | 0.0021 | 0.0052 | 0.004 | 0.001 | 0.0062 | [6 empty] | 0.583 | -3
2930 | 94 | 12002971 | 2020-05-04 | 161,7 | Ст3сп | Контракт | 2 | 162,1 | 161.7 | 1576 | 2233 | 165 | 10 | 3 | 1950 | 9 | 300 | 400 | 200 |  | B 789/BC | 0,02 | 22:40:50 | 0.1913 | 0.1978 | 0.7218 | 0.0054 | 0.0135 | 0.04 | 0.0171 | 0.0289 | 0.0018 | 0.0023 | 0.0007 | 0.0005 | 0.0009 | 0.003 | 0.0023 | 0.0008 | 0.0035 | [6 empty] | 0.324 | 2
2931 | 99 | 12002976 | 2020-05-05 | 161,7 | Ст3сп | Контракт | 7 | 162,3 | 161.9 | 1574 | 2365 | 165 | 10 | 3 | 1950 | 9 | 350 | 400 | 200 |  | B 789/BC | 0,02 | 3:01:29 | 0.2002 | 0.194 | 0.7391 | 0.0054 | 0.0222 | 0.0456 | 0.0173 | 0.0307 | 0.0013 | 0.0024 | 0.0007 | 0.0006 | 0.001 | 0.003 | 0.0027 | 0.0008 | 0.0036 | [6 empty] | 0.337 | -6
2932 | 101 | 12002978 | 2020-05-05 | 157,5 | Ст3сп | Контракт | 9 | 157,9 | 157.5 | 1576 | 2418 | 165 | 10 | 3 | 1950 | 9 | 350 | 400 | 200 |  | B 789/BC | 0,02 | 4:20:48 | 0.1974 | 0.1853 | 0.7271 | 0.0035 | 0.0162 | 0.0449 | 0.0227 | 0.0304 | 0.0014 | 0.0057 | 0.0007 | 0.0004 | 0.0009 | 0.0027 | 0.0028 | 0.0008 | 0.0038 | [6 empty] | 0.333 | 0
2933 | 108 | 12002985 | 2020-05-05 | 157,5 | Ст3сп | Контракт | 16 | 157,9 | 157.5 | 1582 | 2611 | 185 | 11 | 3 | 1950 | 9 | 340 | 420 | 170 |  | B 789/BC | 0,03 | 9:39:18 | 0.1888 | 0.1912 | 0.72 | 0.0032 | 0.0088 | 0.0387 | 0.0194 | 0.0316 | 0.0016 | 0.0024 | 0.0004 | 0.0009 | 0.0006 | 0.0024 | 0.002 | 0.0009 | 0.0044 | [6 empty] | 0.321 | 2
2934 | 110 | 12002987 | 2020-05-05 | 159,6 | Ст3сп | Контракт | 18 | 160 | 159.6 | 1569 | 2665 | 185 | 11 | 3 | 1950 | 9 | 340 | 420 | 170 |  | B 789/BC | 0,03 | 11:15:52 | 0.1868 | 0.1965 | 0.7134 | 0.0013 | 0.0118 | 0.0475 | 0.0196 | 0.0359 | 0.0013 | 0.0024 | 0.0005 | 0.0012 | 0.0007 | 0.0027 | 0.0021 | 0.0008 | 0.0054 | [6 empty] | 0.32 | 1
2935 | 102 | 12002979 | 2020-05-05 | 170,1 | Ст3сп | Контракт | 10 | 170,5 | 170.1 | 1572 | 2447 | 165 | 10 | 3 | 1950 | 9 | 350 | 400 | 200 |  | B 789/BC | 0,02 | 5:21:47 | 0.1987 | 0.2052 | 0.7067 | 0.0027 | 0.0144 | 0.0466 | 0.0155 | 0.0247 | 0.0014 | 0.0021 | 0.0007 | 0.0003 | 0.001 | 0.0024 | 0.0029 | 0.0008 | 0.0042 | [6 empty] | 0.329 | 1
2936 | 109 | 12002986 | 2020-05-05 | 165,9 | Ст3сп | Контракт | 17 | 166,3 | 165.9 | 1573 | 2638 | 185 | 11 | 3 | 1950 | 9 | 340 | 420 | 170 |  | B 789/BC | 0,03 | 10:20:43 | 0.1925 | 0.1961 | 0.7028 | 0.002 | 0.0134 | 0.0448 | 0.0174 | 0.0313 | 0.0014 | 0.0019 | 0.0004 | 0.0009 | 0.0008 | 0.0026 | 0.0026 | 0.0009 | 0.0042 | [6 empty] | 0.323 | 0
2937 | 111 | 12002988 | 2020-05-05 | 168 | Ст3сп | Контракт | 19 | 168,4 | 168 | 1570 | 2693 | 185 | 11 | 3 | 1950 | 9 | 360 | 420 | 170 |  | B 789/BC | 0,03 | 11:50:40 | 0.1928 | 0.1948 | 0.7092 | 0.0011 | 0.0136 | 0.0435 | 0.0177 | 0.0321 | 0.0014 | 0.0018 | 0.0004 | 0.0012 | 0.0008 | 0.0024 | 0.0023 | 0.0006 | 0.0048 | [6 empty] | 0.324 | 1
2938 | 116 | 12002993 | 2020-05-05 | 163,8 | Ст3сп | Контракт | 24 | 164,2 | 163.8 | 1570 | 2831 | 185 | 11 | 3 | 1950 | 9 | 340 | 420 | 170 |  | B 789/BC | 0,03 | 15:43:43 | 0.1918 | 0.2053 | 0.7063 | 0.0015 | 0.0104 | 0.0416 | 0.0172 | 0.0249 | 0.0018 | 0.0015 | 0.0003 | 0.0011 | 0.0008 | 0.0022 | 0.0038 | 0.0009 | 0.0045 | [6 empty] | 0.321 | -2
2939 | 118 | 12002995 | 2020-05-05 | 163,8 | Ст3сп | Контракт | 26 | 164,2 | 163.8 | 1570 | 2886 | 185 | 11 | 3 | 1950 | 9 | 340 | 420 | 170 |  | B 789/BC | 0,03 | 17:13:11 | 0.2011 | 0.1736 | 0.6921 | 0.0023 | 0.0114 | 0.0451 | 0.0162 | 0.0301 | 0.0014 | 0.0014 | 0.0003 | 0.001 | 0.0007 | 0.002 | 0.002 | 0.0006 | 0.0047 | [6 empty] | 0.329 | -2
2940 | 125 | 12003002 | 2020-05-05 | 168 | Ст3сп | Контракт | 33 | 168,4 | 168 | 1571 | 3073 | 185 | 11 | 3 | 1950 | 9 | 340 | 420 | 170 |  | B 789/BC | 0,02 | 22:47:11 | 0.192 | 0.2212 | 0.7031 | 0.0015 | 0.0089 | 0.0341 | 0.0137 | 0.0346 | 0.0018 | 0.0009 | 0.0003 | 0.0005 | 0.0009 | 0.0018 | 0.0029 | 0.0006 | 0.0039 | [6 empty] | 0.32 | -1
2941 | 127 | 12003004 | 2020-05-05 | 165,9 | Ст3сп | Контракт | 35 | 166,3 | 165.9 | 1565 | 3125 | 185 | 11 | 3 | 1950 | 9 | 340 | 420 | 170 |  | B 789/BC | 0,02 | 0:18:06 | 0.1918 | 0.2206 | 0.7043 | 0.0023 | 0.0096 | 0.0394 | 0.0176 | 0.0285 | 0.0014 | 0.0014 | 0.0003 | 0.0009 | 0.0009 | 0.0019 | 0.0023 | 0.0008 | 0.0031 | [6 empty] | 0.321 | 2
2942 | 134 | 12003011 | 2020-05-06 | 157,5 | Ст3сп | Контракт | 3 | 158,25 | 157.85 | 1569 |  | 165 | 11 | 3 | 1950 | 9 | 330 | 420 | 180 |  |  |  | 8:14:21 | 0.1876 | 0.1808 | 0.7048 | 0.0019 | 0.0097 | 0.0411 | 0.017 | 0.0333 | 0.0015 | 0.0025 | 0.0003 | 0.0008 | 0.0007 | 0.0022 | 0.0021 | 0.0007 | 0.0048 | [6 empty] | 0.318 | -1
2943 | 136 | 12003013 | 2020-05-06 | 157,5 | Ст3сп | ГОСТ 380-2005 | 5 | 157,9 | 157.5 | 1570 |  | 165 | 11 | 3 | 1950 | 9 | 330 | 420 | 180 |  |  |  | 9:53:50 | 0.176 | 0.1833 | 0.5341 | 0.0022 | 0.0104 | 0.0381 | 0.0162 | 0.0289 | 0.0015 | 0.0023 | 0.0003 | 0.0005 | 0.0006 | 0.0019 | 0.002 | 0.0005 | 0.006 | [7 empty] | 2
2944 | 117 | 12002994 | 2020-05-05 | 163,8 | Ст3сп | Контракт | 25 | 164,2 | 163.8 | 1570 | 2859 | 185 | 11 | 3 | 1950 | 9 | 340 | 420 | 170 |  | B 789/BC | 0,03 | 16:28:01 | 0.1885 | 0.1979 | 0.7106 | 0.002 | 0.0127 | 0.047 | 0.0168 | 0.0313 | 0.0015 | 0.0019 | 0.0004 | 0.0011 | 0.0008 | 0.0025 | 0.0027 | 0.0007 | 0.0042 | [6 empty] | 0.32 | -1
2945 | 119 | 12002996 | 2020-05-05 | 161,7 | Ст3сп | Контракт | 27 | 162,1 | 161.7 | 1570 | 2913 | 185 | 11 | 3 | 1950 | 9 | 340 | 420 | 170 |  | B 789/BC | 0,03 | 17:57:05 | 0.1943 | 0.195 | 0.7229 | 0.0019 | 0.0136 | 0.0511 | 0.0167 | 0.0364 | 0.0013 | 0.0015 | 0.0004 | 0.0011 | 0.0008 | 0.0025 | 0.0027 | 0.0008 | 0.0038 | [6 empty] | 0.329 | 1
2946 | 124 | 12003001 | 2020-05-05 | 159,6 | Ст3сп | Контракт | 32 | 160 | 159.6 | 1569 | 3045 | 185 | 11 | 3 | 1950 | 9 | 340 | 420 | 170 |  | B 789/BC | 0,02 | 23:07:46 | 0.2056 | 0.1997 | 0.6614 | 0.0016 | 0.0083 | 0.0334 | 0.0191 | 0.0375 | 0.0015 | 0.0017 | 0.0003 | 0.0009 | 0.0008 | 0.0018 | 0.0022 | 0.0006 | 0.0049 | [6 empty] | 0.327 | 4
2947 | 126 | 12003003 | 2020-05-05 | 168 | Ст3сп | Контракт | 34 | 168,4 | 168 | 1567 | 3098 | 185 | 11 | 3 | 1950 | 9 | 340 | 420 | 170 |  | B 789/BC | 0,02 | 23:34:47 | 0.1991 | 0.1902 | 0.6859 | 0.0016 | 0.008 | 0.0271 | 0.0058 | 0.0108 | 0.0007 | 0.0006 | 0.0003 |  | 0.0007 | 0.0018 | 0.0021 | 0.0006 | 0.0036 | [6 empty] | 0.32 | 4
2948 | 128 | 12003005 | 2020-05-06 | 163,8 | Ст3сп | Контракт | 36 | 164,2 | 163.8 | 1565 | 3150 | 185 | 11 | 3 | 1950 | 9 | 340 | 420 | 170 |  | B 789/BC | 0,02 | 1:05:08 | 0.2042 | 0.1956 | 0.7061 | 0.0029 | 0.0143 | 0.0473 | 0.0219 | 0.0341 | 0.0012 | 0.0045 | 0.0004 | 0.0008 | 0.0008 | 0.0021 | 0.0021 | 0.0008 | 0.0046 | [6 empty] | 0.336 | 0
2949 | 133 | 12003010 | 2020-05-06 | 161,7 | Ст3сп | Контракт | 2 | 162,1 | 161.7 | 1573 |  | 165 | 11 | 3 | 1950 | 9 | 320 | 420 | 180 |  |  |  | 7:26:07 | 0.1951 | 0.1756 | 0.6867 | 0.0014 | 0.0119 | 0.0433 | 0.0172 | 0.0307 | 0.0017 | 0.0017 | 0.0003 | 0.0011 | 0.0006 | 0.0017 | 0.0021 | 0.0006 | 0.0036 | [6 empty] | 0.322 | -1
2950 | 135 | 12003012 | 2020-05-06 | 153,3 | Ст3сп | ГОСТ 380-2005 | 4 | 153,7 | 153.3 | 1571 |  | 165 | 11 | 3 | 1950 | 9 | 330 | 420 | 180 |  |  |  | 9:07:23 | 0.1961 | 0.2052 | 0.6662 | 0.0027 | 0.0116 | 0.0402 | 0.0186 | 0.0411 | 0.0016 | 0.002 | 0.0003 | 0.001 | 0.0009 | 0.0021 | 0.0035 | 0.0004 | 0.0063 | [7 empty] | 2
2951 | 142 | 12003019 | 2020-05-06 | 165,9 | Ст3сп | Контракт | 11 | 166,3 | 165.9 | 1566 | 3371 | 165 | 11 | 3 | 1950 | 9 | 330 | 420 | 180 |  |  |  | 14:41:17 | 0.186 | 0.1863 | 0.6959 | 0.0024 | 0.0173 | 0.0419 | 0.0163 | 0.027 | 0.0014 | 0.0014 | 0.0003 | 0.0006 | 0.0006 | 0.0023 | 0.0024 | 0.0008 | 0.0059 | [6 empty] | 0.314 | -5
2952 | 144 | 12003021 | 2020-05-06 | 161,7 | Ст3сп | Контракт | 13 | 162,1 | 161.7 | 1575 | 3415 | 165 | 11 | 3 | 1950 | 9 | 330 | 420 | 180 |  |  |  | 16:09:36 | 0.1929 | 0.183 | 0.7138 | 0.0052 | 0.013 | 0.0355 | 0.0169 | 0.0289 | 0.0013 | 0.0013 | 0.0003 | 0.0006 | 0.0007 | 0.0023 | 0.0024 | 0.0008 | 0.0037 | [6 empty] | 0.323 | -1
2953 | 141 | 12003018 | 2020-05-06 | 165,9 | Ст3сп | Контракт | 10 | 166,3 | 165.9 | 1567 | 3350 | 165 | 11 | 3 | 1950 | 9 | 330 | 420 | 180 |  |  |  | 13:59:43 | 0.1855 | 0.1838 | 0.7176 | 0.0035 | 0.0163 | 0.0364 | 0.018 | 0.029 | 0.0014 | 0.0015 | 0.0003 | 0.0007 | 0.0006 | 0.0022 | 0.0027 | 0.0005 | 0.0047 | [6 empty] | 0.316 | 2
2954 | 143 | 12003020 | 2020-05-06 | 163,8 | Ст3сп | Контракт | 12 | 164,2 | 163.8 | 1565 | 3394 | 165 | 11 | 3 | 1950 | 9 | 330 | 420 | 180 |  |  |  | 15:25:52 | 0.2046 | 0.1835 | 0.7085 | 0.0026 | 0.0133 | 0.0367 | 0.0161 | 0.0286 | 0.0015 | 0.0016 | 0.0004 | 0.0005 | 0.0007 | 0.0023 | 0.0024 | 0.0004 | 0.0058 | [6 empty] | 0.334 | -1
2955 | 150 | 12003027 | 2020-05-06 | 165,9 | Ст3сп | Контракт | 19 | 166,3 | 165.9 | 1567 | 3554 | 185 | 11 | 3 | 1950 | 9 | 340 | 420 | 170 |  | B 789/BC | 0,03 | 20:29:51 | 0.1966 | 0.1862 | 0.7144 | 0.0023 | 0.0145 | 0.0394 | 0.0137 | 0.033 | 0.0012 | 0.0012 | 0.0006 | 0.0002 | 0.0007 | 0.0026 | 0.003 | 0.0005 | 0.0045 | [6 empty] | 0.327 | -1
2956 | 152 | 12003029 | 2020-05-06 | 159,6 | Ст3сп | Контракт | 21 | 160 | 159.6 | 1568 | 3600 | 185 | 11 | 3 | 1950 | 9 | 340 | 420 | 170 |  | B 789/BC | 0,03 | 22:00:59 | 0.1871 | 0.2019 | 0.7045 | 0.0046 | 0.0139 | 0.0456 | 0.0201 | 0.032 | 0.0013 | 0.0028 | 0.0006 | 0.0001 | 0.0007 | 0.0026 | 0.0023 | 0.0004 | 0.0043 | [6 empty] | 0.318 | 1
2957 | 159 | 12003036 | 2020-05-07 | 163,8 | Ст3сп | Контракт | 28 | 164,2 | 163.8 | 1574 | 3768 | 185 | 11 | 3 | 1950 | 9 | 340 | 420 | 170 |  | B 789/BC | 0,03 | 3:17:09 | 0.1954 | 0.1928 | 0.7062 | 0.0041 | 0.0125 | 0.0303 | 0.0062 | 0.0158 | 0.0006 | 0.0004 | 0.0005 |  | 0.0007 | 0.0025 | 0.0027 | 0.0007 | 0.0045 | [6 empty] | 0.321 | 1
2958 | 161 | 12003038 | 2020-05-07 | 163,739 | 1010 | ASTM/Контракт 4.13.2 | 1 | 164,739 | 164.339 | 1592 | 3818 | 185 | 7 | 2 | 1950 | 6 | 200 | 240 | 100 |  | B 789/BC | 0,15 | 6:25:49 | 0.1009 | 0.178 | 0.4453 | 0.0016 | 0.0111 | 0.0315 | 0.0066 | 0.0152 | 0.0006 | 0.0006 | 0.0004 |  | 0.0006 | 0.0016 | 0.0032 | 0.0006 | 0.0037 | [7 empty] | 2
2959 | 166 | 12003043 | 2020-05-07 | 155,366 | 1010 | ASTM/Контракт 4.13.2 | 6 | 162,066 | 161.666 | 1592 | 3986 | 180 | 7 | 3 | 1950 | 6 | 200 | 250 | 100 |  | B 789/BC | 0,01 | 11:34:11 | 0.1032 | 0.1758 | 0.4493 | 0.0016 | 0.0106 | 0.0239 | 0.0062 | 0.0147 | 0.0006 | 0.0007 | 0.0006 |  | 0.0008 | 0.0019 | 0.004 | 0.0006 | 0.006 | [7 empty] | 0
2960 | 168 | 12003045 | 2020-05-07 | 157,5 | 1010 | ASTM A510/A510M-18 | 2 | 157,9 | 157.5 | 1585 |  | 180 | 7 | 2 | 1950 | 6 | 200 | 250 | 100 |  | B 789/BC | 0,01 | 14:59:32 | 0.1076 | 0.1833 | 0.4539 | 0.0018 | 0.0093 | 0.0243 | 0.0049 | 0.0192 | 0.0004 | 0.0005 | 0.0005 |  | 0.0007 | 0.0014 | 0.0029 | 0.0011 | 0.0069 | [7 empty] | 4
2961 | 175 | 12003052 | 2020-05-07 | 168 | Ст3сп | Контракт | 2 | 168,4 | 168 | 1579 | 4130 | 165 | 10 | 3 | 1950 | 9 | 290 | 350 | 150 |  |  |  | 23:11:52 | 0.1971 | 0.1897 | 0.7121 | 0.0026 | 0.0149 | 0.038 | 0.0176 | 0.0322 | 0.0013 | 0.0027 | 0.0006 | 0.0005 | 0.0008 | 0.0025 | 0.0023 | 0.0012 | 0.0054 | [6 empty] | 0.328 | -2
2962 | 177 | 12003054 | 2020-05-08 | 165,9 | Ст3сп | Контракт | 4 | 166,3 | 165.9 | 1576 | 4187 | 165 | 10 | 3 | 1950 | 9 | 290 | 350 | 150 |  |  |  | 1:05:23 | 0.1956 | 0.2024 | 0.7671 | 0.0018 | 0.0124 | 0.0405 | 0.0162 | 0.0311 | 0.0016 | 0.0017 | 0.0007 | 0.0003 | 0.0008 | 0.0028 | 0.0024 | 0.0012 | 0.0066 | [6 empty] | 0.336 | 3
2963 | 184 | 12003061 | 2020-05-08 | 157,5 | Ст3сп | Контракт | 11 | 157,9 | 157.5 | 1572 | 4378 | 165 | 12 | 3 | 1950 | 9 | 290 | 350 | 150 |  |  |  | 6:17:48 | 0.1859 | 0.1801 | 0.6997 | 0.0018 | 0.0127 | 0.041 | 0.018 | 0.0311 | 0.0012 | 0.0021 | 0.0007 | 0.0006 | 0.0008 | 0.0026 | 0.0019 | 0.0007 | 0.0061 | [6 empty] | 0.315 | 2
2964 | 186 | 12003063 | 2020-05-08 | 163,8 | Ст3сп | Контракт | 13 | 164,2 | 163.8 | 1566 | 4433 | 165 | 12 | 3 | 1950 | 9 | 360 | 440 | 190 |  | B 789/BC | 0,02 | 7:43:30 | 0.2069 | 0.188 | 0.7155 | 0.0021 | 0.013 | 0.0378 | 0.0171 | 0.029 | 0.0012 | 0.0036 | 0.0006 | 0.0005 | 0.0008 | 0.0025 | 0.0022 | 0.0007 | 0.0064 | [6 empty] | 0.338 | 1
2965 | 191 | 12003068 | 2020-05-08 | 155,4 | Ст4сп | Контракт | 18 | 155,8 | 155.4 | 1565 | 4571 | 165 | 12 | 3 | 1950 | 9 | 350 | 430 | 190 |  | B 789/BC | 0,02 | 11:21:04 | 0.184 | 0.1869 | 0.6999 | 0.0031 | 0.0116 | 0.0374 | 0.0192 | 0.0302 | 0.0012 | 0.0037 | 0.0006 |  | 0.0008 | 0.0025 | 0.0017 | 0.0005 | 0.0045 | [7 empty] | 0
2966 | 193 | 12003070 | 2020-05-08 | 155,4 | Ст4сп | Контракт | 20 | 155,8 | 155.4 | 1569 | 4626 | 165 | 12 | 3 | 1950 | 9 | 350 | 430 | 190 |  | B 789/BC | 0,02 | 12:43:16 | 0.2027 | 0.1973 | 0.7154 | 0.0025 | 0.0105 | 0.0352 | 0.0178 | 0.0349 | 0.0013 | 0.0025 | 0.0006 | 0.0004 | 0.0009 | 0.0027 | 0.0041 | 0.0005 | 0.0049 | [6 empty] | 0.334 | 1
2967 | 200 | 12003077 | 2020-05-08 | 161,7 | Ст4сп | Контракт | 27 | 162,1 | 161.7 | 1562 | 4819 | 165 | 10 | 3 | 1950 | 9 | 340 | 450 | 190 |  | B 789/BC | 0,02 | 17:48:57 | 0.2042 | 0.1896 | 0.7197 | 0.0033 | 0.0146 | 0.0268 | 0.0063 | 0.0143 | 0.0007 | 0.0006 | 0.0005 |  | 0.0007 | 0.0025 | 0.0014 | 0.0005 | 0.0058 | [6 empty] | 0.332 | 2
2968 | 202 | 12003079 | 2020-05-08 | 165,9 | Ст4сп | Контракт | 29 | 166,3 | 165.9 | 1574 | 4874 | 165 | 10 | 3 | 1950 | 9 | 340 | 450 | 190 |  | B 789/BC | 0,02 | 19:07:42 | 0.202 | 0.1945 | 0.6889 | 0.0033 | 0.0241 | 0.0544 | 0.0216 | 0.0271 | 0.0011 | 0.0028 | 0.0005 | 0.0001 | 0.0008 | 0.0027 | 0.0023 | 0.0005 | 0.0062 | [6 empty] | 0.332 | 2
2969 | 209 | 12003086 | 2020-05-09 | 165,9 | 1015 | ASTM A510/A510M-18 | 36 | 166,3 | 165.9 | 1565 | 5067 | 165 | 10 | 3 | 1950 | 8 | 320 | 400 | 170 |  | B 789/BC | 0,02 | 0:36:24 | 0.1748 | 0.1654 | 0.5715 | 0.0065 | 0.009 | 0.0332 | 0.0118 | 0.0277 | 0.0014 | 0.0017 | 0.0005 | 0.0003 | 0.0007 | 0.0019 | 0.0035 | 0.0009 | 0.0061 | [6 empty] | 0.28 | 1
2970 | 211 | 12003088 | 2020-05-09 | 170,1 | 1015 | ASTM A510/A510M-18 | 38 | 170,5 | 170.1 | 1566 | 5120 | 165 | 10 | 3 | 1950 | 8 | 320 | 400 | 170 |  | B 789/BC | 0,02 | 2:11:47 | 0.1728 | 0.1696 | 0.5856 | 0.0029 | 0.02 | 0.0388 | 0.0128 | 0.028 | 0.0013 | 0.002 | 0.0005 | 0.0005 | 0.0007 | 0.0022 | 0.0022 | 0.0005 | 0.0076 | [6 empty] | 0.282 | 4
2971 | 149 | 12003026 | 2020-05-06 | 163,8 | Ст3сп | Контракт | 18 | 164,2 | 163.8 | 1568 | 3531 | 185 | 11 | 3 | 1950 | 9 | 340 | 420 | 170 |  | B 789/BC | 0,03 | 19:47:17 | 0.1941 | 0.1798 | 0.7093 | 0.0022 | 0.0154 | 0.037 | 0.0149 | 0.0276 | 0.0012 | 0.0014 | 0.0003 | 0.0009 | 0.0006 | 0.002 | 0.0024 | 0.0005 | 0.0045 | [6 empty] | 0.323 | 1
2972 | 151 | 12003028 | 2020-05-06 | 161,7 | Ст3сп | Контракт | 20 | 162,1 | 161.7 | 1569 | 3577 | 185 | 11 | 3 | 1950 | 9 | 340 | 420 | 170 |  | B 789/BC | 0,03 | 21:16:14 | 0.193 | 0.1922 | 0.7 | 0.0033 | 0.0143 | 0.0445 | 0.0182 | 0.0403 | 0.0012 | 0.002 | 0.0006 | 0.0001 | 0.0008 | 0.0028 | 0.0027 | 0.0004 | 0.0045 | [6 empty] | 0.323 | -1
2973 | 153 | 12003030 | 2020-05-06 | 159,6 | Ст3сп | Контракт | 22 | 160 | 159.6 | 1568 | 3623 | 185 | 11 | 3 | 1950 | 9 | 340 | 420 | 170 |  | B 789/BC | 0,03 | 22:55:20 | 0.2055 | 0.1927 | 0.6993 | 0.0035 | 0.0115 | 0.039 | 0.0209 | 0.0332 | 0.0013 | 0.0031 | 0.0005 | 0.0004 | 0.0008 | 0.0025 | 0.0026 | 0.0003 | 0.0035 | [6 empty] | 0.335 | 3
2974 | 158 | 12003035 | 2020-05-07 | 163,8 | Ст3сп | Контракт | 27 | 164,2 | 163.8 | 1576 | 3745 | 185 | 11 | 3 | 1950 | 9 | 340 | 420 | 170 |  | B 789/BC | 0,03 | 2:32:04 | 0.1938 | 0.1978 | 0.7154 | 0.0042 | 0.0179 | 0.0352 | 0.0073 | 0.0167 | 0.0007 | 0.0006 | 0.0006 |  | 0.0008 | 0.0025 | 0.0027 | 0.0004 | 0.0033 | [6 empty] | 0.322 | 0
2975 | 160 | 12003037 | 2020-05-07 | 163,704 | Ст3сп | Контракт | 29 | 171,004 | 170.604 | 1571 | 3791 | 185 | 11 | 3 | 1950 | 9 | 340 | 420 | 170 |  | B 789/BC | 0,03 | 4:04:07 | 0.1829 | 0.1824 | 0.6998 | 0.0031 | 0.0104 | 0.0353 | 0.006 | 0.0149 | 0.0006 | 0.0004 | 0.0005 |  | 0.0007 | 0.0023 | 0.0028 | 0.0003 | 0.0055 | [6 empty] | 0.309 | 2
2976 | 167 | 12003044 | 2020-05-07 | 169,173 | 1010 | ASTM A510/A510M-18 | 1 | 170,473 | 170.073 | 1582 | 3988 | 180 | 7 | 3 | 1950 | 6 | 200 | 250 | 100 |  | B 789/BC | 0,1 | 14:16:33 | 0.115 | 0.2105 | 0.4634 | 0.002 | 0.0115 | 0.0247 | 0.0056 | 0.0157 | 0.0006 | 0.0005 | 0.0005 |  | 0.001 | 0.0016 | 0.0107 | 0.0005 | 0.0067 | [7 empty] | 2
2977 | 169 | 12003046 | 2020-05-07 | 163,8 | 1010 | ASTM/Контракт 4.13.2 | 3 | 164,2 | 163.8 | 1583 |  | 180 | 7 | 3 | 1950 | 6 | 200 | 250 | 100 |  | B 789/BC | 0,01 | 15:58:19 | 0.1024 | 0.1782 | 0.4511 | 0.0028 | 0.0071 | 0.0214 | 0.0056 | 0.0145 | 0.0006 | 0.0005 | 0.0005 |  | 0.0007 | 0.0014 | 0.0032 | 0.001 | 0.007 | [7 empty] | 1
2978 | 174 | 12003051 | 2020-05-07 | 155,4 | Ст3сп | Контракт | 1 | 156,4 | 156 | 1582 | 4101 | 165 | 10 | 2 | 1950 | 9 | 290 | 350 | 150 |  |  |  | 22:23:45 | 0.1952 | 0.1785 | 0.7243 | 0.0033 | 0.0168 | 0.0376 | 0.0197 | 0.0305 | 0.0012 | 0.004 | 0.0006 | 0.0003 | 0.0008 | 0.0026 | 0.0022 | 0.0006 | 0.0051 | [6 empty] | 0.328 | 5
2979 | 176 | 12003053 | 2020-05-07 | 163,8 | Ст3сп | Контракт | 3 | 164,2 | 163.8 | 1577 | 4158 | 165 | 10 | 3 | 1950 | 9 | 290 | 350 | 150 |  |  |  | 0:10:57 | 0.1932 | 0.1827 | 0.7019 | 0.0024 | 0.0107 | 0.0312 | 0.0121 | 0.0292 | 0.0012 | 0.0014 | 0.0006 | 0.0001 | 0.0007 | 0.0027 | 0.0027 | 0.001 | 0.0058 | [6 empty] | 0.32 | 3
2980 | 178 | 12003055 | 2020-05-08 | 163,8 | Ст3сп | Контракт | 5 | 164,2 | 163.8 | 1583 | 4214 | 165 | 10 | 3 | 1950 | 9 | 290 | 350 | 150 |  |  |  | 1:48:14 | 0.1925 | 0.1788 | 0.7148 | 0.0018 | 0.0114 | 0.0396 | 0.0159 | 0.0332 | 0.0013 | 0.0018 | 0.0006 | 0.0004 | 0.0007 | 0.0025 | 0.0022 | 0.0007 | 0.0045 | [6 empty] | 0.324 | 1
2981 | 183 | 12003060 | 2020-05-08 | 163,8 | Ст3сп | Контракт | 10 | 164,2 | 163.8 | 1574 | 4351 | 165 | 12 | 3 | 1950 | 9 | 290 | 350 | 150 |  |  |  | 5:34:38 | 0.1894 | 0.1909 | 0.6951 | 0.0024 | 0.0109 | 0.0372 | 0.0207 | 0.0349 | 0.0013 | 0.0034 | 0.0006 | 0.0003 | 0.0008 | 0.0024 | 0.002 | 0.0009 | 0.0065 | [6 empty] | 0.318 | 1
2982 | 185 | 12003062 | 2020-05-08 | 163,8 | Ст3сп | Контракт | 12 | 164,2 | 163.8 | 1566 | 4406 | 165 | 12 | 3 | 1950 | 9 | 290 | 350 | 150 |  |  |  | 6:55:51 | 0.1921 | 0.1802 | 0.7063 | 0.0022 | 0.011 | 0.0384 | 0.0203 | 0.0315 | 0.0011 | 0.0018 | 0.0006 | 0.0001 | 0.0008 | 0.0025 | 0.0021 | 0.0007 | 0.0059 | [6 empty] | 0.322 | 3
2983 | 192 | 12003069 | 2020-05-08 | 168 | Ст4сп | Контракт | 19 | 168,4 | 168 | 1563 | 4599 | 165 | 12 | 3 | 1950 | 9 | 350 | 430 | 190 |  | B 789/BC | 0,02 | 12:04:24 | 0.1978 | 0.1972 | 0.7008 | 0.0024 | 0.0168 | 0.0396 | 0.0182 | 0.0305 | 0.0013 | 0.0035 | 0.0006 | 0.0002 | 0.0009 | 0.0027 | 0.002 | 0.0006 | 0.0057 | [7 empty] | 1
2984 | 194 | 12003071 | 2020-05-08 | 163,8 | Ст4сп | Контракт | 21 | 164,2 | 163.8 | 1564 | 4653 | 165 | 12 | 3 | 1950 | 9 | 350 | 430 | 190 |  | B 789/BC | 0,02 | 13:32:21 | 0.203 | 0.1997 | 0.6845 | 0.0023 | 0.0134 | 0.0268 | 0.0066 | 0.0157 | 0.0007 | 0.0006 | 0.0005 |  | 0.0008 | 0.0023 | 0.0017 | 0.0005 | 0.0041 | [6 empty] | 0.325 | -1
2985 | 201 | 12003078 | 2020-05-08 | 157,5 | Ст4сп | Контракт | 28 | 157,9 | 157.5 | 1561 | 4847 | 165 | 10 | 3 | 1950 | 9 | 340 | 450 | 190 |  | B 789/BC | 0,02 | 18:35:03 | 0.2023 | 0.1849 | 0.7103 | 0.0027 | 0.0139 | 0.0349 | 0.0072 | 0.015 | 0.0006 | 0.0007 | 0.0005 |  | 0.0007 | 0.0025 | 0.0015 | 0.0004 | 0.0059 | [6 empty] | 0.33 | 1
2986 | 203 | 12003080 | 2020-05-08 | 163,8 | Ст4сп | Контракт | 30 | 164,2 | 163.8 | 1560 | 4903 | 165 | 10 | 3 | 1950 | 8 | 320 | 400 | 170 |  | B 789/BC | 0,03 | 20:05:30 | 0.1887 | 0.1796 | 0.657 | 0.0023 | 0.0165 | 0.0385 | 0.017 | 0.027 | 0.0011 | 0.0031 | 0.0004 |  | 0.0007 | 0.0022 | 0.0015 | 0.0004 | 0.0052 | [6 empty] | 0.31 | 0
2987 | 208 | 12003085 | 2020-05-08 | 172,2 | 1015 | ASTM A510/A510M-18 | 35 | 172,6 | 172.2 | 1566 | 5038 | 165 | 10 | 3 | 1950 | 8 | 320 | 400 | 170 |  | B 789/BC | 0,02 | 23:44:09 | 0.1678 | 0.1715 | 0.5638 | 0.0035 | 0.0146 | 0.0354 | 0.0124 | 0.0228 | 0.0011 | 0.0022 | 0.0005 |  | 0.0007 | 0.002 | 0.0019 | 0.0007 | 0.0058 | [6 empty] | 0.272 | 2
2988 | 210 | 12003087 | 2020-05-09 | 161,7 | 1015 | ASTM A510/A510M-18 | 37 | 162,1 | 161.7 | 1569 | 5092 | 165 | 10 | 3 | 1950 | 8 | 320 | 400 | 170 |  | B 789/BC | 0,02 | 1:18:41 | 0.1731 | 0.1609 | 0.5703 | 0.0052 | 0.0178 | 0.0367 | 0.0124 | 0.024 | 0.0011 | 0.0021 | 0.0005 | 0.0002 | 0.0007 | 0.0022 | 0.002 | 0.0006 | 0.0064 | [6 empty] | 0.279 | 2
2989 | 216 | 12003093 | 2020-05-09 | 166,32 | Арм500 | ГОСТ 34028-2016 | 3 | 166,72 | 166.32 | 1572 | 3373 | 180 | 7 | 2 | 2155 | 8 | 260 | 300 | 100 |  | B 789/BC | 0,02 | 7:56:16 | 0.1892 | 0.188 | 0.7096 | 0.0123 | 0.0194 | 0.0409 | 0.0176 | 0.0299 | 0.0013 | 0.0031 | 0.0005 | 0.0003 | 0.0008 | 0.0026 | 0.0018 | 0.0006 | 0.0058 | [6 empty] | 0.32 | 0
2990 | 218 | 12003095 | 2020-05-09 | 163,296 | Арм500 | ГОСТ 34028-2016 | 5 | 163,696 | 163.296 | 1578 | 3427 | 180 | 7 | 2 | 2155 | 8 | 290 | 320 | 100 |  | B 789/BC | 0,02 | 9:38:40 | 0.1903 | 0.1842 | 0.7097 | 0.0059 | 0.0175 | 0.0412 | 0.0174 | 0.0281 | 0.0012 | 0.002 | 0.0005 | 0.0004 | 0.0007 | 0.0026 | 0.0022 | 0.0007 | 0.0065 | [6 empty] | 0.321 | -2
2991 | 225 | 12003102 | 2020-05-09 | 175,392 | Арм500 | ГОСТ 34028-2016 | 12 | 175,792 | 175.392 | 1571 | 3620 | 180 | 7 | 2 | 2155 | 8 | 310 | 340 | 110 |  | B 789/BC | 0,01 | 14:56:47 | 0.1928 | 0.2051 | 0.7089 | 0.0037 | 0.0146 | 0.041 | 0.0157 | 0.0256 | 0.0012 | 0.0025 | 0.0005 |  | 0.0009 | 0.0027 | 0.0025 | 0.0009 | 0.0053 | [6 empty] | 0.323 | 1
2992 | 227 | 12003104 | 2020-05-09 | 166,32 | Арм500 | ГОСТ 34028-2016 | 14 | 166,72 | 166.32 | 1571 | 3678 | 180 | 7 | 2 | 2155 | 8 | 310 | 340 | 110 |  | B 789/BC | 0,01 | 16:22:08 | 0.1869 | 0.1859 | 0.6882 | 0.0042 | 0.0105 | 0.0417 | 0.0199 | 0.0325 | 0.0013 | 0.0024 | 0.0004 | 0.0002 | 0.0008 | 0.0025 | 0.0022 | 0.0009 | 0.0052 | [6 empty] | 0.314 | -1
2993 | 234 | 12003111 | 2020-05-09 | 172,368 | Арм500 | ГОСТ 34028-2016 | 21 | 172,768 | 172.368 | 1564 | 3877 | 200 | 7 | 2 | 2155 | 9 | 320 | 350 | 110 |  | B 789/BC | 0,01 | 21:33:20 | 0.1822 | 0.2013 | 0.7038 | 0.0028 | 0.0137 | 0.0413 | 0.018 | 0.0292 | 0.0013 | 0.0014 | 0.0005 | 0.0004 | 0.0008 | 0.0027 | 0.0027 | 0.0008 | 0.0053 | [6 empty] | 0.312 | 2
2994 | 236 | 12003113 | 2020-05-09 | 160,272 | Арм500 | ГОСТ 34028-2016 | 23 | 160,672 | 160.272 | 1566 | 3935 | 200 | 7 | 2 | 2155 | 9 | 320 | 350 | 110 |  | B 789/BC | 0,01 | 22:57:47 | 0.1974 | 0.1734 | 0.7003 | 0.003 | 0.0149 | 0.0425 | 0.0188 | 0.03 | 0.0014 | 0.0018 | 0.0004 | 0.0003 | 0.0008 | 0.0025 | 0.0019 | 0.0005 | 0.0067 | [6 empty] | 0.327 | 1
2995 | 241 | 12003118 | 2020-05-10 | 163,296 | Арм500 | ГОСТ 34028-2016 | 28 | 163,696 | 163.296 | 1565 | 4083 | 200 | 7 | 2 | 2155 | 9 | 320 | 350 | 110 |  | B 789/BC | 0,01 | 2:48:46 | 0.1954 | 0.2042 | 0.7078 | 0.0028 | 0.0133 | 0.0491 | 0.0154 | 0.0354 | 0.0012 | 0.0015 | 0.0005 | 0.0007 | 0.0008 | 0.0024 | 0.0025 | 0.0031 | 0.0053 | [6 empty] | 0.327 | 3
2996 | 243 | 12003120 | 2020-05-10 | 166,32 | Арм500 | ГОСТ 34028-2016 | 30 | 166,72 | 166.32 | 1567 | 4143 | 200 | 7 | 2 | 2155 | 9 | 320 | 350 | 110 |  | B 789/BC | 0,01 | 4:13:52 | 0.193 | 0.2099 | 0.7119 | 0.0019 | 0.018 | 0.0475 | 0.016 | 0.0361 | 0.0012 | 0.0018 | 0.0005 | 0.0015 | 0.0009 | 0.0026 | 0.0022 | 0.0009 | 0.0052 | [6 empty] | 0.326 | -3
2997 | 245 | 12003122 | 2020-05-10 | 166,32 | Арм500 | ГОСТ 34028-2016 | 33 | 166,72 | 166.32 | 1566 | 4201 | 200 | 7 | 2 | 2155 | 9 | 320 | 350 | 110 |  | B 789/BC | 0,02 | 5:41:18 | 0.1776 | 0.1821 | 0.6993 | 0.0022 | 0.0131 | 0.0504 | 0.0167 | 0.0325 | 0.0015 | 0.0015 | 0.0005 | 0.0003 | 0.0007 | 0.0026 | 0.0018 | 0.0005 | 0.0059 | [6 empty] | 0.308 | 0
2998 | 217 | 12003094 | 2020-05-09 | 166,32 | Арм500 | ГОСТ 34028-2016 | 4 | 166,72 | 166.32 | 1576 | 3400 | 180 | 7 | 2 | 2155 | 8 | 290 | 320 | 110 |  | B 789/BC | 0,04 | 8:45:57 | 0.1915 | 0.1857 | 0.7089 | 0.0087 | 0.0262 | 0.0424 | 0.0154 | 0.0305 | 0.0011 | 0.0019 | 0.0005 | 0.0003 | 0.0008 | 0.0026 | 0.0051 | 0.0003 | 0.0053 | [6 empty] | 0.322 | 1
2999 | 219 | 12003096 | 2020-05-09 | 163,296 | Арм500 | ГОСТ 34028-2016 | 6 | 163,696 | 163.296 | 1578 | 3451 | 180 | 7 | 2 | 2155 | 8 | 290 | 320 | 110 |  | B 789/BC | 0,01 | 10:22:37 | 0.1865 | 0.1925 | 0.707 | 0.0045 | 0.012 | 0.0347 | 0.0156 | 0.0307 | 0.0011 | 0.0026 | 0.0005 | 0.0001 | 0.0008 | 0.0025 | 0.0022 | 0.0011 | 0.0062 | [6 empty] | 0.315 | -1
3000 | 226 | 12003103 | 2020-05-09 | 160,272 | Арм500 | ГОСТ 34028-2016 | 13 | 160,672 | 160.272 | 1572 | 3648 | 180 | 7 | 2 | 2155 | 8 | 310 | 340 | 110 |  | B 789/BC | 0,01 | 15:39:24 | 0.1924 | 0.1896 | 0.6995 | 0.0045 | 0.0162 | 0.0435 | 0.0162 | 0.0262 | 0.0012 | 0.0021 | 0.0004 | 0.0002 | 0.0008 | 0.0025 | 0.002 | 0.0008 | 0.0047 | [6 empty] | 0.321 | 1
3001 | 228 | 12003105 | 2020-05-09 | 163,296 | Арм500 | ГОСТ 34028-2016 | 15 | 163,696 | 163.296 | 1572 | 3705 | 180 | 7 | 2 | 2155 | 8 | 310 | 340 | 110 |  | B 789/BC | 0,01 | 17:05:19 | 0.1878 | 0.188 | 0.6987 | 0.0056 | 0.0102 | 0.0433 | 0.0187 | 0.0321 | 0.0013 | 0.0022 | 0.0005 | 0.0002 | 0.0008 | 0.0023 | 0.0029 | 0.0007 | 0.0058 | [6 empty] | 0.317 | 1
3002 | 233 | 12003110 | 2020-05-09 | 163,296 | Арм500 | ГОСТ 34028-2016 | 20 | 163,696 | 163.296 | 1569 | 3847 | 200 | 7 | 2 | 2155 | 9 | 320 | 350 | 110 |  | B 789/BC | 0,01 | 20:52:01 | 0.1829 | 0.1952 | 0.7157 | 0.0031 | 0.0166 | 0.0393 | 0.0144 | 0.0276 | 0.0013 | 0.0014 | 0.0006 | 0.0003 | 0.0009 | 0.0029 | 0.0021 | 0.0008 | 0.0051 | [6 empty] | 0.314 | 0
3003 | 235 | 12003112 | 2020-05-09 | 172,368 | Арм500 | ГОСТ 34028-2016 | 22 | 172,768 | 172.368 | 1565 | 3907 | 200 | 7 | 2 | 2155 | 9 | 320 | 350 | 110 |  | B 789/BC | 0,01 | 22:15:27 | 0.1975 | 0.1853 | 0.7066 | 0.0018 | 0.0125 | 0.039 | 0.0167 | 0.0308 | 0.0014 | 0.0015 | 0.0005 | 0.0002 | 0.0008 | 0.0025 | 0.002 | 0.0006 | 0.0051 | [6 empty] | 0.327 | -2
3004 | 242 | 12003119 | 2020-05-10 | 169,344 | Арм500 | ГОСТ 34028-2016 | 29 | 169,744 | 169.344 | 1563 | 4113 | 200 | 7 | 2 | 2155 | 9 | 320 | 350 | 110 |  | B 789/BC | 0,01 | 3:31:13 | 0.2121 | 0.2009 | 0.7191 | 0.0025 | 0.0186 | 0.0552 | 0.0199 | 0.0299 | 0.0013 | 0.0024 | 0.0005 | 0.0005 | 0.0008 | 0.0026 | 0.0026 | 0.0017 | 0.0051 | [6 empty] | 0.347 | 1
3005 | 244 | 12003121 | 2020-05-10 | 166,32 | Арм500 | ГОСТ 34028-2016 | 31 | 166,72 | 166.32 | 1573 | 4170 | 200 | 7 | 2 | 2155 | 9 | 320 | 350 | 110 |  | B 789/BC | 0,01 | 4:57:09 | 0.1879 | 0.1833 | 0.707 | 0.0034 | 0.0126 | 0.0437 | 0.0183 | 0.0332 | 0.0022 | 0.0017 | 0.0004 | 0.0003 | 0.0007 | 0.0024 | 0.0019 | 0.0005 | 0.0061 | [6 empty] | 0.319 | 1
3006 | 251 | 12003128 | 2020-05-10 | 166,32 | Арм500 | ГОСТ 34028-2016 | 3 | 166,87 | 166.47 | 1578 | 4385 | 180 | 7 | 2 | 2155 | 9 | 300 | 320 | 110 |  |  |  | 11:19:43 | 0.2145 | 0.1855 | 0.7066 | 0.003 | 0.0221 | 0.0439 | 0.0169 | 0.0293 | 0.0013 | 0.0013 | 0.0005 | 0.0002 | 0.0007 | 0.0026 | 0.0018 | 0.0011 | 0.0059 | [6 empty] | 0.345 | 3
3007 | 253 | 12003130 | 2020-05-10 | 169,344 | Арм500 | ГОСТ 34028-2016 | 5 | 169,744 | 169.344 | 1572 | 4442 | 180 | 7 | 2 | 2155 | 9 | 300 | 320 | 110 |  |  |  | 12:56:11 | 0.1899 | 0.1942 | 0.6971 | 0.0029 | 0.0166 | 0.0462 | 0.0138 | 0.0266 | 0.0013 | 0.0018 | 0.0005 |  | 0.0009 | 0.0029 | 0.0021 | 0.0008 | 0.0064 | [6 empty] | 0.319 | 0
3008 | 258 | 12003135 | 2020-05-10 | 160,272 | Арм500 | ГОСТ 34028-2016 | 10 | 160,672 | 160.272 | 1572 | 4581 | 180 | 7 | 2 | 2155 | 9 | 300 | 320 | 110 |  |  |  | 16:44:15 | 0.1949 | 0.1959 | 0.7566 | 0.0045 | 0.0152 | 0.0325 | 0.0167 | 0.0279 | 0.0012 | 0.0027 | 0.0005 | 0.0001 | 0.0007 | 0.0031 | 0.0019 | 0.0006 | 0.0072 | [6 empty] | 0.332 | 1
3009 | 260 | 12003137 | 2020-05-10 | 172,368 | Арм500 | ГОСТ 34028-2016 | 12 | 172,768 | 172.368 | 1571 | 4639 | 180 | 7 | 2 | 2155 | 9 | 300 | 320 | 110 |  |  |  | 18:11:19 | 0.1889 | 0.2009 | 0.7035 | 0.0031 | 0.0131 | 0.0367 | 0.0158 | 0.0301 | 0.001 | 0.0022 | 0.0004 |  | 0.0008 | 0.0027 | 0.0028 | 0.0009 | 0.0064 | [6 empty] | 0.318 | 1
3010 | 267 | 12003144 | 2020-05-10 | 163,296 | Арм500 | ГОСТ 34028-2016 | 19 | 163,696 | 163.296 | 1575 | 4850 | 180 | 7 | 2 | 2155 | 8 | 310 | 340 | 110 |  | B 789/BC | 0,01 | 23:31:13 | 0.1704 | 0.1808 | 0.7092 | 0.0034 | 0.0148 | 0.0396 | 0.0196 | 0.0324 | 0.0011 | 0.0034 | 0.0005 | 0.0001 | 0.0008 | 0.003 | 0.0022 | 0.0006 | 0.0043 | [6 empty] | 0.301 | 2
3011 | 269 | 12003146 | 2020-05-11 | 157,465 | 1010 | ASTM/Контракт 4.13.2 | 1 | 158,365 | 157.965 | 1588 |  | 175 | 7 | 2 | 1950 | 6 | 200 | 260 | 110 |  | B 789/BC | 0,1 | 3:34:41 | 0.109 | 0.1874 | 0.4443 | 0.0053 | 0.0054 | 0.0272 | 0.0144 | 0.0292 | 0.0014 | 0.0023 | 0.0004 |  | 0.0009 | 0.0015 | 0.0033 | 0.0006 | 0.0073 | [7 empty] | 1
3012 | 276 | 12003153 | 2020-05-11 | 157,5 | 1015 | ASTM A510/A510M-18 | 1 | 158,5 | 158.1 | 1580 | 3460 | 165 | 10 | 3 | 1950 | 9 | 320 | 400 | 170 |  | B 789/BC | 0,12 | 10:39:46 | 0.1725 | 0.1754 | 0.5665 | 0.0028 | 0.009 | 0.0291 | 0.0169 | 0.036 | 0.0013 | 0.0023 | 0.0005 | 0.0004 | 0.0008 | 0.0021 | 0.0036 | 0.0007 | 0.007 | [6 empty] | 0.277 | 5
3013 | 278 | 12003155 | 2020-05-11 | 170,1 | 1015 | ASTM A510/A510M-18 | 3 | 170,5 | 170.1 | 1576 | 3519 | 165 | 10 | 3 | 1950 | 9 | 320 | 400 | 170 |  | B 789/BC | 0,02 | 12:20:35 | 0.1619 | 0.1611 | 0.5545 | 0.0052 | 0.0092 | 0.0251 | 0.0031 | 0.0085 | 0.0004 | 0.0003 | 0.0004 |  | 0.0007 | 0.0018 | 0.0025 | 0.0005 | 0.0064 | [6 empty] | 0.261 | 0
3014 | 283 | 12003160 | 2020-05-11 | 153,274 | 1015 | ASTM A510/A510M-18 | 8 | 154,074 | 153.674 | 1572 | 3668 | 165 | 10 | 3 | 1950 | 9 | 320 | 400 | 170 |  | B 789/BC | 0,02 | 16:14:30 | 0.1569 | 0.1792 | 0.5662 | 0.0053 | 0.0085 | 0.0284 | 0.0165 | 0.0344 | 0.0013 | 0.0013 | 0.0004 | 0.0004 | 0.0007 | 0.0018 | 0.0025 | 0.0008 | 0.0053 | [6 empty] | 0.261 | 2
3015 | 285 | 12003162 | 2020-05-11 | 165,9 | 1015 | ASTM A510/A510M-18 | 10 | 166,3 | 165.9 | 1576 | 3729 | 165 | 10 | 3 | 1950 | 9 | 320 | 400 | 170 |  | B 789/BC | 0,01 | 17:55:37 | 0.1652 | 0.1834 | 0.5646 | 0.004 | 0.0133 | 0.0434 | 0.0188 | 0.0344 | 0.0011 | 0.0024 | 0.0005 | 0.0003 | 0.0007 | 0.0021 | 0.0022 | 0.0005 | 0.0055 | [6 empty] | 0.272 | -2
3016 | 292 | 12003169 | 2020-05-11 | 161,7 | Ст4сп | Контракт | 17 | 162,1 | 161.7 | 1559 | 3924 | 165 | 13 | 3 | 1950 | 9 | 370 | 450 | 200 |  |  |  | 22:52:06 | 0.1848 | 0.192 | 0.7021 | 0.0029 | 0.0106 | 0.0459 | 0.0151 | 0.0348 | 0.0011 | 0.0014 | 0.0005 |  | 0.0008 | 0.0025 | 0.0026 | 0.001 | 0.0056 | [6 empty] | 0.315 | 0
3017 | 294 | 12003171 | 2020-05-11 | 161,7 | Ст4сп | Контракт | 19 | 162,1 | 161.7 | 1563 | 3979 | 165 | 13 | 3 | 1950 | 9 | 370 | 450 | 200 |  |  |  | 0:24:50 | 0.1871 | 0.1849 | 0.7209 | 0.0045 | 0.0127 | 0.0472 | 0.0146 | 0.0337 | 0.0014 | 0.0016 | 0.0005 | 0.0003 | 0.0009 | 0.0026 | 0.0023 | 0.0009 | 0.0057 | [6 empty] | 0.321 | -3
3018 | 301 | 12003178 | 2020-05-12 | 159,6 | Ст4сп | Контракт | 26 | 160 | 159.6 | 1560 | 4170 | 165 | 13 | 3 | 1950 | 9 | 370 | 450 | 200 |  |  |  | 5:18:02 | 0.2029 | 0.1961 | 0.7221 | 0.0028 | 0.0104 | 0.047 | 0.0196 | 0.0369 | 0.0013 | 0.0024 | 0.0004 | 0.0001 | 0.0009 | 0.0027 | 0.0022 | 0.0012 | 0.0058 | [6 empty] | 0.337 | 0
3019 | 303 | 12003180 | 2020-05-12 | 165,9 | Ст4сп | Контракт | 28 | 166,3 | 165.9 | 1561 | 4226 | 165 | 13 | 3 | 1950 | 9 | 370 | 450 | 200 |  |  |  | 6:48:09 | 0.1972 | 0.1859 | 0.6963 | 0.0022 | 0.0125 | 0.0511 | 0.017 | 0.0282 | 0.0011 | 0.002 | 0.0004 |  | 0.0008 | 0.0025 | 0.002 | 0.0009 | 0.005 | [6 empty] | 0.327 | 4
3020 | 308 | 12003185 | 2020-05-13 | 166,32 | Арм500 | ГОСТ 34028-2016 | 4 | 166,72 | 166.32 | 1575 | 4993 | 180 | 7 | 2 | 2155 | 9 | 320 | 380 | 130 |  | B 789/BC | 0,02 | 2:39:58 | 0.1878 | 0.1928 | 0.6939 | 0.0043 | 0.0126 | 0.0555 | 0.0174 | 0.0278 | 0.0011 | 0.0023 | 0.0004 |  | 0.001 | 0.0022 | 0.0024 | 0.001 | 0.0051 | [6 empty] | 0.318 | 5
3021 | 310 | 12003187 | 2020-05-13 | 163,296 | Арм500 | ГОСТ 34028-2016 | 6 | 163,696 | 163.296 | 1573 | 5050 | 180 | 7 | 2 | 2155 | 9 | 320 | 380 | 130 |  | B 789/BC | 0,01 | 4:08:56 | 0.1972 | 0.1817 | 0.7172 | 0.0036 | 0.0183 | 0.0647 | 0.015 | 0.0381 | 0.0012 | 0.002 | 0.0004 | 0.0004 | 0.0008 | 0.0022 | 0.0018 | 0.0006 | 0.0053 | [6 empty] | 0.334 | 2
3022 | 317 | 12003194 | 2020-05-13 | 169,344 | Арм500 | ГОСТ 34028-2016 | 13 | 169,744 | 169.344 | 1570 | 5244 | 180 | 7 | 2 | 2155 | 9 | 320 | 380 | 130 |  | B 789/BC | 0,02 | 9:08:02 | 0.1876 | 0.1835 | 0.7001 | 0.0053 | 0.0149 | 0.0334 | 0.0055 | 0.014 | 0.0005 | 0.0005 | 0.0004 |  | 0.0008 | 0.0023 | 0.0017 | 0.0009 | 0.0074 | [6 empty] | 0.313 | -1
3023 | 319 | 12003196 | 2020-05-13 | 166,32 | Арм500 | ГОСТ 34028-2016 | 15 | 166,72 | 166.32 | 1573 | 5298 | 180 | 7 | 2 | 2155 | 9 | 320 | 380 | 130 |  | B 789/BC | 0,01 | 10:35:21 | 0.1777 | 0.1768 | 0.7112 | 0.0028 | 0.0122 | 0.0378 | 0.0076 | 0.0163 | 0.0005 | 0.0007 | 0.0004 |  | 0.0007 | 0.0024 | 0.0018 | 0.0009 | 0.0066 | [6 empty] | 0.306 | 1
3024 | 325 | 12003202 | 2020-05-13 | 166,32 | Арм500 | ГОСТ 34028-2016 | 21 | 166,72 | 166.32 | 1571 | 5467 | 180 | 7 | 2 | 2155 | 9 | 310 | 350 | 110 |  | B 789/BC | 0,01 | 14:48:50 | 0.1879 | 0.1856 | 0.7071 | 0.0039 | 0.0163 | 0.0514 | 0.0188 | 0.0321 | 0.0012 | 0.0019 | 0.0005 | 0.0002 | 0.0009 | 0.0026 | 0.0023 | 0.0008 | 0.0061 | [6 empty] | 0.32 | 1
3025 | 250 | 12003127 | 2020-05-10 | 160,272 | Арм500 | ГОСТ 34028-2016 | 2 | 160,672 | 160.272 | 1589 | 4358 | 180 | 7 | 2 | 2155 | 9 | 300 | 320 | 110 |  |  |  | 10:25:08 | 0.1896 | 0.1853 | 0.7053 | 0.0017 | 0.0107 | 0.0378 | 0.0145 | 0.03 | 0.0013 | 0.0015 | 0.0004 | 0.0001 | 0.0007 | 0.0021 | 0.0024 | 0.0009 | 0.0055 | [6 empty] | 0.318 | 4
3026 | 252 | 12003129 | 2020-05-10 | 166,32 | Арм500 | ГОСТ 34028-2016 | 4 | 166,72 | 166.32 | 1579 | 4412 | 180 | 7 | 2 | 2155 | 9 | 300 | 320 | 110 |  |  |  | 12:09:06 | 0.1895 | 0.1852 | 0.7035 | 0.004 | 0.0178 | 0.0454 | 0.0161 | 0.0261 | 0.0012 | 0.0017 | 0.0005 | 0.0001 | 0.0007 | 0.0026 | 0.0018 | 0.0009 | 0.005 | [6 empty] | 0.32 | 1
3027 | 259 | 12003136 | 2020-05-10 | 160,272 | Арм500 | ГОСТ 34028-2016 | 11 | 160,672 | 160.272 | 1574 | 4611 | 180 | 7 | 2 | 2155 | 9 | 300 | 320 | 110 |  |  |  | 17:29:52 | 0.1924 | 0.1861 | 0.7421 | 0.0056 | 0.0138 | 0.0283 | 0.0139 | 0.031 | 0.0011 | 0.0022 | 0.0005 | 0.0001 | 0.0007 | 0.0032 | 0.0022 | 0.001 | 0.0067 | [6 empty] | 0.326 | 3
3028 | 261 | 12003138 | 2020-05-10 | 160,272 | Арм500 | ГОСТ 34028-2016 | 13 | 160,672 | 160.272 | 1573 | 4669 | 180 | 7 | 2 | 2155 | 9 | 300 | 320 | 110 |  |  |  | 19:02:37 | 0.1852 | 0.1909 | 0.7024 | 0.0042 | 0.0108 | 0.0333 | 0.0222 | 0.0287 | 0.0011 | 0.0033 | 0.0004 |  | 0.0007 | 0.0024 | 0.0019 | 0.0007 | 0.007 | [6 empty] | 0.313 | 2
3029 | 266 | 12003143 | 2020-05-10 | 169,344 | Арм500 | ГОСТ 34028-2016 | 18 | 170,244 | 169.844 | 1570 | 4817 | 180 | 7 | 2 | 2155 | 8 | 310 | 340 | 110 |  | B 789/BC | 0,01 | 22:37:23 | 0.1855 | 0.1958 | 0.7077 | 0.0037 | 0.011 | 0.0299 | 0.0177 | 0.0259 | 0.0011 | 0.0026 | 0.0004 |  | 0.0008 | 0.0025 | 0.0026 | 0.0009 | 0.0054 | [6 empty] | 0.313 | 0
3030 | 268 | 12003145 | 2020-05-11 | 168,664 | Арм500 | ГОСТ 34028-2016 | 20 | 174,364 | 173.964 | 1572 | 4884 | 180 | 7 | 2 | 2155 | 8 | 310 | 340 | 110 |  | B 789/BC | 0,01 | 0:24:51 | 0.1879 | 0.1946 | 0.7141 | 0.0058 | 0.0098 | 0.0248 | 0.0185 | 0.0276 | 0.0013 | 0.0028 | 0.0005 | 0.0001 | 0.0008 | 0.0025 | 0.0021 | 0.001 | 0.0063 | [6 empty] | 0.316 | 3
3031 | 270 | 12003147 | 2020-05-11 | 163,8 | 1010 | ASTM/Контракт 4.13.2 | 2 | 164,3 | 163.9 | 1585 | 3292 | 175 | 7 | 3 | 1950 | 6 | 210 | 260 | 110 |  | B 789/BC | 0,01 | 4:31:51 | 0.1067 | 0.1833 | 0.4575 | 0.0036 | 0.0069 | 0.0272 | 0.0151 | 0.0282 | 0.0013 | 0.0025 | 0.0004 | 0.0003 | 0.0008 | 0.0015 | 0.0028 | 0.0007 | 0.0076 | [7 empty] | 1
3032 | 275 | 12003152 | 2020-05-11 | 161,604 | 1010 | ASTM/Контракт 4.13.2 | 7 | 167,404 | 167.004 | 1581 | 3433 | 175 | 7 | 3 | 1950 | 6 | 210 | 240 | 110 |  | B 789/BC | 0,01 | 9:12:34 | 0.1035 | 0.1924 | 0.4641 | 0.0027 | 0.0082 | 0.031 | 0.0147 | 0.0413 | 0.0014 | 0.0019 | 0.0004 | 0.0011 | 0.001 | 0.0019 | 0.0031 | 0.0006 | 0.0063 | [7 empty] | -1
3033 | 277 | 12003154 | 2020-05-11 | 163,8 | 1015 | ASTM A510/A510M-18 | 2 | 164,2 | 163.8 | 1575 | 3489 | 165 | 10 | 3 | 1950 | 9 | 320 | 400 | 170 |  | B 789/BC | 0,02 | 11:28:38 | 0.1673 | 0.1822 | 0.563 | 0.007 | 0.012 | 0.0344 | 0.016 | 0.0392 | 0.0012 | 0.0026 | 0.0004 | 0.0005 | 0.0009 | 0.0019 | 0.0028 | 0.0007 | 0.0065 | [6 empty] | 0.273 | -1
3034 | 284 | 12003161 | 2020-05-11 | 168 | 1015 | ASTM A510/A510M-18 | 9 | 168,6 | 168.2 | 1572 | 3699 | 165 | 10 | 3 | 1950 | 9 | 320 | 400 | 170 |  | B 789/BC | 0,01 | 17:25:28 | 0.1625 | 0.1932 | 0.5892 | 0.0078 | 0.0178 | 0.0374 | 0.0139 | 0.0313 | 0.0011 | 0.0014 | 0.0006 | 0.0001 | 0.001 | 0.0028 | 0.0025 | 0.0009 | 0.0052 | [6 empty] | 0.272 | 2
3035 | 286 | 12003163 | 2020-05-11 | 165,9 | Ст3сп | ГОСТ 380-2005 | 11 | 166,3 | 165.9 | 1569 | 3756 | 165 | 10 | 3 | 1950 | 9 | 320 | 400 | 170 |  | B 789/BC | 0,01 | 18:50:38 | 0.1777 | 0.1832 | 0.6432 | 0.0031 | 0.0162 | 0.0439 | 0.0163 | 0.0321 | 0.0012 | 0.002 | 0.0005 | 0.0002 | 0.0008 | 0.0023 | 0.002 | 0.0008 | 0.0053 | [7 empty] | 3
3036 | 291 | 12003168 | 2020-05-11 | 165,9 | Ст4сп | Контракт | 16 | 166,3 | 165.9 | 1564 | 3897 | 165 | 13 | 3 | 1950 | 9 | 370 | 450 | 200 |  |  |  | 22:09:58 | 0.2009 | 0.187 | 0.7053 | 0.0029 | 0.0078 | 0.0428 | 0.0126 | 0.0334 | 0.0009 | 0.0012 | 0.0004 |  | 0.0008 | 0.0021 | 0.0021 | 0.0004 | 0.0058 | [6 empty] | 0.331 | 2
3037 | 293 | 12003170 | 2020-05-11 | 161,7 | Ст4сп | Контракт | 18 | 162,1 | 161.7 | 1561 | 3951 | 165 | 13 | 3 | 1950 | 9 | 370 | 450 | 200 |  |  |  | 23:33:19 | 0.1991 | 0.1771 | 0.6921 | 0.0024 | 0.0135 | 0.04 | 0.0149 | 0.0336 | 0.002 | 0.0019 | 0.0004 | 0.0003 | 0.0007 | 0.0021 | 0.0019 | 0.001 | 0.0057 | [6 empty] | 0.326 | 2
3038 | 295 | 12003172 | 2020-05-12 | 163,8 | Ст4сп | Контракт | 20 | 164,2 | 163.8 | 1561 | 4006 | 165 | 13 | 3 | 1950 | 9 | 370 | 450 | 200 |  |  |  | 0:58:23 | 0.189 | 0.1995 | 0.7456 | 0.0021 | 0.0149 | 0.0565 | 0.0153 | 0.0316 | 0.0011 | 0.0015 | 0.0005 |  | 0.0009 | 0.0027 | 0.0023 | 0.0007 | 0.0059 | [6 empty] | 0.329 | 2
3039 | 300 | 12003177 | 2020-05-12 | 168 | Ст4сп | Контракт | 25 | 168,4 | 168 | 1562 | 4144 | 165 | 13 | 3 | 1950 | 9 | 370 | 450 | 200 |  |  |  | 4:34:23 | 0.1919 | 0.1966 | 0.7204 | 0.0031 | 0.0115 | 0.0444 | 0.0145 | 0.0305 | 0.0013 | 0.0016 | 0.0005 | 0.0001 | 0.0009 | 0.0029 | 0.0021 | 0.001 | 0.0055 | [6 empty] | 0.325 | 1
3040 | 302 | 12003179 | 2020-05-12 | 174,3 | Ст4сп | Контракт | 27 | 174,7 | 174.3 | 1591 | 4199 | 165 | 13 | 3 | 1950 | 9 | 370 | 450 | 200 |  |  |  | 6:01:04 | 0.1989 | 0.1919 | 0.7057 | 0.0025 | 0.0117 | 0.0576 | 0.0205 | 0.0363 | 0.0011 | 0.0032 | 0.0004 | 0.0003 | 0.0009 | 0.0026 | 0.0023 | 0.0015 | 0.0055 | [6 empty] | 0.333 | 3
3041 | 309 | 12003186 | 2020-05-13 | 166,32 | Арм500 | ГОСТ 34028-2016 | 5 | 166,72 | 166.32 | 1588 | 5023 | 180 | 7 | 2 | 2155 | 9 | 320 | 380 | 130 |  | B 789/BC | 0,01 | 3:30:38 | 0.1994 | 0.2065 | 0.712 | 0.0049 | 0.0134 | 0.046 | 0.0147 | 0.0302 | 0.0013 | 0.0017 | 0.0004 | 0.0002 | 0.0012 | 0.0024 | 0.003 | 0.0012 | 0.0053 | [6 empty] | 0.331 | -2
3042 | 311 | 12003188 | 2020-05-13 | 163,296 | Арм500 | ГОСТ 34028-2016 | 7 | 163,696 | 163.296 | 1573 | 5077 | 180 | 7 | 2 | 2155 | 9 | 320 | 380 | 130 |  | B 789/BC | 0,01 | 4:53:43 | 0.192 | 0.1809 | 0.7152 | 0.0081 | 0.0116 | 0.0475 | 0.0158 | 0.0354 | 0.0011 | 0.0022 | 0.0004 | 0.0005 | 0.0008 | 0.0024 | 0.0018 | 0.0009 | 0.0051 | [6 empty] | 0.325 | 8
3043 | 12 | 12002889 | 2020-05-01 | 165,9 | Ст3сп | Контракт | 8 | 166,3 | 165.9 | 1564 | 1746 | 180 | 10 | 3 | 1950 | 9 | 360 | 420 | 170 |  | B 789/BC | 0,03 | 16:43:51 | 0.1831 | 0.1888 | 0.7034 | 0.0021 | 0.0109 | 0.043 | 0.018 | 0.0339 | 0.0017 | 0.0015 | 0.0006 | 0.0007 | 0.0008 | 0.0025 | 0.0033 | 0.0008 | 0.0059 | [6 empty] | 0.313 | 2
3044 | 13 | 12002890 | 2020-05-01 | 165,9 | Ст3сп | Контракт | 9 | 166,3 | 165.9 | 1565 | 1773 | 180 | 10 | 3 | 1950 | 9 | 360 | 420 | 170 |  | B 789/BC | 0,03 | 17:20:36 | 0.1901 | 0.191 | 0.7017 | 0.0024 | 0.0154 | 0.051 | 0.018 | 0.0332 | 0.0015 | 0.0017 | 0.0006 | 0.0009 | 0.0008 | 0.0027 | 0.0032 | 0.0005 | 0.0038 | [6 empty] | 0.322 | 1
3045 | 14 | 12002891 | 2020-05-01 | 165,9 | Ст3сп | Контракт | 10 | 166,3 | 165.9 | 1563 | 1798 | 180 | 10 | 3 | 1950 | 9 | 360 | 420 | 170 |  | B 789/BC | 0,03 | 18:00:45 | 0.1947 | 0.1898 | 0.7119 | 0.0032 | 0.0146 | 0.0465 | 0.0177 | 0.0356 | 0.0014 | 0.0017 | 0.0007 | 0.0007 | 0.0009 | 0.0029 | 0.0028 | 0.0004 | 0.0049 | [6 empty] | 0.327 | 5
3046 | 15 | 12002892 | 2020-05-01 | 168 | Ст3сп | Контракт | 11 | 168,4 | 168 | 1564 | 1826 | 180 | 10 | 3 | 1950 | 9 | 360 | 420 | 170 |  | B 789/BC | 0,03 | 18:50:55 | 0.1894 | 0.1933 | 0.7081 | 0.0035 | 0.0102 | 0.0381 | 0.0152 | 0.032 | 0.0014 | 0.0016 | 0.0007 | 0.0005 | 0.0009 | 0.0028 | 0.0029 | 0.0004 | 0.0051 | [6 empty] | 0.319 | -1
3047 | 28 | 12002905 | 2020-05-02 | 167,459 | 1008 | ASTM A510/A510М-18 / Контракт | 5 | 175,259 | 174.859 | 1582 | 2176 | 165 | 7 | 2 | 1950 | 9 | 200 | 250 | 80 |  |  |  | 6:17:51 | 0.0842 | 0.1818 | 0.4765 | 0.0016 | 0.0079 | 0.0328 | 0.0145 | 0.0305 | 0.0016 | 0.0015 | 0.0006 | 0.001 | 0.0007 | 0.002 | 0.0027 | 0.0006 | 0.0048 | [7 empty] | 2
3048 | 29 | 12002906 | 2020-05-02 | 163,296 | Арм500 | ГОСТ 34028-2016 | 1 | 164,596 | 164.196 | 1583 | 1441 | 180 | 7 | 2 | 2155 | 9 | 300 | 340 | 110 |  |  |  | 10:16:53 | 0.2046 | 0.1426 | 0.5037 | 0.0019 | 0.0106 | 0.0437 | 0.0166 | 0.0344 | 0.0016 | 0.0016 | 0.0006 | 0.0012 | 0.0007 | 0.0021 | 0.0027 | 0.0005 | 0.0053 | [6 empty] | 0.301 | -3
3049 | 30 | 12002907 | 2020-05-02 | 160,272 | Арм500 | ГОСТ 34028-2016 | 2 | 160,672 | 160.272 | 1580 | 1468 | 180 | 7 | 2 | 2155 | 9 | 300 | 340 | 110 |  |  |  | 11:02:59 | 0.189 | 0.1376 | 0.5082 | 0.0012 | 0.0066 | 0.0452 | 0.0164 | 0.0345 | 0.0016 | 0.0016 | 0.0005 | 0.001 | 0.0007 | 0.0018 | 0.0027 | 0.0005 | 0.0055 | [6 empty] | 0.287 | 2
3050 | 31 | 12002908 | 2020-05-02 | 160,272 | Арм500 | ГОСТ 34028-2016 | 3 | 160,672 | 160.272 | 1580 | 1496 | 180 | 7 | 2 | 2155 | 9 | 300 | 340 | 110 |  |  |  | 11:49:55 | 0.1888 | 0.1436 | 0.5122 | 0.0033 | 0.0117 | 0.0415 | 0.0235 | 0.0307 | 0.0012 | 0.0062 | 0.0005 | 0.0004 | 0.0007 | 0.0021 | 0.0029 | 0.0006 | 0.0044 | [6 empty] | 0.288 | 1
3051 | 45 | 12002922 | 2020-05-03 | 163,296 | Арм500 | ГОСТ 34028-2016 | 6 | 163,696 | 163.296 | 1578 | 1931 | 180 | 7 | 2 | 2155 | 9 | 290 | 320 | 150 |  | B 789/BC | 0,03 | 4:25:08 | 0.2009 | 0.1563 | 0.5033 | 0.0028 | 0.0089 | 0.0314 | 0.0131 | 0.0268 | 0.0017 | 0.0017 | 0.0004 | 0.0001 | 0.0008 | 0.002 | 0.0031 | 0.0008 | 0.0038 | [6 empty] | 0.294 | 0
3052 | 3 | 12002881 | 2020-05-01 | 157,449 | Арм240 | ГОСТ 34028-2016 | 1 | 158,449 | 158.049 | 1584 | 1506 | 165 | 10 | 3 | 1950 | 8 | 210 | 250 | 110 |  | B 789/BC | 0,12 | 6:53:49 | 0.1842 | 0.1549 | 0.5013 | 0.0023 | 0.0073 | 0.026 | 0.0149 | 0.0236 | 0.0014 | 0.0014 | 0.0005 | 0.0002 | 0.0006 | 0.0018 | 0.0025 | 0.0009 | 0.0048 | [7 empty] | 5
3053 | 5 | 12002880 | 2020-05-01 | 159,6 | Арм240 | ГОСТ 34028-2016 | 1 | 160,6 | 160.2 | 1583 | 1559 | 180 | 9 | 2 | 1950 | 9 | 260 | 320 | 150 |  | B 789/BC | 0,15 | 11:01:22 | 0.1856 | 0.138 | 0.501 | 0.0018 | 0.0131 | 0.0273 | 0.0191 | 0.0243 | 0.0015 | 0.0017 | 0.0005 | 0.0004 | 0.0006 | 0.0019 | 0.0028 | 0.0009 | 0.0058 | [7 empty] | 2
3054 | 6 | 12002884 | 2020-05-01 | 170,1 | Арм240 | ГОСТ 34028-2016 | 2 | 170,5 | 170.1 | 1582 | 1588 | 180 | 9 | 2 | 1950 | 9 | 320 | 350 | 150 |  | B 789/BC | 0,03 | 11:51:00 | 0.1782 | 0.1512 | 0.5003 | 0.0058 | 0.0079 | 0.0244 | 0.0174 | 0.0318 | 0.0014 | 0.0022 | 0.0005 | 0.0004 | 0.0006 | 0.0019 | 0.0027 | 0.0008 | 0.0079 | [7 empty] | 1
3055 | 7 | 12002885 | 2020-05-01 | 163,8 | Арм240 | ГОСТ 34028-2016 | 3 | 164,2 | 163.8 | 1572 | 1616 | 180 | 9 | 3 | 1950 | 9 | 350 | 400 | 170 |  | B 789/BC | 0,03 | 12:42:17 | 0.1955 | 0.1672 | 0.5118 | 0.0063 | 0.0059 | 0.027 | 0.016 | 0.0356 | 0.0015 | 0.0025 | 0.0006 | 0.0008 | 0.0007 | 0.002 | 0.0035 | 0.0008 | 0.0071 | [7 empty] | 1
3056 | 20 | 12002897 | 2020-05-01 | 168 | Ст3сп | Контракт | 16 | 168,4 | 168 | 1565 | 1960 | 180 | 10 | 3 | 1950 | 9 | 360 | 420 | 170 |  | B 789/BC | 0,01 | 22:47:04 | 0.2009 | 0.186 | 0.6812 | 0.0016 | 0.0088 | 0.0464 | 0.0169 | 0.0329 | 0.0013 | 0.0026 | 0.0006 | 0.0007 | 0.0009 | 0.0025 | 0.0028 | 0.0005 | 0.0054 | [6 empty] | 0.328 | 1
3057 | 21 | 12002898 | 2020-05-01 | 170,1 | Ст3сп | Контракт | 17 | 170,5 | 170.1 | 1566 | 1985 | 180 | 10 | 3 | 1950 | 9 | 360 | 420 | 170 |  | B 789/BC | 0,01 | 23:33:40 | 0.1822 | 0.1834 | 0.6841 | 0.0018 | 0.0102 | 0.0397 | 0.0146 | 0.0335 | 0.0013 | 0.0014 | 0.0006 | 0.0007 | 0.0008 | 0.0024 | 0.0034 | 0.0005 | 0.0052 | [6 empty] | 0.308 | 2
3058 | 22 | 12002899 | 2020-05-01 | 163,8 | Ст3сп | Контракт | 18 | 164,2 | 163.8 | 1565 | 2012 | 180 | 10 | 3 | 1950 | 9 | 360 | 420 | 170 |  | B 789/BC | 0,01 | 0:20:12 | 0.1858 | 0.1922 | 0.6894 | 0.0018 | 0.0102 | 0.0409 | 0.0158 | 0.0343 | 0.0013 | 0.0018 | 0.0007 | 0.0007 | 0.0009 | 0.0025 | 0.0039 | 0.0007 | 0.0037 | [6 empty] | 0.313 | -3
3059 | 23 | 12002900 | 2020-05-02 | 163,8 | Ст3сп | Контракт | 19 | 171,5 | 171.1 | 1566 | 2040 | 180 | 10 | 3 | 1950 | 9 | 360 | 420 | 170 |  | B 789/BC | 0,01 | 1:05:47 | 0.1928 | 0.1852 | 0.6845 | 0.0019 | 0.0105 | 0.0413 | 0.0148 | 0.0308 | 0.0013 | 0.002 | 0.0006 | 0.0008 | 0.0008 | 0.0025 | 0.0025 | 0.0008 | 0.0049 | [6 empty] | 0.319 | 1
3060 | 37 | 12002914 | 2020-05-02 | 169,142 | Арм500 | ГОСТ 34028-2016 | 9 | 170,042 | 169.642 | 1580 | 1683 | 180 | 7 | 2 | 2155 | 9 | 300 | 340 | 110 |  |  |  | 16:31:15 | 0.1895 | 0.1479 | 0.4973 | 0.0018 | 0.0087 | 0.0429 | 0.0192 | 0.0311 | 0.0014 | 0.0025 | 0.0005 | 0.0006 | 0.0007 | 0.0022 | 0.0027 | 0.0004 | 0.0047 | [6 empty] | 0.285 | 2
3061 | 46 | 12002923 | 2020-05-03 | 169,344 | Арм500 | ГОСТ 34028-2016 | 7 | 169,744 | 169.344 | 1609 | 1958 | 180 | 7 | 2 | 2155 | 9 | 290 | 320 | 100 |  | B 789/BC | 0,03 | 5:08:27 | 0.1917 | 0.16 | 0.5166 | 0.0026 | 0.0125 | 0.0311 | 0.0144 | 0.0267 | 0.0013 | 0.0023 | 0.0005 | 0.0001 | 0.0007 | 0.0022 | 0.0024 | 0.0007 | 0.0041 | [6 empty] | 0.288 | 2
3062 | 47 | 12002924 | 2020-05-03 | 169,344 | Арм500 | ГОСТ 34028-2016 | 8 | 169,744 | 169.344 | 1576 | 1985 | 180 | 7 | 2 | 2155 | 9 | 290 | 320 | 100 |  | B 789/BC | 0,03 | 5:54:40 | 0.1923 | 0.1525 | 0.5093 | 0.0024 | 0.0098 | 0.0285 | 0.0162 | 0.0279 | 0.0012 | 0.0024 | 0.0004 | 0.0003 | 0.0007 | 0.0021 | 0.0022 | 0.0007 | 0.0036 | [6 empty] | 0.287 | 1
3063 | 48 | 12002925 | 2020-05-03 | 166,32 | Арм500 | ГОСТ 34028-2016 | 9 | 166,72 | 166.32 | 1570 | 2015 | 180 | 7 | 2 | 2155 | 9 | 290 | 320 | 100 |  | B 789/BC | 0,03 | 6:38:23 | 0.1955 | 0.15 | 0.5029 | 0.0027 | 0.009 | 0.0308 | 0.0157 | 0.0264 | 0.0012 | 0.0027 | 0.0005 | 0.0003 | 0.0007 | 0.0022 | 0.0027 | 0.0009 | 0.0036 | [6 empty] | 0.289 | 0
3064 | 62 | 12002939 | 2020-05-03 | 160,272 | Арм500 | ГОСТ 34028-2016 | 23 | 160,672 | 160.272 | 1569 | 2396 | 180 | 7 | 2 | 2155 | 9 | 300 | 350 | 110 |  | B 789/BC | 0,02 | 17:00:07 | 0.192 | 0.1503 | 0.4975 | 0.0039 | 0.0118 | 0.0496 | 0.0173 | 0.0381 | 0.0017 | 0.002 | 0.0006 | 0.0016 | 0.0007 | 0.0019 | 0.0026 | 0.0008 | 0.0038 | [6 empty] | 0.289 | 2
3065 | 63 | 12002940 | 2020-05-03 | 166,32 | Арм500 | ГОСТ 34028-2016 | 24 | 166,72 | 166.32 | 1568 | 2423 | 180 | 7 | 2 | 2155 | 9 | 300 | 350 | 110 |  | B 789/BC | 0,02 | 18:02:58 | 0.1891 | 0.1414 | 0.5118 | 0.0041 | 0.0135 | 0.0445 | 0.0152 | 0.0278 | 0.0018 | 0.0013 | 0.0006 | 0.0009 | 0.0006 | 0.0019 | 0.0024 | 0.0006 | 0.0035 | [6 empty] | 0.287 | 1
3066 | 64 | 12002941 | 2020-05-03 | 163,296 | Арм500 | ГОСТ 34028-2016 | 25 | 163,696 | 163.296 | 1581 | 2451 | 180 | 7 | 2 | 2155 | 9 | 300 | 350 | 110 |  | B 789/BC | 0,03 | 18:30:26 | 0.1888 | 0.1499 | 0.5138 | 0.0053 | 0.0127 | 0.0501 | 0.0187 | 0.0352 | 0.0016 | 0.0018 | 0.0006 | 0.001 | 0.0007 | 0.0021 | 0.0042 | 0.0007 | 0.0027 | [6 empty] | 0.289 | -3
3067 | 65 | 12002942 | 2020-05-03 | 169,042 | Арм500 | ГОСТ 34028-2016 | 26 | 169,892 | 169.492 | 1569 | 2481 | 180 | 7 | 2 | 2155 | 9 | 290 | 320 | 100 |  |  |  | 19:16:16 | 0.1855 | 0.1594 | 0.5043 | 0.0041 | 0.0227 | 0.0506 | 0.0155 | 0.0328 | 0.0015 | 0.0015 | 0.0007 | 0.0022 | 0.0007 | 0.0021 | 0.0026 | 0.0008 | 0.0049 | [6 empty] | 0.284 | 2
3068 | 78 | 12002955 | 2020-05-04 | 163,296 | Арм500 | ГОСТ 34028-2016 | 39 | 163,696 | 163.296 | 1570 | 2886 | 180 | 11 | 2 | 2155 | 9 | 290 | 320 | 100 |  |  |  | 6:18:26 | 0.1904 | 0.1717 | 0.6975 | 0.005 | 0.0099 | 0.0429 | 0.016 | 0.0298 | 0.0013 | 0.0016 | 0.0007 | 0.0007 | 0.0008 | 0.0028 | 0.0037 | 0.001 | 0.0046 | [6 empty] | 0.319 | 3
3069 | 79 | 12002956 | 2020-05-04 | 166,32 | Арм500 | ГОСТ 34028-2016 | 40 | 166,72 | 166.32 | 1565 | 2916 | 180 | 11 | 2 | 2155 | 9 | 290 | 320 | 100 |  |  |  | 7:09:39 | 0.1892 | 0.1901 | 0.7143 | 0.0022 | 0.0108 | 0.0412 | 0.0174 | 0.0311 | 0.0012 | 0.002 | 0.0007 | 0.0007 | 0.0009 | 0.0027 | 0.0033 | 0.001 | 0.0055 | [6 empty] | 0.321 | 0
3070 | 38 | 12002915 | 2020-05-02 | 157,248 | Арм500 | ГОСТ 34028-2016 | 10 | 157,648 | 157.248 | 1585 | 1722 | 180 | 7 | 2 | 2155 | 9 | 290 | 320 | 100 |  |  |  | 17:38:53 | 0.1821 | 0.1436 | 0.5029 | 0.001 | 0.0052 | 0.0386 | 0.0176 | 0.0295 | 0.0013 | 0.002 | 0.0005 | 0.0003 | 0.0007 | 0.0017 | 0.0024 | 0.0006 | 0.0039 | [6 empty] | 0.278 | 3
3071 | 39 | 12002916 | 2020-05-02 | 153,997 | Арм500 | ГОСТ 34028-2016 | 11 | 160,897 | 160.497 | 1586 | 1762 | 165 | 7 | 2 | 2155 | 9 | 300 | 340 | 110 |  | B 789/BC | 0,03 | 18:41:05 | 0.1771 | 0.1596 | 0.4965 | 0.0067 | 0.0053 | 0.0376 | 0.015 | 0.0285 | 0.0013 | 0.0017 | 0.0004 | 0.0005 | 0.0006 | 0.0017 | 0.0023 | 0.0008 | 0.0049 | [6 empty] | 0.271 | 10
3072 | 40 | 12002917 | 2020-05-03 | 160,272 | Арм500 | ГОСТ 34028-2016 | 1 | 161,572 | 161.172 | 1587 | 1789 | 180 | 7 | 1 | 2155 | 8 | 260 | 320 | 100 |  | B 789/BC | 0,15 | 0:19:54 | 0.2 | 0.149 | 0.518 | 0.004 | 0.0216 | 0.0472 | 0.0198 | 0.0384 | 0.0012 | 0.003 | 0.0005 | 0.0014 | 0.0007 | 0.0026 | 0.0029 | 0.0006 | 0.0037 | [6 empty] | 0.301 | -5
3073 | 53 | 12002930 | 2020-05-03 | 166,32 | Арм500 | ГОСТ 34028-2016 | 14 | 166,72 | 166.32 | 1571 | 2151 | 180 | 7 | 2 | 2155 | 9 | 300 | 350 | 110 |  | B 789/BC | 0,02 | 10:21:06 | 0.1921 | 0.1415 | 0.5096 | 0.0029 | 0.0147 | 0.0347 | 0.0161 | 0.0294 | 0.0015 | 0.0024 | 0.0006 | 0.0005 | 0.0008 | 0.0023 | 0.003 | 0.0008 | 0.004 | [6 empty] | 0.288 | 0
3074 | 54 | 12002931 | 2020-05-03 | 163,296 | Арм500 | ГОСТ 34028-2016 | 15 | 163,696 | 163.296 | 1571 | 2179 | 180 | 7 | 2 | 2155 | 9 | 300 | 350 | 110 |  | B 789/BC | 0,02 | 11:02:16 | 0.1885 | 0.1527 | 0.5007 | 0.0041 | 0.0127 | 0.0347 | 0.0171 | 0.0265 | 0.0013 | 0.0029 | 0.0006 | 0.0003 | 0.0007 | 0.002 | 0.0027 | 0.0008 | 0.0047 | [6 empty] | 0.283 | 0
3075 | 55 | 12002932 | 2020-05-03 | 163,296 | Арм500 | ГОСТ 34028-2016 | 16 | 163,696 | 163.296 | 1573 | 2206 | 180 | 7 | 2 | 2155 | 9 | 300 | 350 | 110 |  | B 789/BC | 0,02 | 11:53:34 | 0.179 | 0.1581 | 0.5053 | 0.004 | 0.0132 | 0.0434 | 0.0251 | 0.0308 | 0.0015 | 0.0034 | 0.0006 | 0.0008 | 0.0007 | 0.0021 | 0.0028 | 0.0007 | 0.004 | [6 empty] | 0.277 | -2
3076 | 56 | 12002933 | 2020-05-03 | 169,344 | Арм500 | ГОСТ 34028-2016 | 17 | 169,744 | 169.344 | 1569 | 2233 | 180 | 7 | 2 | 2155 | 9 | 300 | 350 | 110 |  | B 789/BC | 0,02 | 12:34:20 | 0.1959 | 0.1456 | 0.5159 | 0.0037 | 0.0119 | 0.042 | 0.0233 | 0.0323 | 0.0014 | 0.0032 | 0.0007 | 0.0008 | 0.0007 | 0.0021 | 0.0026 | 0.0047 | 0.0052 | [6 empty] | 0.295 | 2
3077 | 70 | 12002947 | 2020-05-03 | 163,296 | Арм500 | ГОСТ 34028-2016 | 31 | 163,696 | 163.296 | 1567 | 2647 | 180 | 11 | 2 | 2155 | 9 | 290 | 320 | 100 |  |  |  | 23:34:41 | 0.1957 | 0.148 | 0.5146 | 0.0033 | 0.0111 | 0.046 | 0.0154 | 0.0307 | 0.0013 | 0.0023 | 0.0007 | 0.0004 | 0.0006 | 0.0019 | 0.0029 | 0.0008 | 0.0044 | [6 empty] | 0.295 | 3
3078 | 71 | 12002948 | 2020-05-04 | 160,272 | Арм500 | ГОСТ 34028-2016 | 32 | 160,672 | 160.272 | 1574 | 2677 | 180 | 11 | 2 | 2155 | 9 | 290 | 320 | 100 |  |  |  | 0:32:40 | 0.1863 | 0.1592 | 0.5065 | 0.0015 | 0.0097 | 0.0446 | 0.0175 | 0.0311 | 0.0014 | 0.0026 | 0.0007 | 0.0003 | 0.0007 | 0.0021 | 0.0028 | 0.0008 | 0.0045 | [6 empty] | 0.284 | -2
3079 | 80 | 12002957 | 2020-05-04 | 169,344 | Арм500 | ГОСТ 34028-2016 | 41 | 169,744 | 169.344 | 1566 | 2946 | 180 | 11 | 2 | 2155 | 9 | 290 | 320 | 100 |  | B 789/BC | 0,01 | 7:51:14 | 0.1903 | 0.188 | 0.7075 | 0.0035 | 0.0138 | 0.0423 | 0.0158 | 0.0283 | 0.0013 | 0.0019 | 0.0008 | 0.0006 | 0.0008 | 0.0029 | 0.003 | 0.0008 | 0.0058 | [6 empty] | 0.321 | 1
3080 | 81 | 12002958 | 2020-05-04 | 166,32 | Арм500 | ГОСТ 34028-2016 | 42 | 166,72 | 166.32 | 1574 | 2977 | 180 | 11 | 2 | 2155 | 9 | 290 | 320 | 100 |  | B 789/BC | 0,01 | 8:39:03 | 0.1821 | 0.1865 | 0.7168 | 0.0027 | 0.0119 | 0.0494 | 0.0245 | 0.0287 | 0.0014 | 0.003 | 0.0007 | 0.0005 | 0.0009 | 0.0027 | 0.0029 | 0.0007 | 0.0046 | [6 empty] | 0.316 | 2
3081 | 82 | 12002959 | 2020-05-04 | 163,296 | Арм500 | ГОСТ 34028-2016 | 43 | 169,496 | 169.096 | 1568 | 3007 | 180 | 11 | 2 | 2155 | 9 | 290 | 320 | 100 |  | B 789/BC | 0,01 | 9:26:34 | 0.1938 | 0.186 | 0.7034 | 0.0019 | 0.0074 | 0.0405 | 0.0201 | 0.0308 | 0.0014 | 0.0029 | 0.0007 | 0.0005 | 0.0009 | 0.0024 | 0.0031 | 0.0007 | 0.0062 | [6 empty] | 0.324 | 1
3082 | 95 | 12002972 | 2020-05-04 | 161,7 | Ст3сп | Контракт | 3 | 163,2 | 162.8 | 1577 | 2268 | 165 | 10 | 3 | 1950 | 9 | 350 | 400 | 200 |  | B 789/BC | 0,03 | 23:33:01 | 0.193 | 0.172 | 0.7109 | 0.0048 | 0.0207 | 0.0926 | 0.018 | 0.0301 | 0.0014 | 0.0026 | 0.0007 | 0.0005 | 0.0008 | 0.0032 | 0.0029 | 0.0012 | 0.0033 | [6 empty] | 0.334 | 4
3083 | 96 | 12002973 | 2020-05-05 | 163,8 | Ст3сп | Контракт | 4 | 164,3 | 163.9 | 1580 | 2296 | 165 | 10 | 3 | 1950 | 9 | 350 | 400 | 200 |  | B 789/BC | 0,02 | 0:26:00 | 0.1901 | 0.187 | 0.7023 | 0.0034 | 0.0145 | 0.0398 | 0.0187 | 0.0328 | 0.0013 | 0.0038 | 0.0007 | 0.0004 | 0.0008 | 0.0029 | 0.0025 | 0.0011 | 0.0028 | [6 empty] | 0.32 | -9
3084 | 97 | 12002974 | 2020-05-05 | 163,8 | Ст3сп | Контракт | 5 | 164,2 | 163.8 | 1575 | 2323 | 165 | 10 | 3 | 1950 | 9 | 350 | 400 | 200 |  | B 789/BC | 0,02 | 1:16:59 | 0.1917 | 0.1786 | 0.6965 | 0.0039 | 0.0155 | 0.0428 | 0.0202 | 0.0563 | 0.0014 | 0.0043 | 0.0007 | 0.0019 | 0.0007 | 0.0026 | 0.0027 | 0.0009 | 0.0052 | [6 empty] | 0.323 | -2
3085 | 98 | 12002975 | 2020-05-05 | 165,86 | Ст3сп | Контракт | 6 | 166,86 | 166.46 | 1581 | 2338 | 165 | 10 | 3 | 1950 | 9 | 350 | 400 | 200 |  | B 789/BC | 0,02 | 2:19:08 | 0.1895 | 0.1985 | 0.6975 | 0.0056 | 0.0103 | 0.0493 | 0.0378 | 0.0353 | 0.0013 | 0.009 | 0.0007 | 0.0007 | 0.001 | 0.0022 | 0.0029 | 0.0008 | 0.0046 | [6 empty] | 0.323 | 2
3086 | 112 | 12002989 | 2020-05-05 | 159,6 | Ст3сп | Контракт | 20 | 160 | 159.6 | 1570 | 2720 | 185 | 11 | 3 | 1950 | 9 | 360 | 420 | 170 |  | B 789/BC | 0,03 | 12:39:08 | 0.1942 | 0.2023 | 0.7072 | 0.0017 | 0.0129 | 0.0422 | 0.0181 | 0.0375 | 0.0014 | 0.002 | 0.0003 | 0.0015 | 0.0008 | 0.0024 | 0.0023 | 0.0007 | 0.0056 | [6 empty] | 0.325 | -1
3087 | 113 | 12002990 | 2020-05-05 | 168 | Ст3сп | Контракт | 21 | 168,4 | 168 | 1569 | 2747 | 185 | 11 | 3 | 1950 | 9 | 320 | 400 | 170 |  | B 789/BC | 0,03 | 13:21:16 | 0.198 | 0.199 | 0.7112 | 0.003 | 0.0134 | 0.0473 | 0.0187 | 0.0364 | 0.0012 | 0.0023 | 0.0005 | 0.0016 | 0.0009 | 0.0027 | 0.0023 | 0.0007 | 0.0059 | [6 empty] | 0.331 | 0
3088 | 72 | 12002949 | 2020-05-04 | 157,248 | Арм500 | ГОСТ 34028-2016 | 33 | 157,648 | 157.248 | 1573 | 2711 | 180 | 11 | 2 | 2155 | 9 | 290 | 320 | 100 |  |  |  | 1:24:05 | 0.1965 | 0.1561 | 0.5145 | 0.0014 | 0.0097 | 0.0529 | 0.0176 | 0.0316 | 0.0017 | 0.0018 | 0.0007 | 0.0008 | 0.0007 | 0.0021 | 0.0027 | 0.0006 | 0.0052 | [6 empty] | 0.297 | 2
3089 | 73 | 12002950 | 2020-05-04 | 166,32 | Арм500 | ГОСТ 34028-2016 | 34 | 166,87 | 166.47 | 1572 | 2741 | 180 | 11 | 2 | 2155 | 9 | 290 | 320 | 100 |  |  |  | 2:19:54 | 0.1955 | 0.1852 | 0.6727 | 0.0036 | 0.0101 | 0.054 | 0.0227 | 0.0322 | 0.0014 | 0.0022 | 0.0007 | 0.0004 | 0.0008 | 0.0023 | 0.003 | 0.0009 | 0.0036 | [6 empty] | 0.323 | 0
3090 | 87 | 12002964 | 2020-05-04 | 166,32 | 25Г2С | ГОСТ 5781-82 | 5 | 166,72 | 166.32 | 1557 | 3152 | 180 | 7 | 2 | 2155 | 9 | 210 | 230 | 75 |  | B 789/BC | 0,02 | 14:37:56 | 0.2727 | 0.5948 | 1.5154 | 0.0041 | 0.0118 | 0.0471 | 0.0185 | 0.033 | 0.0016 | 0.0035 | 0.0009 | 0.0011 | 0.002 | 0.0053 | 0.0037 | 0.0011 | 0.0072 | [6 empty] | 0.585 | 2
3091 | 88 | 12002965 | 2020-05-04 | 166,32 | 25Г2С | ГОСТ 5781-82 | 6 | 166,72 | 166.32 | 1559 | 3182 | 180 | 7 | 2 | 2155 | 9 | 210 | 230 | 75 |  | B 789/BC | 0,02 | 15:33:21 | 0.2739 | 0.6299 | 1.5309 | 0.0029 | 0.0113 | 0.0475 | 0.0155 | 0.0341 | 0.0015 | 0.0017 | 0.0008 | 0.001 | 0.0024 | 0.0053 | 0.0046 | 0.001 | 0.0066 | [6 empty] | 0.592 | -2
3092 | 89 | 12002966 | 2020-05-04 | 160,272 | 25Г2С | ГОСТ 5781-82 | 7 | 160,672 | 160.272 | 1559 | 3209 | 180 | 7 | 2 | 2155 | 9 | 210 | 230 | 75 |  | B 789/BC | 0,02 | 16:18:34 | 0.265 | 0.594 | 1.5058 | 0.0028 | 0.01 | 0.0438 | 0.0195 | 0.0373 | 0.0015 | 0.0035 | 0.0009 | 0.001 | 0.0024 | 0.0053 | 0.0049 | 0.0013 | 0.0057 | [6 empty] | 0.575 | 0
3093 | 90 | 12002967 | 2020-05-04 | 169,344 | 25Г2С | ГОСТ 5781-82 | 8 | 169,744 | 169.344 | 1561 | 3236 | 180 | 7 | 2 | 2155 | 9 | 210 | 230 | 75 |  | B 789/BC | 0,02 | 17:12:07 | 0.2668 | 0.565 | 1.5332 | 0.0026 | 0.0099 | 0.0487 | 0.0181 | 0.0372 | 0.0014 | 0.0021 | 0.0008 | 0.0015 | 0.0022 | 0.0051 | 0.0038 | 0.0009 | 0.005 | [6 empty] | 0.579 | -1
3094 | 103 | 12002980 | 2020-05-05 | 165,9 | Ст3сп | Контракт | 11 | 166,3 | 165.9 | 1574 | 2474 | 165 | 10 | 3 | 1950 | 9 | 350 | 400 | 200 |  | B 789/BC | 0,02 | 5:57:44 | 0.1933 | 0.18 | 0.7097 | 0.0067 | 0.0183 | 0.0446 | 0.0139 | 0.0273 | 0.0013 | 0.0015 | 0.0007 | 0.004 | 0.0007 | 0.0025 | 0.003 | 0.0008 | 0.0046 | [6 empty] | 0.324 | 4
3095 | 104 | 12002981 | 2020-05-05 | 165,9 | Ст3сп | Контракт | 12 | 166,3 | 165.9 | 1574 | 2502 | 185 | 11 | 3 | 1950 | 9 | 340 | 420 | 170 |  | B 789/BC | 0,03 | 7:42:35 | 0.1986 | 0.2075 | 0.7138 | 0.003 | 0.0151 | 0.0523 | 0.0209 | 0.042 | 0.0014 | 0.0023 | 0.0007 | 0.0014 | 0.001 | 0.0025 | 0.0031 | 0.0006 | 0.0039 | [6 empty] | 0.333 | 1
3096 | 105 | 12002982 | 2020-05-05 | 168 | Ст3сп | Контракт | 13 | 168,4 | 168 | 1574 | 2529 | 185 | 11 | 3 | 1950 | 9 | 360 | 420 | 170 |  | B 789/BC | 0,03 | 7:44:38 | 0.1888 | 0.1893 | 0.7151 | 0.003 | 0.0272 | 0.0453 | 0.0146 | 0.0265 | 0.0012 | 0.0033 | 0.0006 | 0.0001 | 0.0008 | 0.0028 | 0.0031 | 0.0007 | 0.0035 | [6 empty] | 0.321 | -1
3097 | 114 | 12002991 | 2020-05-05 | 168 | Ст3сп | Контракт | 22 | 168,4 | 168 | 1570 | 2777 | 185 | 11 | 3 | 1950 | 9 | 340 | 400 | 170 |  | B 789/BC | 0,03 | 14:12:34 | 0.1928 | 0.1989 | 0.6998 | 0.0018 | 0.0102 | 0.0418 | 0.0161 | 0.0318 | 0.0012 | 0.0023 | 0.0004 | 0.0011 | 0.0008 | 0.0021 | 0.0023 | 0.0006 | 0.0058 | [6 empty] | 0.322 | -1
3098 | 115 | 12002992 | 2020-05-05 | 163,8 | Ст3сп | Контракт | 23 | 164,2 | 163.8 | 1580 | 2804 | 185 | 11 | 3 | 1950 | 9 | 340 | 400 | 170 |  | B 789/BC | 0,03 | 14:57:26 | 0.1908 | 0.1953 | 0.6991 | 0.0015 | 0.0085 | 0.0414 | 0.0161 | 0.0277 | 0.0011 | 0.002 | 0.0003 | 0.0008 | 0.0008 | 0.0021 | 0.0026 | 0.0007 | 0.0055 | [6 empty] | 0.319 | 0
3099 | 129 | 12003006 | 2020-05-06 | 163,8 | Ст3сп | Контракт | 37 | 164,2 | 163.8 | 1565 | 3178 | 185 | 11 | 3 | 1950 | 9 | 340 | 420 | 170 |  | B 789/BC | 0,02 | 1:49:14 | 0.1918 | 0.1695 | 0.6791 | 0.0021 | 0.016 | 0.0467 | 0.0163 | 0.0386 | 0.0021 | 0.0016 | 0.0003 | 0.0013 | 0.0007 | 0.0017 | 0.0018 | 0.0005 | 0.005 | [6 empty] | 0.319 | 3
3100 | 130 | 12003007 | 2020-05-06 | 165,9 | Ст3сп | Контракт | 38 | 166,3 | 165.9 | 1563 | 3205 | 185 | 11 | 3 | 1950 | 9 | 340 | 420 | 170 |  | B 789/BC | 0,02 | 2:32:25 | 0.2043 | 0.1793 | 0.6991 | 0.003 | 0.0127 | 0.0384 | 0.0157 | 0.0263 | 0.0016 | 0.0012 | 0.0003 | 0.0007 | 0.0007 | 0.002 | 0.0019 | 0.0004 | 0.0042 | [6 empty] | 0.332 | 1
3101 | 131 | 12003008 | 2020-05-06 | 141,201 | Ст3сп | Контракт | 39 | 170,901 | 170.501 | 1566 | 3228 | 185 | 11 | 3 | 1950 | 9 | 340 | 420 | 170 |  | B 789/BC | 0,02 | 3:18:25 | 0.2007 | 0.2019 | 0.699 | 0.0027 | 0.0154 | 0.0488 | 0.0178 | 0.0273 | 0.0017 | 0.0022 | 0.0003 | 0.0007 | 0.0008 | 0.0021 | 0.0024 | 0.0004 | 0.0033 | [6 empty] | 0.331 | 1
3102 | 132 | 12003009 | 2020-05-06 | 142,8 | Ст3сп | Контракт | 1 | 143,8 | 143.4 | 1588 | 3234 | 165 | 11 | 3 | 1950 | 9 | 330 | 420 | 180 |  |  |  | 6:17:16 | 0.1986 | 0.1672 | 0.6976 | 0.0012 | 0.0134 | 0.0502 | 0.0164 | 0.0286 | 0.0015 | 0.0013 | 0.0003 | 0.0007 | 0.0006 | 0.0019 | 0.0023 | 0.0003 | 0.0044 | [6 empty] | 0.329 | 1
3103 | 145 | 12003022 | 2020-05-06 | 163,8 | Ст3сп | Контракт | 14 | 164,2 | 163.8 | 1570 | 3438 | 165 | 11 | 3 | 1950 | 9 | 330 | 420 | 180 |  |  |  | 16:51:38 | 0.1975 | 0.1927 | 0.7255 | 0.0059 | 0.0167 | 0.037 | 0.0157 | 0.0317 | 0.0013 | 0.0017 | 0.0003 | 0.0007 | 0.0007 | 0.0023 | 0.0024 | 0.0009 | 0.0043 | [6 empty] | 0.33 | 1
3104 | 146 | 12003023 | 2020-05-06 | 163,8 | Ст3сп | Контракт | 15 | 164,2 | 163.8 | 1571 | 3461 | 165 | 11 | 3 | 1950 | 9 | 330 | 420 | 180 |  |  |  | 17:37:28 | 0.1946 | 0.1802 | 0.7096 | 0.0031 | 0.0128 | 0.0376 | 0.0185 | 0.0345 | 0.0012 | 0.0022 | 0.0003 | 0.0016 | 0.0007 | 0.0021 | 0.0022 | 0.0007 | 0.0055 | [6 empty] | 0.325 | 3
3105 | 147 | 12003024 | 2020-05-06 | 168 | Ст3сп | Контракт | 16 | 168,4 | 168 | 1566 | 3484 | 165 | 11 | 3 | 1950 | 9 | 330 | 420 | 180 |  |  |  | 18:24:04 | 0.1839 | 0.1831 | 0.7049 | 0.0025 | 0.0149 | 0.0378 | 0.0177 | 0.035 | 0.0012 | 0.0032 | 0.0003 | 0.001 | 0.0006 | 0.0021 | 0.0025 | 0.0006 | 0.0055 | [6 empty] | 0.314 | 4
3106 | 106 | 12002983 | 2020-05-05 | 165,9 | Ст3сп | Контракт | 14 | 166,3 | 165.9 | 1574 | 2556 | 185 | 11 | 3 | 1950 | 9 | 360 | 420 | 170 |  | B 789/BC | 0,03 | 8:08:00 | 0.1966 | 0.1697 | 0.7006 | 0.0025 | 0.0112 | 0.0445 | 0.0176 | 0.0293 | 0.0016 | 0.0023 | 0.0004 | 0.0009 | 0.0007 | 0.0021 | 0.0038 | 0.0006 | 0.0038 | [6 empty] | 0.326 | 2
3107 | 107 | 12002984 | 2020-05-05 | 163,8 | Ст3сп | Контракт | 15 | 164,2 | 163.8 | 1574 | 2583 | 185 | 11 | 3 | 1950 | 9 | 360 | 420 | 170 |  | B 789/BC | 0,03 | 8:54:42 | 0.1911 | 0.1833 | 0.7057 | 0.0035 | 0.0083 | 0.0422 | 0.0168 | 0.0347 | 0.0015 | 0.0033 | 0.0004 | 0.0008 | 0.0007 | 0.0025 | 0.002 | 0.0007 | 0.0049 | [6 empty] | 0.322 | 1
3108 | 120 | 12002997 | 2020-05-05 | 163,8 | Ст3сп | Контракт | 28 | 164,2 | 163.8 | 1574 | 2940 | 185 | 11 | 3 | 1950 | 9 | 340 | 420 | 170 |  | B 789/BC | 0,03 | 18:42:53 | 0.1923 | 0.18 | 0.7071 | 0.0023 | 0.0113 | 0.0437 | 0.0178 | 0.0336 | 0.0015 | 0.0016 | 0.0003 | 0.0012 | 0.0007 | 0.0022 | 0.0023 | 0.0008 | 0.0041 | [6 empty] | 0.323 | 0
3109 | 121 | 12002998 | 2020-05-05 | 168 | Ст3сп | Контракт | 29 | 168,4 | 168 | 1570 | 2968 | 185 | 11 | 3 | 1950 | 9 | 340 | 420 | 170 |  | B 789/BC | 0,03 | 19:38:18 | 0.1966 | 0.1817 | 0.6724 | 0.0016 | 0.0157 | 0.0469 | 0.0197 | 0.0293 | 0.0014 | 0.0015 | 0.0003 | 0.0011 | 0.0008 | 0.0021 | 0.0024 | 0.0009 | 0.0038 | [6 empty] | 0.322 | 2
3110 | 122 | 12002999 | 2020-05-05 | 168 | Ст3сп | ГОСТ 380-2005 | 30 | 168,4 | 168 | 1572 | 2995 | 185 | 11 | 3 | 1950 | 9 | 340 | 420 | 170 |  | B 789/BC | 0,02 | 20:35:35 | 0.1736 | 0.1744 | 0.5448 | 0.0014 | 0.0125 | 0.0453 | 0.0177 | 0.0296 | 0.0014 | 0.0017 | 0.0003 | 0.0008 | 0.0007 | 0.0018 | 0.0028 | 0.0008 | 0.0054 | [7 empty] | -3
3111 | 123 | 12003000 | 2020-05-05 | 157,5 | Ст3сп | ГОСТ 380-2005 | 31 | 157,9 | 157.5 | 1573 | 3020 | 185 | 11 | 3 | 1950 | 9 | 340 | 420 | 170 |  | B 789/BC | 0,02 | 21:18:38 | 0.1727 | 0.1976 | 0.58 | 0.0016 | 0.0081 | 0.0368 | 0.0255 | 0.035 | 0.0015 | 0.0024 | 0.0004 | 0.0012 | 0.0009 | 0.002 | 0.0026 | 0.0007 | 0.0041 | [7 empty] | 1
3112 | 137 | 12003014 | 2020-05-06 | 180,6 | Ст3сп | ГОСТ 380-2005 | 6 | 181,1 | 180.7 | 1570 | 3262 | 165 | 11 | 3 | 1950 | 9 | 330 | 420 | 180 |  |  |  | 10:46:49 | 0.1776 | 0.1845 | 0.5228 | 0.0039 | 0.0141 | 0.0273 | 0.0071 | 0.0098 | 0.0007 | 0.0009 | 0.0003 |  | 0.0007 | 0.0017 | 0.0023 | 0.0009 | 0.0043 | [7 empty] | 3
3113 | 138 | 12003015 | 2020-05-06 | 176,4 | Ст3сп | ГОСТ 380-2005 | 7 | 176,8 | 176.4 | 1569 | 3285 | 165 | 11 | 3 | 1950 | 9 | 330 | 420 | 180 |  |  |  | 11:36:12 | 0.1726 | 0.1809 | 0.5082 | 0.0024 | 0.0112 | 0.0352 | 0.0148 | 0.0253 | 0.0013 | 0.0013 | 0.0002 | 0.0006 | 0.0006 | 0.0013 | 0.002 | 0.0012 | 0.0048 | [7 empty] | -2
3114 | 139 | 12003016 | 2020-05-06 | 151,2 | Ст3сп | Контракт | 8 | 151,6 | 151.2 | 1570 | 3306 | 165 | 11 | 3 | 1950 | 9 | 330 | 420 | 180 |  |  |  | 12:24:04 | 0.1939 | 0.1934 | 0.652 | 0.0028 | 0.0101 | 0.038 | 0.0163 | 0.0277 | 0.0016 | 0.0014 | 0.0003 | 0.0008 | 0.0007 | 0.0018 | 0.0022 | 0.0005 | 0.0046 | [6 empty] | 0.314 | -1
3115 | 140 | 12003017 | 2020-05-06 | 163,8 | Ст3сп | Контракт | 9 | 164,2 | 163.8 | 1571 | 3327 | 165 | 11 | 3 | 1950 | 9 | 330 | 420 | 180 |  |  |  | 13:06:30 | 0.1842 | 0.192 | 0.6981 | 0.0028 | 0.015 | 0.0377 | 0.0166 | 0.0307 | 0.0013 | 0.0014 | 0.0003 | 0.0008 | 0.0006 | 0.0021 | 0.0022 | 0.0013 | 0.0057 | [6 empty] | 0.312 | -1
3116 | 154 | 12003031 | 2020-05-06 | 157,5 | Ст3сп | Контракт | 23 | 157,9 | 157.5 | 1568 | 3646 | 185 | 7 | 3 | 1950 | 9 | 340 | 420 | 170 |  | B 789/BC | 0,03 | 23:35:10 | 0.1896 | 0.1762 | 0.7021 | 0.0041 | 0.0212 | 0.0439 | 0.0176 | 0.0315 | 0.0012 | 0.0023 | 0.0006 | 0.0004 | 0.0007 | 0.0027 | 0.0023 | 0.0004 | 0.0032 | [6 empty] | 0.32 | 0
3117 | 155 | 12003032 | 2020-05-06 | 161,7 | Ст3сп | Контракт | 24 | 162,1 | 161.7 | 1568 | 3671 | 185 | 11 | 3 | 1950 | 9 | 340 | 420 | 170 |  | B 789/BC | 0,03 | 0:16:43 | 0.2007 | 0.1919 | 0.7008 | 0.0046 | 0.0122 | 0.033 | 0.0164 | 0.0301 | 0.0013 | 0.0021 | 0.0006 | 0.0004 | 0.0009 | 0.0027 | 0.0027 | 0.0006 | 0.0036 | [6 empty] | 0.328 | 2
3118 | 156 | 12003033 | 2020-05-07 | 168 | Ст3сп | Контракт | 25 | 168,4 | 168 | 1567 | 3696 | 185 | 11 | 3 | 1950 | 9 | 340 | 420 | 170 |  | B 789/BC | 0,03 | 0:57:19 | 0.1985 | 0.1901 | 0.7009 | 0.005 | 0.0136 | 0.0422 | 0.0164 | 0.0292 | 0.0012 | 0.0014 | 0.0005 | 0.0004 | 0.0009 | 0.0026 | 0.0026 | 0.0005 | 0.0034 | [6 empty] | 0.328 | 1
3119 | 157 | 12003034 | 2020-05-07 | 170,1 | Ст3сп | Контракт | 26 | 170,5 | 170.1 | 1567 | 3722 | 185 | 11 | 3 | 1950 | 9 | 340 | 420 | 170 |  | B 789/BC | 0,03 | 1:46:49 | 0.1931 | 0.1907 | 0.7001 | 0.0064 | 0.0255 | 0.0462 | 0.0133 | 0.0314 | 0.0012 | 0.001 | 0.0006 | 0.0002 | 0.0008 | 0.0027 | 0.0026 | 0.0015 | 0.004 | [6 empty] | 0.323 | 2
3120 | 170 | 12003047 | 2020-05-07 | 159,57 | 1010 | ASTM/Контракт 4.13.2 | 4 | 160,17 | 159.77 | 1586 | 3996 | 180 | 7 | 3 | 1950 | 6 | 200 | 250 | 100 |  | B 789/BC | 0,01 | 17:04:54 | 0.1009 | 0.1717 | 0.4487 | 0.0033 | 0.0097 | 0.0362 | 0.0178 | 0.0306 | 0.0011 | 0.0039 | 0.0005 | 0.0002 | 0.0007 | 0.0015 | 0.0026 | 0.0005 | 0.0056 | [7 empty] | 0
3121 | 171 | 12003048 | 2020-05-07 | 161,683 | 1010 | ASTM/Контракт 4.13.2 | 5 | 162,083 | 161.683 | 1595 | 4021 | 180 | 7 | 2 | 1950 | 6 | 200 | 250 | 100 |  | B 789/BC | 0,01 | 18:03:51 | 0.1019 | 0.1743 | 0.4465 | 0.0057 | 0.0145 | 0.0416 | 0.0225 | 0.0336 | 0.0012 | 0.0052 | 0.0006 | 0.0002 | 0.0008 | 0.0017 | 0.0031 | 0.0008 | 0.0062 | [7 empty] | 5
3122 | 172 | 12003049 | 2020-05-07 | 163,774 | 1010 | ASTM/Контракт 4.13.2 | 6 | 164,174 | 163.774 | 1581 | 4049 | 180 | 7 | 2 | 1950 | 9 | 200 | 240 | 100 |  |  |  | 19:01:33 | 0.0983 | 0.18 | 0.4595 | 0.003 | 0.0111 | 0.0351 | 0.0236 | 0.0335 | 0.0013 | 0.0066 | 0.0006 | 0.0002 | 0.0008 | 0.002 | 0.0028 | 0.001 | 0.0058 | [7 empty] | 8
3123 | 173 | 12003050 | 2020-05-07 | 159,453 | 1010 | ASTM/Контракт 4.13.2 | 7 | 161,753 | 161.353 | 1584 | 4074 | 180 | 7 | 2 | 1950 | 9 | 200 | 240 | 100 |  |  |  | 19:48:46 | 0.0983 | 0.1834 | 0.4569 | 0.0053 | 0.0086 | 0.0374 | 0.0328 | 0.0322 | 0.0012 | 0.0091 | 0.0005 | 0.0002 | 0.0008 | 0.0017 | 0.0046 | 0.0008 | 0.0046 | [7 empty] | 0
3124 | 148 | 12003025 | 2020-05-06 | 159,6 | Ст3сп | Контракт | 17 | 160 | 159.6 | 1572 | 3507 | 165 | 11 | 3 | 1950 | 9 | 330 | 420 | 180 |  |  |  | 19:12:03 | 0.193 | 0.1843 | 0.7055 | 0.0027 | 0.0125 | 0.0362 | 0.0149 | 0.0305 | 0.0014 | 0.0014 | 0.0003 | 0.0008 | 0.0007 | 0.0019 | 0.0022 | 0.0008 | 0.0061 | [6 empty] | 0.322 | 3
3125 | 162 | 12003039 | 2020-05-07 | 163,8 | 1010 | ASTM/Контракт 4.13.2 | 2 | 164,2 | 163.8 | 1580 | 3846 | 185 | 7 | 2 | 1950 | 6 | 200 | 250 | 100 |  | B 789/BC | 0,01 | 7:03:31 | 0.1095 | 0.1812 | 0.4518 | 0.0016 | 0.0113 | 0.0318 | 0.0062 | 0.0134 | 0.0006 | 0.0006 | 0.0005 |  | 0.0007 | 0.0017 | 0.0038 | 0.0006 | 0.0042 | [7 empty] | 3
3126 | 163 | 12003040 | 2020-05-07 | 161,665 | 1010 | ASTM/Контракт 4.13.2 | 3 | 162,065 | 161.665 | 1580 | 3873 | 180 | 7 | 3 | 1950 | 6 | 200 | 250 | 100 |  | B 789/BC | 0,01 | 8:11:13 | 0.115 | 0.19 | 0.4661 | 0.0012 | 0.0114 | 0.0264 | 0.0059 | 0.0131 | 0.0005 | 0.0007 | 0.0005 |  | 0.0008 | 0.0019 | 0.0043 | 0.0007 | 0.0046 | [7 empty] | 2
3127 | 164 | 12003041 | 2020-05-07 | 161,238 | 1010 | ASTM/Контракт 4.13.2 | 4 | 163,138 | 162.738 | 1580 | 3909 | 180 | 7 | 3 | 1950 | 6 | 200 | 250 | 100 |  | B 789/BC | 0,01 | 9:04:01 | 0.1035 | 0.1931 | 0.4519 | 0.0025 | 0.0129 | 0.0269 | 0.0053 | 0.0162 | 0.0006 | 0.0007 | 0.0006 |  | 0.0009 | 0.0019 | 0.0049 | 0.0007 | 0.0032 | [7 empty] | 2
3128 | 165 | 12003042 | 2020-05-07 | 159,6 | 1010 | ASTM/Контракт 4.13.2 | 5 | 160 | 159.6 | 1593 | 3948 | 180 | 7 | 2 | 1950 | 6 | 200 | 250 | 100 |  | B 789/BC | 0,01 | 10:12:04 | 0.0974 | 0.1842 | 0.4492 | 0.002 | 0.0107 | 0.0229 | 0.0059 | 0.0178 | 0.0006 | 0.0006 | 0.0006 |  | 0.0008 | 0.0018 | 0.0047 | 0.0007 | 0.0022 | [7 empty] | 3
3129 | 179 | 12003056 | 2020-05-08 | 159,6 | Ст3сп | Контракт | 6 | 160 | 159.6 | 1578 | 4240 | 165 | 10 | 3 | 1950 | 9 | 290 | 350 | 150 |  |  |  | 2:33:43 | 0.1862 | 0.1894 | 0.7252 | 0.0019 | 0.0095 | 0.0386 | 0.0202 | 0.0426 | 0.0014 | 0.0024 | 0.0007 | 0.0006 | 0.0008 | 0.0025 | 0.002 | 0.0007 | 0.0054 | [6 empty] | 0.32 | 0
3130 | 180 | 12003057 | 2020-05-08 | 155,4 | Ст3сп | Контракт | 7 | 155,8 | 155.4 | 1575 | 4267 | 165 | 10 | 3 | 1950 | 9 | 290 | 350 | 150 |  |  |  | 3:18:42 | 0.1908 | 0.1844 | 0.7333 | 0.0067 | 0.0069 | 0.0433 | 0.0163 | 0.0352 | 0.0014 | 0.0014 | 0.0006 | 0.0005 | 0.0007 | 0.0022 | 0.0019 | 0.0007 | 0.0052 | [6 empty] | 0.326 | 0
3131 | 181 | 12003058 | 2020-05-08 | 159,6 | Ст3сп | Контракт | 8 | 160 | 159.6 | 1575 | 4296 | 165 | 10 | 3 | 1950 | 9 | 290 | 350 | 150 |  |  |  | 4:11:59 | 0.1938 | 0.19 | 0.71 | 0.0034 | 0.009 | 0.0376 | 0.016 | 0.0328 | 0.0011 | 0.0012 | 0.0006 | 0.0003 | 0.0008 | 0.0025 | 0.0019 | 0.0007 | 0.0065 | [6 empty] | 0.324 | -1
3132 | 182 | 12003059 | 2020-05-08 | 157,5 | Ст3сп | Контракт | 9 | 157,9 | 157.5 | 1574 | 4324 | 165 | 10 | 3 | 1950 | 9 | 290 | 350 | 150 |  |  |  | 4:50:21 | 0.2021 | 0.1775 | 0.6944 | 0.0034 | 0.0095 | 0.0371 | 0.0195 | 0.0371 | 0.0013 | 0.0032 | 0.0007 | 0.0004 | 0.0007 | 0.0024 | 0.0019 | 0.0008 | 0.0071 | [6 empty] | 0.33 | -3
3133 | 187 | 12003064 | 2020-05-08 | 165,9 | Ст3сп | Контракт | 14 | 166,3 | 165.9 | 1568 | 4462 | 165 | 12 | 3 | 1950 | 9 | 350 | 430 | 190 |  | B 789/BC | 0,02 | 8:39:00 | 0.1943 | 0.183 | 0.7063 | 0.0039 | 0.0144 | 0.0431 | 0.0156 | 0.0333 | 0.001 | 0.0023 | 0.0006 | 0.0002 | 0.0008 | 0.0025 | 0.0019 | 0.0006 | 0.0056 | [6 empty] | 0.325 | 0
3134 | 188 | 12003065 | 2020-05-08 | 161,7 | Ст3сп | Контракт | 15 | 162,1 | 161.7 | 1567 | 4487 | 165 | 12 | 3 | 1950 | 9 | 350 | 430 | 190 |  | B 789/BC | 0,02 | 9:14:06 | 0.2027 | 0.193 | 0.7042 | 0.0018 | 0.0151 | 0.0421 | 0.0214 | 0.0324 | 0.0016 | 0.0046 | 0.0006 | 0.0003 | 0.0009 | 0.0022 | 0.0019 | 0.0006 | 0.0052 | [6 empty] | 0.333 | 5
3135 | 189 | 12003066 | 2020-05-08 | 159,6 | Ст4сп | Контракт | 16 | 160 | 159.6 | 1566 | 4517 | 165 | 10 | 3 | 1950 | 9 | 340 | 420 | 190 |  | B 789/BC | 0,02 | 9:56:43 | 0.1947 | 0.1978 | 0.707 | 0.0033 | 0.0117 | 0.0367 | 0.0215 | 0.0323 | 0.0017 | 0.0039 | 0.0006 | 0.0004 | 0.0008 | 0.0024 | 0.0016 | 0.0006 | 0.0058 | [7 empty] | 1
3136 | 190 | 12003067 | 2020-05-08 | 163,8 | Ст4сп | Контракт | 17 | 164,2 | 163.8 | 1565 | 4544 | 165 | 12 | 3 | 1950 | 9 | 350 | 430 | 190 |  | B 789/BC | 0,02 | 10:39:45 | 0.2011 | 0.1972 | 0.702 | 0.0021 | 0.0132 | 0.0458 | 0.0279 | 0.0367 | 0.0018 | 0.0037 | 0.0006 | 0.0005 | 0.0008 | 0.0024 | 0.0025 | 0.0008 | 0.0058 | [7 empty] | -2
3137 | 204 | 12003081 | 2020-05-08 | 165,9 | 1015 | ASTM A510/A510M-18 | 31 | 166,3 | 165.9 | 1567 | 4931 | 165 | 10 | 3 | 1950 | 8 | 320 | 400 | 170 |  | B 789/BC | 0,02 | 20:41:57 | 0.1713 | 0.1968 | 0.5806 | 0.002 | 0.0092 | 0.0347 | 0.0177 | 0.0311 | 0.0012 | 0.004 | 0.0005 | 0.0004 | 0.0008 | 0.0019 | 0.0032 | 0.0011 | 0.0059 | [6 empty] | 0.279 | -3
3138 | 205 | 12003082 | 2020-05-08 | 161,7 | 1015 | ASTM A510/A510M-18 | 32 | 162,1 | 161.7 | 1567 | 4958 | 165 | 10 | 3 | 1950 | 8 | 320 | 400 | 170 |  | B 789/BC | 0,03 | 21:21:11 | 0.1634 | 0.1666 | 0.574 | 0.002 | 0.0074 | 0.0398 | 0.0184 | 0.0322 | 0.0012 | 0.004 | 0.0005 | 0.0004 | 0.0007 | 0.0019 | 0.0019 | 0.0008 | 0.0059 | [6 empty] | 0.272 | 2
3139 | 206 | 12003083 | 2020-05-08 | 153,3 | 1015 | ASTM A510/A510M-18 | 33 | 153,7 | 153.3 | 1568 | 4983 | 165 | 10 | 3 | 1950 | 8 | 320 | 400 | 170 |  | B 789/BC | 0,02 | 22:12:34 | 0.1677 | 0.1744 | 0.5803 | 0.0037 | 0.0075 | 0.0348 | 0.0175 | 0.0258 | 0.0012 | 0.0035 | 0.0005 | 0.0002 | 0.0008 | 0.0021 | 0.0023 | 0.0007 | 0.0064 | [6 empty] | 0.275 | -1
3140 | 207 | 12003084 | 2020-05-08 | 165,9 | 1015 | ASTM A510/A510M-18 | 34 | 166,3 | 165.9 | 1573 | 5010 | 165 | 10 | 3 | 1950 | 8 | 320 | 400 | 170 |  | B 789/BC | 0,02 | 23:00:23 | 0.167 | 0.1615 | 0.5654 | 0.0071 | 0.0127 | 0.0353 | 0.0127 | 0.0273 | 0.0011 | 0.0014 | 0.0005 | 0.0005 | 0.0007 | 0.0021 | 0.0022 | 0.0007 | 0.0061 | [6 empty] | 0.272 | -2
3141 | 220 | 12003097 | 2020-05-09 | 169,344 | Арм500 | ГОСТ 34028-2016 | 7 | 169,744 | 169.344 | 1576 | 3478 | 180 | 7 | 2 | 2155 | 8 | 290 | 320 | 100 |  | B 789/BC | 0,01 | 11:12:09 | 0.1901 | 0.195 | 0.7151 | 0.0042 | 0.0143 | 0.0355 | 0.0143 | 0.0312 | 0.0012 | 0.002 | 0.0005 | 0.0001 | 0.0009 | 0.0026 | 0.0022 | 0.001 | 0.0055 | [6 empty] | 0.32 | -1
3142 | 195 | 12003072 | 2020-05-08 | 170,1 | Ст4сп | Контракт | 22 | 170,5 | 170.1 | 1563 | 4683 | 165 | 12 | 3 | 1950 | 9 | 350 | 420 | 190 |  | B 789/BC | 0,02 | 14:17:28 | 0.1931 | 0.1929 | 0.6919 | 0.0026 | 0.0095 | 0.0287 | 0.0064 | 0.0141 | 0.0006 | 0.0008 | 0.0005 |  | 0.0007 | 0.0022 | 0.0016 | 0.0004 | 0.0056 | [6 empty] | 0.316 | 4
3143 | 196 | 12003073 | 2020-05-08 | 163,8 | Ст4сп | Контракт | 23 | 164,2 | 163.8 | 1564 | 4710 | 165 | 10 | 3 | 1950 | 9 | 340 | 450 | 190 |  | B 789/BC | 0,02 | 14:54:49 | 0.1901 | 0.1825 | 0.6879 | 0.0031 | 0.0129 | 0.0323 | 0.0076 | 0.0142 | 0.0006 | 0.0009 | 0.0005 |  | 0.0007 | 0.0024 | 0.0018 | 0.0006 | 0.0068 | [6 empty] | 0.313 | -1
3144 | 197 | 12003074 | 2020-05-08 | 161,7 | Ст4сп | Контракт | 24 | 162,1 | 161.7 | 1562 | 4735 | 165 | 10 | 3 | 1950 | 9 | 340 | 450 | 190 |  | B 789/BC | 0,02 | 15:48:47 | 0.2042 | 0.1768 | 0.6977 | 0.0028 | 0.0255 | 0.0438 | 0.0134 | 0.0272 | 0.0013 | 0.0009 | 0.0005 | 0.0001 | 0.0008 | 0.0026 | 0.0017 | 0.0004 | 0.0058 | [6 empty] | 0.333 | 2
3145 | 198 | 12003075 | 2020-05-08 | 168 | Ст4сп | Контракт | 25 | 168,4 | 168 | 1566 | 4765 | 165 | 10 | 3 | 1950 | 9 | 340 | 450 | 190 |  | B 789/BC | 0,02 | 16:21:39 | 0.1921 | 0.2049 | 0.6855 | 0.0026 | 0.0152 | 0.0322 | 0.0142 | 0.0314 | 0.0016 | 0.0011 | 0.0005 | 0.0004 | 0.0008 | 0.0024 | 0.0034 | 0.0006 | 0.0054 | [6 empty] | 0.317 | 1
3146 | 199 | 12003076 | 2020-05-08 | 161,7 | Ст4сп | Контракт | 26 | 162,1 | 161.7 | 1560 | 4792 | 165 | 10 | 3 | 1950 | 9 | 340 | 450 | 190 |  | B 789/BC | 0,02 | 17:04:43 | 0.2024 | 0.1863 | 0.6999 | 0.0031 | 0.0107 | 0.0237 | 0.0075 | 0.0178 | 0.0007 | 0.0006 | 0.0004 |  | 0.0007 | 0.0022 | 0.0017 | 0.0004 | 0.0063 | [6 empty] | 0.326 | 0
3147 | 212 | 12003089 | 2020-05-09 | 163,8 | 1015 | ASTM A510/A510M-18 | 39 | 164,2 | 163.8 | 1574 | 5147 | 165 | 10 | 3 | 1950 | 8 | 320 | 400 | 170 |  | B 789/BC | 0,02 | 2:57:36 | 0.1718 | 0.1859 | 0.5742 | 0.0063 | 0.0157 | 0.042 | 0.0152 | 0.0339 | 0.0013 | 0.0017 | 0.0005 | 0.001 | 0.001 | 0.0023 | 0.0023 | 0.0007 | 0.0062 | [6 empty] | 0.28 | -1
3148 | 213 | 12003090 | 2020-05-09 | 159,6 | 1015 | ASTM A510/A510M-18 | 40 | 165,8 | 165.4 | 1570 | 5174 | 165 | 10 | 3 | 1950 | 8 | 320 | 400 | 170 |  | B 789/BC | 0,02 | 3:47:07 | 0.1742 | 0.1749 | 0.5707 | 0.0026 | 0.0117 | 0.0379 | 0.0134 | 0.0301 | 0.0014 | 0.0016 | 0.0005 |  | 0.0007 | 0.0022 | 0.0026 | 0.0007 | 0.0066 | [6 empty] | 0.281 | -1
3149 | 214 | 12003091 | 2020-05-09 | 163,296 | Арм500 | ГОСТ 34028-2016 | 1 | 164,596 | 164.196 | 1581 | 3318 | 190 | 7 | 2 | 2155 | 9 | 300 | 350 | 110 |  | B 789/BC | 0,1 | 6:39:25 | 0.1892 | 0.1814 | 0.6936 | 0.0093 | 0.0071 | 0.0305 | 0.0187 | 0.0343 | 0.0013 | 0.0031 | 0.0005 | 0.0003 | 0.0008 | 0.0022 | 0.002 | 0.0008 | 0.0058 | [6 empty] | 0.315 | -3
3150 | 215 | 12003092 | 2020-05-09 | 151,2 | Арм500 | ГОСТ 34028-2016 | 2 | 151,6 | 151.2 | 1572 | 3345 | 180 | 7 | 2 | 2155 | 8 | 270 | 300 | 100 |  | B 789/BC | 0,03 | 7:14:15 | 0.2 | 0.1888 | 0.713 | 0.007 | 0.0126 | 0.03 | 0.0191 | 0.0314 | 0.0014 | 0.0038 | 0.0005 | 0.0002 | 0.001 | 0.0028 | 0.0022 | 0.0009 | 0.0065 | [6 empty] | 0.33 | 2
3151 | 221 | 12003098 | 2020-05-09 | 166,32 | Арм500 | ГОСТ 34028-2016 | 8 | 166,72 | 166.32 | 1574 | 3509 | 180 | 7 | 2 | 2155 | 8 | 310 | 340 | 110 |  | B 789/BC | 0,01 | 12:01:29 | 0.2079 | 0.1824 | 0.7126 | 0.0032 | 0.0186 | 0.0333 | 0.0173 | 0.0298 | 0.0011 | 0.0028 | 0.0005 | 0.0001 | 0.0009 | 0.0027 | 0.002 | 0.0006 | 0.0051 | [6 empty] | 0.338 | 0
3152 | 222 | 12003099 | 2020-05-09 | 166,32 | Арм500 | ГОСТ 34028-2016 | 9 | 166,72 | 166.32 | 1575 | 3536 | 180 | 7 | 2 | 2155 | 8 | 310 | 360 | 110 |  | B 789/BC | 0,01 | 12:39:25 | 0.1932 | 0.1916 | 0.723 | 0.0041 | 0.0127 | 0.032 | 0.0154 | 0.0299 | 0.0012 | 0.0023 | 0.0005 | 0.0003 | 0.0009 | 0.0027 | 0.0026 | 0.0008 | 0.0055 | [6 empty] | 0.324 | 0
3153 | 223 | 12003100 | 2020-05-09 | 166,32 | Арм500 | ГОСТ 34028-2016 | 10 | 166,72 | 166.32 | 1575 | 3563 | 180 | 7 | 2 | 2155 | 8 | 310 | 340 | 110 |  | B 789/BC | 0,01 | 13:30:55 | 0.1855 | 0.1928 | 0.7357 | 0.0041 | 0.0135 | 0.0351 | 0.0184 | 0.0316 | 0.0012 | 0.0035 | 0.0006 | 0.0005 | 0.0008 | 0.003 | 0.0019 | 0.0008 | 0.0043 | [6 empty] | 0.32 | -1
3154 | 224 | 12003101 | 2020-05-09 | 160,272 | Арм500 | ГОСТ 34028-2016 | 11 | 160,672 | 160.272 | 1573 | 3590 | 180 | 7 | 2 | 2155 | 8 | 310 | 340 | 110 |  | B 789/BC | 0,01 | 14:12:35 | 0.1886 | 0.2029 | 0.7175 | 0.0061 | 0.0177 | 0.0384 | 0.0194 | 0.0296 | 0.0013 | 0.0034 | 0.0005 | 0.0003 | 0.0009 | 0.0029 | 0.0023 | 0.001 | 0.0037 | [6 empty] | 0.32 | 1
3155 | 237 | 12003114 | 2020-05-09 | 160,272 | Арм500 | ГОСТ 34028-2016 | 24 | 160,672 | 160.272 | 1564 | 3962 | 200 | 7 | 2 | 2155 | 9 | 320 | 350 | 110 |  | B 789/BC | 0,02 | 23:38:34 | 0.1982 | 0.1955 | 0.7183 | 0.0026 | 0.0139 | 0.044 | 0.0165 | 0.0306 | 0.0014 | 0.0015 | 0.0005 | 0.0003 | 0.0008 | 0.0025 | 0.0021 | 0.0007 | 0.0064 | [6 empty] | 0.331 | -3
3156 | 238 | 12003115 | 2020-05-09 | 163,296 | Арм500 | ГОСТ 34028-2016 | 25 | 164,096 | 163.696 | 1564 | 3995 | 200 | 7 | 2 | 2155 | 9 | 320 | 350 | 110 |  | B 789/BC | 0,01 | 0:26:18 | 0.1888 | 0.1805 | 0.707 | 0.003 | 0.0155 | 0.0514 | 0.0197 | 0.0364 | 0.0016 | 0.0021 | 0.0005 | 0.0006 | 0.0008 | 0.0027 | 0.0019 | 0.0008 | 0.0042 | [6 empty] | 0.322 | 4
3157 | 239 | 12003116 | 2020-05-10 | 166,32 | Арм500 | ГОСТ 34028-2016 | 26 | 166,92 | 166.52 | 1577 | 4025 | 200 | 7 | 2 | 2155 | 9 | 320 | 350 | 110 |  | B 789/BC | 0,03 | 1:14:25 | 0.1966 | 0.1938 | 0.698 | 0.0033 | 0.014 | 0.037 | 0.0158 | 0.0291 | 0.0017 | 0.0014 | 0.0005 | 0.0001 | 0.0008 | 0.0025 | 0.002 | 0.0007 | 0.0061 | [6 empty] | 0.324 | -3
3158 | 240 | 12003117 | 2020-05-10 | 166,32 | Арм500 | ГОСТ 34028-2016 | 27 | 166,72 | 166.32 | 1567 | 4056 | 200 | 7 | 2 | 2155 | 9 | 320 | 350 | 110 |  | B 789/BC | 0,03 | 2:04:16 | 0.1907 | 0.179 | 0.7059 | 0.0032 | 0.0186 | 0.0446 | 0.0166 | 0.03 | 0.0012 | 0.0016 | 0.0005 | 0.0003 | 0.0007 | 0.0026 | 0.0023 | 0.0012 | 0.0053 | [6 empty] | 0.321 | 0
3159 | 254 | 12003131 | 2020-05-10 | 154,224 | Арм500 | ГОСТ 34028-2016 | 6 | 154,624 | 154.224 | 1577 | 4469 | 180 | 7 | 2 | 2155 | 9 | 300 | 320 | 110 |  |  |  | 13:49:57 | 0.1884 | 0.1811 | 0.6883 | 0.0028 | 0.0148 | 0.0474 | 0.015 | 0.0253 | 0.0012 | 0.0023 | 0.0004 | 0.0001 | 0.0007 | 0.0026 | 0.0018 | 0.0007 | 0.0063 | [6 empty] | 0.316 | 1
3160 | 229 | 12003106 | 2020-05-09 | 163,296 | Арм500 | ГОСТ 34028-2016 | 16 | 163,696 | 163.296 | 1568 | 3732 | 180 | 7 | 2 | 2155 | 8 | 310 | 340 | 110 |  | B 789/BC | 0,01 | 17:47:10 | 0.183 | 0.1871 | 0.6937 | 0.0051 | 0.0157 | 0.0446 | 0.0175 | 0.03 | 0.0012 | 0.0028 | 0.0005 | 0.0001 | 0.0008 | 0.0025 | 0.0024 | 0.0011 | 0.0043 | [6 empty] | 0.312 | 2
3161 | 230 | 12003107 | 2020-05-09 | 166,32 | Арм500 | ГОСТ 34028-2016 | 17 | 166,72 | 166.32 | 1568 | 3759 | 180 | 7 | 2 | 2155 | 8 | 310 | 340 | 110 |  | B 789/BC | 0,01 | 18:48:09 | 0.1814 | 0.1833 | 0.7004 | 0.0048 | 0.0207 | 0.0466 | 0.0157 | 0.0349 | 0.0015 | 0.0018 | 0.0005 | 0.0004 | 0.0008 | 0.0028 | 0.0019 | 0.0006 | 0.0043 | [6 empty] | 0.312 | -2
3162 | 231 | 12003108 | 2020-05-09 | 166,32 | Арм500 | ГОСТ 34028-2016 | 18 | 166,72 | 166.32 | 1568 | 3790 | 180 | 7 | 2 | 2155 | 8 | 310 | 340 | 110 |  | B 789/BC | 0,01 | 19:13:32 | 0.1878 | 0.1815 | 0.7052 | 0.0041 | 0.0201 | 0.0488 | 0.0196 | 0.033 | 0.0013 | 0.0018 | 0.0004 | 0.0003 | 0.0008 | 0.0027 | 0.0051 | 0.0004 | 0.0045 | [6 empty] | 0.319 | 0
3163 | 232 | 12003109 | 2020-05-09 | 169,344 | Арм500 | ГОСТ 34028-2016 | 19 | 169,744 | 169.344 | 1568 | 3820 | 180 | 7 | 2 | 2155 | 8 | 310 | 340 | 110 |  | B 789/BC | 0,01 | 19:57:14 | 0.1951 | 0.1861 | 0.7062 | 0.0028 | 0.0177 | 0.0474 | 0.0189 | 0.0296 | 0.0014 | 0.0015 | 0.0005 | 0.0003 | 0.0008 | 0.0027 | 0.003 | 0.0005 | 0.0051 | [6 empty] | 0.326 | 1
3164 | 246 | 12003123 | 2020-05-10 | 168,097 | Арм500 | ГОСТ 34028-2016 | 33 | 168,897 | 168.497 | 1565 | 4231 | 200 | 7 | 2 | 2155 | 9 | 320 | 350 | 110 |  | B 789/BC | 0,01 | 6:29:44 | 0.1777 | 0.1835 | 0.7171 | 0.0039 | 0.0168 | 0.0432 | 0.0137 | 0.0325 | 0.0019 | 0.0012 | 0.0005 | 0.0005 | 0.0007 | 0.0026 | 0.0015 | 0.0006 | 0.0051 | [6 empty] | 0.31 | 5
3165 | 247 | 12003124 | 2020-05-10 | 163,296 | Арм500 | ГОСТ 34028-2016 | 34 | 163,896 | 163.496 | 1565 | 4264 | 200 | 7 | 2 | 2155 | 9 | 320 | 350 | 110 |  | B 789/BC | 0,01 | 7:15:05 | 0.1965 | 0.1811 | 0.7089 | 0.0028 | 0.0144 | 0.0455 | 0.0151 | 0.033 | 0.0019 | 0.0016 | 0.0004 | 0.0002 | 0.0008 | 0.0025 | 0.0019 | 0.0008 | 0.0054 | [6 empty] | 0.328 | 4
3166 | 248 | 12003125 | 2020-05-10 | 163,044 | Арм500 | ГОСТ 34028-2016 | 35 | 172,644 | 172.244 | 1570 | 4291 | 180 | 7 | 2 | 2155 | 9 | 320 | 350 | 110 |  |  |  | 8:01:03 | 0.1907 | 0.1791 | 0.7204 | 0.0027 | 0.0136 | 0.0408 | 0.0165 | 0.029 | 0.0013 | 0.0016 | 0.0005 | 0.0002 | 0.0008 | 0.0028 | 0.0019 | 0.0007 | 0.0057 | [6 empty] | 0.323 | 1
3167 | 249 | 12003126 | 2020-05-10 | 160,272 | Арм500 | ГОСТ 34028-2016 | 1 | 161,572 | 161.172 | 1583 | 4324 | 180 | 7 | 2 | 2155 | 9 | 300 | 320 | 110 |  |  |  | 9:34:01 | 0.1961 | 0.1944 | 0.6911 | 0.0018 | 0.0136 | 0.038 | 0.0132 | 0.027 | 0.0011 | 0.0015 | 0.0004 |  | 0.0008 | 0.0025 | 0.0026 | 0.0007 | 0.007 | [6 empty] | 0.322 | -1
3168 | 262 | 12003139 | 2020-05-10 | 166,32 | Арм500 | ГОСТ 34028-2016 | 14 | 166,72 | 166.32 | 1569 | 4696 | 180 | 7 | 2 | 2155 | 8 | 290 | 320 | 100 |  | B 789/BC | 0,01 | 19:45:19 | 0.1911 | 0.2189 | 0.6967 | 0.003 | 0.0105 | 0.0316 | 0.0129 | 0.0305 | 0.0011 | 0.0016 | 0.0004 |  | 0.0008 | 0.0022 | 0.0022 | 0.0008 | 0.0072 | [6 empty] | 0.317 | 0
3169 | 255 | 12003132 | 2020-05-10 | 163,296 | Арм500 | ГОСТ 34028-2016 | 7 | 163,696 | 163.296 | 1576 | 4497 | 180 | 7 | 2 | 2155 | 9 | 300 | 320 | 110 |  |  |  | 14:29:41 | 0.193 | 0.1972 | 0.7015 | 0.0029 | 0.0125 | 0.0474 | 0.0157 | 0.0278 | 0.0011 | 0.0025 | 0.0004 |  | 0.0008 | 0.0027 | 0.0021 | 0.0008 | 0.0074 | [6 empty] | 0.323 | 0
3170 | 256 | 12003133 | 2020-05-10 | 169,344 | Арм500 | ГОСТ 34028-2016 | 8 | 169,744 | 169.344 | 1573 | 4527 | 180 | 7 | 2 | 2155 | 9 | 300 | 320 | 110 |  |  |  | 15:13:02 | 0.1876 | 0.1861 | 0.7136 | 0.0038 | 0.013 | 0.035 | 0.0146 | 0.0275 | 0.0012 | 0.0026 | 0.0004 |  | 0.0007 | 0.0026 | 0.0021 | 0.0005 | 0.0066 | [6 empty] | 0.317 | 2
3171 | 257 | 12003134 | 2020-05-10 | 160,272 | Арм500 | ГОСТ 34028-2016 | 9 | 160,672 | 160.272 | 1573 | 4554 | 180 | 7 | 2 | 2155 | 9 | 300 | 320 | 110 |  |  |  | 15:56:57 | 0.1909 | 0.1816 | 0.6968 | 0.0034 | 0.0095 | 0.0312 | 0.0156 | 0.0295 | 0.0013 | 0.002 | 0.0004 | 0.0002 | 0.0008 | 0.0025 | 0.0025 | 0.0016 | 0.0073 | [6 empty] | 0.317 | 1
3172 | 271 | 12003148 | 2020-05-11 | 165,9 | 1010 | ASTM/Контракт 4.13.2 | 3 | 166,3 | 165.9 | 1579 | 3321 | 175 | 7 | 3 | 1950 | 6 | 210 | 260 | 110 |  | B 789/BC | 0,01 | 5:28:52 | 0.0989 | 0.1902 | 0.4545 | 0.0025 | 0.0074 | 0.0288 | 0.0146 | 0.029 | 0.0011 | 0.002 | 0.0004 | 0.0001 | 0.0007 | 0.0017 | 0.0031 | 0.0007 | 0.0061 | [7 empty] | 1
3173 | 272 | 12003149 | 2020-05-11 | 174,3 | 1010 | ASTM/Контракт 4.13.2 | 4 | 174,7 | 174.3 | 1586 | 3349 | 175 | 7 | 3 | 1950 | 6 | 210 | 240 | 110 |  | B 789/BC | 0,02 | 6:19:09 | 0.1093 | 0.188 | 0.4528 | 0.0027 | 0.0115 | 0.0391 | 0.0175 | 0.0295 | 0.0013 | 0.0026 | 0.0004 | 0.0001 | 0.0008 | 0.0017 | 0.0028 | 0.0007 | 0.006 | [7 empty] | -1
3174 | 273 | 12003150 | 2020-05-11 | 163,8 | 1010 | ASTM/Контракт 4.13.2 | 5 | 164,2 | 163.8 | 1578 | 3376 | 175 | 7 | 3 | 1950 | 6 | 210 | 240 | 110 |  | B 789/BC | 0,04 | 7:11:33 | 0.1032 | 0.1847 | 0.4508 | 0.0027 | 0.0088 | 0.0344 | 0.0161 | 0.0292 | 0.0012 | 0.0021 | 0.0004 |  | 0.0008 | 0.0017 | 0.0029 | 0.0006 | 0.0064 | [7 empty] | -3
3175 | 274 | 12003151 | 2020-05-11 | 165,9 | 1010 | ASTM/Контракт 4.13.2 | 6 | 166,3 | 165.9 | 1583 | 3405 | 175 | 7 | 3 | 1950 | 6 | 210 | 240 | 110 |  | B 789/BC | 0,01 | 8:15:10 | 0.1087 | 0.1967 | 0.4568 | 0.0018 | 0.007 | 0.0324 | 0.014 | 0.0325 | 0.0013 | 0.002 | 0.0004 | 0.0003 | 0.0009 | 0.0017 | 0.0037 | 0.0009 | 0.0056 | [7 empty] | 4
3176 | 287 | 12003164 | 2020-05-11 | 165,9 | Ст4сп | Контракт | 12 | 166,3 | 165.9 | 1570 | 3785 | 165 | 13 | 3 | 1950 | 9 | 370 | 450 | 200 |  |  |  | 19:29:58 | 0.2028 | 0.1875 | 0.7135 | 0.0062 | 0.017 | 0.0424 | 0.016 | 0.0353 | 0.0012 | 0.0015 | 0.0006 | 0.0002 | 0.0008 | 0.0028 | 0.0024 | 0.0007 | 0.0065 | [6 empty] | 0.334 | 1
3177 | 288 | 12003165 | 2020-05-11 | 163,8 | Ст4сп | Контракт | 13 | 164,2 | 163.8 | 1569 | 3813 | 165 | 13 | 3 | 1950 | 9 | 370 | 450 | 200 |  |  |  | 20:08:50 | 0.1966 | 0.2029 | 0.7042 | 0.0046 | 0.0145 | 0.0454 | 0.0159 | 0.0313 | 0.0011 | 0.0014 | 0.0005 | 0.0004 | 0.0006 | 0.0026 | 0.0016 | 0.0009 | 0.0055 | [6 empty] | 0.327 | 0
3178 | 263 | 12003140 | 2020-05-10 | 166,32 | Арм500 | ГОСТ 34028-2016 | 15 | 166,72 | 166.32 | 1570 | 4726 | 180 | 7 | 2 | 2155 | 8 | 300 | 340 | 110 |  | B 789/BC | 0,01 | 20:24:50 | 0.1855 | 0.1914 | 0.7103 | 0.0032 | 0.0156 | 0.0409 | 0.0155 | 0.0335 | 0.0012 | 0.0022 | 0.0005 | 0.0002 | 0.0008 | 0.0028 | 0.0021 | 0.0007 | 0.0066 | [6 empty] | 0.316 | -2
3179 | 264 | 12003141 | 2020-05-10 | 163,296 | Арм500 | ГОСТ 34028-2016 | 16 | 163,696 | 163.296 | 1571 | 4753 | 180 | 7 | 2 | 2155 | 8 | 300 | 340 | 110 |  | B 789/BC | 0,01 | 21:26:39 | 0.1837 | 0.1935 | 0.7202 | 0.0043 | 0.0155 | 0.0416 | 0.0166 | 0.0331 | 0.0012 | 0.0021 | 0.0005 | 0.0001 | 0.0008 | 0.0027 | 0.0021 | 0.0006 | 0.006 | [6 empty] | 0.316 | 1
3180 | 265 | 12003142 | 2020-05-10 | 163,296 | Арм500 | ГОСТ 34028-2016 | 17 | 163,696 | 163.296 | 1568 | 4784 | 180 | 7 | 2 | 2155 | 8 | 300 | 340 | 110 |  | B 789/BC | 0,01 | 21:55:04 | 0.1834 | 0.2023 | 0.7168 | 0.004 | 0.0099 | 0.0344 | 0.0162 | 0.0311 | 0.0012 | 0.0021 | 0.0005 |  | 0.0008 | 0.0025 | 0.0021 | 0.0007 | 0.0061 | [6 empty] | 0.314 | 1
3181 | 279 | 12003156 | 2020-05-11 | 163,8 | 1015 | ASTM A510/A510M-18 | 4 | 164,2 | 163.8 | 1576 | 3546 | 165 | 10 | 3 | 1950 | 9 | 320 | 400 | 110 |  | B 789/BC | 0,02 | 13:02:29 | 0.1661 | 0.1696 | 0.5579 | 0.0038 | 0.0109 | 0.0362 | 0.0152 | 0.0393 | 0.0009 | 0.0017 | 0.0004 | 0.0001 | 0.0008 | 0.0019 | 0.0024 | 0.0009 | 0.0068 | [6 empty] | 0.271 | -1
3182 | 280 | 12003157 | 2020-05-11 | 163,8 | 1015 | ASTM A510/A510M-18 | 5 | 164,2 | 163.8 | 1577 | 3575 | 165 | 10 | 3 | 1950 | 9 | 320 | 400 | 170 |  | B 789/BC | 0,01 | 13:52:26 | 0.1633 | 0.1732 | 0.546 | 0.0045 | 0.0138 | 0.0395 | 0.0134 | 0.0342 | 0.0009 | 0.0014 | 0.0004 | 0.0002 | 0.0008 | 0.0017 | 0.0029 | 0.0009 | 0.0052 | [6 empty] | 0.266 | 3
3183 | 281 | 12003158 | 2020-05-11 | 165,9 | 1015 | ASTM A510/A510M-18 | 6 | 166,3 | 165.9 | 1576 | 3605 | 165 | 10 | 3 | 1950 | 9 | 320 | 400 | 170 |  | B 789/BC | 0,01 | 14:40:38 | 0.1673 | 0.1725 | 0.5668 | 0.0093 | 0.0146 | 0.037 | 0.0147 | 0.0312 | 0.0013 | 0.0013 | 0.0005 | 0.0002 | 0.0006 | 0.002 | 0.002 | 0.0012 | 0.0054 | [6 empty] | 0.273 | 2
3184 | 282 | 12003159 | 2020-05-11 | 168 | 1015 | ASTM A510/A510M-18 | 7 | 168,4 | 168 | 1572 | 3634 | 165 | 10 | 3 | 1950 | 9 | 320 | 400 | 170 |  | B 789/BC | 0,01 | 15:25:47 | 0.1563 | 0.1776 | 0.5661 | 0.0054 | 0.0112 | 0.03 | 0.013 | 0.0341 | 0.0013 | 0.0012 | 0.0004 | 0.0002 | 0.0007 | 0.0018 | 0.0017 | 0.0008 | 0.0049 | [6 empty] | 0.26 | 4
3185 | 296 | 12003173 | 2020-05-12 | 161,7 | Ст4сп | Контракт | 21 | 162,1 | 161.7 | 1562 | 4033 | 165 | 13 | 3 | 1950 | 9 | 370 | 450 | 200 |  |  |  | 1:40:52 | 0.1878 | 0.1823 | 0.7288 | 0.0027 | 0.0163 | 0.0576 | 0.0158 | 0.0321 | 0.0013 | 0.0019 | 0.0005 |  | 0.0008 | 0.0031 | 0.0019 | 0.0007 | 0.0055 | [6 empty] | 0.325 | 0
3186 | 297 | 12003174 | 2020-05-12 | 170,1 | Ст4сп | Контракт | 22 | 170,5 | 170.1 | 1564 | 4060 | 165 | 13 | 3 | 1950 | 9 | 370 | 450 | 200 |  |  |  | 2:30:29 | 0.2001 | 0.1915 | 0.7236 | 0.0029 | 0.0173 | 0.0506 | 0.0155 | 0.0329 | 0.0012 | 0.0019 | 0.0005 | 0.0004 | 0.0009 | 0.0029 | 0.0023 | 0.0008 | 0.0048 | [6 empty] | 0.335 | 2
3187 | 289 | 12003166 | 2020-05-11 | 159,6 | Ст4сп | Контракт | 14 | 160 | 159.6 | 1571 | 3840 | 165 | 13 | 3 | 1950 | 9 | 370 | 450 | 200 |  |  |  | 20:52:44 | 0.1986 | 0.1877 | 0.7091 | 0.0052 | 0.0167 | 0.04 | 0.014 | 0.0305 | 0.0013 | 0.0015 | 0.0006 | 0.0009 | 0.0009 | 0.0029 | 0.0021 | 0.0007 | 0.0053 | [6 empty] | 0.329 | 1
3188 | 290 | 12003167 | 2020-05-11 | 161,7 | Ст4сп | Контракт | 15 | 162,1 | 161.7 | 1562 | 3867 | 165 | 13 | 3 | 1950 | 9 | 370 | 450 | 200 |  |  |  | 21:29:44 | 0.2095 | 0.1824 | 0.7012 | 0.0037 | 0.0162 | 0.0436 | 0.0171 | 0.0361 | 0.0011 | 0.0015 | 0.0005 | 0.0004 | 0.0008 | 0.0026 | 0.0019 | 0.0014 | 0.0048 | [6 empty] | 0.339 | 1
3189 | 304 | 12003181 | 2020-05-12 | 163,678 | Ст4сп | Контракт | 29 | 171,078 | 170.678 | 1561 | 4254 | 165 | 13 | 3 | 1950 | 9 | 370 | 450 | 200 |  | B 789/BC | 0,02 | 7:28:16 | 0.1892 | 0.1792 | 0.7096 | 0.0039 | 0.0087 | 0.0322 | 0.0154 | 0.0281 | 0.0011 | 0.0016 | 0.0004 |  | 0.0009 | 0.0025 | 0.0023 | 0.0015 | 0.0038 | [6 empty] | 0.318 | 0
3190 | 305 | 12003182 | 2020-05-12 | 163,266 | Арм500 | ГОСТ 34028-2016 | 1 | 164,566 | 164.166 | 1582 | 4911 | 180 | 7 | 2 | 2155 | 9 | 320 | 380 | 130 |  | B 789/BC | 0,12 | 0:25:51 | 0.1964 | 0.1609 | 0.6963 | 0.0033 | 0.0138 | 0.0402 | 0.0177 | 0.0393 | 0.0011 | 0.0014 | 0.0003 | 0.0003 | 0.0008 | 0.0021 | 0.0019 | 0.0007 | 0.0057 | [6 empty] | 0.325 | -4
3191 | 306 | 12003183 | 2020-05-13 | 163,296 | Арм500 | ГОСТ 34028-2016 | 2 | 163,696 | 163.296 | 1577 | 4938 | 180 | 7 | 2 | 2155 | 9 | 320 | 380 | 130 |  | B 789/BC | 0,02 | 1:13:31 | 0.1928 | 0.1589 | 0.701 | 0.004 | 0.0211 | 0.0394 | 0.0135 | 0.0243 | 0.0012 | 0.0016 | 0.0003 |  | 0.0007 | 0.0021 | 0.0015 | 0.0006 | 0.0053 | [6 empty] | 0.321 | 5
3192 | 307 | 12003184 | 2020-05-13 | 160,272 | Арм500 | ГОСТ 34028-2016 | 3 | 160,672 | 160.272 | 1577 | 4966 | 180 | 7 | 2 | 2155 | 9 | 320 | 380 | 130 |  | B 789/BC | 0,02 | 1:56:19 | 0.1992 | 0.1819 | 0.7156 | 0.0069 | 0.0082 | 0.0304 | 0.0151 | 0.0314 | 0.0014 | 0.0041 | 0.0004 | 0.0001 | 0.0009 | 0.0023 | 0.0026 | 0.001 | 0.0092 | [6 empty] | 0.329 | -3
3193 | 321 | 12003198 | 2020-05-13 | 160,272 | Арм500 | ГОСТ 34028-2016 | 17 | 160,672 | 160.272 | 1573 | 5355 | 180 | 7 | 2 | 2155 | 9 | 320 | 380 | 130 |  | B 789/BC | 0,01 | 11:59:07 | 0.1897 | 0.1875 | 0.7114 | 0.0053 | 0.0108 | 0.0358 | 0.0068 | 0.0199 | 0.0005 | 0.0008 | 0.0004 |  | 0.0009 | 0.0023 | 0.0023 | 0.001 | 0.0054 | [6 empty] | 0.318 | 3
3194 | 322 | 12003199 | 2020-05-13 | 166,32 | Арм500 | ГОСТ 34028-2016 | 18 | 166,72 | 166.32 | 1570 | 5386 | 190 | 7 | 2 | 2155 | 9 | 310 | 360 | 110 |  | B 789/BC | 0,01 | 12:39:01 | 0.19 | 0.1924 | 0.714 | 0.0037 | 0.0133 | 0.0428 | 0.0151 | 0.0315 | 0.0011 | 0.0015 | 0.0005 | 0.0003 | 0.0009 | 0.0026 | 0.002 | 0.0008 | 0.0066 | [6 empty] | 0.321 | 1
3195 | 323 | 12003200 | 2020-05-13 | 166,32 | Арм500 | ГОСТ 34028-2016 | 19 | 166,72 | 166.32 | 1570 | 5413 | 180 | 7 | 2 | 2155 | 9 | 310 | 340 | 110 |  | B 789/BC | 0,01 | 13:34:18 | 0.1846 | 0.1837 | 0.7109 | 0.0023 | 0.0167 | 0.0509 | 0.016 | 0.0309 | 0.0013 | 0.0018 | 0.0005 | 0.0003 | 0.0009 | 0.0025 | 0.0021 | 0.0006 | 0.0065 | [6 empty] | 0.317 | 3
3196 | 336 | 12003213 | 2020-05-13 | 172,368 | Арм500 | ГОСТ 34028-2016 | 32 | 172,768 | 172.368 | 1566 | 5769 | 180 | 7 | 2 | 2155 | 9 | 320 | 350 | 110 |  | B 789/BC | 0,01 | 22:43:59 | 0.1903 | 0.1775 | 0.722 | 0.0014 | 0.0109 | 0.0344 | 0.0064 | 0.016 | 0.0006 | 0.0007 | 0.0005 |  | 0.0009 | 0.0023 | 0.0051 | 0.0006 | 0.0065 | [6 empty] | 0.32 | -2
3197 | 337 | 12003214 | 2020-05-13 | 163,296 | Арм500 | ГОСТ 34028-2016 | 33 | 163,696 | 163.296 | 1568 | 5797 | 180 | 7 | 2 | 2155 | 9 | 320 | 350 | 110 |  | B 789/BC | 0,01 | 23:27:38 | 0.1942 | 0.1664 | 0.6995 | 0.0019 | 0.0145 | 0.04 | 0.0063 | 0.0129 | 0.0005 | 0.0007 | 0.0005 |  | 0.0008 | 0.0022 | 0.0019 | 0.0008 | 0.0077 | [6 empty] | 0.321 | -6
3198 | 338 | 12003215 | 2020-05-13 | 166,32 | Арм500 | ГОСТ 34028-2016 | 34 | 166,72 | 166.32 | 1566 | 5824 | 180 | 7 | 2 | 2155 | 9 | 320 | 350 | 110 |  | B 789/BC | 0,01 | 0:09:56 | 0.189 | 0.1758 | 0.701 | 0.0017 | 0.0138 | 0.0351 | 0.0066 | 0.0134 | 0.0005 | 0.0007 | 0.0004 |  | 0.0007 | 0.0021 | 0.0018 | 0.0005 | 0.005 | [6 empty] | 0.315 | 2
3199 | 339 | 12003216 | 2020-05-14 | 169,344 | Арм500 | ГОСТ 34028-2016 | 35 | 169,744 | 169.344 | 1567 | 5851 | 180 | 7 | 2 | 2155 | 9 | 320 | 350 | 110 |  | B 789/BC | 0,01 | 0:57:53 | 0.1888 | 0.168 | 0.6857 | 0.0027 | 0.0159 | 0.0398 | 0.0068 | 0.0164 | 0.0005 | 0.0007 | 0.0004 |  | 0.0007 | 0.0021 | 0.0027 | 0.001 | 0.0069 | [6 empty] | 0.313 | -2
3200 | 340 | 12003217 | 2020-05-14 | 163,296 | Арм500 | ГОСТ 34028-2016 | 36 | 163,696 | 163.296 | 1566 | 5878 | 180 | 7 | 2 | 2155 | 9 | 320 | 350 | 110 |  | B 789/BC | 0,01 | 1:41:17 | 0.1922 | 0.1872 | 0.7042 | 0.0023 | 0.0117 | 0.0368 | 0.0062 | 0.014 | 0.0006 | 0.0007 | 0.0004 |  | 0.0008 | 0.0021 | 0.0023 | 0.0009 | 0.0068 | [6 empty] | 0.319 | 0
3201 | 353 | 12003230 | 2020-05-14 | 160,272 | Арм500 | ГОСТ 34028-2016 | 11 | 160,672 | 160.272 | 1566 | 6228 | 200 | 7 | 2 | 2155 | 9 | 310 | 330 | 110 |  |  |  | 11:44:18 | 0.1943 | 0.2 | 0.7024 | 0.0046 | 0.0093 | 0.0466 | 0.0125 | 0.0325 | 0.001 | 0.001 | 0.0006 |  | 0.0009 | 0.0024 | 0.0022 | 0.0007 | 0.0059 | [6 empty] | 0.324 | 2
3202 | 354 | 12003231 | 2020-05-14 | 166,32 | Арм500 | ГОСТ 34028-2016 | 12 | 166,72 | 166.32 | 1564 | 6255 | 200 | 7 | 2 | 2155 | 9 | 310 | 330 | 110 |  |  |  | 12:32:58 | 0.1951 | 0.1788 | 0.6995 | 0.0028 | 0.0088 | 0.0478 | 0.0153 | 0.0285 | 0.0012 | 0.0014 | 0.0006 |  | 0.0007 | 0.0022 | 0.0018 | 0.0005 | 0.006 | [6 empty] | 0.325 | 0
3203 | 355 | 12003232 | 2020-05-14 | 163,296 | Арм500 | ГОСТ 34028-2016 | 13 | 163,696 | 163.296 | 1565 | 6282 | 200 | 7 | 2 | 2155 | 9 | 310 | 330 | 110 |  |  |  | 13:04:34 | 0.1942 | 0.1885 | 0.6974 | 0.0029 | 0.0081 | 0.0461 | 0.0174 | 0.0299 | 0.001 | 0.0013 | 0.0005 | 0.0001 | 0.0008 | 0.0021 | 0.002 | 0.0007 | 0.0055 | [6 empty] | 0.323 | 1
3204 | 356 | 12003233 | 2020-05-14 | 160,272 | Арм500 | ГОСТ 34028-2016 | 14 | 160,672 | 160.272 | 1564 | 6309 | 200 | 7 | 2 | 2155 | 9 | 310 | 330 | 110 |  |  |  | 13:58:24 | 0.1943 | 0.1794 | 0.6991 | 0.004 | 0.0153 | 0.0508 | 0.0155 | 0.0325 | 0.0012 | 0.0017 | 0.0006 | 0.0002 | 0.0008 | 0.0023 | 0.0018 | 0.0007 | 0.0058 | [6 empty] | 0.325 | -1
3205 | 298 | 12003175 | 2020-05-12 | 157,5 | Ст4сп | Контракт | 23 | 157,9 | 157.5 | 1560 | 4088 | 165 | 13 | 3 | 1950 | 9 | 370 | 450 | 200 |  |  |  | 3:08:28 | 0.1924 | 0.1936 | 0.7085 | 0.0029 | 0.01 | 0.0584 | 0.023 | 0.0365 | 0.0013 | 0.0045 | 0.0004 | 0.0002 | 0.0009 | 0.0025 | 0.0021 | 0.0013 | 0.0053 | [6 empty] | 0.328 | 0
3206 | 299 | 12003176 | 2020-05-12 | 168 | Ст4сп | Контракт | 24 | 168,4 | 168 | 1560 | 4115 | 165 | 13 | 3 | 1950 | 9 | 370 | 450 | 200 |  |  |  | 3:54:03 | 0.2019 | 0.1924 | 0.6934 | 0.0024 | 0.0123 | 0.061 | 0.0145 | 0.0296 | 0.0012 | 0.0019 | 0.0004 |  | 0.0009 | 0.0024 | 0.0022 | 0.0007 | 0.0074 | [6 empty] | 0.333 | 0
3207 | 312 | 12003189 | 2020-05-13 | 163,296 | Арм500 | ГОСТ 34028-2016 | 8 | 163,696 | 163.296 | 1572 | 5105 | 180 | 7 | 2 | 2155 | 9 | 320 | 380 | 130 |  | B 789/BC | 0,02 | 5:37:43 | 0.1992 | 0.1828 | 0.7097 | 0.0044 | 0.0134 | 0.0363 | 0.0065 | 0.0135 | 0.0006 | 0.0006 | 0.0003 |  | 0.0008 | 0.0021 | 0.0022 | 0.0008 | 0.0053 | [6 empty] | 0.327 | -1
3208 | 313 | 12003190 | 2020-05-13 | 166,32 | Арм500 | ГОСТ 34028-2016 | 9 | 166,72 | 166.32 | 1572 | 5132 | 180 | 7 | 2 | 2155 | 9 | 320 | 380 | 130 |  | B 789/BC | 0,01 | 6:20:29 | 0.19 | 0.1778 | 0.7031 | 0.0051 | 0.0121 | 0.0373 | 0.0051 | 0.0122 | 0.0005 | 0.0005 | 0.0004 |  | 0.0008 | 0.0022 | 0.0019 | 0.0008 | 0.0047 | [6 empty] | 0.316 | 3
3209 | 314 | 12003191 | 2020-05-13 | 163,296 | Арм500 | ГОСТ 34028-2016 | 10 | 163,696 | 163.296 | 1582 | 5159 | 180 | 7 | 2 | 2155 | 8 | 320 | 380 | 130 |  | B 789/BC | 0,02 | 7:05:21 | 0.1894 | 0.2004 | 0.7196 | 0.003 | 0.0136 | 0.0394 | 0.0047 | 0.0189 | 0.0003 | 0.0005 | 0.0004 |  | 0.0009 | 0.0024 | 0.0022 | 0.0006 | 0.0051 | [6 empty] | 0.319 | 1
3210 | 315 | 12003192 | 2020-05-13 | 166,32 | Арм500 | ГОСТ 34028-2016 | 11 | 166,72 | 166.32 | 1573 | 5189 | 180 | 7 | 2 | 2155 | 8 | 320 | 380 | 130 |  | B 789/BC | 0,02 | 7:48:02 | 0.191 | 0.1822 | 0.7117 | 0.0062 | 0.0105 | 0.037 | 0.0056 | 0.0134 | 0.0005 | 0.0005 | 0.0004 |  | 0.0008 | 0.0021 | 0.0017 | 0.0007 | 0.0054 | [6 empty] | 0.319 | -3
3211 | 316 | 12003193 | 2020-05-13 | 160,272 | Арм500 | ГОСТ 34028-2016 | 12 | 160,672 | 160.272 | 1571 | 5213 | 180 | 7 | 2 | 2155 | 9 | 320 | 380 | 130 |  | B 789/BC | 0,04 | 8:27:59 | 0.1869 | 0.1786 | 0.7084 | 0.0062 | 0.0097 | 0.0336 | 0.0061 | 0.0143 | 0.0005 | 0.0006 | 0.0004 |  | 0.0008 | 0.0022 | 0.0019 | 0.001 | 0.0072 | [6 empty] | 0.314 | 0
3212 | 328 | 12003205 | 2020-05-13 | 169,344 | Арм500 | ГОСТ 34028-2016 | 24 | 169,744 | 169.344 | 1570 | 5549 | 180 | 7 | 2 | 2155 | 9 | 320 | 380 | 130 |  | B 789/BC | 0,01 | 16:50:38 | 0.1892 | 0.1811 | 0.7516 | 0.0022 | 0.021 | 0.048 | 0.0141 | 0.0306 | 0.0011 | 0.0014 | 0.0005 | 0.0001 | 0.0008 | 0.0026 | 0.0017 | 0.0005 | 0.0069 | [6 empty] | 0.328 | 1
3213 | 329 | 12003206 | 2020-05-13 | 163,296 | Арм500 | ГОСТ 34028-2016 | 25 | 163,696 | 163.296 | 1575 | 5576 | 180 | 7 | 2 | 2155 | 9 | 310 | 350 | 110 |  | B 789/BC | 0,01 | 18:19:49 | 0.1939 | 0.1923 | 0.7024 | 0.0022 | 0.0107 | 0.0565 | 0.0204 | 0.0278 | 0.0012 | 0.0018 | 0.0005 | 0.0001 | 0.0009 | 0.0023 | 0.0023 | 0.0007 | 0.0059 | [6 empty] | 0.326 | -1
3214 | 370 | 12003247 | 2020-05-14 | 167,328 | 1018 | ASTM A510/A510M-18 | 28 | 167,728 | 167.328 | 1561 | 6682 | 180 | 7 | 2 | 2155 | 8 | 310 | 350 | 110 |  | B 789/BC | 0,01 | 0:12:08 | 0.193 | 0.1822 | 0.6533 | 0.0064 | 0.0156 | 0.0483 | 0.013 | 0.0281 | 0.0014 | 0.0016 | 0.0005 |  | 0.0008 | 0.0025 | 0.0019 | 0.0008 | 0.0046 | [6 empty] | 0.315 | 2
3215 | 371 | 12003248 | 2020-05-15 | 169,344 | 1018 | ASTM A510/A510M-18 | 29 | 169,744 | 169.344 | 1560 | 6710 | 180 | 7 | 2 | 2155 | 8 | 310 | 350 | 110 |  | B 789/BC | 0,01 | 0:56:53 | 0.1772 | 0.1853 | 0.6495 | 0.0042 | 0.0119 | 0.0438 | 0.0168 | 0.0328 | 0.0013 | 0.0016 | 0.0005 | 0.0001 | 0.0008 | 0.0024 | 0.0018 | 0.001 | 0.0064 | [6 empty] | 0.298 | -1
3216 | 373 | 12003250 | 2020-05-15 | 166,32 | 25Г2С | ГОСТ 5781-82 | 1 | 167,63 | 167.23 | 1571 | 6789 | 180 | 7 | 2 | 2155 | 9 | 200 | 220 | 70 |  | B 789/BC | 0,13 | 3:21:45 | 0.2721 | 0.5883 | 1.5382 | 0.0031 | 0.0116 | 0.0458 | 0.0167 | 0.0351 | 0.0013 | 0.0019 | 0.0008 | 0.0005 | 0.0022 | 0.0051 | 0.004 | 0.0011 | 0.0085 | [6 empty] | 0.587 | 3
3217 | 372 | 12003249 | 2020-05-15 | 161,205 | 1018 | ASTM A510/A510M-18 | 30 | 169,605 | 169.205 | 1561 | 6739 | 180 | 7 | 2 | 2155 | 8 | 310 | 350 | 110 |  | B 789/BC | 0,01 | 1:39:54 | 0.1846 | 0.1863 | 0.649 | 0.0039 | 0.0152 | 0.0443 | 0.0144 | 0.0315 | 0.0012 | 0.0017 | 0.0005 | 0.0001 | 0.0008 | 0.0024 | 0.0021 | 0.0011 | 0.0061 | [6 empty] | 0.306 | 1
3218 | 386 | 12003263 | 2020-05-15 | 166,32 | 25Г2С | ГОСТ 5781-82 | 14 | 166,72 | 166.32 | 1556 | 7131 | 180 | 7 | 2 | 2155 | 9 | 220 | 240 | 90 |  | B 789/BC | 0,01 | 13:22:07 | 0.2777 | 0.5546 | 1.553 | 0.0051 | 0.012 | 0.0441 | 0.0149 | 0.0355 | 0.0018 | 0.0014 | 0.0007 | 0.0006 | 0.002 | 0.0049 | 0.0025 | 0.001 | 0.007 | [6 empty] | 0.592 | 2
3219 | 387 | 12003264 | 2020-05-15 | 169,344 | 25Г2С | ГОСТ 5781-82 | 15 | 169,744 | 169.344 | 1556 | 7159 | 180 | 7 | 2 | 2155 | 9 | 220 | 240 | 90 |  | B 789/BC | 0,01 | 14:07:22 | 0.2808 | 0.5453 | 1.568 | 0.0065 | 0.0154 | 0.0379 | 0.013 | 0.0256 | 0.0014 | 0.0012 | 0.0007 | 0.0005 | 0.0021 | 0.0051 | 0.0032 | 0.0013 | 0.0073 | [6 empty] | 0.597 | -1
3220 | 388 | 12003265 | 2020-05-15 | 166,32 | 25Г2С | ГОСТ 5781-82 | 16 | 166,72 | 166.32 | 1558 | 7186 | 180 | 7 | 2 | 2155 | 9 | 220 | 240 | 90 |  | B 789/BC | 0,01 | 14:47:12 | 0.2723 | 0.5204 | 1.5581 | 0.0065 | 0.0138 | 0.0404 | 0.0138 | 0.028 | 0.0014 | 0.0012 | 0.0007 | 0.0005 | 0.0018 | 0.0051 | 0.0024 | 0.0007 | 0.0067 | [6 empty] | 0.584 | 3
3221 | 389 | 12003266 | 2020-05-15 | 163,296 | 25Г2С | ГОСТ 5781-82 | 17 | 163,696 | 163.296 | 1554 | 7213 | 180 | 7 | 2 | 2155 | 9 | 220 | 240 | 90 |  | B 789/BC | 0,01 | 15:34:46 | 0.2674 | 0.5602 | 1.5405 | 0.0089 | 0.0146 | 0.0364 | 0.0148 | 0.0316 | 0.0021 | 0.0012 | 0.0007 | 0.0006 | 0.002 | 0.005 | 0.0028 | 0.0007 | 0.006 | [6 empty] | 0.58 | 2
3222 | 402 | 12003279 | 2020-05-16 | 157,248 | 1018 | ASTM A510/A510M-18 | 8 | 157,648 | 157.248 | 1587 | 7566 | 180 | 7 | 2 | 2155 | 9 | 270 | 300 | 100 |  |  |  | 2:47:46 | 0.1858 | 0.1898 | 0.7166 | 0.0067 | 0.0117 | 0.0342 | 0.0155 | 0.0305 | 0.0023 | 0.0017 | 0.0004 |  | 0.0008 | 0.0024 | 0.0022 | 0.0009 | 0.0069 | [6 empty] | 0.316 | 0
3223 | 330 | 12003207 | 2020-05-13 | 160,272 | Арм500 | ГОСТ 34028-2016 | 26 | 160,672 | 160.272 | 1569 | 5603 | 180 | 7 | 2 | 2155 | 9 | 310 | 350 | 110 |  | B 789/BC | 0,01 | 18:41:51 | 0.1893 | 0.1867 | 0.705 | 0.0033 | 0.0139 | 0.0414 | 0.0148 | 0.0273 | 0.001 | 0.002 | 0.0004 |  | 0.0009 | 0.0024 | 0.002 | 0.0007 | 0.0046 | [6 empty] | 0.319 | 2
3224 | 331 | 12003208 | 2020-05-13 | 169,344 | Арм500 | ГОСТ 34028-2016 | 27 | 169,744 | 169.344 | 1569 | 5630 | 180 | 7 | 2 | 2155 | 9 | 310 | 350 | 110 |  | B 789/BC | 0,01 | 18:58:03 | 0.1945 | 0.1851 | 0.6971 | 0.0027 | 0.017 | 0.0562 | 0.0178 | 0.0276 | 0.0013 | 0.0021 | 0.0005 | 0.0003 | 0.0009 | 0.0024 | 0.002 | 0.0005 | 0.0055 | [6 empty] | 0.326 | 0
3225 | 345 | 12003222 | 2020-05-14 | 163,296 | Арм500 | ГОСТ 34028-2016 | 3 | 163,696 | 163.296 | 1568 | 6014 | 180 | 7 | 2 | 2155 | 9 | 320 | 350 | 110 |  | B 789/BC | 0,02 | 6:03:48 | 0.194 | 0.1741 | 0.7003 | 0.0018 | 0.0086 | 0.0392 | 0.0071 | 0.0161 | 0.0006 | 0.0007 | 0.0005 |  | 0.0008 | 0.0022 | 0.0021 | 0.0008 | 0.0078 | [6 empty] | 0.321 | 1
3226 | 346 | 12003223 | 2020-05-14 | 163,296 | Арм500 | ГОСТ 34028-2016 | 4 | 163,696 | 163.296 | 1567 | 6041 | 180 | 7 | 2 | 2155 | 9 | 320 | 350 | 110 |  | B 789/BC | 0,01 | 6:39:44 | 0.1927 | 0.1815 | 0.704 | 0.0025 | 0.0105 | 0.0433 | 0.0056 | 0.0137 | 0.0005 | 0.0006 | 0.0005 |  | 0.0008 | 0.0023 | 0.0021 | 0.0008 | 0.0068 | [6 empty] | 0.321 | -1
3227 | 347 | 12003224 | 2020-05-14 | 166,32 | Арм500 | ГОСТ 34028-2016 | 5 | 166,72 | 166.32 | 1568 | 6069 | 200 | 7 | 2 | 2155 | 9 | 310 | 330 | 110 |  |  |  | 7:26:38 | 0.2017 | 0.1786 | 0.6987 | 0.0025 | 0.0109 | 0.0413 | 0.0061 | 0.0146 | 0.0005 | 0.0007 | 0.0005 |  | 0.0008 | 0.0024 | 0.0018 | 0.0008 | 0.0078 | [6 empty] | 0.328 | 1
3228 | 348 | 12003225 | 2020-05-14 | 166,32 | Арм500 | ГОСТ 34028-2016 | 6 | 166,72 | 166.32 | 1568 | 6096 | 200 | 7 | 2 | 2155 | 9 | 310 | 330 | 110 |  |  |  | 8:06:38 | 0.206 | 0.1803 | 0.6677 | 0.0021 | 0.0172 | 0.0536 | 0.0157 | 0.0328 | 0.0014 | 0.0014 | 0.0005 | 0.0005 | 0.0008 | 0.0023 | 0.0045 | 0.0014 | 0.0076 | [6 empty] | 0.332 | 3
3229 | 362 | 12003239 | 2020-05-14 | 166,32 | Арм500 | ГОСТ 34028-2016 | 20 | 166,72 | 166.32 | 1563 | 6467 | 200 | 7 | 2 | 2155 | 9 | 310 | 330 | 110 |  |  |  | 18:20:50 | 0.1834 | 0.1772 | 0.7042 | 0.0041 | 0.0114 | 0.0467 | 0.0146 | 0.0271 | 0.0013 | 0.0014 | 0.0006 |  | 0.0008 | 0.0023 | 0.002 | 0.0013 | 0.0058 | [6 empty] | 0.314 | 0
3230 | 363 | 12003240 | 2020-05-14 | 169,344 | 1018 | ASTM A510/A510M-18 | 21 | 169,744 | 169.344 | 1564 | 6495 | 200 | 7 | 2 | 2155 | 9 | 310 | 330 | 110 |  |  |  | 19:10:17 | 0.18 | 0.1576 | 0.7173 | 0.0041 | 0.0088 | 0.0376 | 0.0135 | 0.0322 | 0.0013 | 0.0011 | 0.0005 | 0.0003 | 0.0007 | 0.0022 | 0.0044 | 0.0011 | 0.0072 | [6 empty] | 0.311 | -1
3231 | 364 | 12003241 | 2020-05-14 | 165,312 | 1018 | ASTM A510/A510M-18 | 22 | 165,712 | 165.312 | 1564 | 6521 | 180 | 7 | 2 | 2155 | 9 | 310 | 350 | 110 |  | B 789/BC | 0,01 | 19:53:29 | 0.1685 | 0.1486 | 0.7122 | 0.0037 | 0.0156 | 0.0446 | 0.0133 | 0.0279 | 0.0013 | 0.0012 | 0.0006 |  | 0.0007 | 0.0025 | 0.0018 | 0.0007 | 0.0069 | [6 empty] | 0.3 | 2
3232 | 403 | 12003280 | 2020-05-16 | 163,296 | 1018 | ASTM A510/A510M-18 | 9 | 163,696 | 163.296 | 1576 | 7594 | 180 | 7 | 2 | 2155 | 9 | 270 | 300 | 100 |  |  |  | 3:29:13 | 0.1896 | 0.1842 | 0.7019 | 0.0041 | 0.0117 | 0.0357 | 0.018 | 0.0265 | 0.0014 | 0.0015 | 0.0004 |  | 0.0007 | 0.0023 | 0.0021 | 0.0008 | 0.0065 | [6 empty] | 0.317 | 4
3233 | 404 | 12003281 | 2020-05-16 | 161,28 | 1018 | ASTM A510/A510M-18 | 10 | 161,68 | 161.28 | 1576 | 7622 | 180 | 7 | 2 | 2155 | 9 | 270 | 300 | 100 |  |  |  | 4:17:38 | 0.1936 | 0.1822 | 0.6995 | 0.003 | 0.0102 | 0.0367 | 0.0159 | 0.0319 | 0.0013 | 0.0016 | 0.0003 |  | 0.0008 | 0.0021 | 0.0028 | 0.0008 | 0.0058 | [6 empty] | 0.321 | -1
3234 | 405 | 12003282 | 2020-05-16 | 160,272 | Арм500 | ГОСТ 34028-2016 | 11 | 160,672 | 160.272 | 1573 | 7649 | 200 | 7 | 2 | 2155 | 9 | 310 | 340 | 110 |  |  |  | 5:12:21 | 0.1858 | 0.1864 | 0.6955 | 0.004 | 0.0121 | 0.0337 | 0.0149 | 0.0271 | 0.0013 | 0.0016 | 0.0004 | 0.0004 | 0.0008 | 0.0022 | 0.0024 | 0.0009 | 0.0053 | [6 empty] | 0.312 | -1
3235 | 419 | 12003296 | 2020-05-16 | 159,264 | 1018 | ASTM A510/A510M-18 | 5 | 159,664 | 159.264 | 1575 | 8035 | 180 | 7 | 2 | 2155 | 8 | 290 | 320 | 100 |  | B 789/BC | 0,01 | 16:21:31 | 0.1786 | 0.1796 | 0.7068 | 0.0031 | 0.015 | 0.0468 | 0.0122 | 0.0301 | 0.0013 | 0.0011 | 0.0004 | 0.0001 | 0.0007 | 0.0023 | 0.0031 | 0.0008 | 0.005 | [6 empty] | 0.309 | -1
3236 | 420 | 12003297 | 2020-05-16 | 161,28 | 1018 | ASTM A510/A510M-18 | 6 | 161,68 | 161.28 | 1577 | 8061 | 180 | 7 | 2 | 2155 | 8 | 290 | 320 | 100 |  | B 789/BC | 0,01 | 17:09:24 | 0.1839 | 0.1726 | 0.693 | 0.0032 | 0.0084 | 0.0417 | 0.0128 | 0.0309 | 0.0012 | 0.0011 | 0.0004 | 0.0004 | 0.0007 | 0.0022 | 0.0017 | 0.0007 | 0.0053 | [6 empty] | 0.311 | -3
3237 | 421 | 12003298 | 2020-05-16 | 159,264 | 1018 | ASTM A510/A510M-18 | 7 | 159,664 | 159.264 | 1577 | 8087 | 180 | 7 | 2 | 2155 | 8 | 290 | 320 | 100 |  | B 789/BC | 0,02 | 18:01:21 | 0.1719 | 0.1689 | 0.7024 | 0.0041 | 0.0149 | 0.0497 | 0.0142 | 0.0298 | 0.0009 | 0.0013 | 0.0004 |  | 0.0007 | 0.0022 | 0.0023 | 0.0008 | 0.0048 | [6 empty] | 0.303 | 1
3238 | 422 | 12003299 | 2020-05-16 | 165,312 | 1018 | ASTM A510/A510M-18 | 8 | 165,712 | 165.312 | 1577 | 8115 | 180 | 7 | 2 | 2155 | 8 | 290 | 320 | 100 |  | B 789/BC | 0,01 | 18:53:12 | 0.183 | 0.1777 | 0.7004 | 0.0033 | 0.0162 | 0.0585 | 0.0155 | 0.0282 | 0.001 | 0.0014 | 0.0004 | 0.0002 | 0.0008 | 0.0022 | 0.0026 | 0.0005 | 0.0057 | [6 empty] | 0.315 | 2
3239 | 436 | 12003313 | 2020-05-17 | 163,296 | Арм500 | ГОСТ 34028-2016 | 22 | 163,696 | 163.296 | 1566 | 8493 | 180 | 7 | 2 | 2155 | 9 | 320 | 380 | 130 |  | B 789/BC | 0,01 | 5:04:18 | 0.1886 | 0.1997 | 0.7022 | 0.0101 | 0.0172 | 0.043 | 0.0137 | 0.0349 | 0.0012 | 0.0012 | 0.0005 | 0.0001 | 0.0009 | 0.0027 | 0.002 | 0.0006 | 0.0044 | [6 empty] | 0.318 | -1
3240 | 437 | 12003314 | 2020-05-17 | 160,272 | Арм500 | ГОСТ 34028-2016 | 23 | 160,672 | 160.272 | 1566 | 8520 | 180 | 7 | 2 | 2155 | 9 | 320 | 380 | 130 |  | B 789/BC | 0,03 | 5:50:06 | 0.2029 | 0.1855 | 0.7289 | 0.0116 | 0.0193 | 0.0439 | 0.0167 | 0.0362 | 0.001 | 0.0017 | 0.0005 | 0.0002 | 0.0009 | 0.0031 | 0.002 | 0.001 | 0.0038 | [6 empty] | 0.338 | 1
3241 | 365 | 12003242 | 2020-05-14 | 163,296 | 1018 | ASTM A510/A510M-18 | 23 | 163,696 | 163.296 | 1564 | 6547 | 180 | 7 | 2 | 2155 | 9 | 310 | 350 | 110 |  | B 789/BC | 0,01 | 20:39:23 | 0.1752 | 0.155 | 0.7023 | 0.0031 | 0.0137 | 0.0518 | 0.0166 | 0.034 | 0.0015 | 0.0019 | 0.0006 | 0.0002 | 0.0007 | 0.0024 | 0.0021 | 0.0008 | 0.0077 | [6 empty] | 0.307 | -1
3242 | 378 | 12003255 | 2020-05-15 | 169,344 | 25Г2С | ГОСТ 5781-82 | 6 | 169,744 | 169.344 | 1557 | 6908 | 180 | 7 | 2 | 2155 | 9 | 220 | 240 | 90 |  | B 789/BC | 0,02 | 7:17:55 | 0.2744 | 0.5557 | 1.5143 | 0.0051 | 0.0152 | 0.044 | 0.014 | 0.0316 | 0.002 | 0.0012 | 0.0007 | 0.0013 | 0.0021 | 0.005 | 0.0031 | 0.0008 | 0.0058 | [6 empty] | 0.582 | 1
3243 | 379 | 12003256 | 2020-05-15 | 160,272 | 25Г2С | ГОСТ 5781-82 | 7 | 160,672 | 160.272 | 1557 | 6935 | 180 | 7 | 2 | 2155 | 9 | 220 | 240 | 90 |  | B 789/BC | 0,01 | 8:13:46 | 0.2765 | 0.57 | 1.5572 | 0.0056 | 0.0108 | 0.0396 | 0.014 | 0.0315 | 0.0018 | 0.0015 | 0.0007 | 0.0007 | 0.0022 | 0.0051 | 0.0039 | 0.0013 | 0.0064 | [6 empty] | 0.593 | 3
3244 | 380 | 12003257 | 2020-05-15 | 175,392 | 25Г2С | ГОСТ 5781-82 | 8 | 175,792 | 175.392 | 1558 | 6965 | 180 | 7 | 2 | 2155 | 9 | 220 | 240 | 90 |  | B 789/BC | 0,01 | 9:04:52 | 0.2719 | 0.5398 | 1.5434 | 0.0041 | 0.0135 | 0.0553 | 0.0137 | 0.0323 | 0.0015 | 0.0017 | 0.0007 | 0.0003 | 0.0021 | 0.005 | 0.0033 | 0.0009 | 0.0063 | [6 empty] | 0.583 | -2
3245 | 394 | 12003271 | 2020-05-15 | 153,468 | 25Г2С | ГОСТ 5781-82 | 22 | 162,368 | 161.968 | 1555 | 7346 | 180 | 7 | 2 | 2155 | 9 | 220 | 240 | 100 |  |  |  | 19:14:04 | 0.2828 | 0.5547 | 1.566 | 0.012 | 0.012 | 0.0329 | 0.015 | 0.0304 | 0.0018 | 0.0012 | 0.0007 | 0.0006 | 0.0018 | 0.005 | 0.0028 | 0.0008 | 0.0081 | [6 empty] | 0.599 | -1
3246 | 395 | 12003272 | 2020-05-15 | 155,232 | 1018 | ASTM A510/A510M-18 | 1 | 156,532 | 156.132 | 1582 | 7372 | 165 | 7 | 2 | 2155 | 9 | 270 | 300 | 100 |  |  |  | 20:58:41 | 0.1825 | 0.1757 | 0.7099 | 0.0054 | 0.0102 | 0.0379 | 0.0139 | 0.036 | 0.0013 | 0.0015 | 0.0004 | 0.0001 | 0.0008 | 0.0022 | 0.0019 | 0.0012 | 0.0063 | [6 empty] | 0.312 | 0
3247 | 396 | 12003273 | 2020-05-15 | 167,328 | 1018 | ASTM A510/A510M-18 | 2 | 167,728 | 167.328 | 1569 | 7400 | 165 | 7 | 2 | 2155 | 9 | 270 | 300 | 100 |  |  |  | 21:43:26 | 0.1801 | 0.1796 | 0.7053 | 0.0037 | 0.0076 | 0.0326 | 0.0054 | 0.0138 | 0.0006 | 0.0005 | 0.0004 |  | 0.0008 | 0.0021 | 0.0025 | 0.0007 | 0.0051 | [6 empty] | 0.306 | 7
3248 | 397 | 12003274 | 2020-05-15 | 161,28 | 1018 | ASTM A510/A510M-18 | 3 | 161,68 | 161.28 | 1572 | 7429 | 180 | 7 | 2 | 2155 | 9 | 270 | 300 | 100 |  |  |  | 22:31:29 | 0.1691 | 0.1731 | 0.6998 | 0.0032 | 0.0102 | 0.0358 | 0.0141 | 0.0272 | 0.0013 | 0.0011 | 0.0004 |  | 0.0008 | 0.0022 | 0.0017 | 0.0006 | 0.0052 | [6 empty] | 0.296 | 1
3249 | 411 | 12003288 | 2020-05-16 | 157,248 | Арм500 | ГОСТ 34028-2016 | 17 | 157,648 | 157.248 | 1569 | 7815 | 200 | 7 | 2 | 2155 | 9 | 320 | 350 | 110 |  | B 789/BC | 0,01 | 9:34:34 | 0.1935 | 0.1863 | 0.7073 | 0.0035 | 0.0164 | 0.0437 | 0.0137 | 0.027 | 0.001 | 0.0016 | 0.0005 |  | 0.0007 | 0.0024 | 0.0022 | 0.0007 | 0.0052 | [6 empty] | 0.324 | -2
3250 | 438 | 12003315 | 2020-05-17 | 166,32 | Арм500 | ГОСТ 34028-2016 | 24 | 166,72 | 166.32 | 1566 | 8548 | 180 | 7 | 2 | 2155 | 9 | 320 | 380 | 130 |  | B 789/BC | 0,01 | 6:32:16 | 0.2038 | 0.1742 | 0.6992 | 0.0105 | 0.0171 | 0.043 | 0.0153 | 0.0307 | 0.0013 | 0.0015 | 0.0005 |  | 0.0008 | 0.0025 | 0.0019 | 0.0007 | 0.0053 | [6 empty] | 0.333 | 1
3251 | 439 | 12003316 | 2020-05-17 | 163,296 | Арм500 | ГОСТ 34028-2016 | 25 | 163,696 | 163.296 | 1565 | 8575 | 180 | 7 | 2 | 2155 | 9 | 310 | 350 | 110 |  | B 789/BC | 0,01 | 7:18:38 | 0.1939 | 0.1774 | 0.7057 | 0.0113 | 0.016 | 0.0437 | 0.0156 | 0.0265 | 0.0012 | 0.0013 | 0.0005 | 0.0002 | 0.0008 | 0.0025 | 0.0018 | 0.0009 | 0.0042 | [6 empty] | 0.324 | 2
3252 | 452 | 12003329 | 2020-05-17 | 163,8 | Ст4сп | Контракт | 5 | 164,2 | 163.8 | 1567 | 4391 | 165 | 13 | 3 | 1950 | 9 | 320 | 380 | 150 |  | B 789/BC | 0,01 | 21:36:38 | 0.1975 | 0.1995 | 0.7073 | 0.0052 | 0.0101 | 0.0331 | 0.0165 | 0.0374 | 0.0014 | 0.0018 | 0.0004 | 0.0005 | 0.0012 | 0.0024 | 0.003 | 0.0014 | 0.0034 | [6 empty] | 0.326 | 3
3253 | 453 | 12003330 | 2020-05-17 | 165,9 | Ст4сп | Контракт | 6 | 166,3 | 165.9 | 1570 | 4418 | 165 | 13 | 3 | 1950 | 9 | 360 | 450 | 190 |  | B 789/BC | 0,01 | 22:28:15 | 0.1935 | 0.1834 | 0.6834 | 0.0036 | 0.0107 | 0.0351 | 0.0163 | 0.0297 | 0.0013 | 0.0015 | 0.0004 | 0.0001 | 0.0007 | 0.0021 | 0.0029 | 0.0005 | 0.0045 | [6 empty] | 0.318 | -3
3254 | 454 | 12003331 | 2020-05-17 | 165,9 | Ст4сп | Контракт | 7 | 166,3 | 165.9 | 1567 | 4445 | 165 | 13 | 3 | 1950 | 9 | 360 | 450 | 190 |  | B 789/BC | 0,01 | 23:07:27 | 0.1896 | 0.1916 | 0.7101 | 0.0023 | 0.0199 | 0.0466 | 0.0168 | 0.0333 | 0.001 | 0.0017 | 0.0004 | 0.0003 | 0.0008 | 0.0025 | 0.0021 | 0.0006 | 0.0042 | [6 empty] | 0.321 | 1
3255 | 455 | 12003332 | 2020-05-17 | 165,9 | Ст4сп | Контракт | 8 | 166,3 | 165.9 | 1569 | 4472 | 165 | 13 | 3 | 1950 | 9 | 360 | 450 | 190 |  | B 789/BC | 0,01 | 23:54:14 | 0.194 | 0.1932 | 0.6922 | 0.0026 | 0.0174 | 0.0449 | 0.0159 | 0.0294 | 0.0012 | 0.0014 | 0.0004 | 0.0002 | 0.0008 | 0.0023 | 0.0021 | 0.0011 | 0.0048 | [6 empty] | 0.322 | -2
3256 | 456 | 12003333 | 2020-05-18 | 165,9 | Ст4сп | Контракт | 9 | 166,3 | 165.9 | 1569 | 4500 | 165 | 13 | 3 | 1950 | 9 | 360 | 450 | 190 |  | B 789/BC | 0,01 | 0:32:54 | 0.1938 | 0.2177 | 0.6976 | 0.0015 | 0.0117 | 0.0454 | 0.0181 | 0.0366 | 0.0012 | 0.0015 | 0.0004 | 0.0001 | 0.0009 | 0.0022 | 0.0023 | 0.0009 | 0.0047 | [6 empty] | 0.324 | -3
3257 | 468 | 12003345 | 2020-05-18 | 163,8 | Ст4сп | Контракт | 21 | 164,2 | 163.8 | 1565 | 4832 | 165 | 11 | 3 | 1950 | 9 | 360 | 450 | 190 |  |  |  | 11:22:32 | 0.2131 | 0.1862 | 0.7044 | 0.0012 | 0.0092 | 0.0361 | 0.0061 | 0.0185 | 0.0004 | 0.0003 | 0.0004 |  | 0.0008 | 0.0024 | 0.0019 | 0.0006 | 0.005 | [6 empty] | 0.34 | 2
3258 | 469 | 12003346 | 2020-05-18 | 165,9 | Ст4сп | Контракт | 22 | 166,3 | 165.9 | 1569 | 4859 | 165 | 11 | 3 | 1950 | 9 | 360 | 450 | 190 |  |  |  | 10:01:51 | 0.1947 | 0.1907 | 0.7012 | 0.0016 | 0.0105 | 0.0491 | 0.0134 | 0.0319 | 0.001 | 0.0011 | 0.0004 | 0.0001 | 0.0008 | 0.0021 | 0.0021 | 0.0007 | 0.0042 | [6 empty] | 0.325 | 1
3259 | 327 | 12003204 | 2020-05-13 | 166,32 | Арм500 | ГОСТ 34028-2016 | 23 | 166,72 | 166.32 | 1571 | 5522 | 180 | 7 | 2 | 2155 | 9 | 310 | 350 | 110 |  | B 789/BC | 0,05 | 16:12:31 | 0.1891 | 0.2043 | 0.7157 | 0.0034 | 0.0185 | 0.043 | 0.0144 | 0.0345 | 0.0011 | 0.0014 | 0.0005 | 0.0005 | 0.0009 | 0.0026 | 0.0024 | 0.0011 | 0.0057 | [6 empty] | 0.321 | -2
3260 | 332 | 12003209 | 2020-05-13 | 163,296 | Арм500 | ГОСТ 34028-2016 | 28 | 163,696 | 163.296 | 1570 | 5658 | 180 | 7 | 2 | 2155 | 9 | 310 | 350 | 110 |  | B 789/BC | 0,01 | 19:43:29 | 0.1854 | 0.1806 | 0.7068 | 0.0025 | 0.015 | 0.0497 | 0.0164 | 0.0289 | 0.0013 | 0.0017 | 0.0005 | 0.0003 | 0.0008 | 0.0022 | 0.0022 | 0.0005 | 0.0061 | [6 empty] | 0.317 | -4
3261 | 334 | 12003211 | 2020-05-13 | 166,32 | Арм500 | ГОСТ 34028-2016 | 30 | 166,72 | 166.32 | 1568 | 5712 | 180 | 7 | 2 | 2155 | 9 | 320 | 350 | 110 |  | B 789/BC | 0,01 | 21:19:27 | 0.1899 | 0.1849 | 0.7035 | 0.0028 | 0.0131 | 0.0414 | 0.0142 | 0.0278 | 0.0012 | 0.0018 | 0.0005 | 0.0002 | 0.0009 | 0.0025 | 0.0022 | 0.0007 | 0.0045 | [6 empty] | 0.319 | 3
3262 | 341 | 12003218 | 2020-05-14 | 163,296 | Арм500 | ГОСТ 34028-2016 | 37 | 163,696 | 163.296 | 1567 | 5905 | 180 | 7 | 2 | 2155 | 9 | 320 | 350 | 110 |  | B 789/BC | 0,01 | 2:25:02 | 0.2046 | 0.1867 | 0.7163 | 0.0017 | 0.0135 | 0.039 | 0.0068 | 0.0143 | 0.0006 | 0.0007 | 0.0004 |  | 0.0009 | 0.0021 | 0.0022 | 0.001 | 0.0084 | [6 empty] | 0.334 | 0
3263 | 343 | 12003220 | 2020-05-14 | 160,272 | Арм500 | ГОСТ 34028-2016 | 1 | 161,572 | 161.172 | 1576 | 5963 | 180 | 7 | 2 | 2155 | 9 | 290 | 320 | 90 |  | B 789/BC | 0,15 | 4:32:46 | 0.1899 | 0.178 | 0.6991 | 0.0019 | 0.0111 | 0.0476 | 0.0147 | 0.0356 | 0.001 | 0.0015 | 0.0005 | 0.0003 | 0.0008 | 0.0024 | 0.0027 | 0.0015 | 0.0059 | [6 empty] | 0.32 | -5
3264 | 350 | 12003227 | 2020-05-14 | 163,296 | Арм500 | ГОСТ 34028-2016 | 8 | 163,696 | 163.296 | 1570 | 6149 | 200 | 7 | 2 | 2155 | 9 | 310 | 330 | 110 |  |  |  | 9:43:17 | 0.1853 | 0.1815 | 0.6557 | 0.0018 | 0.0149 | 0.0571 | 0.0184 | 0.0314 | 0.0012 | 0.0018 | 0.0006 | 0.0001 | 0.0008 | 0.0023 | 0.0018 | 0.0008 | 0.0071 | [6 empty] | 0.31 | 3
3265 | 352 | 12003229 | 2020-05-14 | 160,272 | Арм500 | ГОСТ 34028-2016 | 10 | 160,672 | 160.272 | 1565 | 6201 | 200 | 7 | 2 | 2155 | 9 | 310 | 330 | 110 |  |  |  | 11:04:53 | 0.2092 | 0.1884 | 0.6995 | 0.0037 | 0.0124 | 0.0532 | 0.0138 | 0.0338 | 0.0013 | 0.0012 | 0.0007 | 0.0004 | 0.0009 | 0.0025 | 0.0019 | 0.0011 | 0.0067 | [6 empty] | 0.34 | -1
3266 | 357 | 12003234 | 2020-05-14 | 166,32 | Арм500 | ГОСТ 34028-2016 | 15 | 166,72 | 166.32 | 1566 | 6337 | 200 | 7 | 2 | 2155 | 9 | 310 | 330 | 110 |  |  |  | 14:43:15 | 0.1962 | 0.1927 | 0.7219 | 0.0039 | 0.0146 | 0.0456 | 0.016 | 0.0319 | 0.0011 | 0.0013 | 0.0007 | 0.0002 | 0.0008 | 0.0025 | 0.0019 | 0.001 | 0.0066 | [6 empty] | 0.33 | -1
3267 | 359 | 12003236 | 2020-05-14 | 163,296 | Арм500 | ГОСТ 34028-2016 | 17 | 163,696 | 163.296 | 1565 | 6391 | 200 | 7 | 2 | 2155 | 9 | 310 | 330 | 110 |  |  |  | 16:07:39 | 0.1888 | 0.1835 | 0.7109 | 0.0029 | 0.0118 | 0.0513 | 0.0155 | 0.0268 | 0.0013 | 0.0011 | 0.0006 |  | 0.0008 | 0.0022 | 0.002 | 0.0004 | 0.0068 | [6 empty] | 0.321 | -2
3268 | 412 | 12003289 | 2020-05-16 | 166,32 | Арм500 | ГОСТ 34028-2016 | 18 | 166,72 | 166.32 | 1567 | 7843 | 200 | 7 | 2 | 2155 | 9 | 320 | 350 | 110 |  | B 789/BC | 0,01 | 10:22:41 | 0.1866 | 0.1738 | 0.7229 | 0.0041 | 0.0126 | 0.0419 | 0.0144 | 0.0322 | 0.0012 | 0.0015 | 0.0005 | 0.0003 | 0.0008 | 0.0026 | 0.0019 | 0.0014 | 0.0044 | [6 empty] | 0.319 | 1
3269 | 413 | 12003290 | 2020-05-16 | 163,296 | Арм500 | ГОСТ 34028-2016 | 19 | 163,696 | 163.296 | 1566 | 7873 | 200 | 7 | 2 | 2155 | 9 | 320 | 350 | 110 |  | B 789/BC | 0,01 | 11:00:54 | 0.189 | 0.1687 | 0.7119 | 0.0041 | 0.0134 | 0.0394 | 0.0134 | 0.0308 | 0.0013 | 0.0014 | 0.0005 | 0.0001 | 0.0007 | 0.0024 | 0.0021 | 0.0007 | 0.0041 | [6 empty] | 0.319 | -2
3270 | 414 | 12003291 | 2020-05-16 | 160,272 | Арм500 | ГОСТ 34028-2016 | 20 | 166,772 | 166.372 | 1566 | 7900 | 200 | 7 | 2 | 2155 | 9 | 320 | 350 | 110 |  | B 789/BC | 0,01 | 12:06:50 | 0.1864 | 0.1957 | 0.7143 | 0.0033 | 0.0113 | 0.0414 | 0.0177 | 0.032 | 0.0012 | 0.0017 | 0.0005 |  | 0.0008 | 0.0025 | 0.002 | 0.0008 | 0.0047 | [6 empty] | 0.318 | 2
3271 | 427 | 12003304 | 2020-05-16 | 169,344 | Арм500 | ГОСТ 34028-2016 | 13 | 169,744 | 169.344 | 1573 | 8251 | 180 | 7 | 2 | 2155 | 9 | 320 | 380 | 130 |  | B 789/BC | 0,02 | 22:44:29 | 0.1921 | 0.1907 | 0.6931 | 0.0064 | 0.0154 | 0.0524 | 0.0163 | 0.0301 | 0.0012 | 0.0017 | 0.0005 |  | 0.0009 | 0.0024 | 0.0044 | 0.0009 | 0.0048 | [6 empty] | 0.322 | 1
3272 | 428 | 12003305 | 2020-05-16 | 157,248 | Арм500 | ГОСТ 34028-2016 | 14 | 157,648 | 157.248 | 1569 | 8279 | 180 | 7 | 2 | 2155 | 9 | 320 | 380 | 130 |  | B 789/BC | 0,03 | 23:27:07 | 0.2005 | 0.188 | 0.7119 | 0.0091 | 0.0229 | 0.0425 | 0.014 | 0.0313 | 0.0009 | 0.0014 | 0.0005 | 0.0001 | 0.0009 | 0.0027 | 0.0021 | 0.0006 | 0.005 | [6 empty] | 0.331 | -1
3273 | 429 | 12003306 | 2020-05-16 | 163,296 | Арм500 | ГОСТ 34028-2016 | 15 | 163,696 | 163.296 | 1569 | 8306 | 180 | 7 | 2 | 2155 | 9 | 320 | 380 | 130 |  | B 789/BC | 0,01 | 0:06:11 | 0.1882 | 0.191 | 0.7057 | 0.0114 | 0.0173 | 0.0538 | 0.0152 | 0.0336 | 0.001 | 0.0013 | 0.0005 |  | 0.0008 | 0.0031 | 0.0024 | 0.0008 | 0.0038 | [6 empty] | 0.321 | 2
3274 | 430 | 12003307 | 2020-05-17 | 154,224 | Арм500 | ГОСТ 34028-2016 | 16 | 154,624 | 154.224 | 1567 | 8330 | 180 | 7 | 2 | 2155 | 9 | 320 | 380 | 130 |  | B 789/BC | 0,01 | 0:52:46 | 0.1922 | 0.1969 | 0.6936 | 0.0091 | 0.0164 | 0.048 | 0.0219 | 0.0348 | 0.0015 | 0.0032 | 0.0005 | 0.0002 | 0.0008 | 0.0031 | 0.0021 | 0.0008 | 0.0049 | [6 empty] | 0.322 | -2
3275 | 431 | 12003308 | 2020-05-17 | 160,272 | Арм500 | ГОСТ 34028-2016 | 17 | 160,672 | 160.272 | 1568 | 8357 | 180 | 7 | 2 | 2155 | 9 | 320 | 380 | 130 |  | B 789/BC | 0,01 | 1:32:28 | 0.206 | 0.1802 | 0.6947 | 0.0109 | 0.0202 | 0.0428 | 0.0143 | 0.0319 | 0.0011 | 0.0012 | 0.0006 | 0.0005 | 0.0008 | 0.0028 | 0.002 | 0.001 | 0.0055 | [6 empty] | 0.334 | 1
3276 | 444 | 12003321 | 2020-05-17 | 163,296 | Арм500 | ГОСТ 34028-2016 | 30 | 163,696 | 163.296 | 1569 | 8708 | 180 | 7 | 2 | 2155 | 9 | 310 | 350 | 110 |  | B 789/BC | 0,02 | 10:43:09 | 0.1867 | 0.1866 | 0.698 | 0.0052 | 0.0129 | 0.0392 | 0.0165 | 0.0327 | 0.0014 | 0.0014 | 0.0004 | 0.0001 | 0.0008 | 0.0024 | 0.0019 | 0.0008 | 0.0048 | [6 empty] | 0.315 | 1
3277 | 470 | 12003347 | 2020-05-18 | 168 | Ст4сп | Контракт | 23 | 168,4 | 168 | 1564 | 4888 | 165 | 11 | 3 | 1950 | 9 | 360 | 450 | 190 |  |  |  | 10:53:55 | 0.1907 | 0.194 | 0.7104 | 0.0019 | 0.0095 | 0.049 | 0.0161 | 0.0307 | 0.0011 | 0.0017 | 0.0004 |  | 0.0007 | 0.002 | 0.002 | 0.0013 | 0.0058 | [6 empty] | 0.323 | 4
3278 | 471 | 12003348 | 2020-05-18 | 163,8 | Ст4сп | Контракт | 24 | 164,2 | 163.8 | 1566 | 4916 | 165 | 11 | 3 | 1950 | 9 | 360 | 450 | 190 |  |  |  | 11:36:52 | 0.1881 | 0.1911 | 0.7044 | 0.0017 | 0.0107 | 0.0547 | 0.0183 | 0.0275 | 0.0011 | 0.0013 | 0.0004 | 0.0001 | 0.0007 | 0.0022 | 0.0021 | 0.0008 | 0.0074 | [6 empty] | 0.32 | 0
3279 | 485 | 12003362 | 2020-05-18 | 163,8 | Ст4сп | Контракт | 38 | 164,2 | 163.8 | 1571 | 5306 | 165 | 12 | 3 | 1950 | 9 | 350 | 420 | 170 |  | B 789/BC | 0,01 | 22:09:07 | 0.1851 | 0.1985 | 0.7088 | 0.0033 | 0.0137 | 0.0438 | 0.0164 | 0.0282 | 0.001 | 0.0014 | 0.0004 |  | 0.001 | 0.0025 | 0.0024 | 0.001 | 0.004 | [6 empty] | 0.316 | -1
3280 | 486 | 12003363 | 2020-05-18 | 168 | Ст4сп | Контракт | 39 | 168,4 | 168 | 1565 | 5333 | 165 | 12 | 3 | 1950 | 9 | 350 | 420 | 170 |  | B 789/BC | 0,01 | 22:42:30 | 0.1831 | 0.1942 | 0.7055 | 0.0047 | 0.0097 | 0.0406 | 0.0145 | 0.0334 | 0.0011 | 0.0013 | 0.0005 | 0.0002 | 0.0008 | 0.0025 | 0.0028 | 0.0013 | 0.0047 | [6 empty] | 0.313 | 1
3281 | 487 | 12003364 | 2020-05-18 | 169,821 | Ст4сп | Контракт | 40 | 175,921 | 175.521 | 1566 | 5363 | 165 | 7 | 3 | 1950 | 9 | 350 | 420 | 170 |  | B 789/BC | 0,01 | 23:31:44 | 0.1952 | 0.1948 | 0.6989 | 0.0042 | 0.0108 | 0.0403 | 0.0136 | 0.034 | 0.0012 | 0.0012 | 0.0004 |  | 0.001 | 0.0025 | 0.0022 | 0.0011 | 0.0046 | [6 empty] | 0.324 | -2
3282 | 488 | 12003365 | 2020-05-19 | 163,296 | Арм500 | ГОСТ 34028-2016 | 1 | 164,596 | 164.196 | 1581 | 4092 | 180 | 7 | 2 | 2155 | 8 | 260 | 300 | 110 |  | B 789/BC | 0,14 | 2:22:57 | 0.1923 | 0.1521 | 0.4974 | 0.0031 | 0.0161 | 0.0487 | 0.0152 | 0.0318 | 0.0012 | 0.0015 | 0.0003 |  | 0.0008 | 0.0019 | 0.0019 | 0.0008 | 0.0043 | [6 empty] | 0.289 | -4
3283 | 502 | 12003379 | 2020-05-19 | 166,32 | Арм500 | ГОСТ 34028-2016 | 15 | 166,72 | 166.32 | 1567 | 4476 | 180 | 7 | 2 | 2155 | 9 | 320 | 380 | 130 |  | B 789/BC | 0,02 | 13:46:05 | 0.2134 | 0.1964 | 1.0077 | 0.0049 | 0.0156 | 0.0578 | 0.0153 | 0.0289 | 0.0017 | 0.0015 | 0.0006 |  | 0.001 | 0.0034 | 0.002 | 0.0007 | 0.0041 | [6 empty] | 0.397 | 4
3284 | 503 | 12003380 | 2020-05-19 | 157,248 | Арм500 | ГОСТ 34028-2016 | 16 | 157,648 | 157.248 | 1563 | 4503 | 180 | 7 | 2 | 2155 | 9 | 320 | 380 | 130 |  | B 789/BC | 0,01 | 14:23:17 | 0.2064 | 0.1795 | 1.0042 | 0.005 | 0.0131 | 0.0595 | 0.0264 | 0.0316 | 0.0018 | 0.0023 | 0.0006 |  | 0.0009 | 0.0032 | 0.002 | 0.0004 | 0.0048 | [6 empty] | 0.391 | 3
3285 | 504 | 12003381 | 2020-05-19 | 169,344 | Арм500 | ГОСТ 34028-2016 | 17 | 169,744 | 169.344 | 1567 | 4530 | 180 | 7 | 2 | 2155 | 9 | 320 | 380 | 130 |  | B 789/BC | 0,01 | 15:13:20 | 0.1995 | 0.1888 | 1.0053 | 0.005 | 0.0136 | 0.0566 | 0.0179 | 0.0309 | 0.0017 | 0.0019 | 0.0005 |  | 0.0011 | 0.0033 | 0.0022 | 0.001 | 0.0043 | [6 empty] | 0.383 | -1
3286 | 361 | 12003238 | 2020-05-14 | 163,296 | Арм500 | ГОСТ 34028-2016 | 19 | 163,696 | 163.296 | 1574 | 6442 | 200 | 7 | 2 | 2155 | 9 | 310 | 330 | 110 |  |  |  | 17:33:43 | 0.1873 | 0.1788 | 0.7044 | 0.0039 | 0.0151 | 0.0577 | 0.0188 | 0.0281 | 0.0014 | 0.0019 | 0.0006 | 0.0002 | 0.0007 | 0.0023 | 0.0016 | 0.0009 | 0.0077 | [6 empty] | 0.32 | 2
3287 | 366 | 12003243 | 2020-05-14 | 163,296 | 1018 | ASTM A510/A510M-18 | 24 | 163,696 | 163.296 | 1565 | 6573 | 180 | 7 | 2 | 2155 | 9 | 310 | 350 | 110 |  | B 789/BC | 0,01 | 22:24:46 | 0.1764 | 0.1899 | 0.6471 | 0.0031 | 0.0177 | 0.0501 | 0.015 | 0.0324 | 0.0015 | 0.0014 | 0.0006 | 0.0004 | 0.001 | 0.0024 | 0.0025 | 0.0012 | 0.0035 | [6 empty] | 0.298 | 1
3288 | 368 | 12003245 | 2020-05-14 | 167,328 | 1018 | ASTM A510/A510M-18 | 26 | 167,728 | 167.328 | 1563 | 6626 | 180 | 7 | 2 | 2155 | 8 | 310 | 350 | 110 |  | B 789/BC | 0,01 | 22:46:03 | 0.1804 | 0.1806 | 0.6561 | 0.0033 | 0.0174 | 0.0523 | 0.0152 | 0.0326 | 0.0015 | 0.0015 | 0.0006 | 0.0003 | 0.0009 | 0.0024 | 0.0024 | 0.0011 | 0.0053 | [6 empty] | 0.304 | 1
3289 | 375 | 12003252 | 2020-05-15 | 175,392 | 25Г2С | ГОСТ 5781-82 | 3 | 175,792 | 175.392 | 1561 | 6826 | 180 | 7 | 2 | 2155 | 9 | 230 | 250 | 80 |  | B 789/BC | 0,02 | 5:01:52 | 0.2776 | 0.5788 | 1.5445 | 0.0057 | 0.016 | 0.0435 | 0.0153 | 0.0318 | 0.0014 | 0.0021 | 0.0007 | 0.0006 | 0.0023 | 0.0049 | 0.0035 | 0.001 | 0.0065 | [6 empty] | 0.593 | 1
3290 | 377 | 12003254 | 2020-05-15 | 163,296 | 25Г2С | ГОСТ 5781-82 | 5 | 163,696 | 163.296 | 1557 | 6881 | 180 | 7 | 2 | 2155 | 9 | 220 | 240 | 80 |  | B 789/BC | 0,02 | 6:41:09 | 0.2779 | 0.5627 | 1.5451 | 0.007 | 0.0172 | 0.053 | 0.0192 | 0.0356 | 0.0014 | 0.002 | 0.0007 | 0.0006 | 0.0021 | 0.0051 | 0.0036 | 0.001 | 0.0067 | [6 empty] | 0.592 | 3
3291 | 381 | 12003258 | 2020-05-15 | 163,296 | 25Г2С | ГОСТ 5781-82 | 9 | 163,696 | 163.296 | 1555 | 6992 | 180 | 7 | 2 | 2155 | 9 | 220 | 240 | 90 |  | B 789/BC | 0,02 | 9:56:58 | 0.2817 | 0.5537 | 1.5453 | 0.0055 | 0.0119 | 0.0473 | 0.0148 | 0.0306 | 0.0014 | 0.0012 | 0.0007 | 0.0003 | 0.002 | 0.0048 | 0.0035 | 0.0009 | 0.0071 | [6 empty] | 0.595 | -1
3292 | 383 | 12003260 | 2020-05-15 | 178,416 | 25Г2С | ГОСТ 5781-82 | 11 | 178,816 | 178.416 | 1555 | 7047 | 180 | 7 | 2 | 2155 | 9 | 220 | 240 | 90 |  | B 789/BC | 0,02 | 11:12:59 | 0.2744 | 0.5555 | 1.5559 | 0.0055 | 0.0166 | 0.0458 | 0.0177 | 0.035 | 0.0024 | 0.0014 | 0.0007 | 0.0005 | 0.0022 | 0.005 | 0.0026 | 0.0008 | 0.0065 | [6 empty] | 0.589 | 0
3293 | 385 | 12003262 | 2020-05-15 | 166,32 | 25Г2С | ГОСТ 5781-82 | 13 | 166,72 | 166.32 | 1556 | 7104 | 180 | 7 | 2 | 2155 | 9 | 220 | 240 | 90 |  | B 789/BC | 0,02 | 12:44:45 | 0.2715 | 0.5591 | 1.5677 | 0.0054 | 0.0111 | 0.0482 | 0.0153 | 0.0388 | 0.0021 | 0.0011 | 0.0007 | 0.0004 | 0.0023 | 0.0049 | 0.0038 | 0.0015 | 0.0066 | [6 empty] | 0.589 | 1
3294 | 390 | 12003267 | 2020-05-15 | 163,296 | 25Г2С | ГОСТ 5781-82 | 18 | 163,696 | 163.296 | 1555 | 7237 | 180 | 7 | 2 | 2155 | 9 | 220 | 240 | 90 |  | B 789/BC | 0,01 | 16:22:34 | 0.2803 | 0.5627 | 1.5469 | 0.0089 | 0.0114 | 0.0337 | 0.0136 | 0.0323 | 0.0019 | 0.001 | 0.0006 | 0.0004 | 0.0021 | 0.0048 | 0.0027 | 0.0009 | 0.0073 | [6 empty] | 0.594 | 1
3295 | 445 | 12003322 | 2020-05-17 | 163,296 | Арм500 | ГОСТ 34028-2016 | 31 | 163,696 | 163.296 | 1569 | 8735 | 180 | 7 | 2 | 2155 | 9 | 310 | 350 | 110 |  | B 789/BC | 0,02 | 11:32:29 | 0.1867 | 0.1861 | 0.6981 | 0.0064 | 0.0132 | 0.0352 | 0.0143 | 0.0294 | 0.0013 | 0.0018 | 0.0004 |  | 0.0008 | 0.0024 | 0.0023 | 0.0008 | 0.0052 | [6 empty] | 0.314 | 1
3296 | 446 | 12003323 | 2020-05-17 | 166,32 | Арм500 | ГОСТ 34028-2016 | 32 | 166,72 | 166.32 | 1568 | 8762 | 180 | 7 | 2 | 2155 | 8 | 310 | 350 | 110 |  | B 789/BC | 0,01 | 12:12:01 | 0.1849 | 0.1835 | 0.696 | 0.007 | 0.0209 | 0.0404 | 0.0137 | 0.0319 | 0.0012 | 0.0013 | 0.0004 | 0.0001 | 0.0007 | 0.0024 | 0.0023 | 0.0005 | 0.0043 | [6 empty] | 0.313 | 0
3297 | 447 | 12003324 | 2020-05-17 | 172,217 | Арм500 | ГОСТ 34028-2016 | 33 | 178,017 | 177.617 | 1568 | 8792 | 180 | 7 | 2 | 2155 | 9 | 310 | 350 | 110 |  | B 789/BC | 0,02 | 12:59:17 | 0.1868 | 0.1747 | 0.6896 | 0.0072 | 0.0231 | 0.0463 | 0.0152 | 0.0324 | 0.0012 | 0.0017 | 0.0004 | 0.0001 | 0.0007 | 0.0025 | 0.002 | 0.0006 | 0.0053 | [6 empty] | 0.315 | -2
3298 | 461 | 12003338 | 2020-05-18 | 168 | Ст4сп | Контракт | 14 | 168,4 | 168 | 1568 | 4640 | 165 | 13 | 3 | 1950 | 9 | 360 | 450 | 190 |  | B 789/BC | 0,03 | 4:16:46 | 0.1815 | 0.189 | 0.6884 | 0.0014 | 0.0127 | 0.0559 | 0.0156 | 0.0323 | 0.0012 | 0.0013 | 0.0004 | 0.0001 | 0.0008 | 0.0021 | 0.0017 | 0.0004 | 0.0045 | [6 empty] | 0.311 | 2
3299 | 462 | 12003339 | 2020-05-18 | 163,8 | Ст4сп | Контракт | 15 | 164,2 | 163.8 | 1565 | 4668 | 165 | 13 | 3 | 1950 | 9 | 360 | 450 | 190 |  | B 789/BC | 0,01 | 5:06:40 | 0.1894 | 0.2036 | 0.6919 | 0.0016 | 0.0136 | 0.0517 | 0.0158 | 0.033 | 0.0013 | 0.0011 | 0.0004 | 0.0002 | 0.0009 | 0.0021 | 0.0019 | 0.0006 | 0.0039 | [6 empty] | 0.319 | -1
3300 | 463 | 12003340 | 2020-05-18 | 170,1 | Ст4сп | Контракт | 16 | 170,5 | 170.1 | 1566 | 4695 | 165 | 13 | 3 | 1950 | 9 | 360 | 450 | 190 |  | B 789/BC | 0,02 | 5:54:28 | 0.1872 | 0.1904 | 0.6898 | 0.0012 | 0.0104 | 0.0443 | 0.0115 | 0.014 | 0.0004 | 0.0004 | 0.0004 |  | 0.0008 | 0.0021 | 0.0021 | 0.0005 | 0.0058 | [6 empty] | 0.313 | 1
3301 | 476 | 12003353 | 2020-05-18 | 165,9 | Ст4сп | Контракт | 29 | 166,3 | 165.9 | 1566 | 5054 | 165 | 11 | 3 | 1950 | 9 | 360 | 450 | 190 |  |  |  | 15:16:42 | 0.1829 | 0.1757 | 0.7089 | 0.0015 | 0.0158 | 0.0442 | 0.0158 | 0.032 | 0.0012 | 0.0015 | 0.0004 | 0.0001 | 0.0007 | 0.0023 | 0.0019 | 0.0006 | 0.0058 | [6 empty] | 0.314 | 1
3302 | 477 | 12003354 | 2020-05-18 | 165,9 | Ст4сп | Контракт | 30 | 166,3 | 165.9 | 1568 | 5081 | 165 | 11 | 3 | 1950 | 9 | 360 | 450 | 190 |  |  |  | 16:02:12 | 0.1852 | 0.1871 | 0.7055 | 0.0017 | 0.0147 | 0.0507 | 0.0165 | 0.033 | 0.0011 | 0.0017 | 0.0004 | 0.0002 | 0.0008 | 0.0022 | 0.0023 | 0.0007 | 0.0054 | [6 empty] | 0.317 | 1
3303 | 478 | 12003355 | 2020-05-18 | 172,2 | Ст4сп | Контракт | 31 | 172,6 | 172.2 | 1566 | 5111 | 165 | 11 | 3 | 1950 | 9 | 360 | 450 | 190 |  |  |  | 16:47:45 | 0.2022 | 0.1873 | 0.6902 | 0.0019 | 0.0149 | 0.0512 | 0.0149 | 0.0314 | 0.0011 | 0.0011 | 0.0003 |  | 0.0007 | 0.0021 | 0.0017 | 0.0006 | 0.0045 | [6 empty] | 0.331 | 0
3304 | 505 | 12003382 | 2020-05-19 | 166,32 | Арм500 | ГОСТ 34028-2016 | 18 | 166,72 | 166.32 | 1567 | 4561 | 180 | 7 | 2 | 2155 | 9 | 320 | 380 | 130 |  | B 789/BC | 0,01 | 15:53:21 | 0.196 | 0.1825 | 0.9886 | 0.0052 | 0.0132 | 0.0543 | 0.0171 | 0.0314 | 0.0016 | 0.0016 | 0.0005 |  | 0.001 | 0.0032 | 0.002 | 0.0007 | 0.004 | [6 empty] | 0.376 | 3
3305 | 518 | 12003396 | 2020-05-20 | 169,344 | Арм500 | ГОСТ 34028-2016 | 3 | 169,744 | 169.344 | 1575 | 4910 | 200 | 7 | 2 | 2155 | 9 | 320 | 350 | 110 |  |  |  | 3:44:23 | 0.1914 | 0.1813 | 1.0009 | 0.0086 | 0.0172 | 0.0361 | 0.015 | 0.0315 | 0.0011 | 0.0013 | 0.0005 |  | 0.0007 | 0.0033 | 0.0019 | 0.0009 | 0.005 | [6 empty] | 0.369 | 3
3306 | 519 | 12003394 | 2020-05-20 | 163,296 | Арм500 | ГОСТ 34028-2016 | 4 | 163,696 | 163.296 | 1572 | 4937 | 200 | 7 | 2 | 2155 | 9 | 320 | 350 | 110 |  |  |  | 4:11:22 | 0.1958 | 0.177 | 0.9991 | 0.0082 | 0.0168 | 0.0369 | 0.0149 | 0.0309 | 0.0011 | 0.0011 | 0.0005 |  | 0.0008 | 0.0032 | 0.0018 | 0.0008 | 0.0044 | [6 empty] | 0.374 | 2
3307 | 520 | 12003397 | 2020-05-20 | 163,296 | Арм500 | ГОСТ 34028-2016 | 5 | 163,696 | 163.296 | 1571 | 4965 | 200 | 7 | 2 | 2155 | 9 | 320 | 350 | 110 |  |  |  | 4:58:40 | 0.1944 | 0.1863 | 0.9988 | 0.003 | 0.013 | 0.0499 | 0.0145 | 0.0292 | 0.001 | 0.0012 | 0.0005 |  | 0.0009 | 0.003 | 0.0023 | 0.0011 | 0.0053 | [6 empty] | 0.375 | 0
3308 | 521 | 12003398 | 2020-05-20 | 163,296 | Арм500 | ГОСТ 34028-2016 | 6 | 163,696 | 163.296 | 1571 | 4995 | 200 | 7 | 2 | 2155 | 9 | 320 | 350 | 110 |  |  |  | 5:44:16 | 0.1889 | 0.177 | 0.9993 | 0.0034 | 0.0135 | 0.0515 | 0.0128 | 0.03 | 0.001 | 0.0012 | 0.0004 |  | 0.0008 | 0.0031 | 0.0039 | 0.0006 | 0.0069 | [6 empty] | 0.369 | -3
3309 | 535 | 12003412 | 2020-05-20 | 167,328 | Арм240 | ГОСТ 34028-2016 | 20 | 167,728 | 167.328 | 1569 | 5386 | 190 | 7 | 2 | 2155 | 9 | 290 | 320 | 100 |  | B 789/BC | 0,01 | 16:17:58 | 0.1786 | 0.1619 | 0.4932 | 0.0024 | 0.009 | 0.0373 | 0.0116 | 0.0299 | 0.0011 | 0.0011 | 0.0004 | 0.0001 | 0.0007 | 0.0018 | 0.0021 | 0.0009 | 0.0059 | [7 empty] | 1
3310 | 536 | 12003413 | 2020-05-20 | 165,312 | Арм240 | ГОСТ 34028-2016 | 21 | 165,712 | 165.312 | 1581 | 5414 | 180 | 7 | 2 | 2155 | 9 | 280 | 310 | 95 |  | B 789/BC | 0,01 | 17:04:17 | 0.1784 | 0.1506 | 0.4939 | 0.0047 | 0.0097 | 0.0323 | 0.0133 | 0.0319 | 0.0012 | 0.0012 | 0.0003 |  | 0.0007 | 0.0016 | 0.0024 | 0.0015 | 0.0054 | [7 empty] | 0
3311 | 537 | 12003414 | 2020-05-20 | 167,328 | Арм240 | ГОСТ 34028-2016 | 22 | 167,728 | 167.328 | 1569 | 5442 | 180 | 7 | 2 | 2155 | 9 | 280 | 310 | 95 |  | B 789/BC | 0,01 | 17:59:27 | 0.1854 | 0.1555 | 0.4996 | 0.0018 | 0.0135 | 0.0315 | 0.0133 | 0.0305 | 0.0012 | 0.001 | 0.0003 |  | 0.0008 | 0.0018 | 0.0032 | 0.0012 | 0.0037 | [7 empty] | 2
3312 | 538 | 12003415 | 2020-05-20 | 165,312 | Арм240 | ГОСТ 34028-2016 | 23 | 165,712 | 165.312 | 1567 | 5468 | 190 | 7 | 2 | 2155 | 9 | 290 | 320 | 110 |  | B 789/BC | 0,01 | 18:52:17 | 0.1862 | 0.1562 | 0.5022 | 0.0019 | 0.0122 | 0.0365 | 0.0135 | 0.0264 | 0.0011 | 0.001 | 0.0003 |  | 0.0007 | 0.0016 | 0.0029 | 0.0009 | 0.0043 | [7 empty] | 3
3313 | 318 | 12003195 | 2020-05-13 | 163,296 | Арм500 | ГОСТ 34028-2016 | 14 | 163,696 | 163.296 | 1571 | 5271 | 180 | 7 | 2 | 2155 | 9 | 320 | 380 | 130 |  | B 789/BC | 0,01 | 9:55:05 | 0.1885 | 0.1872 | 0.7252 | 0.0029 | 0.0152 | 0.0383 | 0.0071 | 0.0192 | 0.0006 | 0.0008 | 0.0004 |  | 0.0008 | 0.0024 | 0.0022 | 0.0005 | 0.0054 | [6 empty] | 0.319 | -1
3314 | 320 | 12003197 | 2020-05-13 | 169,344 | Арм500 | ГОСТ 34028-2016 | 16 | 169,744 | 169.344 | 1572 | 5328 | 180 | 7 | 2 | 2155 | 9 | 320 | 380 | 130 |  | B 789/BC | 0,01 | 11:13:44 | 0.1866 | 0.1822 | 0.7091 | 0.0033 | 0.012 | 0.037 | 0.0074 | 0.0163 | 0.0005 | 0.0007 | 0.0004 |  | 0.0008 | 0.0024 | 0.0019 | 0.0008 | 0.0059 | [6 empty] | 0.314 | -1
3315 | 324 | 12003201 | 2020-05-13 | 166,32 | Арм500 | ГОСТ 34028-2016 | 20 | 166,72 | 166.32 | 1580 | 5440 | 180 | 7 | 2 | 2155 | 9 | 320 | 380 | 130 |  | B 789/BC | 0,01 | 14:03:18 | 0.1957 | 0.1896 | 0.7278 | 0.0061 | 0.0185 | 0.0596 | 0.0197 | 0.0316 | 0.0012 | 0.0027 | 0.0005 | 0.0003 | 0.0009 | 0.0026 | 0.002 | 0.001 | 0.0052 | [6 empty] | 0.333 | 0
3316 | 326 | 12003203 | 2020-05-13 | 160,272 | Арм500 | ГОСТ 34028-2016 | 22 | 160,672 | 160.272 | 1569 | 5494 | 180 | 7 | 2 | 2155 | 9 | 310 | 350 | 110 |  | B 789/BC | 0,01 | 15:29:51 | 0.1963 | 0.1929 | 0.6844 | 0.0035 | 0.0119 | 0.0432 | 0.0164 | 0.035 | 0.0011 | 0.0018 | 0.0005 | 0.0001 | 0.0009 | 0.0025 | 0.0024 | 0.0022 | 0.0062 | [6 empty] | 0.323 | -3
3317 | 333 | 12003210 | 2020-05-13 | 163,296 | Арм500 | ГОСТ 34028-2016 | 29 | 163,696 | 163.296 | 1570 | 5685 | 180 | 7 | 2 | 2155 | 9 | 310 | 350 | 110 |  | B 789/BC | 0,01 | 20:36:13 | 0.1852 | 0.184 | 0.7159 | 0.0017 | 0.0163 | 0.0472 | 0.0151 | 0.0351 | 0.0014 | 0.0012 | 0.0005 | 0.0003 | 0.0008 | 0.0024 | 0.002 | 0.0008 | 0.0064 | [6 empty] | 0.318 | 4
3318 | 335 | 12003212 | 2020-05-13 | 166,32 | Арм500 | ГОСТ 34028-2016 | 31 | 166,72 | 166.32 | 1560 | 5739 | 180 | 7 | 2 | 2155 | 9 | 320 | 350 | 110 |  | B 789/BC | 0,01 | 21:59:56 | 0.1872 | 0.1796 | 0.7192 | 0.0013 | 0.0171 | 0.0491 | 0.0148 | 0.0339 | 0.0013 | 0.0017 | 0.0005 | 0.0003 | 0.0009 | 0.0024 | 0.0021 | 0.0005 | 0.0049 | [6 empty] | 0.321 | -4
3319 | 342 | 12003219 | 2020-05-14 | 166,22 | Арм500 | ГОСТ 34028-2016 | 38 | 172,52 | 172.12 | 1569 | 5936 | 180 | 7 | 2 | 2155 | 9 | 320 | 350 | 110 |  | B 789/BC | 0,01 | 3:10:31 | 0.1878 | 0.1812 | 0.7062 | 0.0026 | 0.0142 | 0.0516 | 0.0175 | 0.0297 | 0.0012 | 0.0016 | 0.0005 |  | 0.0007 | 0.0023 | 0.0021 | 0.0008 | 0.0096 | [6 empty] | 0.32 | -3
3320 | 344 | 12003221 | 2020-05-14 | 157,248 | Арм500 | ГОСТ 34028-2016 | 2 | 157,648 | 157.248 | 1569 | 5987 | 180 | 7 | 2 | 2155 | 9 | 320 | 350 | 110 |  | B 789/BC | 0,02 | 5:16:03 | 0.1925 | 0.2028 | 0.6903 | 0.0039 | 0.01 | 0.0368 | 0.0147 | 0.0278 | 0.001 | 0.0012 | 0.0005 | 0.0006 | 0.0009 | 0.0024 | 0.0021 | 0.0012 | 0.0088 | [6 empty] | 0.318 | 3
3321 | 349 | 12003226 | 2020-05-14 | 161,28 | Ст3сп | ГОСТ 380-2005 | 7 | 161,68 | 161.28 | 1570 | 6122 | 200 | 7 | 2 | 2155 | 9 | 310 | 330 | 110 |  |  |  | 8:58:45 | 0.1777 | 0.1767 | 0.5361 | 0.0024 | 0.0126 | 0.0478 | 0.0129 | 0.0384 | 0.0012 | 0.0014 | 0.0005 | 0.0002 | 0.0007 | 0.0018 | 0.0017 | 0.0007 | 0.0049 | [7 empty] | 1
3322 | 392 | 12003269 | 2020-05-15 | 166,32 | 25Г2С | ГОСТ 5781-82 | 20 | 166,72 | 166.32 | 1555 | 7295 | 180 | 7 | 2 | 2155 | 9 | 220 | 240 | 90 |  | B 789/BC | 0,01 | 17:46:00 | 0.2853 | 0.5806 | 1.5308 | 0.0121 | 0.0126 | 0.0375 | 0.0155 | 0.0323 | 0.0012 | 0.0018 | 0.0007 | 0.0023 | 0.0023 | 0.0049 | 0.0029 | 0.0006 | 0.0072 | [6 empty] | 0.598 | 2
3323 | 399 | 12003276 | 2020-05-15 | 159,264 | 1018 | ASTM A510/A510M-18 | 5 | 159,664 | 159.264 | 1585 | 7483 | 180 | 7 | 2 | 2155 | 9 | 270 | 300 | 100 |  |  |  | 0:17:37 | 0.1885 | 0.1848 | 0.7089 | 0.0036 | 0.0092 | 0.0319 | 0.0147 | 0.029 | 0.0012 | 0.0015 | 0.0004 | 0.0003 | 0.0008 | 0.002 | 0.0017 | 0.0013 | 0.0062 | [6 empty] | 0.317 | -1
3324 | 401 | 12003278 | 2020-05-16 | 155,232 | 1018 | ASTM A510/A510M-18 | 7 | 155,632 | 155.232 | 1573 | 7537 | 180 | 7 | 2 | 2155 | 9 | 270 | 300 | 100 |  |  |  | 1:42:50 | 0.1932 | 0.1885 | 0.7337 | 0.0027 | 0.0178 | 0.0458 | 0.0151 | 0.032 | 0.0012 | 0.0016 | 0.0004 | 0.0001 | 0.0009 | 0.0022 | 0.0024 | 0.0008 | 0.0054 | [6 empty] | 0.329 | 3
3325 | 406 | 12003283 | 2020-05-16 | 163,296 | Арм500 | ГОСТ 34028-2016 | 12 | 163,696 | 163.296 | 1577 | 7676 | 200 | 7 | 2 | 2155 | 9 | 310 | 340 | 110 |  |  |  | 5:48:06 | 0.1919 | 0.1998 | 0.7107 | 0.0035 | 0.0089 | 0.0324 | 0.0156 | 0.0278 | 0.0013 | 0.0018 | 0.0004 |  | 0.0009 | 0.0023 | 0.0026 | 0.0009 | 0.006 | [6 empty] | 0.321 | -1
3326 | 408 | 12003285 | 2020-05-16 | 166,32 | Арм500 | ГОСТ 34028-2016 | 14 | 166,72 | 166.32 | 1567 | 7731 | 200 | 7 | 2 | 2155 | 9 | 310 | 340 | 110 |  |  |  | 7:12:02 | 0.2031 | 0.1788 | 0.6963 | 0.0044 | 0.0118 | 0.0362 | 0.017 | 0.0297 | 0.0016 | 0.0019 | 0.0004 | 0.0002 | 0.0008 | 0.0023 | 0.0023 | 0.0009 | 0.0044 | [6 empty] | 0.33 | 0
3327 | 410 | 12003287 | 2020-05-16 | 166,32 | Арм500 | ГОСТ 34028-2016 | 16 | 166,72 | 166.32 | 1567 | 7788 | 200 | 7 | 2 | 2155 | 9 | 320 | 350 | 110 |  | B 789/BC | 0,01 | 8:48:46 | 0.1897 | 0.1789 | 0.7123 | 0.0046 | 0.009 | 0.032 | 0.0157 | 0.0352 | 0.0011 | 0.0018 | 0.0004 | 0.0002 | 0.0007 | 0.0024 | 0.0018 | 0.0008 | 0.0064 | [6 empty] | 0.319 | -3
3328 | 415 | 12003292 | 2020-05-16 | 155,232 | 1018 | ASTM A510/A510M-18 | 1 | 156,532 | 156.132 | 1600 | 7926 | 180 | 7 | 2 | 2155 | 8 | 260 | 280 | 100 |  | B 789/BC | 0,15 | 13:03:20 | 0.1728 | 0.1637 | 0.6746 | 0.0031 | 0.0091 | 0.0339 | 0.012 | 0.0323 | 0.0013 | 0.0013 | 0.0005 |  | 0.0007 | 0.0023 | 0.0018 | 0.0007 | 0.0052 | [6 empty] | 0.296 | -6
3329 | 417 | 12003294 | 2020-05-16 | 159,264 | 1018 | ASTM A510/A510M-18 | 3 | 159,664 | 159.264 | 1576 | 7981 | 180 | 7 | 2 | 2155 | 8 | 290 | 320 | 110 |  | B 789/BC | 0,01 | 14:58:11 | 0.1745 | 0.1823 | 0.7106 | 0.0029 | 0.0085 | 0.0291 | 0.0164 | 0.0283 | 0.0012 | 0.0013 | 0.0005 |  | 0.0007 | 0.0023 | 0.0023 | 0.0009 | 0.0057 | [6 empty] | 0.302 | 1
3330 | 424 | 12003301 | 2020-05-16 | 157,248 | 1018 | ASTM A510/A510M-18 | 10 | 157,648 | 157.248 | 1576 | 8170 | 180 | 7 | 2 | 2155 | 8 | 290 | 320 | 100 |  | B 789/BC | 0,01 | 20:26:21 | 0.1841 | 0.1839 | 0.7099 | 0.0033 | 0.0107 | 0.0512 | 0.0154 | 0.0382 | 0.001 | 0.0016 | 0.0005 | 0.0003 | 0.0008 | 0.0026 | 0.0023 | 0.0009 | 0.0047 | [6 empty] | 0.317 | 4
3331 | 479 | 12003356 | 2020-05-18 | 161,7 | Ст4сп | Контракт | 32 | 162,1 | 161.7 | 1563 | 5138 | 165 | 11 | 3 | 1950 | 9 | 360 | 450 | 190 |  |  |  | 17:31:54 | 0.1955 | 0.1807 | 0.698 | 0.0023 | 0.0133 | 0.0456 | 0.017 | 0.0277 | 0.0013 | 0.0014 | 0.0004 | 0.0001 | 0.0007 | 0.0021 | 0.0019 | 0.0005 | 0.0045 | [6 empty] | 0.325 | 2
3332 | 480 | 12003357 | 2020-05-18 | 165,9 | Ст4сп | Контракт | 33 | 166,3 | 165.9 | 1575 | 5165 | 165 | 11 | 3 | 1950 | 9 | 360 | 450 | 190 |  |  |  | 18:20:07 | 0.1846 | 0.1793 | 0.6986 | 0.0026 | 0.0133 | 0.0466 | 0.0149 | 0.0275 | 0.0015 | 0.0013 | 0.0004 |  | 0.0008 | 0.0021 | 0.0022 | 0.0008 | 0.0033 | [6 empty] | 0.314 | 1
3333 | 493 | 12003370 | 2020-05-19 | 165,312 | Арм500 | ГОСТ 34028-2016 | 6 | 165,712 | 165.312 | 1579 | 4229 | 180 | 7 | 2 | 2155 | 9 | 260 | 290 | 100 |  | B 789/BC | 0,01 | 6:43:31 | 0.1931 | 0.1315 | 0.5009 | 0.004 | 0.0113 | 0.0435 | 0.016 | 0.0367 | 0.0011 | 0.0015 | 0.0004 | 0.0001 | 0.0006 | 0.0022 | 0.0014 | 0.0007 | 0.0041 | [6 empty] | 0.29 | -2
3334 | 494 | 12003371 | 2020-05-19 | 165,312 | Арм500 | ГОСТ 34028-2016 | 7 | 165,712 | 165.312 | 1579 | 4255 | 180 | 7 | 2 | 2155 | 9 | 260 | 290 | 110 |  | B 789/BC | 0,02 | 7:32:16 | 0.19 | 0.1412 | 0.5007 | 0.0044 | 0.0118 | 0.039 | 0.0151 | 0.0398 | 0.0013 | 0.0013 | 0.0003 | 0.0004 | 0.0007 | 0.0021 | 0.0018 | 0.0007 | 0.0037 | [6 empty] | 0.286 | 1
3335 | 495 | 12003372 | 2020-05-19 | 157,248 | Арм500 | ГОСТ 34028-2016 | 8 | 157,648 | 157.248 | 1578 | 4282 | 180 | 7 | 2 | 2155 | 9 | 320 | 350 | 110 |  | B 789/BC | 0,02 | 8:45:41 | 0.1971 | 0.1492 | 0.505 | 0.0026 | 0.01 | 0.0351 | 0.0134 | 0.0326 | 0.0011 | 0.0014 | 0.0004 |  | 0.0008 | 0.0019 | 0.0024 | 0.001 | 0.0043 | [6 empty] | 0.292 | -2
3336 | 496 | 12003373 | 2020-05-19 | 159,264 | Арм500 | ГОСТ 34028-2016 | 9 | 159,664 | 159.264 | 1575 | 4310 | 180 | 7 | 2 | 2155 | 9 | 320 | 380 | 110 |  | B 789/BC | 0,01 | 9:21:28 | 0.1849 | 0.1502 | 0.5003 | 0.0032 | 0.0133 | 0.0438 | 0.0143 | 0.0377 | 0.0013 | 0.0021 | 0.0004 |  | 0.0007 | 0.0021 | 0.0018 | 0.0008 | 0.0037 | [6 empty] | 0.281 | 2
3337 | 510 | 12003387 | 2020-05-19 | 171,36 | Арм500 | ГОСТ 34028-2016 | 23 | 171,76 | 171.36 | 1568 | 4702 | 180 | 7 | 2 | 2155 | 9 | 270 | 300 | 100 |  |  |  | 19:50:26 | 0.1843 | 0.1396 | 0.5056 | 0.005 | 0.0152 | 0.0403 | 0.0136 | 0.0252 | 0.0017 | 0.0012 | 0.0004 |  | 0.0007 | 0.0018 | 0.0015 | 0.0007 | 0.0038 | [6 empty] | 0.28 | 3
3338 | 511 | 12003388 | 2020-05-19 | 153,216 | Арм500 | ГОСТ 34028-2016 | 24 | 153,616 | 153.216 | 1568 | 4728 | 180 | 7 | 2 | 2155 | 9 | 270 | 300 | 100 |  |  |  | 20:39:19 | 0.1897 | 0.1576 | 0.5022 | 0.0074 | 0.0217 | 0.0418 | 0.0144 | 0.0269 | 0.0013 | 0.0012 | 0.0005 |  | 0.0007 | 0.0031 | 0.0018 | 0.0009 | 0.0034 | [6 empty] | 0.285 | -3
3339 | 512 | 12003389 | 2020-05-19 | 163,296 | Арм500 | ГОСТ 34028-2016 | 25 | 163,696 | 163.296 | 1573 | 4754 | 180 | 7 | 2 | 2155 | 9 | 270 | 300 | 100 |  |  |  | 21:26:21 | 0.1913 | 0.1537 | 0.5025 | 0.0076 | 0.0191 | 0.0568 | 0.0181 | 0.0271 | 0.0012 | 0.0019 | 0.0005 |  | 0.0006 | 0.0023 | 0.0016 | 0.0006 | 0.0034 | [6 empty] | 0.29 | 0
3340 | 551 | 12003428 | 2020-05-21 | 163,296 | Арм500 | ГОСТ 34028-2016 | 36 | 163,696 | 163.296 | 1566 | 5827 | 180 | 7 | 2 | 2155 | 9 | 320 | 350 | 130 |  | B 789/BC | 0,01 | 5:15:45 | 0.1994 | 0.1799 | 1.0021 | 0.0035 | 0.015 | 0.0485 | 0.0185 | 0.0338 | 0.0011 | 0.0032 | 0.0006 | 0.0002 | 0.0009 | 0.003 | 0.002 | 0.0008 | 0.005 | [6 empty] | 0.381 | 4
3341 | 552 | 12003429 | 2020-05-21 | 169,344 | Арм500 | ГОСТ 34028-2016 | 37 | 169,744 | 169.344 | 1565 | 5854 | 180 | 7 | 2 | 2155 | 9 | 320 | 350 | 130 |  | B 789/BC | 0,01 | 6:07:32 | 0.1917 | 0.1832 | 1.0128 | 0.0053 | 0.0165 | 0.041 | 0.0161 | 0.0374 | 0.0009 | 0.0012 | 0.0006 | 0.0001 | 0.001 | 0.0034 | 0.002 | 0.0008 | 0.0042 | [6 empty] | 0.373 | 1
3342 | 553 | 12003430 | 2020-05-21 | 157,248 | Арм500 | ГОСТ 34028-2016 | 38 | 157,648 | 157.248 | 1567 | 5881 | 180 | 7 | 2 | 2155 | 9 | 290 | 380 | 170 |  | B 789/BC | 0,01 | 6:49:52 | 0.194 | 0.1889 | 1.0173 | 0.0058 | 0.0144 | 0.0662 | 0.0205 | 0.0442 | 0.0012 | 0.002 | 0.0006 | 0.0007 | 0.001 | 0.0034 | 0.0023 | 0.0013 | 0.0035 | [6 empty] | 0.382 | -1
3343 | 554 | 12003431 | 2020-05-21 | 166,249 | Арм500 | ГОСТ 34028-2016 | 39 | 176,449 | 176.049 | 1565 | 5908 | 180 | 7 | 2 | 2155 | 9 | 290 | 350 | 170 |  | B 789/BC | 0,01 | 7:33:59 | 0.1863 | 0.1833 | 1.0059 | 0.0058 | 0.0143 | 0.051 | 0.0175 | 0.0385 | 0.001 | 0.0024 | 0.0006 | 0.0001 | 0.0011 | 0.0034 | 0.002 | 0.0007 | 0.003 | [6 empty] | 0.369 | -1
3344 | 567 | 12003444 | 2020-05-22 | 172,2 | Ст4сп | Контракт | 11 | 172,6 | 172.2 | 1568 | 5481 | 165 | 10 | 3 | 1950 | 9 | 290 | 393 | 163 |  | B 789/BC | 0,02 | 1:11:37 | 0.1852 | 0.2102 | 0.6851 | 0.0027 | 0.0125 | 0.0378 | 0.0125 | 0.032 | 0.001 | 0.0011 | 0.0004 |  | 0.001 | 0.0024 | 0.0023 | 0.0016 | 0.0037 | [6 empty] | 0.311 | 1
3345 | 568 | 12003445 | 2020-05-22 | 165,9 | Ст4сп | Контракт | 12 | 166,3 | 165.9 | 1567 | 5510 | 165 | 12 | 3 | 1950 | 9 | 350 | 420 | 190 |  | B 789/BC | 0,02 | 1:57:56 | 0.1902 | 0.1801 | 0.7059 | 0.0035 | 0.0113 | 0.0371 | 0.0159 | 0.0305 | 0.0013 | 0.0014 | 0.0004 |  | 0.0008 | 0.0023 | 0.0021 | 0.0016 | 0.004 | [6 empty] | 0.319 | 4
3346 | 569 | 12003446 | 2020-05-22 | 165,9 | Ст4сп | Контракт | 13 | 166,3 | 165.9 | 1566 | 5542 | 165 | 11 | 3 | 1950 | 9 | 350 | 420 | 190 |  | B 789/BC | 0,01 | 2:48:20 | 0.1922 | 0.1969 | 0.702 | 0.0023 | 0.0091 | 0.0393 | 0.0157 | 0.0311 | 0.0013 | 0.0013 | 0.0004 |  | 0.0009 | 0.0024 | 0.0022 | 0.002 | 0.0051 | [6 empty] | 0.321 | -2
3347 | 570 | 12003447 | 2020-05-22 | 163,8 | Ст4сп | Контракт | 14 | 164,2 | 163.8 | 1567 | 5571 | 165 | 11 | 3 | 1950 | 9 | 350 | 420 | 190 |  | B 789/BC | 0,01 | 3:44:08 | 0.1938 | 0.1996 | 0.6939 | 0.002 | 0.0121 | 0.0418 | 0.0148 | 0.0312 | 0.0011 | 0.0011 | 0.0004 |  | 0.0008 | 0.0023 | 0.0018 | 0.0014 | 0.0052 | [6 empty] | 0.322 | 0
3348 | 571 | 12003448 | 2020-05-22 | 172,2 | Ст4сп | Контракт | 15 | 172,6 | 172.2 | 1570 | 5600 | 165 | 11 | 3 | 1950 | 9 | 350 | 420 | 190 |  | B 789/BC | 0,01 | 4:21:10 | 0.2008 | 0.201 | 0.7073 | 0.0015 | 0.0122 | 0.0393 | 0.017 | 0.0293 | 0.0012 | 0.0012 | 0.0005 |  | 0.001 | 0.0024 | 0.0022 | 0.0008 | 0.005 | [6 empty] | 0.33 | -2
3349 | 351 | 12003228 | 2020-05-14 | 160,272 | Арм500 | ГОСТ 34028-2016 | 9 | 160,672 | 160.272 | 1561 | 6176 | 200 | 7 | 2 | 2155 | 9 | 310 | 330 | 110 |  |  |  | 10:19:15 | 0.1893 | 0.1798 | 0.6992 | 0.0021 | 0.0109 | 0.0549 | 0.0168 | 0.031 | 0.0012 | 0.0018 | 0.0006 | 0.0003 | 0.0008 | 0.0024 | 0.0033 | 0.001 | 0.0064 | [6 empty] | 0.321 | 4
3350 | 358 | 12003235 | 2020-05-14 | 163,296 | Арм500 | ГОСТ 34028-2016 | 16 | 163,696 | 163.296 | 1566 | 6364 | 200 | 7 | 2 | 2155 | 9 | 310 | 330 | 110 |  |  |  | 15:27:56 | 0.1988 | 0.176 | 0.718 | 0.0039 | 0.0155 | 0.0519 | 0.019 | 0.0349 | 0.0014 | 0.0024 | 0.0007 | 0.0003 | 0.0007 | 0.0025 | 0.0023 | 0.0004 | 0.0063 | [6 empty] | 0.333 | 0
3351 | 360 | 12003237 | 2020-05-14 | 172,368 | Арм500 | ГОСТ 34028-2016 | 18 | 172,768 | 172.368 | 1562 | 6418 | 200 | 7 | 2 | 2155 | 9 | 310 | 330 | 110 |  |  |  | 16:55:24 | 0.1815 | 0.1802 | 0.7125 | 0.0028 | 0.0099 | 0.0468 | 0.0164 | 0.032 | 0.001 | 0.0016 | 0.0006 | 0.0002 | 0.0008 | 0.0023 | 0.0021 | 0.0005 | 0.0069 | [6 empty] | 0.314 | 1
3352 | 367 | 12003244 | 2020-05-14 | 161,28 | 1018 | ASTM A510/A510M-18 | 25 | 161,68 | 161.28 | 1565 | 6600 | 180 | 7 | 2 | 2155 | 9 | 310 | 350 | 110 |  | B 789/BC | 0,01 | 22:00:01 | 0.1728 | 0.1502 | 0.6501 | 0.0034 | 0.0166 | 0.0535 | 0.0151 | 0.0322 | 0.0013 | 0.0017 | 0.0006 |  | 0.0007 | 0.0022 | 0.0026 | 0.0007 | 0.0062 | [6 empty] | 0.296 | 2
3353 | 369 | 12003246 | 2020-05-14 | 163,296 | 1018 | ASTM A510/A510M-18 | 27 | 163,696 | 163.296 | 1561 | 6654 | 180 | 7 | 2 | 2155 | 8 | 310 | 350 | 110 |  | B 789/BC | 0,01 | 23:28:01 | 0.1811 | 0.1845 | 0.6552 | 0.0045 | 0.0173 | 0.0535 | 0.0156 | 0.0309 | 0.0015 | 0.0015 | 0.0006 | 0.0002 | 0.0008 | 0.0024 | 0.0019 | 0.0009 | 0.005 | [6 empty] | 0.305 | 2
3354 | 374 | 12003251 | 2020-05-15 | 163,296 | 25Г2С | ГОСТ 5781-82 | 2 | 163,696 | 163.296 | 1561 | 6796 | 180 | 7 | 2 | 2155 | 9 | 230 | 250 | 80 |  | B 789/BC | 0,02 | 4:18:10 | 0.2753 | 0.5814 | 1.5287 | 0.0047 | 0.0106 | 0.0449 | 0.0161 | 0.0341 | 0.0017 | 0.002 | 0.0007 | 0.0006 | 0.0024 | 0.0048 | 0.0043 | 0.0008 | 0.0068 | [6 empty] | 0.588 | 1
3355 | 376 | 12003253 | 2020-05-15 | 166,32 | 25Г2С | ГОСТ 5781-82 | 4 | 166,72 | 166.32 | 1560 | 6853 | 180 | 7 | 2 | 2155 | 9 | 220 | 240 | 80 |  | B 789/BC | 0,02 | 5:47:24 | 0.2789 | 0.5963 | 1.5794 | 0.0057 | 0.0161 | 0.0546 | 0.0215 | 0.0318 | 0.0013 | 0.0035 | 0.0008 | 0.0005 | 0.0025 | 0.0052 | 0.004 | 0.0008 | 0.006 | [6 empty] | 0.602 | 0
3356 | 382 | 12003259 | 2020-05-15 | 163,296 | 25Г2С | ГОСТ 5781-82 | 10 | 163,696 | 163.296 | 1555 | 7020 | 180 | 7 | 2 | 2155 | 9 | 220 | 240 | 90 |  | B 789/BC | 0,01 | 10:31:50 | 0.2848 | 0.5525 | 1.532 | 0.0104 | 0.0096 | 0.0386 | 0.0135 | 0.0264 | 0.0014 | 0.0011 | 0.0007 | 0.0004 | 0.0021 | 0.0049 | 0.0037 | 0.0009 | 0.0073 | [6 empty] | 0.595 | 4
3357 | 384 | 12003261 | 2020-05-15 | 169,344 | 25Г2С | ГОСТ 5781-82 | 12 | 169,744 | 169.344 | 1553 | 7077 | 180 | 7 | 2 | 2155 | 9 | 220 | 240 | 90 |  | B 789/BC | 0,01 | 11:58:27 | 0.2854 | 0.5423 | 1.5487 | 0.0054 | 0.0198 | 0.0458 | 0.014 | 0.0288 | 0.0018 | 0.0011 | 0.0007 | 0.0004 | 0.0021 | 0.005 | 0.0025 | 0.0009 | 0.0065 | [6 empty] | 0.598 | -1
3358 | 426 | 12003303 | 2020-05-16 | 163,296 | Арм500 | ГОСТ 34028-2016 | 12 | 163,696 | 163.296 | 1574 | 8224 | 180 | 7 | 2 | 2155 | 9 | 320 | 380 | 130 |  | B 789/BC | 0,01 | 22:02:48 | 0.1928 | 0.1918 | 0.7027 | 0.004 | 0.0147 | 0.0524 | 0.0142 | 0.0378 | 0.0011 | 0.0017 | 0.0005 | 0.0006 | 0.0008 | 0.0026 | 0.002 | 0.0008 | 0.0052 | [6 empty] | 0.325 | 1
3359 | 433 | 12003310 | 2020-05-17 | 163,296 | Арм500 | ГОСТ 34028-2016 | 19 | 163,696 | 163.296 | 1567 | 8412 | 180 | 7 | 2 | 2155 | 9 | 320 | 380 | 130 |  | B 789/BC | 0,01 | 2:54:59 | 0.1979 | 0.1845 | 0.6947 | 0.0104 | 0.0228 | 0.0413 | 0.0138 | 0.0304 | 0.001 | 0.0013 | 0.0005 |  | 0.0008 | 0.0027 | 0.002 | 0.0007 | 0.0051 | [6 empty] | 0.326 | -3
3360 | 435 | 12003312 | 2020-05-17 | 163,296 | Арм500 | ГОСТ 34028-2016 | 21 | 163,696 | 163.296 | 1565 | 8466 | 180 | 7 | 2 | 2155 | 9 | 320 | 380 | 130 |  | B 789/BC | 0,01 | 4:23:09 | 0.19 | 0.1889 | 0.6955 | 0.0109 | 0.0173 | 0.0433 | 0.014 | 0.028 | 0.0011 | 0.001 | 0.0005 |  | 0.0008 | 0.0026 | 0.0021 | 0.0009 | 0.0046 | [6 empty] | 0.318 | -3
3361 | 440 | 12003317 | 2020-05-17 | 157,248 | Арм500 | ГОСТ 34028-2016 | 26 | 157,648 | 157.248 | 1565 | 8599 | 180 | 7 | 2 | 2155 | 9 | 310 | 350 | 110 |  | B 789/BC | 0,01 | 8:20:48 | 0.2026 | 0.1891 | 0.7174 | 0.007 | 0.0153 | 0.0443 | 0.0154 | 0.0281 | 0.0012 | 0.0012 | 0.0004 | 0.0001 | 0.001 | 0.0025 | 0.002 | 0.0005 | 0.005 | [6 empty] | 0.335 | -1
3362 | 442 | 12003319 | 2020-05-17 | 160,272 | Арм500 | ГОСТ 34028-2016 | 28 | 160,672 | 160.272 | 1570 | 8653 | 180 | 7 | 2 | 2155 | 9 | 310 | 350 | 110 |  | B 789/BC | 0,01 | 9:14:08 | 0.1836 | 0.1973 | 0.702 | 0.0057 | 0.0181 | 0.0494 | 0.0159 | 0.0313 | 0.0015 | 0.0019 | 0.0005 | 0.0002 | 0.0009 | 0.0028 | 0.002 | 0.0007 | 0.0044 | [6 empty] | 0.315 | -4
3363 | 449 | 12003326 | 2020-05-17 | 165,9 | Ст4сп | Контракт | 2 | 166,3 | 165.9 | 1570 | 4309 | 165 | 10 | 3 | 1950 | 9 | 390 | 450 | 190 |  | B 789/BC | 0,03 | 19:14:12 | 0.1967 | 0.183 | 0.7054 | 0.0047 | 0.0148 | 0.0399 | 0.0149 | 0.0346 | 0.0014 | 0.0015 | 0.0004 | 0.0003 | 0.0008 | 0.0024 | 0.0019 | 0.0005 | 0.0047 | [6 empty] | 0.326 | 3
3364 | 451 | 12003328 | 2020-05-17 | 165,9 | Ст4сп | Контракт | 4 | 166,3 | 165.9 | 1568 | 4363 | 165 | 13 | 3 | 1950 | 9 | 360 | 450 | 190 |  | B 789/BC | 0,01 | 20:48:58 | 0.1871 | 0.1903 | 0.7039 | 0.0054 | 0.0109 | 0.044 | 0.0168 | 0.0321 | 0.0011 | 0.0018 | 0.0004 | 0.0002 | 0.0008 | 0.0023 | 0.0023 | 0.0007 | 0.0049 | [6 empty] | 0.317 | -1
3365 | 458 | 12003335 | 2020-05-18 | 168 | Ст4сп | Контракт | 11 | 168,4 | 168 | 1570 | 4556 | 165 | 13 | 3 | 1950 | 9 | 360 | 450 | 190 |  | B 789/BC | 0,01 | 2:07:53 | 0.1927 | 0.1911 | 0.6958 | 0.0012 | 0.0228 | 0.0548 | 0.0153 | 0.0299 | 0.0015 | 0.0017 | 0.0004 | 0.0003 | 0.0008 | 0.0023 | 0.0018 | 0.0005 | 0.0042 | [6 empty] | 0.323 | -1
3366 | 460 | 12003337 | 2020-05-18 | 165,9 | Ст4сп | Контракт | 13 | 166,3 | 165.9 | 1569 | 4611 | 165 | 13 | 3 | 1950 | 9 | 360 | 450 | 190 |  | B 789/BC | 0,01 | 3:37:36 | 0.2035 | 0.1923 | 0.6883 | 0.0022 | 0.016 | 0.05 | 0.0158 | 0.0302 | 0.0016 | 0.0014 | 0.0004 | 0.0002 | 0.0008 | 0.0021 | 0.0017 | 0.0007 | 0.0047 | [6 empty] | 0.332 | -1
3367 | 513 | 12003390 | 2020-05-19 | 161,28 | Арм500 | ГОСТ 34028-2016 | 26 | 161,68 | 161.28 | 1565 | 4782 | 180 | 7 | 2 | 2155 | 9 | 270 | 300 | 100 |  |  |  | 22:19:27 | 0.2103 | 0.1611 | 0.5009 | 0.0046 | 0.0174 | 0.043 | 0.0157 | 0.031 | 0.001 | 0.0013 | 0.0004 |  | 0.0006 | 0.0021 | 0.0016 | 0.0004 | 0.0052 | [6 empty] | 0.306 | 2
3368 | 527 | 12003404 | 2020-05-20 | 166,32 | Арм500 | ГОСТ 34028-2016 | 12 | 166,72 | 166.32 | 1568 | 5161 | 200 | 7 | 2 | 2155 | 9 | 330 | 360 | 120 |  | B 789/BC | 0,01 | 10:16:25 | 0.1903 | 0.1833 | 1.0046 | 0.0019 | 0.0132 | 0.0751 | 0.0219 | 0.037 | 0.001 | 0.002 | 0.0005 | 0.0001 | 0.0009 | 0.0034 | 0.0025 | 0.0006 | 0.0049 | [6 empty] | 0.378 | 1
3369 | 528 | 12003405 | 2020-05-20 | 163,296 | Арм500 | ГОСТ 34028-2016 | 13 | 163,696 | 163.296 | 1568 | 5188 | 200 | 7 | 2 | 2155 | 9 | 320 | 350 | 110 |  | B 789/BC | 0,01 | 11:00:38 | 0.189 | 0.1802 | 0.9826 | 0.0021 | 0.0125 | 0.0646 | 0.0222 | 0.0697 | 0.001 | 0.0028 | 0.0005 | 0.0001 | 0.0009 | 0.0032 | 0.0026 | 0.0006 | 0.0058 | [6 empty] | 0.373 | 1
3370 | 529 | 12003406 | 2020-05-20 | 154,224 | Арм500 | ГОСТ 34028-2016 | 14 | 154,624 | 154.224 | 1568 | 5215 | 200 | 7 | 2 | 2155 | 9 | 310 | 340 | 100 |  | B 789/BC | 0,02 | 11:40:40 | 0.2014 | 0.1928 | 0.9969 | 0.0041 | 0.013 | 0.0486 | 0.0202 | 0.0365 | 0.0011 | 0.0013 | 0.0004 |  | 0.0009 | 0.0035 | 0.0023 | 0.0003 | 0.0051 | [6 empty] | 0.382 | 0
3371 | 530 | 12003407 | 2020-05-20 | 151,2 | Арм500 | ГОСТ 34028-2016 | 15 | 151,6 | 151.2 | 1567 | 5241 | 200 | 7 | 2 | 2155 | 9 | 320 | 360 | 110 |  | B 789/BC | 0,01 | 12:25:48 | 0.1933 | 0.197 | 1.0078 | 0.0033 | 0.015 | 0.0482 | 0.0144 | 0.0357 | 0.0012 | 0.001 | 0.0005 | 0.0001 | 0.0009 | 0.0036 | 0.0021 | 0.0007 | 0.0055 | [6 empty] | 0.375 | 0
3372 | 543 | 12003420 | 2020-05-20 | 163,296 | Арм500 | ГОСТ 34028-2016 | 28 | 163,696 | 163.296 | 1568 | 5609 | 180 | 7 | 2 | 2155 | 9 | 290 | 350 | 130 |  | B 789/BC | 0,01 | 23:20:31 | 0.1878 | 0.1774 | 0.9926 | 0.0058 | 0.0204 | 0.0436 | 0.0158 | 0.0304 | 0.0011 | 0.002 | 0.0005 |  | 0.0008 | 0.0033 | 0.0019 | 0.0008 | 0.005 | [6 empty] | 0.366 | -2
3373 | 544 | 12003421 | 2020-05-20 | 169,344 | Арм500 | ГОСТ 34028-2016 | 29 | 169,744 | 169.344 | 1568 | 5636 | 180 | 7 | 2 | 2155 | 9 | 320 | 350 | 130 |  | B 789/BC | 0,01 | 0:08:43 | 0.2089 | 0.1901 | 1.0108 | 0.0075 | 0.013 | 0.0374 | 0.017 | 0.0306 | 0.001 | 0.0019 | 0.0005 | 0.0002 | 0.001 | 0.0033 | 0.0022 | 0.0006 | 0.0048 | [6 empty] | 0.389 | 0
3374 | 545 | 12003422 | 2020-05-21 | 160,272 | Арм500 | ГОСТ 34028-2016 | 30 | 160,672 | 160.272 | 1566 | 5664 | 180 | 7 | 2 | 2155 | 9 | 320 | 350 | 130 |  | B 789/BC | 0,01 | 0:46:45 | 0.1907 | 0.1864 | 1.03 | 0.0078 | 0.0135 | 0.0364 | 0.0162 | 0.0266 | 0.0012 | 0.0012 | 0.0006 |  | 0.0009 | 0.0035 | 0.0024 | 0.0007 | 0.0038 | [6 empty] | 0.373 | 1
3375 | 546 | 12003423 | 2020-05-21 | 163,296 | Арм500 | ГОСТ 34028-2016 | 31 | 163,696 | 163.296 | 1564 | 5691 | 180 | 7 | 2 | 2155 | 9 | 320 | 350 | 130 |  | B 789/BC | 0,01 | 1:38:50 | 0.198 | 0.1836 | 1.0258 | 0.0074 | 0.016 | 0.0392 | 0.0149 | 0.0275 | 0.0012 | 0.001 | 0.0005 |  | 0.0008 | 0.003 | 0.0018 | 0.0006 | 0.0047 | [6 empty] | 0.38 | 0
3376 | 584 | 12003461 | 2020-05-22 | 165,9 | Ст4сп | Контракт | 28 | 166,3 | 165.9 | 1565 | 5978 | 165 | 11 | 3 | 1950 | 9 | 350 | 420 | 190 |  |  |  | 14:23:32 | 0.1881 | 0.1739 | 0.6987 | 0.002 | 0.0214 | 0.0531 | 0.0141 | 0.0338 | 0.0012 | 0.0014 | 0.0005 |  | 0.0009 | 0.0028 | 0.0021 | 0.0008 | 0.0042 | [6 empty] | 0.319 | 0
3377 | 585 | 12003462 | 2020-05-22 | 163,8 | Ст4сп | Контракт | 29 | 164,2 | 163.8 | 1568 | 6008 | 165 | 11 | 3 | 1950 | 9 | 350 | 420 | 190 |  |  |  | 15:07:31 | 0.1939 | 0.1809 | 0.7077 | 0.002 | 0.0221 | 0.0478 | 0.0135 | 0.0289 | 0.0012 | 0.0013 | 0.0005 |  | 0.0008 | 0.0028 | 0.0021 | 0.0007 | 0.0033 | [6 empty] | 0.325 | -4
3378 | 586 | 12003463 | 2020-05-22 | 170,1 | Ст4сп | Контракт | 30 | 170,5 | 170.1 | 1564 | 6035 | 165 | 11 | 3 | 1950 | 9 | 350 | 420 | 190 |  |  |  | 15:56:45 | 0.1925 | 0.1791 | 0.719 | 0.0017 | 0.0174 | 0.0489 | 0.0173 | 0.0323 | 0.001 | 0.0023 | 0.0005 |  | 0.0008 | 0.0023 | 0.0021 | 0.0008 | 0.0038 | [6 empty] | 0.326 | 1
3379 | 587 | 12003464 | 2020-05-22 | 163,8 | Ст4сп | Контракт | 31 | 164,2 | 163.8 | 1566 | 6064 | 165 | 11 | 3 | 1950 | 9 | 350 | 420 | 190 |  |  |  | 16:44:20 | 0.2012 | 0.1741 | 0.7148 | 0.0019 | 0.0156 | 0.0503 | 0.0195 | 0.0558 | 0.0009 | 0.0019 | 0.0005 | 0.0012 | 0.0008 | 0.0024 | 0.0022 | 0.001 | 0.0044 | [6 empty] | 0.336 | 0
3380 | 601 | 12003478 | 2020-05-23 | 163,296 | Арм500 | ГОСТ 34028-2016 | 10 | 163,696 | 163.296 | 1567 | 275 | 180 | 7 | 2 | 2155 | 9 | 290 | 350 | 110 |  | B 789/BC | 0,01 | 6:04:04 | 0.1923 | 0.1917 | 1.0133 | 0.0044 | 0.0207 | 0.0401 | 0.0107 | 0.0243 | 0.0008 | 0.001 | 0.0005 |  | 0.001 | 0.0036 | 0.0022 | 0.0012 | 0.004 | [6 empty] | 0.372 | 1
3381 | 602 | 12003479 | 2020-05-23 | 160,272 | Арм500 | ГОСТ 34028-2016 | 11 | 160,672 | 160.272 | 1569 | 302 | 180 | 7 | 2 | 2155 | 9 | 290 | 350 | 110 |  | B 789/BC | 0,01 | 7:18:18 | 0.1905 | 0.1944 | 1.023 | 0.003 | 0.0217 | 0.0471 | 0.0147 | 0.0345 | 0.001 | 0.0015 | 0.0006 |  | 0.001 | 0.004 | 0.0024 | 0.0008 | 0.0028 | [6 empty] | 0.375 | 1
3382 | 603 | 12003480 | 2020-05-23 | 169,344 | Арм500 | ГОСТ 34028-2016 | 12 | 169,744 | 169.344 | 1569 | 332 | 180 | 7 | 2 | 2155 | 9 | 290 | 350 | 110 |  | B 789/BC | 0,01 | 7:32:37 | 0.1848 | 0.189 | 1.0011 | 0.0024 | 0.0195 | 0.0487 | 0.0154 | 0.0315 | 0.0008 | 0.0019 | 0.0005 | 0.0002 | 0.001 | 0.0035 | 0.002 | 0.0009 | 0.0051 | [6 empty] | 0.366 | 2
3383 | 604 | 12003481 | 2020-05-23 | 163,296 | Арм500 | ГОСТ 34028-2016 | 13 | 163,696 | 163.296 | 1568 | 357 | 180 | 7 | 2 | 2155 | 9 | 290 | 350 | 110 |  | B 789/BC | 0,01 | 8:33:04 | 0.1968 | 0.1892 | 0.9921 | 0.0025 | 0.0217 | 0.0496 | 0.0144 | 0.032 | 0.001 | 0.0017 | 0.0006 | 0.0001 | 0.001 | 0.0036 | 0.0026 | 0.0011 | 0.0051 | [6 empty] | 0.376 | -1
3384 | 618 | 12003495 | 2020-05-23 | 166,32 | Арм500 | ГОСТ 34028-2016 | 27 | 166,72 | 166.32 | 1562 | 755 | 200 | 7 | 2 | 2155 | 9 | 310 | 330 | 110 |  |  |  | 19:30:20 | 0.2159 | 0.1635 | 1.0298 | 0.0075 | 0.0169 | 0.0424 | 0.0149 | 0.0317 | 0.0012 | 0.0013 | 0.0007 |  | 0.001 | 0.0034 | 0.0022 | 0.0005 | 0.0039 | [6 empty] | 0.4 | -2
3385 | 391 | 12003268 | 2020-05-15 | 172,368 | 25Г2С | ГОСТ 5781-82 | 19 | 172,768 | 172.368 | 1570 | 7267 | 180 | 7 | 2 | 2155 | 9 | 220 | 240 | 90 |  | B 789/BC | 0,01 | 17:04:29 | 0.2679 | 0.5566 | 1.5663 | 0.0098 | 0.0158 | 0.0384 | 0.0171 | 0.0337 | 0.002 | 0.001 | 0.0007 | 0.0006 | 0.0019 | 0.005 | 0.0032 | 0.0009 | 0.0062 | [6 empty] | 0.585 | -3
3386 | 393 | 12003270 | 2020-05-15 | 163,296 | 25Г2С | ГОСТ 5781-82 | 21 | 163,696 | 163.296 | 1557 | 7322 | 180 | 7 | 2 | 2155 | 9 | 220 | 240 | 90 |  | B 789/BC | 0,01 | 18:24:17 | 0.2728 | 0.5398 | 1.5572 | 0.0087 | 0.0133 | 0.0402 | 0.0145 | 0.0331 | 0.0014 | 0.0012 | 0.0007 | 0.0007 | 0.0021 | 0.0049 | 0.0034 | 0.0012 | 0.007 | [6 empty] | 0.586 | 2
3387 | 398 | 12003275 | 2020-05-15 | 163,296 | 1018 | ASTM A510/A510M-18 | 4 | 163,696 | 163.296 | 1574 | 7455 | 180 | 7 | 2 | 2155 | 9 | 270 | 300 | 100 |  |  |  | 23:24:49 | 0.1818 | 0.1895 | 0.7272 | 0.0031 | 0.0134 | 0.0416 | 0.0175 | 0.0284 | 0.0012 | 0.0015 | 0.0004 |  | 0.0008 | 0.0023 | 0.0021 | 0.0006 | 0.0054 | [6 empty] | 0.315 | -1
3388 | 400 | 12003277 | 2020-05-16 | 165,312 | 1018 | ASTM A510/A510M-18 | 6 | 165,712 | 165.312 | 1579 | 7511 | 180 | 7 | 2 | 2155 | 9 | 270 | 300 | 100 |  |  |  | 1:03:17 | 0.188 | 0.1848 | 0.7043 | 0.0029 | 0.0127 | 0.0362 | 0.0141 | 0.0255 | 0.0011 | 0.0022 | 0.0005 |  | 0.0008 | 0.0023 | 0.0021 | 0.0008 | 0.0054 | [6 empty] | 0.316 | 0
3389 | 407 | 12003284 | 2020-05-16 | 163,296 | Арм500 | ГОСТ 34028-2016 | 13 | 163,696 | 163.296 | 1572 | 7704 | 200 | 7 | 2 | 2155 | 9 | 310 | 340 | 110 |  |  |  | 6:38:42 | 0.207 | 0.1922 | 0.7052 | 0.0031 | 0.0099 | 0.0339 | 0.0154 | 0.0304 | 0.0011 | 0.0016 | 0.0004 |  | 0.0008 | 0.0023 | 0.0018 | 0.0008 | 0.0067 | [6 empty] | 0.335 | 4
3390 | 409 | 12003286 | 2020-05-16 | 163,296 | Арм500 | ГОСТ 34028-2016 | 15 | 163,696 | 163.296 | 1570 | 7758 | 200 | 7 | 2 | 2155 | 9 | 320 | 350 | 110 |  | B 789/BC | 0,02 | 8:04:07 | 0.1871 | 0.1896 | 0.718 | 0.0029 | 0.0133 | 0.0407 | 0.0143 | 0.0297 | 0.0012 | 0.0016 | 0.0005 | 0.0001 | 0.0008 | 0.0025 | 0.0018 | 0.0008 | 0.0058 | [6 empty] | 0.319 | 0
3391 | 416 | 12003293 | 2020-05-16 | 167,328 | 1018 | ASTM A510/A510M-18 | 2 | 167,728 | 167.328 | 1586 | 7954 | 180 | 7 | 2 | 2155 | 8 | 290 | 320 | 100 |  | B 789/BC | 0,01 | 13:58:19 | 0.1789 | 0.1844 | 0.6953 | 0.0022 | 0.0087 | 0.0337 | 0.013 | 0.0285 | 0.0016 | 0.0013 | 0.0005 |  | 0.0008 | 0.0024 | 0.0021 | 0.001 | 0.0052 | [6 empty] | 0.305 | -1
3392 | 418 | 12003295 | 2020-05-16 | 161,28 | 1018 | ASTM A510/A510M-18 | 4 | 161,68 | 161.28 | 1578 | 8007 | 180 | 7 | 2 | 2155 | 8 | 290 | 320 | 100 |  | B 789/BC | 0,02 | 15:30:34 | 0.1757 | 0.1881 | 0.7047 | 0.0033 | 0.0138 | 0.036 | 0.0124 | 0.027 | 0.0012 | 0.0011 | 0.0004 |  | 0.0008 | 0.0024 | 0.0021 | 0.0007 | 0.0053 | [6 empty] | 0.304 | -1
3393 | 423 | 12003300 | 2020-05-16 | 159,264 | 1018 | ASTM A510/A510M-18 | 9 | 159,664 | 159.264 | 1577 | 8144 | 180 | 7 | 2 | 2155 | 8 | 290 | 320 | 100 |  | B 789/BC | 0,02 | 19:45:03 | 0.1882 | 0.1807 | 0.7107 | 0.0034 | 0.0142 | 0.0629 | 0.0161 | 0.0318 | 0.0011 | 0.0013 | 0.0005 | 0.0001 | 0.0008 | 0.0023 | 0.002 | 0.0004 | 0.0053 | [6 empty] | 0.323 | 1
3394 | 464 | 12003341 | 2020-05-18 | 161,7 | Ст4сп | Контракт | 17 | 162,1 | 161.7 | 1574 | 4722 | 165 | 13 | 3 | 1950 | 9 | 360 | 450 | 190 |  | B 789/BC | 0,02 | 6:35:22 | 0.2022 | 0.188 | 0.6794 | 0.0029 | 0.0091 | 0.0381 | 0.0068 | 0.0143 | 0.0004 | 0.0005 | 0.0004 |  | 0.0008 | 0.002 | 0.0017 | 0.0009 | 0.0048 | [6 empty] | 0.325 | 1
3395 | 466 | 12003343 | 2020-05-18 | 159,6 | Ст4сп | Контракт | 19 | 160 | 159.6 | 1564 | 4777 | 180 | 13 | 3 | 1950 | 9 | 360 | 450 | 190 |  |  |  | 8:09:44 | 0.1923 | 0.1799 | 0.6943 | 0.0015 | 0.0107 | 0.0396 | 0.0063 | 0.0129 | 0.0004 | 0.0003 | 0.0004 |  | 0.0007 | 0.0021 | 0.0017 | 0.0006 | 0.0052 | [6 empty] | 0.318 | 3
3396 | 473 | 12003350 | 2020-05-18 | 163,8 | Ст4сп | Контракт | 26 | 164,2 | 163.8 | 1564 | 4970 | 165 | 11 | 3 | 1950 | 9 | 360 | 450 | 190 |  |  |  | 13:02:48 | 0.1877 | 0.1836 | 0.707 | 0.0018 | 0.0137 | 0.0519 | 0.0151 | 0.028 | 0.0013 | 0.0017 | 0.0004 | 0.0001 | 0.0008 | 0.0023 | 0.002 | 0.0006 | 0.0068 | [6 empty] | 0.32 | 0
3397 | 475 | 12003352 | 2020-05-18 | 163,8 | Ст4сп | Контракт | 28 | 164,2 | 163.8 | 1567 | 5025 | 165 | 11 | 3 | 1950 | 9 | 360 | 450 | 190 |  |  |  | 14:32:50 | 0.1952 | 0.1818 | 0.7137 | 0.0014 | 0.0126 | 0.0424 | 0.0135 | 0.033 | 0.0011 | 0.0012 | 0.0004 |  | 0.0007 | 0.0023 | 0.002 | 0.0006 | 0.0066 | [6 empty] | 0.326 | -2
3398 | 482 | 12003359 | 2020-05-18 | 165,9 | Ст4сп | Контракт | 35 | 166,3 | 165.9 | 1565 | 5222 | 165 | 12 | 3 | 1950 | 9 | 350 | 420 | 170 |  | B 789/BC | 0,01 | 19:47:31 | 0.2003 | 0.182 | 0.7048 | 0.0018 | 0.0141 | 0.0438 | 0.0158 | 0.031 | 0.0012 | 0.0013 | 0.0004 | 0.0002 | 0.0008 | 0.0022 | 0.0021 | 0.0006 | 0.0047 | [6 empty] | 0.33 | -1
3399 | 484 | 12003361 | 2020-05-18 | 168 | Ст4сп | Контракт | 37 | 168,4 | 168 | 1565 | 5279 | 165 | 12 | 3 | 1950 | 9 | 350 | 420 | 170 |  | B 789/BC | 0,01 | 21:19:14 | 0.2019 | 0.206 | 0.7123 | 0.0028 | 0.0129 | 0.0444 | 0.0145 | 0.0311 | 0.0011 | 0.0011 | 0.0005 |  | 0.001 | 0.0026 | 0.0024 | 0.0008 | 0.0044 | [6 empty] | 0.333 | 0
3400 | 489 | 12003366 | 2020-05-19 | 161,28 | Арм500 | ГОСТ 34028-2016 | 2 | 161,68 | 161.28 | 1575 | 4118 | 180 | 7 | 2 | 2155 | 8 | 260 | 300 | 100 |  | B 789/BC | 0,03 | 3:14:30 | 0.1828 | 0.1467 | 0.5016 | 0.0035 | 0.0164 | 0.0515 | 0.0148 | 0.0275 | 0.001 | 0.0019 | 0.0003 |  | 0.0007 | 0.0021 | 0.0018 | 0.0007 | 0.0032 | [6 empty] | 0.28 | 0
3401 | 491 | 12003368 | 2020-05-19 | 167,328 | Арм500 | ГОСТ 34028-2016 | 4 | 167,728 | 167.328 | 1577 | 4173 | 180 | 7 | 2 | 2155 | 9 | 260 | 290 | 100 |  | B 789/BC | 0,01 | 4:58:47 | 0.189 | 0.146 | 0.4954 | 0.003 | 0.0159 | 0.0558 | 0.0173 | 0.0287 | 0.001 | 0.0022 | 0.0003 |  | 0.0007 | 0.0019 | 0.0018 | 0.0006 | 0.0029 | [6 empty] | 0.287 | -2
3402 | 498 | 12003375 | 2020-05-19 | 163,296 | Арм500 | ГОСТ 34028-2016 | 11 | 163,696 | 163.296 | 1572 | 4367 | 180 | 7 | 2 | 2155 | 9 | 320 | 380 | 130 |  | B 789/BC | 0,01 | 10:44:07 | 0.19 | 0.1863 | 0.988 | 0.0087 | 0.0147 | 0.0527 | 0.0143 | 0.0255 | 0.0018 | 0.0013 | 0.0005 |  | 0.001 | 0.0033 | 0.0024 | 0.0005 | 0.0048 | [6 empty] | 0.369 | -1
3403 | 619 | 12003496 | 2020-05-23 | 163,296 | Арм500 | ГОСТ 34028-2016 | 28 | 163,696 | 163.296 | 1564 | 783 | 200 | 7 | 2 | 2155 | 9 | 310 | 330 | 110 |  |  |  | 20:15:42 | 0.1932 | 0.1786 | 1.0073 | 0.0082 | 0.0189 | 0.0389 | 0.0269 | 0.047 | 0.0013 | 0.0011 | 0.0006 | 0.0002 | 0.0009 | 0.0034 | 0.0021 | 0.0013 | 0.0026 | [6 empty] | 0.375 | 0
3404 | 620 | 12003497 | 2020-05-23 | 169,344 | Арм500 | ГОСТ 34028-2016 | 29 | 169,744 | 169.344 | 1565 | 810 | 200 | 7 | 2 | 2155 | 9 | 310 | 330 | 110 |  |  |  | 20:52:50 | 0.1994 | 0.1771 | 0.9987 | 0.0035 | 0.0148 | 0.035 | 0.014 | 0.0345 | 0.0013 | 0.0011 | 0.0006 |  | 0.001 | 0.0033 | 0.0024 | 0.0009 | 0.0017 | [6 empty] | 0.377 | 2
3405 | 621 | 12003498 | 2020-05-23 | 163,271 | Арм500 | ГОСТ 34028-2016 | 30 | 172,371 | 171.971 | 1563 | 837 | 200 | 7 | 2 | 2155 | 9 | 310 | 330 | 110 |  |  |  | 21:36:19 | 0.2067 | 0.1809 | 1.0046 | 0.005 | 0.0198 | 0.0397 | 0.0132 | 0.0326 | 0.0011 | 0.0014 | 0.0005 |  | 0.0009 | 0.0034 | 0.0027 | 0.0009 | 0.0032 | [6 empty] | 0.386 | 1
3406 | 634 | 12003511 | 2020-05-24 | 166,32 | Арм500 | ГОСТ 34028-2016 | 13 | 166,72 | 166.32 | 1581 | 1227 | 200 | 7 | 2 | 2155 | 9 | 320 | 350 | 110 |  | B 789/BC | 0,01 | 9:11:13 | 0.1909 | 0.1899 | 0.9825 | 0.0023 | 0.0211 | 0.0412 | 0.0124 | 0.0304 | 0.0009 | 0.0014 | 0.0005 |  | 0.001 | 0.0036 | 0.0025 | 0.001 | 0.0026 | [6 empty] | 0.367 | 1
3407 | 635 | 12003512 | 2020-05-24 | 160,272 | Арм500 | ГОСТ 34028-2016 | 14 | 160,672 | 160.272 | 1576 | 1260 | 200 | 7 | 2 | 2155 | 9 | 320 | 350 | 110 |  | B 789/BC | 0,01 | 10:06:04 | 0.1923 | 0.1953 | 0.9922 | 0.0019 | 0.0224 | 0.042 | 0.0117 | 0.0273 | 0.0011 | 0.0011 | 0.0005 |  | 0.001 | 0.0037 | 0.0023 | 0.001 | 0.0045 | [6 empty] | 0.37 | 4
3408 | 636 | 12003513 | 2020-05-24 | 172,368 | Арм500 | ГОСТ 34028-2016 | 15 | 172,768 | 172.368 | 1575 | 1297 | 200 | 7 | 2 | 2155 | 9 | 320 | 350 | 110 |  | B 789/BC | 0,03 | 11:11:02 | 0.2083 | 0.2081 | 0.986 | 0.0022 | 0.0181 | 0.04 | 0.0123 | 0.0282 | 0.0009 | 0.0011 | 0.0005 |  | 0.0011 | 0.0034 | 0.0026 | 0.0011 | 0.0037 | [6 empty] | 0.384 | 3
3409 | 637 | 12003514 | 2020-05-24 | 166,32 | Арм500 | ГОСТ 34028-2016 | 16 | 166,72 | 166.32 | 1574 | 1330 | 200 | 7 | 2 | 2155 | 9 | 320 | 350 | 110 |  | B 789/BC | 0,01 | 12:01:51 | 0.1973 | 0.1989 | 0.9842 | 0.0016 | 0.0161 | 0.0479 | 0.0157 | 0.0347 | 0.0009 | 0.0018 | 0.0004 |  | 0.001 | 0.0032 | 0.0025 | 0.0009 | 0.0027 | [6 empty] | 0.375 | 4
3410 | 651 | 12003528 | 2020-05-24 | 163,296 | Арм500 | ГОСТ 34028-2016 | 5 | 163,696 | 163.296 | 1586 | 1766 | 200 | 7 | 2 | 2155 | 9 | 320 | 350 | 110 |  | B 789/BC | 0,01 | 0:17:42 | 0.1862 | 0.1767 | 1.081 | 0.0077 | 0.0225 | 0.0526 | 0.0137 | 0.0301 | 0.0011 | 0.001 | 0.0007 |  | 0.0009 | 0.0041 | 0.0026 | 0.0011 | 0.0031 | [6 empty] | 0.381 | -1
3411 | 652 | 12003529 | 2020-05-25 | 163,296 | Арм500 | ГОСТ 34028-2016 | 6 | 163,696 | 163.296 | 1569 | 1793 | 200 | 7 | 2 | 2155 | 9 | 320 | 350 | 110 |  | B 789/BC | 0,01 | 1:00:44 | 0.1932 | 0.1737 | 0.9882 | 0.0049 | 0.0166 | 0.0425 | 0.0152 | 0.0323 | 0.001 | 0.0009 | 0.0006 |  | 0.0009 | 0.0034 | 0.0019 | 0.0007 | 0.0027 | [6 empty] | 0.37 | 4
3412 | 559 | 12003436 | 2020-05-21 | 163,8 | Ст4сп | Контракт | 3 | 164,2 | 163.8 | 1569 | 5256 | 165 | 12 | 3 | 1950 | 9 | 350 | 420 | 170 |  | B 789/BC | 0,01 | 19:02:44 | 0.1927 | 0.1893 | 0.6999 | 0.0018 | 0.011 | 0.0454 | 0.0134 | 0.0317 | 0.0013 | 0.0011 | 0.0005 | 0.0001 | 0.0009 | 0.0022 | 0.0022 | 0.0011 | 0.0036 | [6 empty] | 0.322 | 1
3413 | 560 | 12003437 | 2020-05-21 | 165,9 | Ст4сп | Контракт | 4 | 166,3 | 165.9 | 1570 | 5283 | 165 | 12 | 3 | 1950 | 9 | 320 | 420 | 190 |  | B 789/BC | 0,01 | 19:45:53 | 0.194 | 0.1858 | 0.6946 | 0.0046 | 0.0125 | 0.0503 | 0.0141 | 0.0349 | 0.0012 | 0.0011 | 0.0005 |  | 0.0009 | 0.0023 | 0.0024 | 0.001 | 0.0036 | [6 empty] | 0.324 | -1
3414 | 561 | 12003438 | 2020-05-21 | 168 | Ст4сп | Контракт | 5 | 168,4 | 168 | 1573 | 5311 | 165 | 12 | 3 | 1950 | 9 | 320 | 420 | 190 |  | B 789/BC | 0,01 | 20:35:44 | 0.1928 | 0.1967 | 0.6941 | 0.0023 | 0.0143 | 0.0551 | 0.0178 | 0.0329 | 0.0009 | 0.0018 | 0.0005 |  | 0.001 | 0.0023 | 0.0033 | 0.0012 | 0.004 | [6 empty] | 0.324 | -2
3415 | 562 | 12003439 | 2020-05-21 | 168 | Ст4сп | Контракт | 6 | 168,4 | 168 | 1568 | 5338 | 165 | 12 | 3 | 1950 | 9 | 320 | 420 | 190 |  | B 789/BC | 0,01 | 21:27:54 | 0.1968 | 0.1812 | 0.6881 | 0.0042 | 0.0148 | 0.0326 | 0.0129 | 0.0252 | 0.0016 | 0.001 | 0.0004 |  | 0.0009 | 0.0024 | 0.0022 | 0.0015 | 0.0026 | [6 empty] | 0.321 | 0
3416 | 576 | 12003453 | 2020-05-22 | 161,7 | Ст4сп | Контракт | 20 | 162,1 | 161.7 | 1567 | 5745 | 165 | 11 | 3 | 1950 | 9 | 350 | 420 | 190 |  |  |  | 8:12:51 | 0.1911 | 0.2067 | 0.6947 | 0.0017 | 0.0137 | 0.047 | 0.0142 | 0.0329 | 0.0012 | 0.0011 | 0.0005 |  | 0.001 | 0.0023 | 0.0023 | 0.0015 | 0.0043 | [6 empty] | 0.32 | 0
3417 | 577 | 12003454 | 2020-05-22 | 163,8 | Ст4сп | Контракт | 21 | 164,2 | 163.8 | 1567 | 5777 | 165 | 11 | 3 | 1950 | 9 | 350 | 420 | 190 |  |  |  | 9:01:20 | 0.2003 | 0.2063 | 0.6896 | 0.0017 | 0.0134 | 0.0442 | 0.015 | 0.0311 | 0.0011 | 0.0015 | 0.0005 |  | 0.0009 | 0.0024 | 0.0028 | 0.0012 | 0.0045 | [6 empty] | 0.328 | 2
3418 | 578 | 12003455 | 2020-05-22 | 168 | Ст4сп | Контракт | 22 | 168,4 | 168 | 1564 | 5808 | 165 | 11 | 3 | 1950 | 9 | 350 | 420 | 190 |  |  |  | 9:46:21 | 0.1919 | 0.1799 | 0.6996 | 0.0028 | 0.0112 | 0.0388 | 0.0149 | 0.0289 | 0.0009 | 0.001 | 0.0005 |  | 0.0007 | 0.0023 | 0.0028 | 0.0053 | 0.0049 | [6 empty] | 0.32 | 3
3419 | 579 | 12003456 | 2020-05-22 | 159,6 | Ст4сп | Контракт | 23 | 160 | 159.6 | 1566 | 5836 | 165 | 11 | 3 | 1950 | 9 | 350 | 420 | 190 |  |  |  | 10:32:47 | 0.1939 | 0.1826 | 0.7069 | 0.0025 | 0.0109 | 0.0475 | 0.017 | 0.0338 | 0.0011 | 0.0016 | 0.0005 | 0.0001 | 0.0008 | 0.0025 | 0.0029 | 0.0057 | 0.0052 | [6 empty] | 0.325 | -1
3420 | 592 | 12003469 | 2020-05-22 | 163,296 | Арм500 | ГОСТ 34028-2016 | 1 | 164,596 | 164.196 | 1581 | 27 | 170 | 7 | 2 | 2155 | 9 | 260 | 300 | 100 |  | B 789/BC | 0,14 | 22:53:37 | 0.196 | 0.1756 | 0.9866 | 0.0041 | 0.0099 | 0.0345 | 0.0058 | 0.0173 | 0.0005 | 0.0004 | 0.0005 |  | 0.0008 | 0.003 | 0.0022 | 0.0012 | 0.005 | [6 empty] | 0.37 | -6
3421 | 593 | 12003470 | 2020-05-22 | 172,368 | Арм500 | ГОСТ 34028-2016 | 2 | 172,768 | 172.368 | 1575 | 57 | 180 | 7 | 2 | 2155 | 9 | 260 | 280 | 100 |  | B 789/BC | 0,04 | 23:43:02 | 0.1933 | 0.1885 | 1.0106 | 0.0039 | 0.0112 | 0.0335 | 0.0057 | 0.0155 | 0.0005 | 0.0004 | 0.0005 |  | 0.0009 | 0.0031 | 0.0025 | 0.0011 | 0.0047 | [6 empty] | 0.371 | 2
3422 | 425 | 12003302 | 2020-05-16 | 166,32 | Арм500 | ГОСТ 34028-2016 | 11 | 166,72 | 166.32 | 1586 | 8197 | 180 | 7 | 2 | 2155 | 9 | 320 | 380 | 130 |  | B 789/BC | 0,01 | 21:17:05 | 0.2016 | 0.1867 | 0.703 | 0.0052 | 0.0098 | 0.0456 | 0.0142 | 0.0318 | 0.0012 | 0.0011 | 0.0005 |  | 0.0008 | 0.0023 | 0.0028 | 0.0009 | 0.0061 | [6 empty] | 0.332 | -4
3423 | 432 | 12003309 | 2020-05-17 | 166,32 | Арм500 | ГОСТ 34028-2016 | 18 | 166,72 | 166.32 | 1566 | 8384 | 180 | 7 | 2 | 2155 | 9 | 320 | 380 | 130 |  | B 789/BC | 0,01 | 2:22:18 | 0.1968 | 0.18 | 0.7151 | 0.0086 | 0.0233 | 0.0476 | 0.0148 | 0.0317 | 0.0009 | 0.0014 | 0.0005 |  | 0.0007 | 0.0027 | 0.0024 | 0.0007 | 0.0057 | [6 empty] | 0.329 | 0
3424 | 434 | 12003311 | 2020-05-17 | 163,296 | Арм500 | ГОСТ 34028-2016 | 20 | 163,696 | 163.296 | 1565 | 8439 | 180 | 7 | 2 | 2155 | 9 | 320 | 380 | 130 |  | B 789/BC | 0,01 | 3:42:11 | 0.1998 | 0.1884 | 0.699 | 0.0128 | 0.0222 | 0.0439 | 0.0157 | 0.0275 | 0.0012 | 0.0015 | 0.0005 |  | 0.0008 | 0.0027 | 0.0017 | 0.0005 | 0.0053 | [6 empty] | 0.329 | 1
3425 | 441 | 12003318 | 2020-05-17 | 163,296 | Арм500 | ГОСТ 34028-2016 | 27 | 163,696 | 163.296 | 1565 | 8626 | 180 | 7 | 2 | 2155 | 9 | 310 | 350 | 110 |  | B 789/BC | 0,01 | 8:35:37 | 0.1872 | 0.1895 | 0.7319 | 0.0099 | 0.0121 | 0.0445 | 0.0141 | 0.0302 | 0.0013 | 0.0013 | 0.0005 | 0.0002 | 0.0008 | 0.0027 | 0.0019 | 0.0007 | 0.0056 | [6 empty] | 0.322 | 0
3426 | 443 | 12003320 | 2020-05-17 | 163,296 | Арм500 | ГОСТ 34028-2016 | 29 | 163,696 | 163.296 | 1569 | 8681 | 180 | 7 | 2 | 2155 | 9 | 310 | 350 | 110 |  | B 789/BC | 0,02 | 9:58:38 | 0.1819 | 0.1786 | 0.6956 | 0.0062 | 0.0157 | 0.0382 | 0.0177 | 0.0287 | 0.0013 | 0.0012 | 0.0004 |  | 0.0008 | 0.0026 | 0.0021 | 0.0008 | 0.0049 | [6 empty] | 0.309 | 1
3427 | 448 | 12003325 | 2020-05-17 | 163,8 | Ст4сп | Контракт | 1 | 164,8 | 164.4 | 1581 | 4281 | 165 | 9 | 3 | 1950 | 9 | 270 | 320 | 150 |  | B 789/BC | 0,13 | 18:18:26 | 0.1896 | 0.1778 | 0.6879 | 0.0055 | 0.0177 | 0.0437 | 0.0155 | 0.037 | 0.0013 | 0.0017 | 0.0004 | 0.0005 | 0.0007 | 0.0024 | 0.0018 | 0.0006 | 0.0059 | [6 empty] | 0.317 | 2
3428 | 450 | 12003327 | 2020-05-17 | 163,8 | Ст4сп | Контракт | 3 | 164,2 | 163.8 | 1569 | 4336 | 165 | 13 | 3 | 1950 | 9 | 360 | 450 | 190 |  | B 789/BC | 0,01 | 20:02:37 | 0.1951 | 0.1856 | 0.6992 | 0.0066 | 0.014 | 0.0474 | 0.0151 | 0.0319 | 0.0013 | 0.0016 | 0.0004 | 0.0002 | 0.0008 | 0.0023 | 0.002 | 0.0007 | 0.0051 | [6 empty] | 0.325 | -2
3429 | 457 | 12003334 | 2020-05-18 | 172,2 | Ст4сп | Контракт | 10 | 172,6 | 172.2 | 1568 | 4529 | 165 | 13 | 3 | 1950 | 9 | 360 | 450 | 190 |  | B 789/BC | 0,01 | 1:20:27 | 0.1958 | 0.2192 | 0.7041 | 0.0023 | 0.0143 | 0.0547 | 0.0156 | 0.0332 | 0.0016 | 0.0016 | 0.0004 | 0.0003 | 0.001 | 0.0023 | 0.002 | 0.0008 | 0.0035 | [6 empty] | 0.328 | 0
3430 | 459 | 12003336 | 2020-05-18 | 165,9 | Ст4сп | Контракт | 12 | 166,3 | 165.9 | 1580 | 4584 | 165 | 13 | 3 | 1950 | 9 | 360 | 450 | 190 |  | B 789/BC | 0,01 | 2:56:03 | 0.1938 | 0.2063 | 0.712 | 0.0037 | 0.015 | 0.0503 | 0.0178 | 0.0326 | 0.0013 | 0.0017 | 0.0005 | 0.0004 | 0.0008 | 0.0023 | 0.0017 | 0.0008 | 0.0058 | [6 empty] | 0.327 | -1
3431 | 500 | 12003377 | 2020-05-19 | 163,296 | Арм500 | ГОСТ 34028-2016 | 13 | 163,696 | 163.296 | 1567 | 4422 | 180 | 7 | 2 | 2155 | 9 | 320 | 380 | 130 |  | B 789/BC | 0,01 | 12:24:25 | 0.1841 | 0.1932 | 0.9982 | 0.0053 | 0.0156 | 0.0559 | 0.0158 | 0.0295 | 0.0018 | 0.0012 | 0.0006 |  | 0.0011 | 0.0034 | 0.0021 | 0.0005 | 0.0044 | [6 empty] | 0.366 | -1
3432 | 507 | 12003384 | 2020-05-19 | 159,264 | Арм500 | ГОСТ 34028-2016 | 20 | 159,664 | 159.264 | 1578 | 4617 | 180 | 7 | 2 | 2155 | 9 | 320 | 380 | 130 |  | B 789/BC | 0,01 | 17:29:08 | 0.1912 | 0.1503 | 0.5018 | 0.0061 | 0.0147 | 0.0452 | 0.0165 | 0.0286 | 0.0017 | 0.0016 | 0.0004 |  | 0.0008 | 0.0019 | 0.0022 | 0.0007 | 0.0036 | [6 empty] | 0.288 | -5
3433 | 509 | 12003386 | 2020-05-19 | 163,296 | Арм500 | ГОСТ 34028-2016 | 22 | 163,696 | 163.296 | 1567 | 4673 | 180 | 7 | 2 | 2155 | 9 | 320 | 380 | 110 |  | B 789/BC | 0,01 | 19:04:17 | 0.2049 | 0.146 | 0.5063 | 0.0047 | 0.0124 | 0.0426 | 0.0166 | 0.0349 | 0.0013 | 0.0016 | 0.0004 | 0.0001 | 0.0007 | 0.0018 | 0.0018 | 0.0007 | 0.0042 | [6 empty] | 0.302 | 2
3434 | 514 | 12003391 | 2020-05-19 | 163,296 | Арм500 | ГОСТ 34028-2016 | 27 | 163,696 | 163.296 | 1561 | 4807 | 200 | 7 | 2 | 2155 | 9 | 320 | 350 | 120 |  |  |  | 23:01:17 | 0.1954 | 0.1797 | 0.9356 | 0.004 | 0.0119 | 0.0476 | 0.0146 | 0.0295 | 0.0011 | 0.0011 | 0.0005 |  | 0.0007 | 0.0033 | 0.002 | 0.0009 | 0.0046 | [6 empty] | 0.365 | 3
3435 | 516 | 12003393 | 2020-05-20 | 117,936 | Арм500 | ГОСТ 34028-2016 | 1 | 154,236 | 153.836 | 1581 | 4856 | 200 | 7 | 2 | 2155 | 9 | 320 | 350 | 100 |  |  |  | 2:14:20 | 0.1984 | 0.1652 | 0.9798 | 0.0024 | 0.0129 | 0.0553 | 0.0154 | 0.0341 | 0.001 | 0.0016 | 0.0005 |  | 0.0007 | 0.0032 | 0.0022 | 0.0003 | 0.0064 | [6 empty] | 0.377 | 1
3436 | 523 | 12003400 | 2020-05-20 | 169,344 | Арм500 | ГОСТ 34028-2016 | 8 | 169,744 | 169.344 | 1569 | 5049 | 200 | 7 | 2 | 2155 | 9 | 320 | 350 | 110 |  |  |  | 7:13:05 | 0.1836 | 0.1915 | 0.9984 | 0.0032 | 0.0122 | 0.0458 | 0.0165 | 0.0315 | 0.0011 | 0.0013 | 0.0005 |  | 0.0008 | 0.0032 | 0.0022 | 0.0006 | 0.0047 | [6 empty] | 0.363 | -1
3437 | 525 | 12003402 | 2020-05-20 | 166,32 | Арм500 | ГОСТ 34028-2016 | 10 | 166,72 | 166.32 | 1568 | 5104 | 200 | 7 | 2 | 2155 | 9 | 320 | 350 | 110 |  | B 789/BC | 0,02 | 8:42:37 | 0.1963 | 0.1902 | 1.0055 | 0.0019 | 0.0102 | 0.0548 | 0.0157 | 0.042 | 0.0012 | 0.002 | 0.0004 |  | 0.0009 | 0.0031 | 0.0031 | 0.0004 | 0.004 | [6 empty] | 0.38 | 1
3438 | 532 | 12003409 | 2020-05-20 | 173,376 | Арм240 | ГОСТ 34028-2016 | 17 | 173,776 | 173.376 | 1568 | 5301 | 190 | 7 | 2 | 2155 | 9 | 290 | 320 | 100 |  | B 789/BC | 0,01 | 13:51:06 | 0.1721 | 0.1418 | 0.5023 | 0.0015 | 0.0066 | 0.0247 | 0.0042 | 0.0103 | 0.0004 | 0.0002 | 0.0003 |  | 0.0007 | 0.0016 | 0.0018 | 0.0007 | 0.0036 | [7 empty] | 3
3439 | 534 | 12003411 | 2020-05-20 | 163,296 | Арм240 | ГОСТ 34028-2016 | 19 | 163,696 | 163.296 | 1582 | 5357 | 190 | 7 | 2 | 2155 | 9 | 290 | 320 | 100 |  | B 789/BC | 0,01 | 15:31:57 | 0.175 | 0.1535 | 0.5266 | 0.0025 | 0.0101 | 0.026 | 0.0041 | 0.0097 | 0.0004 | 0.0003 | 0.0003 |  | 0.0007 | 0.0019 | 0.0021 | 0.001 | 0.0046 | [7 empty] | 0
3440 | 653 | 12003530 | 2020-05-25 | 160,272 | Арм500 | ГОСТ 34028-2016 | 7 | 160,672 | 160.272 | 1566 | 1817 | 200 | 7 | 2 | 2155 | 9 | 320 | 350 | 110 |  | B 789/BC | 0,01 | 1:46:27 | 0.1894 | 0.1909 | 1.0101 | 0.0039 | 0.016 | 0.0483 | 0.0138 | 0.0296 | 0.0009 | 0.0009 | 0.0006 |  | 0.0011 | 0.0037 | 0.0022 | 0.0009 | 0.0047 | [6 empty] | 0.371 | 3
3441 | 654 | 12003531 | 2020-05-25 | 163,296 | Арм500 | ГОСТ 34028-2016 | 8 | 163,696 | 163.296 | 1570 | 1844 | 200 | 7 | 2 | 2155 | 9 | 320 | 350 | 110 |  | B 789/BC | 0,01 | 2:28:13 | 0.1915 | 0.1991 | 1.0088 | 0.0041 | 0.0148 | 0.039 | 0.0129 | 0.0304 | 0.0009 | 0.001 | 0.0006 |  | 0.0011 | 0.0038 | 0.0024 | 0.0011 | 0.0038 | [6 empty] | 0.371 | 3
3442 | 668 | 12003545 | 2020-05-25 | 160,272 | Арм500 | ГОСТ 34028-2016 | 22 | 167,372 | 166.972 | 1572 | 2252 | 200 | 7 | 2 | 2155 | 9 | 290 | 350 | 110 |  | B 789/BC | 0,01 | 12:50:15 | 0.1877 | 0.2009 | 1.2982 | 0.0022 | 0.0214 | 0.0621 | 0.015 | 0.0295 | 0.0011 | 0.0012 | 0.0007 |  | 0.0011 | 0.0047 | 0.0026 | 0.0009 | 0.0072 | [6 empty] | 0.421 | 1
3443 | 669 | 12003546 | 2020-05-25 | 168 | Ст4сп | Контракт | 1 | 169 | 168.6 | 1581 | 6211 | 165 | 12 | 2 | 1950 | 9 | 320 | 350 | 110 |  | B 789/BC | 0,14 | 15:38:48 | 0.1873 | 0.1874 | 0.7018 | 0.003 | 0.0261 | 0.0538 | 0.0143 | 0.0317 | 0.0011 | 0.0017 | 0.0005 |  | 0.001 | 0.0029 | 0.0023 | 0.0009 | 0.0057 | [6 empty] | 0.319 | 1
3444 | 670 | 12003547 | 2020-05-25 | 163,8 | Ст4сп | Контракт | 2 | 164,2 | 163.8 | 1570 | 6239 | 165 | 13 | 3 | 1950 | 9 | 370 | 440 | 200 |  | B 789/BC | 0,03 | 16:28:38 | 0.1873 | 0.1916 | 0.7096 | 0.0021 | 0.018 | 0.0483 | 0.0129 | 0.0273 | 0.0009 | 0.0011 | 0.0006 |  | 0.0009 | 0.0029 | 0.0023 | 0.001 | 0.0055 | [6 empty] | 0.319 | 0
3445 | 671 | 12003548 | 2020-05-25 | 168 | Ст4сп | Контракт | 3 | 168,4 | 168 | 1570 | 6266 | 165 | 13 | 3 | 1950 | 9 | 360 | 450 | 190 |  | B 789/BC | 0,02 | 17:13:35 | 0.1905 | 0.199 | 0.7133 | 0.002 | 0.0176 | 0.0459 | 0.0126 | 0.0258 | 0.0009 | 0.0012 | 0.0005 |  | 0.0009 | 0.0027 | 0.0026 | 0.0012 | 0.0062 | [6 empty] | 0.322 | 1
3446 | 684 | 12003561 | 2020-05-26 | 170,1 | Ст4сп | Контракт | 16 | 170,5 | 170.1 | 1565 | 6631 | 165 | 12 | 3 | 1950 | 9 | 360 | 450 | 190 |  | B 789/BC | 0,01 | 3:00:14 | 0.2026 | 0.1932 | 0.6842 | 0.0013 | 0.0098 | 0.0248 | 0.006 | 0.0131 | 0.0003 | 0.0002 | 0.0005 |  | 0.0009 | 0.0022 | 0.0024 | 0.0002 | 0.0029 | [6 empty] | 0.323 | 1
3447 | 685 | 12003562 | 2020-05-26 | 163,8 | Ст4сп | Контракт | 17 | 164,2 | 163.8 | 1566 | 6659 | 165 | 12 | 3 | 1950 | 9 | 360 | 450 | 190 |  | B 789/BC | 0,01 | 3:49:09 | 0.1957 | 0.1761 | 0.6855 | 0.0015 | 0.0113 | 0.0281 | 0.0045 | 0.0129 | 0.0004 | 0.0003 | 0.0006 |  | 0.0008 | 0.0024 | 0.0026 | 0.0003 | 0.0038 | [6 empty] | 0.317 | 1
3448 | 686 | 12003563 | 2020-05-26 | 170,1 | Ст4сп | Контракт | 18 | 170,5 | 170.1 | 1563 | 6688 | 165 | 12 | 3 | 1950 | 9 | 360 | 450 | 190 |  | B 789/BC | 0,02 | 4:35:49 | 0.2024 | 0.1787 | 0.7043 | 0.002 | 0.0151 | 0.0297 | 0.0059 | 0.0151 | 0.0004 | 0.0004 | 0.0006 |  | 0.0008 | 0.0025 | 0.0025 | 0.0002 | 0.0056 | [6 empty] | 0.328 | 0
3449 | 594 | 12003471 | 2020-05-23 | 166,32 | Арм500 | ГОСТ 34028-2016 | 3 | 166,72 | 166.32 | 1575 | 85 | 180 | 7 | 2 | 2155 | 9 | 260 | 290 | 100 |  | B 789/BC | 0,03 | 0:36:49 | 0.1891 | 0.1854 | 0.9994 | 0.0056 | 0.0278 | 0.0438 | 0.0119 | 0.0277 | 0.0008 | 0.0008 | 0.0006 |  | 0.0009 | 0.0035 | 0.002 | 0.0007 | 0.0038 | [6 empty] | 0.368 | 3
3450 | 595 | 12003472 | 2020-05-23 | 163,296 | Арм500 | ГОСТ 34028-2016 | 4 | 163,696 | 163.296 | 1577 | 112 | 180 | 7 | 2 | 2155 | 9 | 260 | 290 | 100 |  | B 789/BC | 0,03 | 1:28:56 | 0.1868 | 0.1854 | 0.998 | 0.0039 | 0.0283 | 0.0443 | 0.0143 | 0.0336 | 0.0009 | 0.0009 | 0.0005 | 0.0013 | 0.0009 | 0.0036 | 0.0023 | 0.0007 | 0.0035 | [6 empty] | 0.366 | 3
3451 | 596 | 12003473 | 2020-05-23 | 163,296 | Арм500 | ГОСТ 34028-2016 | 5 | 163,696 | 163.296 | 1573 | 139 | 180 | 7 | 2 | 2155 | 9 | 320 | 350 | 110 |  | B 789/BC | 0,01 | 2:18:57 | 0.193 | 0.1891 | 1 | 0.0031 | 0.0317 | 0.0457 | 0.0162 | 0.0356 | 0.001 | 0.0014 | 0.0006 | 0.0007 | 0.0009 | 0.0039 | 0.0022 | 0.0011 | 0.0039 | [6 empty] | 0.373 | 1
3452 | 609 | 12003486 | 2020-05-23 | 169,344 | Арм500 | ГОСТ 34028-2016 | 18 | 169,744 | 169.344 | 1568 | 505 | 180 | 7 | 2 | 2155 | 9 | 290 | 350 | 110 |  | B 789/BC | 0,01 | 12:36:24 | 0.1867 | 0.1741 | 0.9916 | 0.0074 | 0.0187 | 0.0314 | 0.005 | 0.0121 | 0.0005 | 0.0004 | 0.0006 |  | 0.0009 | 0.0033 | 0.0023 | 0.0009 | 0.0041 | [6 empty] | 0.36 | 1
3453 | 610 | 12003487 | 2020-05-23 | 166,32 | Арм500 | ГОСТ 34028-2016 | 19 | 166,72 | 166.32 | 1565 | 532 | 180 | 7 | 2 | 2155 | 9 | 290 | 350 | 110 |  | B 789/BC | 0,01 | 13:24:24 | 0.2024 | 0.185 | 1.0032 | 0.0035 | 0.0156 | 0.0324 | 0.005 | 0.012 | 0.0004 | 0.0002 | 0.0005 |  | 0.001 | 0.0031 | 0.0029 | 0.0008 | 0.0048 | [6 empty] | 0.378 | 3
3454 | 611 | 12003488 | 2020-05-23 | 160,272 | Арм500 | ГОСТ 34028-2016 | 20 | 160,672 | 160.272 | 1568 | 559 | 180 | 7 | 2 | 2155 | 9 | 290 | 350 | 110 |  | B 789/BC | 0,01 | 14:09:49 | 0.2004 | 0.1855 | 0.9876 | 0.0101 | 0.0141 | 0.0327 | 0.0068 | 0.0133 | 0.0005 | 0.0005 | 0.0005 |  | 0.001 | 0.0031 | 0.0027 | 0.0008 | 0.0055 | [6 empty] | 0.374 | 1
3455 | 612 | 12003489 | 2020-05-23 | 172,368 | Арм500 | ГОСТ 34028-2016 | 21 | 172,768 | 172.368 | 1564 | 586 | 180 | 7 | 2 | 2155 | 9 | 290 | 350 | 110 |  | B 789/BC | 0,01 | 14:54:04 | 0.1935 | 0.1711 | 1.0074 | 0.0068 | 0.0156 | 0.0332 | 0.0047 | 0.0127 | 0.0004 | 0.0003 | 0.0005 |  | 0.0009 | 0.003 | 0.002 | 0.0006 | 0.0042 | [6 empty] | 0.37 | 5
3456 | 626 | 12003503 | 2020-05-24 | 169,344 | Арм500 | ГОСТ 34028-2016 | 5 | 169,744 | 169.344 | 1572 | 976 | 200 | 7 | 2 | 2155 | 9 | 310 | 330 | 110 |  |  |  | 2:20:28 | 0.2002 | 0.1863 | 1.0117 | 0.0025 | 0.0171 | 0.0459 | 0.0194 | 0.0407 | 0.0011 | 0.0023 | 0.0005 | 0.0001 | 0.001 | 0.0033 | 0.0024 | 0.0015 | 0.0043 | [6 empty] | 0.383 | 3
3457 | 627 | 12003504 | 2020-05-24 | 163,296 | Арм500 | ГОСТ 34028-2016 | 6 | 163,696 | 163.296 | 1569 | 1003 | 200 | 7 | 2 | 2155 | 9 | 310 | 330 | 110 |  |  |  | 3:06:50 | 0.1912 | 0.1772 | 1.0125 | 0.0024 | 0.0188 | 0.0395 | 0.0134 | 0.0276 | 0.001 | 0.0017 | 0.0006 |  | 0.0009 | 0.0035 | 0.0021 | 0.0009 | 0.0036 | [6 empty] | 0.372 | 1
3458 | 465 | 12003342 | 2020-05-18 | 159,6 | Ст4сп | Контракт | 18 | 160 | 159.6 | 1566 | 4750 | 180 | 13 | 3 | 1950 | 9 | 360 | 450 | 190 |  |  |  | 7:19:30 | 0.2007 | 0.1954 | 0.6943 | 0.0014 | 0.0093 | 0.0427 | 0.0062 | 0.0143 | 0.0006 | 0.0006 | 0.0004 |  | 0.0008 | 0.0022 | 0.002 | 0.0006 | 0.0066 | [6 empty] | 0.327 | -3
3459 | 467 | 12003344 | 2020-05-18 | 165,9 | Ст4сп | Контракт | 20 | 166,3 | 165.9 | 1563 | 4804 | 165 | 11 | 3 | 1950 | 9 | 360 | 450 | 190 |  |  |  | 8:39:05 | 0.1896 | 0.2019 | 0.6894 | 0.0014 | 0.0131 | 0.0445 | 0.006 | 0.0139 | 0.0005 | 0.0004 | 0.0004 |  | 0.0009 | 0.0022 | 0.0019 | 0.0005 | 0.0054 | [6 empty] | 0.315 | 0
3460 | 472 | 12003349 | 2020-05-18 | 165,9 | Ст4сп | Контракт | 25 | 166,3 | 165.9 | 1567 | 4943 | 165 | 11 | 3 | 1950 | 9 | 360 | 450 | 190 |  |  |  | 12:20:08 | 0.1966 | 0.1818 | 0.7073 | 0.0023 | 0.0119 | 0.0529 | 0.015 | 0.0318 | 0.0015 | 0.0014 | 0.0005 | 0.0001 | 0.0007 | 0.0022 | 0.0019 | 0.0008 | 0.0068 | [6 empty] | 0.329 | 1
3461 | 474 | 12003351 | 2020-05-18 | 163,8 | Ст4сп | Контракт | 27 | 164,2 | 163.8 | 1566 | 4997 | 165 | 11 | 3 | 1950 | 9 | 360 | 450 | 190 |  |  |  | 13:48:16 | 0.2018 | 0.196 | 0.7134 | 0.0024 | 0.0114 | 0.0505 | 0.0148 | 0.03 | 0.0014 | 0.0014 | 0.0004 | 0.0001 | 0.0009 | 0.0022 | 0.0024 | 0.0009 | 0.0058 | [6 empty] | 0.335 | 2
3462 | 481 | 12003358 | 2020-05-18 | 168 | Ст4сп | Контракт | 34 | 168,4 | 168 | 1568 | 5195 | 165 | 11 | 3 | 1950 | 9 | 360 | 450 | 190 |  |  |  | 19:09:37 | 0.193 | 0.1848 | 0.6997 | 0.0034 | 0.0148 | 0.0429 | 0.019 | 0.0313 | 0.0008 | 0.0033 | 0.0003 | 0.0003 | 0.0007 | 0.002 | 0.0018 | 0.0006 | 0.0053 | [6 empty] | 0.323 | 1
3463 | 483 | 12003360 | 2020-05-18 | 165,9 | Ст4сп | Контракт | 36 | 166,3 | 165.9 | 1568 | 5252 | 165 | 12 | 3 | 1950 | 9 | 350 | 420 | 170 |  | B 789/BC | 0,01 | 22:06:36 | 0.185 | 0.1913 | 0.6974 | 0.0021 | 0.0125 | 0.0449 | 0.0135 | 0.0301 | 0.0011 | 0.001 | 0.0004 | 0.0002 | 0.0008 | 0.0024 | 0.0021 | 0.0007 | 0.0057 | [6 empty] | 0.314 | 0
3464 | 490 | 12003367 | 2020-05-19 | 159,264 | Арм500 | ГОСТ 34028-2016 | 3 | 159,664 | 159.264 | 1576 | 4145 | 180 | 7 | 2 | 2155 | 9 | 260 | 290 | 100 |  | B 789/BC | 0,01 | 4:07:17 | 0.1941 | 0.1466 | 0.5033 | 0.0038 | 0.013 | 0.0509 | 0.0167 | 0.0257 | 0.0009 | 0.0026 | 0.0003 |  | 0.0008 | 0.0021 | 0.0017 | 0.0009 | 0.0027 | [6 empty] | 0.292 | 0
3465 | 492 | 12003369 | 2020-05-19 | 169,344 | Арм500 | ГОСТ 34028-2016 | 5 | 169,744 | 169.344 | 1577 | 4201 | 180 | 7 | 2 | 2155 | 9 | 260 | 290 | 110 |  | B 789/BC | 0,01 | 5:48:22 | 0.1848 | 0.1418 | 0.4994 | 0.0028 | 0.015 | 0.0506 | 0.0144 | 0.0313 | 0.001 | 0.0016 | 0.0003 |  | 0.0007 | 0.0021 | 0.0016 | 0.0007 | 0.0034 | [6 empty] | 0.282 | 4
3466 | 497 | 12003374 | 2020-05-19 | 169,344 | Арм500 | ГОСТ 34028-2016 | 10 | 169,744 | 169.344 | 1570 | 4340 | 180 | 7 | 2 | 2155 | 9 | 320 | 380 | 130 |  | B 789/BC | 0,02 | 10:10:14 | 0.1995 | 0.2122 | 1.0096 | 0.0065 | 0.0152 | 0.049 | 0.0121 | 0.0328 | 0.0014 | 0.0017 | 0.0005 |  | 0.0013 | 0.0036 | 0.0027 | 0.0009 | 0.0043 | [6 empty] | 0.382 | 2
3467 | 539 | 12003416 | 2020-05-20 | 163,296 | Арм240 | ГОСТ 34028-2016 | 24 | 163,696 | 163.296 | 1569 | 5494 | 180 | 7 | 2 | 2155 | 9 | 290 | 320 | 110 |  | B 789/BC | 0,01 | 19:38:48 | 0.1933 | 0.1632 | 0.498 | 0.0026 | 0.0119 | 0.0411 | 0.0141 | 0.0287 | 0.0011 | 0.0013 | 0.0003 |  | 0.0006 | 0.0016 | 0.0018 | 0.0009 | 0.0051 | [7 empty] | 1
3468 | 541 | 12003418 | 2020-05-20 | 169,344 | Арм240 | ГОСТ 34028-2016 | 26 | 169,744 | 169.344 | 1577 | 5551 | 180 | 7 | 2 | 2155 | 9 | 290 | 320 | 110 |  | B 789/BC | 0,01 | 21:32:57 | 0.182 | 0.1493 | 0.4942 | 0.0015 | 0.0116 | 0.0335 | 0.0146 | 0.0298 | 0.001 | 0.0012 | 0.0004 |  | 0.0006 | 0.0017 | 0.0023 | 0.0008 | 0.0031 | [7 empty] | -2
3469 | 547 | 12003424 | 2020-05-21 | 172,368 | Арм500 | ГОСТ 34028-2016 | 32 | 172,768 | 172.368 | 1564 | 5718 | 180 | 7 | 2 | 2155 | 9 | 320 | 350 | 130 |  | B 789/BC | 0,01 | 2:14:24 | 0.1926 | 0.1756 | 1.0136 | 0.0048 | 0.0173 | 0.0448 | 0.0158 | 0.0288 | 0.0011 | 0.0012 | 0.0006 |  | 0.0009 | 0.003 | 0.0024 | 0.0011 | 0.005 | [6 empty] | 0.374 | 1
3470 | 549 | 12003426 | 2020-05-21 | 169,344 | Арм500 | ГОСТ 34028-2016 | 34 | 169,744 | 169.344 | 1564 | 5772 | 180 | 7 | 2 | 2155 | 9 | 320 | 350 | 130 |  | B 789/BC | 0,02 | 3:46:19 | 0.2056 | 0.1951 | 1.0162 | 0.0039 | 0.0076 | 0.0261 | 0.0039 | 0.0094 | 0.0004 |  | 0.0006 |  | 0.0011 | 0.0031 | 0.0025 | 0.001 | 0.0048 | [6 empty] | 0.382 | -1
3471 | 556 | 12003433 | 2020-05-21 | 161,28 | 20 | ГОСТ 10702-2016 | 2 | 168,68 | 168.28 | 1570 | 5963 | 185 | 7 | 1 | 2155 | 7 | 130 | 135 | 60 |  | B 789/BC | 0,01 | 9:40:05 | 0.1982 | 0.1918 | 0.514 | 0.0017 | 0.0106 | 0.035 | 0.0159 | 0.0299 | 0.0012 | 0.0014 | 0.0005 |  | 0.0009 | 0.0019 | 0.0029 | 0.0004 | 0.007 | [7 empty] | 1
3472 | 558 | 12003435 | 2020-05-21 | 165,9 | Ст4сп | Контракт | 2 | 166,3 | 165.9 | 1574 | 5229 | 165 | 12 | 3 | 1950 | 9 | 350 | 420 | 170 |  | B 789/BC | 0,02 | 18:11:55 | 0.1949 | 0.1874 | 0.6912 | 0.0027 | 0.011 | 0.0392 | 0.0131 | 0.0246 | 0.0012 | 0.001 | 0.0005 |  | 0.0008 | 0.0022 | 0.0019 | 0.001 | 0.005 | [6 empty] | 0.321 | 1
3473 | 563 | 12003440 | 2020-05-21 | 170,1 | Ст4сп | Контракт | 7 | 170,5 | 170.1 | 1569 | 5365 | 165 | 12 | 3 | 1950 | 9 | 320 | 420 | 190 |  | B 789/BC | 0,01 | 22:10:09 | 0.1917 | 0.1766 | 0.694 | 0.0022 | 0.012 | 0.0379 | 0.0146 | 0.0286 | 0.0012 | 0.0014 | 0.0004 |  | 0.0008 | 0.0022 | 0.0021 | 0.0007 | 0.0034 | [6 empty] | 0.319 | 4
3474 | 565 | 12003442 | 2020-05-21 | 159,6 | Ст4сп | Контракт | 9 | 160 | 159.6 | 1567 | 5422 | 165 | 12 | 3 | 1950 | 9 | 350 | 420 | 190 |  | B 789/BC | 0,01 | 23:47:22 | 0.2037 | 0.2061 | 0.7097 | 0.0015 | 0.0121 | 0.0458 | 0.0146 | 0.0289 | 0.001 | 0.002 | 0.0005 |  | 0.0009 | 0.0024 | 0.0022 | 0.0014 | 0.0049 | [6 empty] | 0.335 | -1
3475 | 572 | 12003449 | 2020-05-22 | 163,8 | Ст4сп | Контракт | 16 | 164,2 | 163.8 | 1567 | 5921 | 165 | 11 | 3 | 1950 | 9 | 350 | 420 | 190 |  | B 789/BC | 0,01 | 5:09:41 | 0.1967 | 0.206 | 0.6963 | 0.0012 | 0.0082 | 0.0381 | 0.016 | 0.0323 | 0.0011 | 0.0014 | 0.0006 |  | 0.0009 | 0.0022 | 0.0022 | 0.0006 | 0.004 | [6 empty] | 0.324 | 1
3476 | 687 | 12003564 | 2020-05-26 | 159,6 | Ст4сп | Контракт | 19 | 160 | 159.6 | 1564 | 6715 | 165 | 12 | 3 | 1950 | 9 | 360 | 450 | 190 |  | B 789/BC | 0,01 | 5:11:01 | 0.194 | 0.184 | 0.7013 | 0.0022 | 0.0128 | 0.0255 | 0.0049 | 0.0118 | 0.0004 | 0.0004 | 0.0005 |  | 0.0008 | 0.0024 | 0.002 | 0.0004 | 0.0054 | [6 empty] | 0.318 | 2
3477 | 688 | 12003565 | 2020-05-26 | 165,9 | Ст4сп | Контракт | 20 | 166,3 | 165.9 | 1564 | 6743 | 165 | 12 | 3 | 1950 | 9 | 360 | 450 | 190 |  | B 789/BC | 0,01 | 5:57:56 | 0.1918 | 0.1875 | 0.695 | 0.0017 | 0.0117 | 0.0239 | 0.0056 | 0.013 | 0.0004 | 0.0004 | 0.0005 |  | 0.0009 | 0.0025 | 0.0021 | 0.0002 | 0.0056 | [6 empty] | 0.314 | 2
3478 | 701 | 12003578 | 2020-05-26 | 174,3 | Ст4сп | Контракт | 33 | 174,7 | 174.3 | 1564 | 7106 | 165 | 12 | 3 | 1950 | 9 | 350 | 420 | 190 |  |  |  | 15:12:12 | 0.1905 | 0.1775 | 0.7031 | 0.0023 | 0.0156 | 0.0431 | 0.0176 | 0.0306 | 0.001 | 0.0022 | 0.0005 |  | 0.0008 | 0.0027 | 0.0024 | 0.0005 | 0.0044 | [6 empty] | 0.32 | 0
3479 | 702 | 12003579 | 2020-05-26 | 165,9 | Ст4сп | Контракт | 34 | 166,3 | 165.9 | 1563 | 7133 | 165 | 12 | 3 | 1950 | 9 | 350 | 420 | 190 |  |  |  | 15:54:59 | 0.187 | 0.1713 | 0.698 | 0.0027 | 0.0164 | 0.0443 | 0.0324 | 0.035 | 0.0008 | 0.0094 | 0.0005 |  | 0.0008 | 0.0029 | 0.0023 | 0.0005 | 0.0044 | [6 empty] | 0.319 | -7
3480 | 703 | 12003580 | 2020-05-26 | 161,7 | Ст4сп | Контракт | 35 | 162,1 | 161.7 | 1564 | 7161 | 165 | 12 | 3 | 1950 | 9 | 350 | 420 | 190 |  |  |  | 16:39:54 | 0.1868 | 0.1829 | 0.6986 | 0.0022 | 0.0138 | 0.0301 | 0.0142 | 0.0365 | 0.001 | 0.0019 | 0.0005 |  | 0.0009 | 0.0027 | 0.0026 | 0.0009 | 0.0035 | [6 empty] | 0.314 | 0
3481 | 704 | 12003581 | 2020-05-26 | 170,1 | Ст4сп | Контракт | 36 | 170,5 | 170.1 | 1563 | 7188 | 165 | 12 | 3 | 1950 | 9 | 350 | 420 | 190 |  |  |  | 17:22:27 | 0.1872 | 0.1758 | 0.6985 | 0.0026 | 0.0187 | 0.0359 | 0.0147 | 0.0329 | 0.0009 | 0.0013 | 0.0004 |  | 0.0008 | 0.0028 | 0.0019 | 0.0006 | 0.0045 | [6 empty] | 0.315 | -1
3482 | 718 | 12003595 | 2020-05-27 | 170,1 | Ст4сп | Контракт | 50 | 170,5 | 170.1 | 1561 | 7583 | 165 | 10 | 3 | 1950 | 9 | 350 | 430 | 190 |  | B 789/BC | 0,01 | 4:02:24 | 0.1856 | 0.1877 | 0.6984 | 0.004 | 0.0181 | 0.0481 | 0.0198 | 0.0271 | 0.0011 | 0.0038 | 0.0001 |  | 0.0007 | 0.0025 | 0.0017 | 0.0009 | 0.0051 | [6 empty] | 0.316 | 1
3483 | 719 | 12003596 | 2020-05-27 | 165,9 | Ст4сп | Контракт | 51 | 166,3 | 165.9 | 1562 | 7610 | 165 | 10 | 3 | 1950 | 9 | 350 | 430 | 190 |  | B 789/BC | 0,01 | 4:32:48 | 0.1961 | 0.1916 | 0.7038 | 0.0036 | 0.0195 | 0.0483 | 0.0183 | 0.0271 | 0.0007 | 0.0021 | 0.0001 |  | 0.0008 | 0.0025 | 0.0015 | 0.0008 | 0.0036 | [6 empty] | 0.327 | 2
3484 | 720 | 12003597 | 2020-05-27 | 159,6 | Ст4сп | Контракт | 52 | 160 | 159.6 | 1563 | 7637 | 165 | 10 | 3 | 1950 | 9 | 350 | 430 | 190 |  | B 789/BC | 0,01 | 5:17:28 | 0.1987 | 0.1812 | 0.7139 | 0.004 | 0.0134 | 0.0481 | 0.0201 | 0.037 | 0.0007 | 0.003 | 0.0001 | 0.0001 | 0.0007 | 0.0025 | 0.0014 | 0.0007 | 0.0058 | [6 empty] | 0.332 | -1
3485 | 628 | 12003505 | 2020-05-24 | 169,344 | Арм500 | ГОСТ 34028-2016 | 7 | 169,744 | 169.344 | 1571 | 1033 | 200 | 7 | 2 | 2155 | 9 | 310 | 330 | 110 |  |  |  | 3:50:28 | 0.1924 | 0.1944 | 1.014 | 0.0026 | 0.0178 | 0.0387 | 0.0147 | 0.0328 | 0.0009 | 0.0015 | 0.0005 |  | 0.001 | 0.0034 | 0.0024 | 0.0009 | 0.0042 | [6 empty] | 0.373 | -1
3486 | 629 | 12003506 | 2020-05-24 | 163,296 | Арм500 | ГОСТ 34028-2016 | 8 | 163,696 | 163.296 | 1572 | 1061 | 200 | 7 | 2 | 2155 | 9 | 310 | 330 | 110 |  |  |  | 4:32:29 | 0.1879 | 0.2025 | 1.0155 | 0.0038 | 0.0148 | 0.0398 | 0.0143 | 0.028 | 0.0013 | 0.0013 | 0.0005 |  | 0.0011 | 0.0032 | 0.0026 | 0.001 | 0.0024 | [6 empty] | 0.369 | 4
3487 | 643 | 12003520 | 2020-05-24 | 163,296 | Арм500 | ГОСТ 34028-2016 | 22 | 163,696 | 163.296 | 1569 | 1530 | 200 | 7 | 2 | 2155 | 9 | 320 | 350 | 110 |  | B 789/BC | 0,02 | 17:07:01 | 0.1987 | 0.1944 | 1.0086 | 0.0043 | 0.017 | 0.0471 | 0.013 | 0.0305 | 0.0009 | 0.0012 | 0.0005 |  | 0.001 | 0.0034 | 0.0021 | 0.0009 | 0.004 | [6 empty] | 0.38 | 1
3488 | 644 | 12003521 | 2020-05-24 | 163,296 | Арм500 | ГОСТ 34028-2016 | 23 | 163,696 | 163.296 | 1568 | 1563 | 190 | 7 | 2 | 2155 | 9 | 290 | 320 | 90 |  | B 789/BC | 0,01 | 18:04:03 | 0.1902 | 0.1885 | 0.9845 | 0.0029 | 0.0125 | 0.051 | 0.0128 | 0.0324 | 0.0009 | 0.0014 | 0.0005 |  | 0.001 | 0.0032 | 0.0021 | 0.0016 | 0.0037 | [6 empty] | 0.368 | 2
3489 | 645 | 12003522 | 2020-05-24 | 166,32 | Арм500 | ГОСТ 34028-2016 | 24 | 166,72 | 166.32 | 1568 | 1596 | 190 | 7 | 2 | 2155 | 9 | 290 | 320 | 90 |  | B 789/BC | 0,01 | 18:56:16 | 0.1905 | 0.2095 | 0.9812 | 0.0022 | 0.0154 | 0.0523 | 0.0128 | 0.0336 | 0.0009 | 0.0016 | 0.0006 |  | 0.001 | 0.0034 | 0.0023 | 0.0015 | 0.0059 | [6 empty] | 0.369 | 3
3490 | 646 | 12003523 | 2020-05-24 | 163,296 | Арм500 | ГОСТ 34028-2016 | 25 | 169,996 | 169.596 | 1567 | 1630 | 200 | 7 | 2 | 2155 | 9 | 320 | 350 | 110 |  | B 789/BC | 0,01 | 19:46:55 | 0.1946 | 0.2113 | 0.9897 | 0.0022 | 0.014 | 0.0448 | 0.0112 | 0.0304 | 0.0009 | 0.0012 | 0.0006 |  | 0.001 | 0.0035 | 0.0022 | 0.0003 | 0.005 | [6 empty] | 0.372 | -1
3491 | 659 | 12003536 | 2020-05-25 | 163,296 | Арм500 | ГОСТ 34028-2016 | 13 | 163,846 | 163.446 | 1566 | 1989 | 200 | 7 | 2 | 2155 | 9 | 320 | 350 | 110 |  | B 789/BC | 0,01 | 6:08:33 | 0.1915 | 0.2036 | 1.2891 | 0.0054 | 0.02 | 0.0406 | 0.0155 | 0.0366 | 0.0012 | 0.0014 | 0.0007 |  | 0.0012 | 0.0047 | 0.0038 | 0.0009 | 0.0041 | [6 empty] | 0.419 | 3
3492 | 660 | 12003537 | 2020-05-25 | 172,368 | Арм500 | ГОСТ 34028-2016 | 14 | 172,768 | 172.368 | 1562 | 2016 | 200 | 7 | 2 | 2155 | 9 | 320 | 350 | 110 |  | B 789/BC | 0,01 | 6:54:53 | 0.1908 | 0.2128 | 1.3022 | 0.0045 | 0.0244 | 0.0422 | 0.0155 | 0.0318 | 0.0012 | 0.0013 | 0.0007 |  | 0.0012 | 0.0047 | 0.0034 | 0.0008 | 0.0028 | [6 empty] | 0.421 | 0
3493 | 661 | 12003538 | 2020-05-25 | 169,344 | Арм500 | ГОСТ 34028-2016 | 15 | 169,744 | 169.344 | 1567 | 2047 | 200 | 7 | 2 | 2155 | 9 | 290 | 370 | 120 |  | B 789/BC | 0,01 | 7:37:09 | 0.1963 | 0.2287 | 1.3526 | 0.0068 | 0.0192 | 0.0411 | 0.0148 | 0.0332 | 0.0011 | 0.0017 | 0.0007 |  | 0.0019 | 0.0048 | 0.0033 | 0.0006 | 0.0043 | [6 empty] | 0.434 | -2
3494 | 499 | 12003376 | 2020-05-19 | 172,368 | Арм500 | ГОСТ 34028-2016 | 12 | 172,768 | 172.368 | 1568 | 4394 | 180 | 7 | 2 | 2155 | 9 | 320 | 380 | 130 |  | B 789/BC | 0,02 | 11:30:00 | 0.2004 | 0.1886 | 0.9847 | 0.0043 | 0.017 | 0.0553 | 0.0142 | 0.0297 | 0.0019 | 0.0011 | 0.0006 |  | 0.001 | 0.0035 | 0.0023 | 0.0008 | 0.0041 | [6 empty] | 0.379 | -1
3495 | 501 | 12003378 | 2020-05-19 | 163,296 | Арм500 | ГОСТ 34028-2016 | 14 | 163,696 | 163.296 | 1568 | 4449 | 180 | 7 | 2 | 2155 | 9 | 320 | 380 | 130 |  | B 789/BC | 0,01 | 12:56:07 | 0.1967 | 0.1839 | 1.0072 | 0.0052 | 0.0135 | 0.0541 | 0.0145 | 0.0311 | 0.0016 | 0.0008 | 0.0005 |  | 0.001 | 0.0032 | 0.0022 | 0.0008 | 0.0049 | [6 empty] | 0.379 | 1
3496 | 506 | 12003383 | 2020-05-19 | 169,344 | Арм500 | ГОСТ 34028-2016 | 19 | 169,744 | 169.344 | 1564 | 4591 | 180 | 7 | 2 | 2155 | 9 | 320 | 380 | 130 |  | B 789/BC | 0,01 | 16:33:24 | 0.1918 | 0.1933 | 0.997 | 0.0053 | 0.0144 | 0.0519 | 0.0147 | 0.0281 | 0.0018 | 0.0012 | 0.0005 |  | 0.001 | 0.0032 | 0.0021 | 0.0008 | 0.0038 | [6 empty] | 0.372 | 1
3497 | 508 | 12003385 | 2020-05-19 | 165,312 | Арм500 | ГОСТ 34028-2016 | 21 | 165,712 | 165.312 | 1568 | 4645 | 180 | 7 | 2 | 2155 | 9 | 320 | 380 | 110 |  | B 789/BC | 0,01 | 18:14:36 | 0.1909 | 0.1675 | 0.4993 | 0.0044 | 0.0143 | 0.0425 | 0.0134 | 0.0279 | 0.0015 | 0.0017 | 0.0004 |  | 0.0008 | 0.002 | 0.0022 | 0.0012 | 0.0036 | [6 empty] | 0.286 | -3
3498 | 515 | 12003392 | 2020-05-19 | 165,665 | Арм500 | ГОСТ 34028-2016 | 28 | 168,765 | 168.365 | 1561 | 4835 | 200 | 7 | 2 | 2155 | 9 | 320 | 350 | 120 |  |  |  | 23:49:28 | 0.2121 | 0.1899 | 0.9987 | 0.0025 | 0.0125 | 0.0517 | 0.014 | 0.0336 | 0.0011 | 0.0009 | 0.0005 | 0.0002 | 0.0009 | 0.0034 | 0.0022 | 0.0009 | 0.0062 | [6 empty] | 0.393 | 1
3499 | 517 | 12003395 | 2020-05-20 | 163,296 | Арм500 | ГОСТ 34028-2016 | 2 | 163,696 | 163.296 | 1573 | 4883 | 200 | 7 | 2 | 2155 | 9 | 320 | 350 | 110 |  |  |  | 3:33:23 | 0.1959 | 0.1802 | 0.9876 | 0.0081 | 0.0165 | 0.0397 | 0.0146 | 0.0315 | 0.001 | 0.0011 | 0.0005 |  | 0.0007 | 0.0032 | 0.0019 | 0.0012 | 0.0051 | [6 empty] | 0.372 | 1
3500 | 522 | 12003399 | 2020-05-20 | 154,224 | Арм500 | ГОСТ 34028-2016 | 7 | 154,624 | 154.224 | 1570 | 5019 | 200 | 7 | 2 | 2155 | 9 | 320 | 350 | 110 |  |  |  | 6:26:09 | 0.1903 | 0.19 | 0.994 | 0.0031 | 0.0113 | 0.0439 | 0.0143 | 0.0318 | 0.001 | 0.0011 | 0.0005 | 0.0001 | 0.0008 | 0.0032 | 0.0019 | 0.0006 | 0.0059 | [6 empty] | 0.369 | -1
3501 | 524 | 12003401 | 2020-05-20 | 163,296 | Арм500 | ГОСТ 34028-2016 | 9 | 163,696 | 163.296 | 1568 | 5076 | 200 | 7 | 2 | 1950 | 9 | 320 | 350 | 110 |  | B 789/BC | 0,03 | 7:52:17 | 0.1955 | 0.1844 | 1.0099 | 0.0022 | 0.0118 | 0.0489 | 0.0155 | 0.0403 | 0.001 | 0.0016 | 0.0005 |  | 0.0009 | 0.0033 | 0.0025 | 0.0008 | 0.0037 | [6 empty] | 0.378 | -2
3502 | 526 | 12003403 | 2020-05-20 | 166,32 | Арм500 | ГОСТ 34028-2016 | 11 | 166,72 | 166.32 | 1569 | 5134 | 200 | 7 | 2 | 2155 | 9 | 320 | 350 | 110 |  | B 789/BC | 0,01 | 9:30:47 | 0.1999 | 0.2158 | 0.9904 | 0.0023 | 0.0115 | 0.0538 | 0.0145 | 0.0389 | 0.001 | 0.0017 | 0.0005 |  | 0.0011 | 0.0034 | 0.0025 | 0.0012 | 0.0038 | [6 empty] | 0.38 | 1
3503 | 574 | 12003451 | 2020-05-22 | 163,8 | Ст4сп | Контракт | 18 | 164,2 | 163.8 | 1566 | 5689 | 165 | 11 | 3 | 1950 | 9 | 350 | 420 | 190 |  | B 789/BC | 0,01 | 6:43:11 | 0.201 | 0.1959 | 0.6889 | 0.0016 | 0.0086 | 0.0424 | 0.0164 | 0.032 | 0.0013 | 0.0015 | 0.0005 |  | 0.0009 | 0.0021 | 0.0019 | 0.0006 | 0.0049 | [6 empty] | 0.328 | -1
3504 | 581 | 12003458 | 2020-05-22 | 168 | Ст4сп | Контракт | 25 | 168,4 | 168 | 1567 | 5896 | 165 | 11 | 3 | 1950 | 9 | 350 | 420 | 190 |  |  |  | 12:05:46 | 0.1891 | 0.1858 | 0.6987 | 0.0024 | 0.0181 | 0.0467 | 0.0138 | 0.0268 | 0.0011 | 0.0013 | 0.0005 |  | 0.0008 | 0.0024 | 0.0021 | 0.0009 | 0.0038 | [6 empty] | 0.318 | 0
3505 | 583 | 12003460 | 2020-05-22 | 165,9 | Ст4сп | Контракт | 27 | 166,3 | 165.9 | 1562 | 5951 | 165 | 7 | 3 | 1950 | 9 | 350 | 420 | 190 |  |  |  | 13:39:39 | 0.1933 | 0.1773 | 0.7104 | 0.0026 | 0.0185 | 0.0465 | 0.0125 | 0.03 | 0.001 | 0.0013 | 0.0005 |  | 0.0008 | 0.0025 | 0.0018 | 0.0008 | 0.0048 | [6 empty] | 0.325 | 2
3506 | 588 | 12003465 | 2020-05-22 | 163,8 | Ст4сп | Контракт | 32 | 164,2 | 163.8 | 1567 | 6094 | 165 | 11 | 3 | 1950 | 9 | 350 | 420 | 190 |  |  |  | 17:27:01 | 0.1883 | 0.1853 | 0.712 | 0.002 | 0.0107 | 0.0338 | 0.0071 | 0.0177 | 0.0005 | 0.0006 | 0.0004 |  | 0.0008 | 0.0022 | 0.002 | 0.0008 | 0.0052 | [6 empty] | 0.316 | 2
3507 | 590 | 12003467 | 2020-05-22 | 168 | Ст4сп | Контракт | 34 | 168,4 | 168 | 1572 | 6153 | 165 | 11 | 3 | 1950 | 9 | 350 | 450 | 190 |  |  |  | 18:57:50 | 0.1976 | 0.1747 | 0.7092 | 0.0017 | 0.0128 | 0.033 | 0.0069 | 0.0149 | 0.0005 | 0.0005 | 0.0004 |  | 0.0008 | 0.0022 | 0.0022 | 0.0008 | 0.0032 | [6 empty] | 0.324 | 3
3508 | 597 | 12003474 | 2020-05-23 | 163,296 | Арм500 | ГОСТ 34028-2016 | 6 | 163,696 | 163.296 | 1569 | 166 | 180 | 7 | 2 | 2155 | 9 | 260 | 290 | 110 |  | B 789/BC | 0,01 | 3:03:49 | 0.1936 | 0.1966 | 0.9992 | 0.0048 | 0.0235 | 0.0459 | 0.019 | 0.0366 | 0.0009 | 0.0013 | 0.0005 |  | 0.0011 | 0.0035 | 0.002 | 0.0011 | 0.0042 | [6 empty] | 0.374 | 2
3509 | 599 | 12003476 | 2020-05-23 | 163,296 | Арм500 | ГОСТ 34028-2016 | 8 | 163,696 | 163.296 | 1570 | 221 | 180 | 7 | 2 | 2155 | 9 | 290 | 350 | 150 |  | B 789/BC | 0,01 | 4:30:00 | 0.1958 | 0.1907 | 1.0005 | 0.0041 | 0.0221 | 0.0465 | 0.0157 | 0.039 | 0.0012 | 0.0014 | 0.0005 |  | 0.0011 | 0.0036 | 0.0022 | 0.0011 | 0.0037 | [6 empty] | 0.376 | 3
3510 | 606 | 12003483 | 2020-05-23 | 163,296 | Арм500 | ГОСТ 34028-2016 | 15 | 163,696 | 163.296 | 1569 | 417 | 180 | 7 | 2 | 2155 | 9 | 290 | 350 | 110 |  | B 789/BC | 0,02 | 10:08:14 | 0.1923 | 0.1861 | 1.0025 | 0.0043 | 0.0158 | 0.0447 | 0.0133 | 0.0294 | 0.0009 | 0.0014 | 0.0006 |  | 0.001 | 0.0036 | 0.0023 | 0.001 | 0.0045 | [6 empty] | 0.372 | 4
3511 | 608 | 12003485 | 2020-05-23 | 163,296 | Арм500 | ГОСТ 34028-2016 | 17 | 163,696 | 163.296 | 1568 | 474 | 180 | 7 | 2 | 2155 | 9 | 290 | 350 | 110 |  | B 789/BC | 0,01 | 11:50:54 | 0.1914 | 0.1767 | 1.0098 | 0.0065 | 0.0207 | 0.0331 | 0.005 | 0.0127 | 0.0004 | 0.0002 | 0.0006 |  | 0.001 | 0.0034 | 0.0021 | 0.0007 | 0.0034 | [6 empty] | 0.368 | 1
3512 | 721 | 12003598 | 2020-05-27 | 161,7 | Ст4сп | Контракт | 53 | 162,1 | 161.7 | 1566 | 7667 | 165 | 10 | 3 | 1950 | 9 | 350 | 430 | 190 |  | B 789/BC | 0,01 | 6:02:22 | 0.1896 | 0.185 | 0.6967 | 0.0043 | 0.0098 | 0.0411 | 0.0178 | 0.034 | 0.0008 | 0.0029 | 0.0001 |  | 0.0006 | 0.002 | 0.0013 | 0.0006 | 0.0061 | [6 empty] | 0.318 | 1
3513 | 734 | 12003611 | 2020-05-28 | 166,32 | Арм500 | ГОСТ 34028-2016 | 12 | 166,72 | 166.32 | 1561 | 2590 | 190 | 7 | 2 | 2155 | 9 | 300 | 320 | 110 |  |  |  | 2:04:28 | 0.2061 | 0.1874 | 1.3467 | 0.0089 | 0.0151 | 0.0303 | 0.0234 | 0.0319 | 0.0021 | 0.0019 | 0.0006 |  | 0.0012 | 0.0026 | 0.003 | 0.0012 | 0.003 | [6 empty] | 0.441 | 2
3514 | 735 | 12003612 | 2020-05-28 | 160,272 | Арм500 | ГОСТ 34028-2016 | 13 | 160,672 | 160.272 | 1561 | 2618 | 190 | 7 | 2 | 2155 | 9 | 300 | 320 | 110 |  |  |  | 2:46:17 | 0.2001 | 0.1958 | 1.2951 | 0.0042 | 0.0156 | 0.0388 | 0.0213 | 0.0369 | 0.0012 | 0.0013 | 0.0006 |  | 0.0011 | 0.0026 | 0.0025 | 0.0017 | 0.0029 | [6 empty] | 0.428 | -1
3515 | 736 | 12003613 | 2020-05-28 | 160,272 | Арм500 | ГОСТ 34028-2016 | 14 | 160,672 | 160.272 | 1560 | 2645 | 190 | 7 | 2 | 2155 | 9 | 300 | 320 | 110 |  |  |  | 3:31:37 | 0.1955 | 0.2174 | 1.323 | 0.0074 | 0.0114 | 0.0383 | 0.0242 | 0.0413 | 0.0013 | 0.0026 | 0.0007 |  | 0.0014 | 0.0026 | 0.0028 | 0.0011 | 0.0032 | [6 empty] | 0.429 | 0
3516 | 737 | 12003614 | 2020-05-28 | 157,248 | Арм500 | ГОСТ 34028-2016 | 15 | 157,648 | 157.248 | 1560 | 2672 | 190 | 7 | 2 | 2155 | 9 | 300 | 320 | 110 |  |  |  | 4:13:14 | 0.2074 | 0.2072 | 1.3073 | 0.0038 | 0.0153 | 0.0486 | 0.0274 | 0.0429 | 0.0011 | 0.0019 | 0.0006 |  | 0.0012 | 0.0026 | 0.0029 | 0.0007 | 0.003 | [6 empty] | 0.441 | 3
3517 | 748 | 12003625 | 2020-05-28 | 163,296 | Арм500 | ГОСТ 34028-2016 | 26 | 163,696 | 163.296 | 1572 | 2980 | 190 | 7 | 2 | 2155 | 9 | 320 | 350 | 110 |  | B 789/BC | 0,01 | 12:19:39 | 0.1811 | 0.1503 | 0.5066 | 0.0042 | 0.0156 | 0.0406 | 0.0222 | 0.0322 | 0.001 | 0.0016 | 0.0005 |  | 0.0007 | 0.0006 | 0.0023 | 0.0019 | 0.0029 | [6 empty] | 0.278 | 2
3518 | 749 | 12003626 | 2020-05-28 | 163,296 | Арм500 | ГОСТ 34028-2016 | 27 | 163,696 | 163.296 | 1567 | 3007 | 190 | 7 | 2 | 2155 | 9 | 320 | 350 | 110 |  | B 789/BC | 0,01 | 13:06:23 | 0.1951 | 0.137 | 0.5196 | 0.0037 | 0.0162 | 0.0416 | 0.0221 | 0.0375 | 0.0009 | 0.0012 | 0.0005 |  | 0.0008 | 0.0006 | 0.0021 | 0.0006 | 0.0035 | [6 empty] | 0.294 | 1
3519 | 750 | 12003627 | 2020-05-28 | 166,32 | Арм500 | ГОСТ 34028-2016 | 28 | 166,72 | 166.32 | 1567 | 3035 | 200 | 7 | 2 | 2150 | 9 | 320 | 350 | 110 |  | B 789/BC | 0,01 | 13:45:51 | 0.1913 | 0.1455 | 0.5061 | 0.0025 | 0.013 | 0.0448 | 0.0265 | 0.0412 | 0.0011 | 0.002 | 0.0005 |  | 0.0007 | 0.0003 | 0.0023 | 0.0011 | 0.0024 | [6 empty] | 0.29 | 3
3520 | 760 | 12003637 | 2020-05-28 | 166,32 | Арм500 | ГОСТ 34028-2016 | 38 | 166,72 | 166.32 | 1568 | 3313 | 200 | 7 | 2 | 2155 | 9 | 320 | 350 | 110 |  | B 789/BC | 0,01 | 21:02:21 | 0.1969 | 0.1564 | 0.5144 | 0.0039 | 0.0206 | 0.0417 | 0.0224 | 0.0264 | 0.0008 | 0.0014 | 0.0005 |  | 0.0007 | 0.0009 | 0.0019 | 0.0012 | 0.004 | [6 empty] | 0.295 | -2
3521 | 662 | 12003539 | 2020-05-25 | 160,272 | Арм500 | ГОСТ 34028-2016 | 16 | 160,672 | 160.272 | 1562 | 2074 | 200 | 7 | 2 | 2155 | 9 | 290 | 350 | 120 |  | B 789/BC | 0,01 | 8:10:44 | 0.2033 | 0.2196 | 1.3117 | 0.003 | 0.0234 | 0.0419 | 0.0135 | 0.0308 | 0.0013 | 0.0012 | 0.0007 |  | 0.0014 | 0.0045 | 0.0032 | 0.0007 | 0.0034 | [6 empty] | 0.434 | 3
3522 | 663 | 12003540 | 2020-05-25 | 169,344 | Арм500 | ГОСТ 34028-2016 | 17 | 169,744 | 169.344 | 1563 | 2104 | 200 | 7 | 2 | 2155 | 9 | 290 | 350 | 120 |  | B 789/BC | 0,01 | 8:57:40 | 0.1938 | 0.1926 | 1.3145 | 0.0049 | 0.0182 | 0.0448 | 0.0175 | 0.0344 | 0.0011 | 0.0018 | 0.0007 |  | 0.0014 | 0.0047 | 0.0026 | 0.0013 | 0.0055 | [6 empty] | 0.427 | -1
3523 | 676 | 12003553 | 2020-05-25 | 163,8 | Ст4сп | Контракт | 8 | 164,2 | 163.8 | 1567 | 6407 | 165 | 12 | 3 | 1950 | 9 | 360 | 450 | 190 |  | B 789/BC | 0,01 | 21:08:12 | 0.188 | 0.1922 | 0.6943 | 0.0024 | 0.0153 | 0.0475 | 0.0219 | 0.0383 | 0.001 | 0.0012 | 0.0006 |  | 0.0009 | 0.0027 | 0.0023 | 0.0009 | 0.0044 | [6 empty] | 0.318 | 0
3524 | 677 | 12003554 | 2020-05-25 | 163,8 | Ст4сп | Контракт | 9 | 164,2 | 163.8 | 1572 | 6434 | 165 | 12 | 3 | 1950 | 9 | 360 | 450 | 190 |  | B 789/BC | 0,03 | 21:46:39 | 0.1954 | 0.1923 | 0.6956 | 0.0018 | 0.0149 | 0.0474 | 0.0147 | 0.0365 | 0.0009 | 0.0011 | 0.0005 |  | 0.0009 | 0.0026 | 0.0034 | 0.0008 | 0.0036 | [6 empty] | 0.325 | -2
3525 | 678 | 12003555 | 2020-05-25 | 163,8 | Ст4сп | Контракт | 10 | 164,2 | 163.8 | 1565 | 6461 | 165 | 12 | 3 | 1950 | 9 | 360 | 450 | 190 |  | B 789/BC | 0,02 | 22:26:55 | 0.1908 | 0.1961 | 0.6943 | 0.0014 | 0.0165 | 0.0659 | 0.0159 | 0.0368 | 0.001 | 0.0016 | 0.0006 |  | 0.0009 | 0.0026 | 0.0024 | 0.0004 | 0.0046 | [6 empty] | 0.324 | 1
3526 | 679 | 12003556 | 2020-05-25 | 170,1 | Ст4сп | Контракт | 11 | 170,5 | 170.1 | 1565 | 6491 | 165 | 12 | 3 | 1950 | 9 | 360 | 450 | 190 |  | B 789/BC | 0,01 | 23:17:14 | 0.1938 | 0.1945 | 0.686 | 0.0015 | 0.0148 | 0.0386 | 0.0063 | 0.0152 | 0.0004 | 0.0005 | 0.0006 |  | 0.0009 | 0.0025 | 0.0026 | 0.0011 | 0.0042 | [6 empty] | 0.318 | 2
3527 | 693 | 12003570 | 2020-05-26 | 157,5 | Ст4сп | Контракт | 25 | 157,9 | 157.5 | 1572 | 6883 | 165 | 12 | 3 | 1950 | 9 | 350 | 420 | 190 |  |  |  | 9:26:19 | 0.1886 | 0.1818 | 0.7203 | 0.0041 | 0.0124 | 0.0396 | 0.0198 | 0.0315 | 0.001 | 0.0041 | 0.0005 |  | 0.0007 | 0.0027 | 0.0026 | 0.0006 | 0.0049 | [6 empty] | 0.321 | -3
3528 | 694 | 12003571 | 2020-05-26 | 163,8 | Ст4сп | Контракт | 26 | 164,2 | 163.8 | 1565 | 6911 | 165 | 12 | 3 | 1950 | 9 | 350 | 420 | 190 |  |  |  | 10:10:08 | 0.1881 | 0.179 | 0.7054 | 0.003 | 0.0153 | 0.0545 | 0.0333 | 0.0351 | 0.0008 | 0.0126 | 0.0006 |  | 0.0009 | 0.0025 | 0.0022 | 0.0004 | 0.0062 | [6 empty] | 0.324 | 1
3529 | 695 | 12003572 | 2020-05-26 | 163,8 | Ст4сп | Контракт | 27 | 164,2 | 163.8 | 1568 | 6938 | 165 | 12 | 3 | 1950 | 9 | 350 | 420 | 190 |  |  |  | 10:56:33 | 0.1899 | 0.1768 | 0.7041 | 0.0034 | 0.0077 | 0.0431 | 0.0214 | 0.0379 | 0.0009 | 0.0057 | 0.0005 |  | 0.0008 | 0.0023 | 0.0023 | 0.0005 | 0.0044 | [6 empty] | 0.321 | 2
3530 | 531 | 12003408 | 2020-05-20 | 173,376 | Арм240 | ГОСТ 34028-2016 | 16 | 173,776 | 173.376 | 1570 | 5271 | 190 | 7 | 2 | 2155 | 9 | 290 | 310 | 100 |  | B 789/BC | 0,01 | 13:04:33 | 0.1794 | 0.1564 | 0.6355 | 0.002 | 0.0163 | 0.0408 | 0.0139 | 0.0336 | 0.0011 | 0.0008 | 0.0004 |  | 0.0008 | 0.0025 | 0.0019 | 0.0007 | 0.0044 | [7 empty] | -1
3531 | 533 | 12003410 | 2020-05-20 | 165,312 | Арм240 | ГОСТ 34028-2016 | 18 | 165,712 | 165.312 | 1567 | 5329 | 190 | 7 | 2 | 2155 | 9 | 290 | 320 | 100 |  | B 789/BC | 0,01 | 14:38:49 | 0.175 | 0.1499 | 0.497 | 0.002 | 0.014 | 0.036 | 0.0125 | 0.0287 | 0.0013 | 0.0009 | 0.0004 |  | 0.0007 | 0.0019 | 0.0019 | 0.0009 | 0.0043 | [7 empty] | 1
3532 | 540 | 12003417 | 2020-05-20 | 163,296 | Арм240 | ГОСТ 34028-2016 | 25 | 163,696 | 163.296 | 1568 | 5523 | 180 | 7 | 2 | 2155 | 9 | 290 | 320 | 110 |  | B 789/BC | 0,01 | 20:34:31 | 0.1856 | 0.1539 | 0.5104 | 0.0017 | 0.0083 | 0.0411 | 0.0168 | 0.0304 | 0.001 | 0.0016 | 0.0003 |  | 0.0006 | 0.0015 | 0.002 | 0.0007 | 0.0048 | [7 empty] | 2
3533 | 542 | 12003419 | 2020-05-20 | 163,296 | Арм240 | ГОСТ 34028-2016 | 27 | 163,696 | 163.296 | 1569 | 5579 | 180 | 7 | 2 | 2155 | 9 | 290 | 320 | 110 |  | B 789/BC | 0,01 | 22:25:00 | 0.1883 | 0.1661 | 0.6146 | 0.0028 | 0.0096 | 0.0344 | 0.0179 | 0.0276 | 0.0012 | 0.0019 | 0.0004 |  | 0.0007 | 0.0019 | 0.0022 | 0.0008 | 0.0045 | [7 empty] | 0
3534 | 548 | 12003425 | 2020-05-21 | 163,296 | Арм500 | ГОСТ 34028-2016 | 33 | 163,696 | 163.296 | 1568 | 5745 | 180 | 7 | 2 | 2155 | 9 | 320 | 380 | 130 |  | B 789/BC | 0,01 | 3:04:42 | 0.2016 | 0.1872 | 1.0046 | 0.0051 | 0.02 | 0.0459 | 0.0178 | 0.0345 | 0.0011 | 0.0009 | 0.0006 |  | 0.001 | 0.0032 | 0.0019 | 0.0008 | 0.0043 | [6 empty] | 0.383 | 1
3535 | 550 | 12003427 | 2020-05-21 | 160,272 | Арм500 | ГОСТ 34028-2016 | 35 | 160,672 | 160.272 | 1566 | 5800 | 180 | 7 | 2 | 2155 | 9 | 320 | 350 | 130 |  | B 789/BC | 0,02 | 4:35:58 | 0.2059 | 0.1945 | 1.0303 | 0.0051 | 0.0113 | 0.0396 | 0.0182 | 0.0292 | 0.0014 | 0.0012 | 0.0008 |  | 0.001 | 0.0031 | 0.0021 | 0.0005 | 0.0056 | [6 empty] | 0.39 | -1
3536 | 555 | 12003432 | 2020-05-21 | 157,248 | 20 | ГОСТ 10702-2016 | 1 | 158,548 | 158.148 | 1575 | 5935 | 185 | 7 | 1 | 2155 | 7 | 120 | 125 | 50 |  | B 789/BC | 0,12 | 8:53:13 | 0.1971 | 0.1934 | 0.5084 | 0.0019 | 0.0131 | 0.0337 | 0.0142 | 0.0312 | 0.0012 | 0.0011 | 0.0004 |  | 0.0009 | 0.0019 | 0.0031 | 0.0005 | 0.0048 | [7 empty] | 6
3537 | 557 | 12003434 | 2020-05-21 | 161,7 | Ст4сп | Контракт | 1 | 162,7 | 162.3 | 1584 | 5201 | 180 | 10 | 2 | 1950 | 8 | 320 | 380 | 130 |  | B 789/BC | 0,14 | 17:23:38 | 0.2084 | 0.1828 | 0.6955 | 0.0036 | 0.0129 | 0.0345 | 0.0129 | 0.0244 | 0.0017 | 0.0011 | 0.0006 |  | 0.0008 | 0.0024 | 0.0024 | 0.0014 | 0.0046 | [6 empty] | 0.334 | -1
3538 | 564 | 12003441 | 2020-05-21 | 165,9 | Ст4сп | Контракт | 8 | 166,3 | 165.9 | 1569 | 5395 | 165 | 12 | 3 | 1950 | 9 | 313 | 413 | 183 |  | B 789/BC | 0,01 | 22:54:52 | 0.1935 | 0.1875 | 0.7109 | 0.0017 | 0.0115 | 0.0453 | 0.0168 | 0.0271 | 0.0016 | 0.0021 | 0.0005 |  | 0.0008 | 0.0023 | 0.0027 | 0.0011 | 0.0043 | [6 empty] | 0.325 | -3
3539 | 613 | 12003490 | 2020-05-23 | 166,32 | Арм500 | ГОСТ 34028-2016 | 22 | 166,72 | 166.32 | 1563 | 613 | 180 | 7 | 2 | 2155 | 9 | 290 | 350 | 110 |  | B 789/BC | 0,02 | 15:35:01 | 0.2082 | 0.1747 | 1.022 | 0.0045 | 0.0166 | 0.0506 | 0.0175 | 0.0318 | 0.0011 | 0.001 | 0.0006 |  | 0.0009 | 0.0031 | 0.0024 | 0.0009 | 0.0039 | [6 empty] | 0.393 | 1
3540 | 615 | 12003492 | 2020-05-23 | 160,272 | Арм500 | ГОСТ 34028-2016 | 24 | 160,672 | 160.272 | 1562 | 668 | 180 | 7 | 2 | 2155 | 9 | 290 | 350 | 110 |  | B 789/BC | 0,01 | 17:07:56 | 0.1995 | 0.1788 | 1.0025 | 0.0034 | 0.0175 | 0.0472 | 0.0161 | 0.0306 | 0.0011 | 0.0015 | 0.0006 |  | 0.001 | 0.0033 | 0.0026 | 0.001 | 0.0038 | [6 empty] | 0.38 | -1
3541 | 617 | 12003494 | 2020-05-23 | 163,296 | Арм500 | ГОСТ 34028-2016 | 26 | 163,696 | 163.296 | 1562 | 725 | 180 | 7 | 2 | 2155 | 9 | 290 | 350 | 110 |  | B 789/BC | 0,01 | 18:38:34 | 0.2015 | 0.2004 | 1.0331 | 0.0047 | 0.0112 | 0.0441 | 0.0185 | 0.0322 | 0.001 | 0.0016 | 0.0006 | 0.0001 | 0.001 | 0.0032 | 0.0021 | 0.0006 | 0.0057 | [6 empty] | 0.387 | 0
3542 | 622 | 12003499 | 2020-05-23 | 154,224 | Арм500 | ГОСТ 34028-2016 | 1 | 155,544 | 155.144 | 1581 | 867 | 200 | 7 | 2 | 2155 | 9 | 310 | 330 | 110 |  |  |  | 23:12:04 | 0.1995 | 0.1912 | 0.9958 | 0.0018 | 0.0212 | 0.0596 | 0.0186 | 0.0368 | 0.0011 | 0.0022 | 0.0005 | 0.0001 | 0.001 | 0.0036 | 0.0027 | 0.0011 | 0.0043 | [6 empty] | 0.382 | 3
3543 | 624 | 12003501 | 2020-05-24 | 163,296 | Арм500 | ГОСТ 34028-2016 | 3 | 163,696 | 163.296 | 1570 | 922 | 200 | 7 | 2 | 2155 | 9 | 310 | 330 | 110 |  |  |  | 0:57:51 | 0.2114 | 0.1846 | 1.0112 | 0.0025 | 0.0151 | 0.0512 | 0.0194 | 0.031 | 0.0016 | 0.0027 | 0.0006 |  | 0.001 | 0.0034 | 0.0024 | 0.0013 | 0.0041 | [6 empty] | 0.395 | 1
3544 | 631 | 12003508 | 2020-05-24 | 166,32 | Арм500 | ГОСТ 34028-2016 | 10 | 167,72 | 167.32 | 1568 | 1121 | 200 | 7 | 2 | 2155 | 9 | 320 | 350 | 110 |  | B 789/BC | 0,01 | 6:03:23 | 0.1956 | 0.1785 | 1.0087 | 0.002 | 0.0209 | 0.0408 | 0.0162 | 0.0274 | 0.0009 | 0.0014 | 0.0006 |  | 0.001 | 0.0038 | 0.0023 | 0.0014 | 0.0037 | [6 empty] | 0.376 | 2
3545 | 633 | 12003510 | 2020-05-24 | 157,248 | Арм500 | ГОСТ 34028-2016 | 12 | 158,148 | 157.748 | 1575 | 1194 | 200 | 7 | 2 | 2155 | 9 | 320 | 350 | 110 |  | B 789/BC | 0,01 | 8:22:13 | 0.1958 | 0.1793 | 0.9959 | 0.0048 | 0.013 | 0.0335 | 0.0133 | 0.0322 | 0.0009 | 0.0014 | 0.0005 |  | 0.0008 | 0.0032 | 0.0028 | 0.001 | 0.0037 | [6 empty] | 0.372 | 1
3546 | 638 | 12003515 | 2020-05-24 | 166,32 | Арм500 | ГОСТ 34028-2016 | 17 | 166,72 | 166.32 | 1573 | 1363 | 200 | 7 | 2 | 2155 | 9 | 320 | 350 | 110 |  | B 789/BC | 0,01 | 12:39:28 | 0.2001 | 0.2029 | 0.9828 | 0.0019 | 0.0205 | 0.0471 | 0.0146 | 0.0327 | 0.0009 | 0.0015 | 0.0005 |  | 0.0011 | 0.0034 | 0.0029 | 0.0011 | 0.0035 | [6 empty] | 0.377 | -4
3547 | 640 | 12003517 | 2020-05-24 | 166,32 | Арм500 | ГОСТ 34028-2016 | 19 | 166,72 | 166.32 | 1571 | 1430 | 200 | 7 | 2 | 2155 | 9 | 320 | 350 | 110 |  | B 789/BC | 0,01 | 14:29:16 | 0.1921 | 0.1922 | 0.9945 | 0.0028 | 0.0159 | 0.0392 | 0.0126 | 0.0301 | 0.0009 | 0.001 | 0.0005 |  | 0.0009 | 0.0034 | 0.002 | 0.001 | 0.0055 | [6 empty] | 0.369 | 0
3548 | 761 | 12003638 | 2020-05-28 | 160,272 | Арм500 | ГОСТ 34028-2016 | 39 | 160,672 | 160.272 | 1567 | 3340 | 200 | 7 | 2 | 2155 | 9 | 320 | 350 | 110 |  | B 789/BC | 0,01 | 21:46:07 | 0.1966 | 0.1581 | 0.5044 | 0.0045 | 0.0228 | 0.0493 | 0.0269 | 0.0298 | 0.001 | 0.0015 | 0.0005 |  | 0.0007 | 0.0009 | 0.002 | 0.0008 | 0.0039 | [6 empty] | 0.295 | -4
3549 | 762 | 12003639 | 2020-05-28 | 166,32 | Арм500 | ГОСТ 34028-2016 | 40 | 166,72 | 166.32 | 1569 | 3367 | 200 | 7 | 2 | 2155 | 9 | 320 | 350 | 110 |  | B 789/BC | 0,01 | 22:35:34 | 0.1969 | 0.1479 | 0.4899 | 0.0059 | 0.0247 | 0.0409 | 0.0188 | 0.0242 | 0.0009 | 0.0009 | 0.0005 |  | 0.0006 | 0.0009 | 0.0023 | 0.0011 | 0.0023 | [6 empty] | 0.29 | -1
3550 | 763 | 12003640 | 2020-05-28 | 163,296 | Арм500 | ГОСТ 34028-2016 | 41 | 163,696 | 163.296 | 1567 | 3394 | 200 | 7 | 2 | 2155 | 9 | 320 | 350 | 110 |  | B 789/BC | 0,01 | 23:14:49 | 0.1908 | 0.1481 | 0.5017 | 0.0059 | 0.0278 | 0.0452 | 0.0273 | 0.0289 | 0.0014 | 0.0018 | 0.0005 |  | 0.0007 | 0.001 | 0.004 | 0.0009 | 0.0016 | [6 empty] | 0.288 | 3
3551 | 772 | 12003649 | 2020-05-29 | 169,344 | Арм500 | ГОСТ 34028-2016 | 50 | 169,744 | 169.344 | 1564 | 3651 | 200 | 7 | 2 | 2155 | 9 | 320 | 350 | 110 |  | B 789/BC | 0,01 | 5:59:46 | 0.1909 | 0.1564 | 0.4991 | 0.0054 | 0.0162 | 0.0381 | 0.0259 | 0.0343 | 0.0008 | 0.0016 | 0.0004 |  | 0.0007 | 0.0004 | 0.002 | 0.0008 | 0.0034 | [6 empty] | 0.286 | 1
3552 | 773 | 12003650 | 2020-05-29 | 163,296 | Арм500 | ГОСТ 34028-2016 | 51 | 163,696 | 163.296 | 1566 | 3678 | 185 | 7 | 2 | 2155 | 9 | 320 | 340 | 130 |  | B 789/BC | 0,01 | 6:44:44 | 0.1834 | 0.1584 | 0.5076 | 0.0048 | 0.0138 | 0.0372 | 0.0269 | 0.0336 | 0.0007 | 0.0016 | 0.0004 |  | 0.0007 | 0.0005 | 0.0019 | 0.0009 | 0.004 | [6 empty] | 0.28 | -1
3553 | 774 | 12003651 | 2020-05-29 | 166,32 | Арм500 | ГОСТ 34028-2016 | 52 | 174,52 | 174.12 | 1573 | 3705 | 185 | 7 | 2 | 2155 | 9 | 340 | 370 | 130 |  | B 789/BC | 0,01 | 7:22:26 | 0.1797 | 0.1464 | 0.5141 | 0.0036 | 0.0155 | 0.0462 | 0.0237 | 0.037 | 0.0007 | 0.0013 | 0.0004 |  | 0.0007 | 0.0004 | 0.0022 | 0.0006 | 0.0031 | [6 empty] | 0.279 | 2
3554 | 786 | 12003663 | 2020-05-29 | 169,344 | Арм500 | ГОСТ 34028-2016 | 12 | 169,744 | 169.344 | 1561 | 4035 | 190 | 7 | 2 | 2155 | 9 | 320 | 350 | 120 |  | B 789/BC | 0,02 | 16:54:04 | 0.1967 | 0.2065 | 1.2754 | 0.005 | 0.0191 | 0.0507 | 0.0245 | 0.0317 | 0.001 | 0.0013 | 0.0005 |  | 0.0013 | 0.0025 | 0.0024 | 0.0008 | 0.0038 | [6 empty] | 0.424 | 4
3555 | 787 | 12003664 | 2020-05-29 | 163,296 | Арм500 | ГОСТ 34028-2016 | 13 | 163,696 | 163.296 | 1562 | 4062 | 190 | 7 | 2 | 2155 | 9 | 320 | 350 | 120 |  | B 789/BC | 0,02 | 17:33:36 | 0.2002 | 0.1897 | 1.2744 | 0.0049 | 0.014 | 0.0487 | 0.0254 | 0.0327 | 0.0012 | 0.0013 | 0.0005 |  | 0.0011 | 0.0023 | 0.0022 | 0.001 | 0.0036 | [6 empty] | 0.427 | 0
3556 | 788 | 12003665 | 2020-05-29 | 163,296 | Арм500 | ГОСТ 34028-2016 | 14 | 163,696 | 163.296 | 1562 | 4089 | 190 | 7 | 2 | 2155 | 9 | 320 | 350 | 120 |  | B 789/BC | 0,02 | 18:13:36 | 0.1955 | 0.1917 | 1.296 | 0.0037 | 0.017 | 0.0508 | 0.0247 | 0.0337 | 0.0012 | 0.0015 | 0.0006 |  | 0.0011 | 0.0025 | 0.0023 | 0.0007 | 0.0035 | [6 empty] | 0.426 | 1
3557 | 696 | 12003573 | 2020-05-26 | 161,7 | Ст4сп | Контракт | 28 | 162,1 | 161.7 | 1563 | 6965 | 165 | 12 | 3 | 1950 | 9 | 350 | 420 | 190 |  |  |  | 11:36:02 | 0.1896 | 0.1817 | 0.7235 | 0.0037 | 0.0121 | 0.0484 | 0.0489 | 0.0593 | 0.0008 | 0.0188 | 0.0006 |  | 0.0008 | 0.0027 | 0.0028 | 0.0006 | 0.0047 | [6 empty] | 0.331 | 1
3558 | 709 | 12003586 | 2020-05-26 | 165,9 | Ст4сп | Контракт | 41 | 166,3 | 165.9 | 1565 | 7329 | 165 | 10 | 3 | 1950 | 9 | 350 | 430 | 190 |  | B 789/BC | 0,01 | 21:02:37 | 0.1902 | 0.1875 | 0.6996 | 0.0036 | 0.0125 | 0.0372 | 0.0179 | 0.0329 | 0.0008 | 0.0018 | 0.0002 |  | 0.0008 | 0.0024 | 0.0016 | 0.0009 | 0.0063 | [6 empty] | 0.318 | 1
3559 | 710 | 12003587 | 2020-05-26 | 168 | Ст4сп | Контракт | 42 | 168,4 | 168 | 1565 | 7356 | 165 | 10 | 3 | 1950 | 9 | 350 | 430 | 190 |  | B 789/BC | 0,02 | 21:46:35 | 0.201 | 0.1908 | 0.7056 | 0.0072 | 0.0092 | 0.0325 | 0.0156 | 0.0314 | 0.001 | 0.0015 | 0.0002 |  | 0.0007 | 0.0023 | 0.0014 | 0.0008 | 0.0078 | [6 empty] | 0.329 | 1
3560 | 711 | 12003588 | 2020-05-26 | 170,1 | Ст4сп | Контракт | 43 | 170,5 | 170.1 | 1563 | 7385 | 165 | 10 | 3 | 1950 | 9 | 350 | 430 | 190 |  | B 789/BC | 0,02 | 22:31:26 | 0.1992 | 0.179 | 0.6961 | 0.0063 | 0.013 | 0.0406 | 0.0134 | 0.0265 | 0.0008 | 0.0011 | 0.0001 | 0.0001 | 0.0007 | 0.0022 | 0.0017 | 0.0014 | 0.0044 | [6 empty] | 0.327 | 1
3561 | 712 | 12003589 | 2020-05-26 | 161,7 | Ст4сп | Контракт | 44 | 162,1 | 161.7 | 1564 | 7413 | 165 | 10 | 3 | 1950 | 9 | 350 | 430 | 190 |  | B 789/BC | 0,01 | 23:14:36 | 0.1954 | 0.1788 | 0.6968 | 0.0035 | 0.0175 | 0.0484 | 0.0142 | 0.0282 | 0.001 | 0.0014 | 0.0001 |  | 0.0007 | 0.002 | 0.0015 | 0.0006 | 0.005 | [6 empty] | 0.325 | 1
3562 | 713 | 12003590 | 2020-05-26 | 165,9 | Ст4сп | Контракт | 45 | 166,3 | 165.9 | 1568 | 7440 | 165 | 10 | 3 | 1950 | 9 | 350 | 430 | 190 |  | B 789/BC | 0,02 | 0:02:53 | 0.2096 | 0.1857 | 0.7085 | 0.0024 | 0.0187 | 0.0525 | 0.016 | 0.0289 | 0.001 | 0.0016 | 0.0002 |  | 0.0008 | 0.0022 | 0.0018 | 0.0008 | 0.0042 | [6 empty] | 0.342 | 0
3563 | 726 | 12003603 | 2020-05-27 | 166,32 | Арм500 | ГОСТ 34028-2016 | 4 | 166,72 | 166.32 | 1576 | 2361 | 190 | 7 | 2 | 2155 | 9 | 300 | 320 | 110 |  |  |  | 20:04:24 | 0.2061 | 0.2399 | 1.3565 | 0.0051 | 0.0154 | 0.0339 | 0.0108 | 0.0138 | 0.0004 | 0.0005 | 0.0007 |  | 0.0017 | 0.0028 | 0.0031 | 0.0014 | 0.0044 | [6 empty] | 0.441 | 2
3564 | 727 | 12003604 | 2020-05-27 | 172,368 | Арм500 | ГОСТ 34028-2016 | 5 | 172,768 | 172.368 | 1569 | 2391 | 190 | 7 | 2 | 2155 | 9 | 300 | 320 | 110 |  |  |  | 20:49:32 | 0.2028 | 0.1974 | 1.3343 | 0.0051 | 0.0155 | 0.0347 | 0.0143 | 0.0168 | 0.0004 | 0.0006 | 0.0006 |  | 0.0012 | 0.0026 | 0.0027 | 0.0016 | 0.004 | [6 empty] | 0.435 | 0
3565 | 728 | 12003605 | 2020-05-27 | 163,296 | Арм500 | ГОСТ 34028-2016 | 6 | 163,696 | 163.296 | 1566 | 2418 | 190 | 7 | 2 | 2155 | 9 | 300 | 320 | 110 |  |  |  | 21:35:52 | 0.2047 | 0.2131 | 1.3035 | 0.0045 | 0.015 | 0.0466 | 0.0302 | 0.0352 | 0.0013 | 0.0025 | 0.0006 |  | 0.0012 | 0.0027 | 0.0029 | 0.0013 | 0.0047 | [6 empty] | 0.437 | 2
3566 | 566 | 12003443 | 2020-05-22 | 168 | Ст4сп | Контракт | 10 | 168,4 | 168 | 1577 | 5449 | 165 | 12 | 3 | 1950 | 9 | 350 | 420 | 190 |  | B 789/BC | 0,02 | 0:26:26 | 0.2046 | 0.2135 | 0.6923 | 0.0019 | 0.013 | 0.0401 | 0.0132 | 0.0286 | 0.001 | 0.0012 | 0.0004 |  | 0.001 | 0.0024 | 0.0023 | 0.0014 | 0.0046 | [6 empty] | 0.332 | 0
3567 | 573 | 12003450 | 2020-05-22 | 168 | Ст4сп | Контракт | 17 | 168,4 | 168 | 1566 | 5659 | 165 | 11 | 3 | 1950 | 9 | 350 | 420 | 190 |  | B 789/BC | 0,01 | 5:54:21 | 0.1954 | 0.2025 | 0.6908 | 0.0018 | 0.0127 | 0.0382 | 0.0166 | 0.0297 | 0.0013 | 0.0016 | 0.0005 |  | 0.0009 | 0.0022 | 0.0019 | 0.0008 | 0.0045 | [6 empty] | 0.322 | 2
3568 | 575 | 12003452 | 2020-05-22 | 163,8 | Ст4сп | Контракт | 19 | 164,2 | 163.8 | 1567 | 5716 | 165 | 11 | 3 | 1950 | 9 | 350 | 420 | 190 |  |  |  | 7:31:38 | 0.1923 | 0.1956 | 0.7026 | 0.0017 | 0.0107 | 0.0612 | 0.0226 | 0.0502 | 0.0012 | 0.0019 | 0.0005 |  | 0.001 | 0.0025 | 0.0021 | 0.001 | 0.004 | [6 empty] | 0.327 | -2
3569 | 580 | 12003457 | 2020-05-22 | 172,2 | Ст4сп | Контракт | 24 | 172,6 | 172.2 | 1568 | 5867 | 165 | 11 | 3 | 1950 | 9 | 350 | 420 | 190 |  |  |  | 11:18:54 | 0.1939 | 0.1768 | 0.6947 | 0.0018 | 0.0122 | 0.046 | 0.0166 | 0.0366 | 0.0012 | 0.0013 | 0.0006 |  | 0.0008 | 0.0024 | 0.0024 | 0.0009 | 0.0051 | [6 empty] | 0.323 | 0
3570 | 582 | 12003459 | 2020-05-22 | 163,8 | Ст4сп | Контракт | 26 | 164,2 | 163.8 | 1568 | 5924 | 165 | 11 | 3 | 1950 | 9 | 350 | 420 | 190 |  |  |  | 12:49:17 | 0.1859 | 0.1744 | 0.6976 | 0.0024 | 0.0197 | 0.0541 | 0.0164 | 0.0343 | 0.0011 | 0.0014 | 0.0005 | 0.0001 | 0.0008 | 0.0028 | 0.0025 | 0.0007 | 0.0043 | [6 empty] | 0.317 | -2
3571 | 589 | 12003466 | 2020-05-22 | 168 | Ст4сп | Контракт | 33 | 168,4 | 168 | 1570 | 6123 | 165 | 11 | 3 | 1950 | 9 | 350 | 420 | 190 |  |  |  | 18:21:26 | 0.1895 | 0.1817 | 0.6992 | 0.0021 | 0.0116 | 0.0332 | 0.0053 | 0.0126 | 0.0004 | 0.0005 | 0.0004 |  | 0.0008 | 0.0021 | 0.002 | 0.001 | 0.0044 | [6 empty] | 0.314 | -2
3572 | 591 | 12003468 | 2020-05-22 | 163,748 | Ст4сп | Контракт | 35 | 169,048 | 168.648 | 1567 | 6182 | 180 | 7 | 3 | 1950 | 9 | 345 | 408 | 160 |  | B 789/BC | 0,01 | 19:51:37 | 0.1899 | 0.1822 | 0.7125 | 0.0033 | 0.0091 | 0.0254 | 0.006 | 0.0147 | 0.0004 | 0.0005 | 0.0004 |  | 0.0008 | 0.0023 | 0.0021 | 0.001 | 0.0024 | [6 empty] | 0.316 | 1
3573 | 598 | 12003475 | 2020-05-23 | 166,32 | Арм500 | ГОСТ 34028-2016 | 7 | 166,72 | 166.32 | 1574 | 193 | 180 | 7 | 2 | 2155 | 9 | 290 | 380 | 110 |  | B 789/BC | 0,01 | 3:51:13 | 0.1943 | 0.2038 | 1.0178 | 0.0077 | 0.0246 | 0.0483 | 0.0196 | 0.0442 | 0.0011 | 0.0017 | 0.0006 |  | 0.0012 | 0.0037 | 0.0021 | 0.0013 | 0.0036 | [6 empty] | 0.379 | 2
3574 | 600 | 12003477 | 2020-05-23 | 169,344 | Арм500 | ГОСТ 34028-2016 | 9 | 169,744 | 169.344 | 1568 | 248 | 180 | 7 | 2 | 2155 | 9 | 290 | 350 | 110 |  | B 789/BC | 0,01 | 5:15:02 | 0.1939 | 0.1941 | 0.9923 | 0.0021 | 0.0186 | 0.0376 | 0.0062 | 0.0169 | 0.0006 | 0.0005 | 0.0005 |  | 0.0011 | 0.0033 | 0.0022 | 0.0013 | 0.0039 | [6 empty] | 0.369 | 1
3575 | 789 | 12003666 | 2020-05-29 | 175,392 | Арм500 | ГОСТ 34028-2016 | 15 | 175,792 | 175.392 | 1560 | 4116 | 200 | 13 | 2 | 2155 | 9 | 320 | 350 | 110 |  | B 789/BC | 0,02 | 19:05:28 | 0.1912 | 0.1846 | 1.2938 | 0.0066 | 0.0166 | 0.0518 | 0.0244 | 0.0322 | 0.0012 | 0.0012 | 0.0006 |  | 0.0011 | 0.0028 | 0.0022 | 0.001 | 0.0025 | [6 empty] | 0.422 | 3
3576 | 790 | 12003667 | 2020-05-29 | 160,272 | Арм500 | ГОСТ 34028-2016 | 16 | 160,672 | 160.272 | 1559 | 4144 | 200 | 13 | 2 | 2155 | 9 | 320 | 350 | 110 |  | B 789/BC | 0,02 | 19:46:03 | 0.1939 | 0.1826 | 1.3044 | 0.0103 | 0.0179 | 0.0474 | 0.024 | 0.0325 | 0.001 | 0.001 | 0.0005 |  | 0.0011 | 0.0031 | 0.0021 | 0.0006 | 0.0023 | [6 empty] | 0.425 | 4
3577 | 803 | 12003680 | 2020-05-30 | 163,296 | 1015 | ASTM A510/A510M-18 | 29 | 163,696 | 163.296 | 1576 | 4503 | 180 | 13 | 2 | 2155 | 8 | 290 | 320 | 100 |  | B 789/BC | 0,01 | 5:56:54 | 0.1684 | 0.1754 | 0.5585 | 0.0028 | 0.0188 | 0.0448 | 0.0288 | 0.0418 | 0.0009 | 0.0017 | 0.0004 |  | 0.0007 | 0.0007 | 0.0024 | 0.0009 | 0.0032 | [6 empty] | 0.276 | -1
3578 | 804 | 12003681 | 2020-05-30 | 161,28 | 1015 | ASTM A510/A510M-18 | 30 | 161,68 | 161.28 | 1572 | 4531 | 180 | 13 | 2 | 2155 | 8 | 290 | 320 | 100 |  | B 789/BC | 0,01 | 6:39:21 | 0.1673 | 0.1815 | 0.5507 | 0.0014 | 0.0185 | 0.049 | 0.0349 | 0.0377 | 0.0009 | 0.0041 | 0.0003 |  | 0.0009 | 0.0007 | 0.0034 | 0.0016 | 0.0019 | [6 empty] | 0.275 | -1
3579 | 815 | 12003692 | 2020-05-30 | 163,296 | 1015 | ASTM A510/A510M-18 | 10 | 163,696 | 163.296 | 1573 | 4862 | 180 | 13 | 2 | 2155 | 9 | 300 | 330 | 110 |  | B 789/BC | 0,01 | 17:19:36 | 0.1604 | 0.1821 | 0.5641 | 0.0041 | 0.0067 | 0.0494 | 0.0323 | 0.0321 | 0.0011 | 0.0016 | 0.0004 |  | 0.0007 | 0.0003 | 0.0031 | 0.0015 | 0.0043 | [6 empty] | 0.269 | 1
3580 | 816 | 12003693 | 2020-05-30 | 159,264 | 1015 | ASTM A510/A510M-18 | 11 | 159,664 | 159.264 | 1572 | 4888 | 180 | 13 | 2 | 2155 | 9 | 300 | 330 | 110 |  | B 789/BC | 0,01 | 18:03:51 | 0.1583 | 0.1862 | 0.5454 | 0.0063 | 0.0103 | 0.0431 | 0.0218 | 0.0275 | 0.0009 | 0.0011 | 0.0003 |  | 0.0007 | 0.0003 | 0.002 | 0.0009 | 0.0049 | [6 empty] | 0.261 | 3
3581 | 817 | 12003694 | 2020-05-30 | 169,344 | 1015 | ASTM A510/A510M-18 | 12 | 169,744 | 169.344 | 1574 | 4918 | 180 | 13 | 2 | 2155 | 9 | 300 | 330 | 110 |  | B 789/BC | 0,01 | 18:40:15 | 0.1771 | 0.1739 | 0.5339 | 0.0085 | 0.009 | 0.0486 | 0.025 | 0.0327 | 0.001 | 0.0029 | 0.0003 |  | 0.0007 | 0.0008 | 0.0021 | 0.0014 | 0.0051 | [6 empty] | 0.28 | 4
3582 | 829 | 12003706 | 2020-05-31 | 169,344 | Арм500 | ГОСТ 34028-2016 | 24 | 169,744 | 169.344 | 1572 | 5269 | 190 | 7 | 2 | 2155 | 9 | 320 | 340 | 120 |  | B 789/BC | 0,01 | 4:17:08 | 0.1873 | 0.1451 | 0.5026 | 0.0046 | 0.0115 | 0.04 | 0.0251 | 0.0282 | 0.0007 | 0.0017 | 0.0003 |  | 0.0006 | 0.0002 | 0.0018 | 0.0013 | 0.0039 | [6 empty] | 0.283 | -1
3583 | 830 | 12003707 | 2020-05-31 | 160,272 | Арм500 | ГОСТ 34028-2016 | 25 | 160,672 | 160.272 | 1568 | 5296 | 190 | 7 | 2 | 2155 | 9 | 320 | 340 | 120 |  | B 789/BC | 0,02 | 4:34:09 | 0.1917 | 0.1433 | 0.5001 | 0.0044 | 0.011 | 0.0384 | 0.0222 | 0.0255 | 0.0006 | 0.0014 | 0.0003 |  | 0.0006 | 0.0002 | 0.0016 | 0.001 | 0.0049 | [6 empty] | 0.286 | -1
3584 | 642 | 12003519 | 2020-05-24 | 163,296 | Арм500 | ГОСТ 34028-2016 | 21 | 163,696 | 163.296 | 1568 | 1496 | 200 | 7 | 2 | 2155 | 9 | 320 | 350 | 110 |  | B 789/BC | 0,01 | 16:09:42 | 0.1942 | 0.1786 | 1.0112 | 0.0021 | 0.0201 | 0.0481 | 0.0138 | 0.0356 | 0.0009 | 0.0017 | 0.0005 |  | 0.001 | 0.0033 | 0.0023 | 0.0009 | 0.0032 | [6 empty] | 0.377 | 3
3585 | 647 | 12003524 | 2020-05-24 | 163,296 | Арм500 | ГОСТ 34028-2016 | 1 | 164,596 | 164.196 | 1576 | 1657 | 200 | 7 | 2 | 2155 | 9 | 320 | 350 | 110 |  | B 789/BC | 0,08 | 21:29:00 | 0.1856 | 0.1961 | 0.9795 | 0.0015 | 0.0199 | 0.0392 | 0.0123 | 0.0469 | 0.0009 | 0.0011 | 0.0006 | 0.0003 | 0.001 | 0.0035 | 0.0021 | 0.0012 | 0.0033 | [6 empty] | 0.362 | -5
3586 | 649 | 12003526 | 2020-05-24 | 157,248 | Арм500 | ГОСТ 34028-2016 | 3 | 157,648 | 157.248 | 1571 | 1711 | 200 | 7 | 2 | 2155 | 9 | 320 | 350 | 110 |  | B 789/BC | 0,01 | 22:51:17 | 0.199 | 0.1922 | 0.9955 | 0.0054 | 0.0193 | 0.0475 | 0.0159 | 0.0324 | 0.0009 | 0.0011 | 0.0006 |  | 0.001 | 0.0036 | 0.0023 | 0.0013 | 0.0039 | [6 empty] | 0.379 | 5
3587 | 656 | 12003533 | 2020-05-25 | 166,32 | Арм500 | ГОСТ 34028-2016 | 10 | 166,72 | 166.32 | 1572 | 1899 | 200 | 7 | 2 | 2155 | 9 | 320 | 350 | 110 |  | B 789/BC | 0,01 | 3:48:40 | 0.1941 | 0.1872 | 1.0234 | 0.0069 | 0.0188 | 0.0452 | 0.0196 | 0.0336 | 0.001 | 0.0012 | 0.0006 |  | 0.001 | 0.0037 | 0.0022 | 0.0008 | 0.0039 | [6 empty] | 0.378 | -1
3588 | 658 | 12003535 | 2020-05-25 | 157,223 | Арм500 | ГОСТ 34028-2016 | 12 | 157,623 | 157.223 | 1571 | 1956 | 200 | 10 | 2 | 2155 | 9 | 320 | 350 | 110 |  | B 789/BC | 0,01 | 5:15:25 | 0.1943 | 0.1931 | 1.0155 | 0.0038 | 0.016 | 0.0382 | 0.0143 | 0.0311 | 0.0009 | 0.0011 | 0.0006 |  | 0.0011 | 0.0036 | 0.0023 | 0.0009 | 0.0039 | [6 empty] | 0.375 | 1
3589 | 665 | 12003542 | 2020-05-25 | 166,32 | Арм500 | ГОСТ 34028-2016 | 19 | 166,87 | 166.47 | 1568 | 2164 | 200 | 7 | 2 | 2155 | 9 | 290 | 350 | 130 |  | B 789/BC | 0,01 | 10:28:19 | 0.1971 | 0.1934 | 1.2939 | 0.0021 | 0.0246 | 0.055 | 0.0153 | 0.0323 | 0.0014 | 0.0021 | 0.0007 |  | 0.0012 | 0.0046 | 0.0036 | 0.0011 | 0.0051 | [6 empty] | 0.428 | 0
3590 | 667 | 12003544 | 2020-05-25 | 166,32 | Арм500 | ГОСТ 34028-2016 | 21 | 166,72 | 166.32 | 1563 | 2222 | 200 | 7 | 2 | 2155 | 9 | 278 | 338 | 106 |  | B 789/BC | 0,01 | 12:03:10 | 0.195 | 0.2056 | 1.2988 | 0.0024 | 0.0155 | 0.0609 | 0.0184 | 0.0349 | 0.0011 | 0.002 | 0.0007 |  | 0.0011 | 0.0045 | 0.0026 | 0.0008 | 0.0068 | [6 empty] | 0.428 | 1
3591 | 672 | 12003549 | 2020-05-25 | 165,9 | Ст4сп | Контракт | 4 | 166,3 | 165.9 | 1578 | 6295 | 165 | 13 | 3 | 1950 | 9 | 360 | 450 | 200 |  | B 789/BC | 0,01 | 17:55:36 | 0.1846 | 0.1915 | 0.7038 | 0.0036 | 0.0171 | 0.0501 | 0.0147 | 0.0276 | 0.0016 | 0.0011 | 0.0005 |  | 0.0009 | 0.0026 | 0.0026 | 0.0011 | 0.0059 | [6 empty] | 0.315 | 2
3592 | 674 | 12003551 | 2020-05-25 | 161,7 | Ст4сп | Контракт | 6 | 162,1 | 161.7 | 1570 | 6350 | 165 | 12 | 3 | 1950 | 9 | 360 | 450 | 190 |  | B 789/BC | 0,01 | 19:27:02 | 0.1914 | 0.1862 | 0.6982 | 0.0015 | 0.0136 | 0.0549 | 0.0141 | 0.0337 | 0.0009 | 0.0012 | 0.0005 |  | 0.0009 | 0.0026 | 0.003 | 0.0008 | 0.0065 | [6 empty] | 0.323 | -1
3593 | 729 | 12003606 | 2020-05-27 | 166,32 | Арм500 | ГОСТ 34028-2016 | 7 | 166,72 | 166.32 | 1564 | 2445 | 190 | 7 | 2 | 2155 | 9 | 300 | 320 | 110 |  |  |  | 22:16:59 | 0.2035 | 0.2092 | 1.3217 | 0.0048 | 0.0201 | 0.0432 | 0.0222 | 0.0287 | 0.0012 | 0.0012 | 0.0007 |  | 0.0011 | 0.003 | 0.0025 | 0.0012 | 0.0047 | [6 empty] | 0.437 | 4
3594 | 741 | 12003618 | 2020-05-28 | 166,32 | Арм500 | ГОСТ 34028-2016 | 19 | 166,72 | 166.32 | 1562 | 2784 | 190 | 7 | 2 | 2155 | 9 | 300 | 320 | 110 |  |  |  | 7:20:22 | 0.1957 | 0.2123 | 1.3146 | 0.0043 | 0.0169 | 0.0484 | 0.0235 | 0.0384 | 0.0009 | 0.0014 | 0.0008 |  | 0.0011 | 0.0028 | 0.0024 | 0.0013 | 0.0039 | [6 empty] | 0.429 | 4
3595 | 742 | 12003619 | 2020-05-28 | 169,344 | Арм500 | ГОСТ 34028-2016 | 20 | 169,744 | 169.344 | 1561 | 2811 | 190 | 7 | 2 | 2155 | 9 | 300 | 320 | 110 |  | B 789/BC | 0,01 | 8:00:23 | 0.1914 | 0.2085 | 1.3101 | 0.0029 | 0.0175 | 0.0448 | 0.0218 | 0.0349 | 0.001 | 0.0016 | 0.0009 |  | 0.0013 | 0.0449 | 0.0032 | 0.001 | 0.0023 | [6 empty] | 0.432 | 2
3596 | 743 | 12003620 | 2020-05-28 | 166,32 | Арм500 | ГОСТ 34028-2016 | 21 | 166,72 | 166.32 | 1567 | 2841 | 190 | 7 | 2 | 2155 | 9 | 300 | 320 | 110 |  | B 789/BC | 0,01 | 8:53:26 | 0.1857 | 0.1491 | 0.5554 | 0.0034 | 0.0214 | 0.0413 | 0.0257 | 0.0321 | 0.0009 | 0.0014 | 0.0006 |  | 0.0009 | 0.0029 | 0.0023 | 0.0009 | 0.0028 | [6 empty] | 0.291 | -2
3597 | 754 | 12003631 | 2020-05-28 | 160,272 | Арм500 | ГОСТ 34028-2016 | 32 | 160,672 | 160.272 | 1565 | 3146 | 200 | 7 | 2 | 2155 | 9 | 320 | 350 | 110 |  | B 789/BC | 0,01 | 16:38:58 | 0.199 | 0.1331 | 0.529 | 0.0029 | 0.0216 | 0.0488 | 0.0294 | 0.0351 | 0.0013 | 0.0023 | 0.0005 |  | 0.0007 | 0.0008 | 0.0025 | 0.0003 | 0.0041 | [6 empty] | 0.302 | 3
3598 | 755 | 12003632 | 2020-05-28 | 166,32 | Арм500 | ГОСТ 34028-2016 | 33 | 166,72 | 166.32 | 1591 | 3174 | 200 | 7 | 2 | 2155 | 9 | 320 | 350 | 110 |  | B 789/BC | 0,01 | 17:24:45 | 0.1852 | 0.1369 | 0.5059 | 0.0025 | 0.026 | 0.0421 | 0.0199 | 0.0269 | 0.0009 | 0.0013 | 0.0005 |  | 0.0007 | 0.001 | 0.0019 | 0.0003 | 0.0024 | [6 empty] | 0.282 | 1
3599 | 756 | 12003633 | 2020-05-28 | 166,32 | Арм500 | ГОСТ 34028-2016 | 34 | 166,72 | 166.32 | 1566 | 3204 | 200 | 7 | 2 | 2155 | 9 | 320 | 350 | 110 |  | B 789/BC | 0,01 | 18:07:56 | 0.1899 | 0.1409 | 0.5128 | 0.0028 | 0.0218 | 0.0499 | 0.023 | 0.0288 | 0.0011 | 0.0013 | 0.0005 |  | 0.0007 | 0.0009 | 0.0025 | 0.0003 | 0.003 | [6 empty] | 0.289 | 2
3600 | 757 | 12003634 | 2020-05-28 | 154,224 | Арм500 | ГОСТ 34028-2016 | 35 | 154,624 | 154.224 | 1563 | 3228 | 200 | 7 | 2 | 2155 | 9 | 320 | 350 | 110 |  | B 789/BC | 0,01 | 18:55:15 | 0.1937 | 0.1364 | 0.5119 | 0.0046 | 0.0199 | 0.0425 | 0.0232 | 0.0331 | 0.0008 | 0.0012 | 0.0005 |  | 0.0006 | 0.0009 | 0.0017 | 0.0003 | 0.0031 | [6 empty] | 0.292 | -1
3601 | 765 | 12003642 | 2020-05-29 | 166,32 | Арм500 | ГОСТ 34028-2016 | 43 | 166,72 | 166.32 | 1566 | 3449 | 200 | 7 | 2 | 2155 | 9 | 320 | 350 | 110 |  | B 789/BC | 0,01 | 0:38:45 | 0.1922 | 0.154 | 0.5042 | 0.0043 | 0.0214 | 0.0392 | 0.0204 | 0.0274 | 0.001 | 0.0012 | 0.0005 |  | 0.0007 | 0.0005 | 0.0018 | 0.0005 | 0.0035 | [6 empty] | 0.288 | -3
3602 | 605 | 12003482 | 2020-05-23 | 154,224 | Арм500 | ГОСТ 34028-2016 | 14 | 156,424 | 156.024 | 1567 | 387 | 180 | 7 | 2 | 2155 | 9 | 290 | 350 | 110 |  | B 789/BC | 0,01 | 9:16:44 | 0.1864 | 0.172 | 0.9918 | 0.0033 | 0.0173 | 0.0554 | 0.0146 | 0.036 | 0.001 | 0.0015 | 0.0006 |  | 0.0009 | 0.0037 | 0.003 | 0.0009 | 0.0034 | [6 empty] | 0.367 | 1
3603 | 607 | 12003484 | 2020-05-23 | 172,368 | Арм500 | ГОСТ 34028-2016 | 16 | 172,918 | 172.518 | 1570 | 447 | 180 | 7 | 2 | 2155 | 9 | 290 | 350 | 110 |  | B 789/BC | 0,01 | 11:13:30 | 0.2032 | 0.181 | 0.9977 | 0.0054 | 0.0221 | 0.0337 | 0.0056 | 0.0129 | 0.0005 | 0.0002 | 0.0006 |  | 0.001 | 0.0033 | 0.0021 | 0.0008 | 0.0047 | [6 empty] | 0.378 | 2
3604 | 614 | 12003491 | 2020-05-23 | 166,32 | Арм500 | ГОСТ 34028-2016 | 23 | 166,72 | 166.32 | 1564 | 641 | 180 | 7 | 2 | 2155 | 9 | 290 | 350 | 110 |  | B 789/BC | 0,01 | 16:34:22 | 0.2165 | 0.1693 | 0.984 | 0.0061 | 0.0183 | 0.0484 | 0.0157 | 0.0332 | 0.001 | 0.0026 | 0.0006 |  | 0.001 | 0.0031 | 0.0026 | 0.0008 | 0.0038 | [6 empty] | 0.395 | 2
3605 | 616 | 12003493 | 2020-05-23 | 175,392 | Арм500 | ГОСТ 34028-2016 | 25 | 175,792 | 175.392 | 1565 | 698 | 180 | 7 | 2 | 2155 | 9 | 290 | 350 | 110 |  | B 789/BC | 0,02 | 17:58:09 | 0.1966 | 0.1791 | 0.9956 | 0.0086 | 0.0162 | 0.042 | 0.018 | 0.031 | 0.001 | 0.0017 | 0.0006 | 0.0001 | 0.001 | 0.0032 | 0.0022 | 0.0008 | 0.004 | [6 empty] | 0.375 | 1
3606 | 623 | 12003500 | 2020-05-23 | 160,272 | Арм500 | ГОСТ 34028-2016 | 2 | 160,672 | 160.272 | 1575 | 894 | 200 | 7 | 2 | 2155 | 9 | 310 | 330 | 110 |  |  |  | 0:05:21 | 0.1983 | 0.1795 | 0.9971 | 0.0019 | 0.0156 | 0.0477 | 0.0187 | 0.035 | 0.0019 | 0.0031 | 0.0006 |  | 0.001 | 0.0034 | 0.0024 | 0.001 | 0.0031 | [6 empty] | 0.379 | -1
3607 | 625 | 12003502 | 2020-05-24 | 154,224 | Арм500 | ГОСТ 34028-2016 | 4 | 154,624 | 154.224 | 1572 | 946 | 200 | 7 | 2 | 2155 | 9 | 310 | 330 | 110 |  |  |  | 1:28:05 | 0.1887 | 0.1742 | 1.0299 | 0.003 | 0.0121 | 0.0378 | 0.0245 | 0.0304 | 0.0012 | 0.0032 | 0.0005 |  | 0.0009 | 0.0034 | 0.0023 | 0.001 | 0.0038 | [6 empty] | 0.373 | 4
3608 | 630 | 12003507 | 2020-05-24 | 157,248 | Арм500 | ГОСТ 34028-2016 | 9 | 157,648 | 157.248 | 1571 | 1088 | 200 | 7 | 2 | 2155 | 9 | 310 | 330 | 110 |  |  |  | 5:20:18 | 0.1885 | 0.1881 | 1.0087 | 0.0016 | 0.0172 | 0.0413 | 0.0147 | 0.0317 | 0.0013 | 0.0016 | 0.0005 |  | 0.0011 | 0.0035 | 0.0025 | 0.001 | 0.0032 | [6 empty] | 0.369 | 2
3609 | 632 | 12003509 | 2020-05-24 | 172,368 | Арм500 | ГОСТ 34028-2016 | 11 | 172,768 | 172.368 | 1579 | 1163 | 200 | 7 | 2 | 2155 | 9 | 320 | 350 | 110 |  | B 789/BC | 0,01 | 7:01:52 | 0.1893 | 0.1634 | 0.987 | 0.0017 | 0.0239 | 0.0371 | 0.0136 | 0.0294 | 0.0008 | 0.0012 | 0.0005 |  | 0.0009 | 0.0037 | 0.0024 | 0.0018 | 0.0028 | [6 empty] | 0.365 | 1
3610 | 639 | 12003516 | 2020-05-24 | 166,32 | Арм500 | ГОСТ 34028-2016 | 18 | 166,72 | 166.32 | 1572 | 1396 | 200 | 7 | 2 | 2155 | 9 | 320 | 350 | 110 |  | B 789/BC | 0,02 | 13:39:18 | 0.2021 | 0.2064 | 0.9985 | 0.0015 | 0.0162 | 0.0441 | 0.0137 | 0.0475 | 0.0009 | 0.0016 | 0.0005 | 0.0002 | 0.0012 | 0.0036 | 0.0028 | 0.0014 | 0.0047 | [6 empty] | 0.382 | -2
3611 | 831 | 12003708 | 2020-05-31 | 163,296 | Арм500 | ГОСТ 34028-2016 | 26 | 163,696 | 163.296 | 1566 | 5326 | 190 | 7 | 2 | 2155 | 9 | 320 | 340 | 120 |  | B 789/BC | 0,02 | 5:19:37 | 0.2008 | 0.1504 | 0.5069 | 0.0087 | 0.0174 | 0.0409 | 0.0225 | 0.0271 | 0.0008 | 0.0019 | 0.0003 |  | 0.0006 | 0.0007 | 0.0018 | 0.0009 | 0.0049 | [6 empty] | 0.297 | 3
3612 | 832 | 12003709 | 2020-05-31 | 166,32 | Арм500 | ГОСТ 34028-2016 | 27 | 166,72 | 166.32 | 1564 | 5353 | 190 | 7 | 2 | 2155 | 9 | 320 | 340 | 120 |  | B 789/BC | 0,01 | 6:06:41 | 0.1895 | 0.143 | 0.5006 | 0.0047 | 0.0181 | 0.0429 | 0.0261 | 0.0386 | 0.0007 | 0.0033 | 0.0002 |  | 0.0007 | 0.0005 | 0.002 | 0.0002 | 0.0044 | [6 empty] | 0.287 | 1
3613 | 839 | 12003716 | 2020-05-31 | 172,368 | Арм500 | ГОСТ 34028-2016 | 34 | 172,768 | 172.368 | 1565 | 5559 | 200 | 7 | 2 | 2155 | 9 | 320 | 350 | 110 |  | B 789/BC | 0,01 | 12:56:12 | 0.2114 | 0.1449 | 0.513 | 0.004 | 0.0176 | 0.0353 | 0.0095 | 0.014 | 0.0002 | 0.0001 | 0.0003 |  | 0.0006 | 0.001 | 0.0021 | 0.0008 | 0.005 | [6 empty] | 0.306 | 2
3614 | 840 | 12003717 | 2020-05-31 | 160,272 | Арм500 | ГОСТ 34028-2016 | 35 | 160,672 | 160.272 | 1565 | 5586 | 200 | 7 | 2 | 2155 | 9 | 320 | 350 | 110 |  | B 789/BC | 0,01 | 12:57:44 | 0.1983 | 0.1544 | 0.5042 | 0.0048 | 0.0113 | 0.035 | 0.0112 | 0.0132 | 0.0002 | 0.0002 | 0.0002 |  | 0.0006 | 0.0007 | 0.0019 | 0.0011 | 0.0061 | [6 empty] | 0.291 | 0
3615 | 841 | 12003718 | 2020-05-31 | 160,272 | Арм500 | ГОСТ 34028-2016 | 36 | 160,672 | 160.272 | 1565 | 5613 | 200 | 7 | 2 | 2155 | 9 | 320 | 350 | 110 |  | B 789/BC | 0,01 | 12:52:59 | 0.1897 | 0.1578 | 0.5101 | 0.0081 | 0.016 | 0.0343 | 0.0097 | 0.0134 | 0.0002 | 0.0001 | 0.0002 |  | 0.0006 | 0.001 | 0.0018 | 0.001 | 0.0048 | [6 empty] | 0.283 | -1
3616 | 842 | 12003719 | 2020-05-31 | 169,344 | Арм500 | ГОСТ 34028-2016 | 37 | 169,744 | 169.344 | 1567 | 5643 | 200 | 7 | 2 | 2155 | 9 | 320 | 350 | 110 |  | B 789/BC | 0,01 | 13:44:06 | 0.1944 | 0.1586 | 0.5105 | 0.0024 | 0.0165 | 0.0367 | 0.0112 | 0.014 | 0.0002 | 0.0002 | 0.0002 |  | 0.0006 | 0.0009 | 0.0022 | 0.0008 | 0.0045 | [6 empty] | 0.289 | -1
3617 | 853 | 12003730 | 2020-05-31 | 163,296 | Арм500 | ГОСТ 34028-2016 | 8 | 163,696 | 163.296 | 1569 | 5949 | 180 | 13 | 2 | 2155 | 9 | 320 | 350 | 120 |  | B 789/BC | 0,01 | 23:02:07 | 0.1939 | 0.1587 | 0.5086 | 0.0133 | 0.0206 | 0.0626 | 0.0316 | 0.0307 | 0.0007 | 0.0014 | 0.0003 |  | 0.0006 | 0.0018 | 0.0016 | 0.0009 | 0.0047 | [6 empty] | 0.296 | 0
3618 | 681 | 12003558 | 2020-05-26 | 168 | Ст4сп | Контракт | 13 | 168,4 | 168 | 1567 | 6545 | 165 | 12 | 3 | 1950 | 9 | 360 | 450 | 190 |  | B 789/BC | 0,01 | 0:50:46 | 0.1924 | 0.1842 | 0.7085 | 0.0012 | 0.0143 | 0.0297 | 0.0053 | 0.0127 | 0.0003 | 0.0004 | 0.0004 |  | 0.0009 | 0.0024 | 0.0035 | 0.0008 | 0.004 | [6 empty] | 0.318 | 1
3619 | 683 | 12003560 | 2020-05-26 | 165,9 | Ст4сп | Контракт | 15 | 166,3 | 165.9 | 1561 | 6602 | 165 | 12 | 3 | 1950 | 9 | 360 | 450 | 190 |  | B 789/BC | 0,01 | 2:22:23 | 0.1941 | 0.1923 | 0.6952 | 0.0018 | 0.0104 | 0.0267 | 0.005 | 0.0136 | 0.0004 | 0.0004 | 0.0005 |  | 0.0009 | 0.0022 | 0.0019 | 0.0002 | 0.0046 | [6 empty] | 0.317 | 0
3620 | 690 | 12003567 | 2020-05-26 | 168 | Ст4сп | Контракт | 22 | 168,4 | 168 | 1563 | 6799 | 165 | 12 | 3 | 1950 | 9 | 360 | 430 | 190 |  |  |  | 7:31:17 | 0.2009 | 0.1923 | 0.7099 | 0.0028 | 0.01 | 0.0236 | 0.0042 | 0.013 | 0.0004 | 0.0004 | 0.0005 |  | 0.0009 | 0.0026 | 0.0024 | 0.0003 | 0.0044 | [6 empty] | 0.326 | 1
3621 | 692 | 12003569 | 2020-05-26 | 165,9 | Ст4сп | Контракт | 24 | 166,3 | 165.9 | 1562 | 6856 | 165 | 12 | 3 | 1950 | 9 | 350 | 420 | 190 |  |  |  | 8:56:38 | 0.1894 | 0.1928 | 0.6967 | 0.0026 | 0.0136 | 0.041 | 0.0367 | 0.0359 | 0.0007 | 0.0146 | 0.0005 |  | 0.0008 | 0.0025 | 0.0028 | 0.0005 | 0.0049 | [6 empty] | 0.322 | -4
3622 | 697 | 12003574 | 2020-05-26 | 163,8 | Ст4сп | Контракт | 29 | 164,2 | 163.8 | 1564 | 6993 | 165 | 12 | 3 | 1950 | 9 | 350 | 420 | 190 |  |  |  | 12:21:20 | 0.1915 | 0.1787 | 0.7208 | 0.0071 | 0.0125 | 0.0373 | 0.0201 | 0.0316 | 0.001 | 0.0045 | 0.0006 |  | 0.0008 | 0.0028 | 0.0024 | 0.0008 | 0.0054 | [6 empty] | 0.324 | 3
3623 | 699 | 12003576 | 2020-05-26 | 163,8 | Ст4сп | Контракт | 31 | 164,2 | 163.8 | 1566 | 7049 | 165 | 12 | 3 | 1950 | 9 | 350 | 420 | 190 |  |  |  | 13:42:54 | 0.1855 | 0.1809 | 0.6938 | 0.0077 | 0.0178 | 0.0418 | 0.0228 | 0.03 | 0.0009 | 0.0059 | 0.0006 |  | 0.0008 | 0.0029 | 0.0022 | 0.0005 | 0.0032 | [6 empty] | 0.315 | 2
3624 | 706 | 12003583 | 2020-05-26 | 157,5 | Ст4сп | Контракт | 38 | 157,9 | 157.5 | 1565 | 7243 | 165 | 12 | 3 | 1950 | 9 | 350 | 420 | 190 |  |  |  | 18:59:02 | 0.1931 | 0.1692 | 0.6925 | 0.0021 | 0.0055 | 0.0225 | 0.0047 | 0.0129 | 0.0003 | 0.0004 | 0.0005 |  | 0.0007 | 0.0021 | 0.002 | 0.0004 | 0.005 | [6 empty] | 0.315 | -5
3625 | 708 | 12003585 | 2020-05-26 | 163,8 | Ст4сп | Контракт | 40 | 164,2 | 163.8 | 1567 | 7299 | 165 | 10 | 3 | 1950 | 9 | 350 | 430 | 190 |  | B 789/BC | 0,01 | 20:17:43 | 0.1881 | 0.1792 | 0.7041 | 0.0018 | 0.0108 | 0.0398 | 0.0212 | 0.0317 | 0.001 | 0.0034 | 0.0003 |  | 0.0007 | 0.002 | 0.0018 | 0.0013 | 0.0055 | [6 empty] | 0.318 | 2
3626 | 715 | 12003592 | 2020-05-27 | 168 | Ст4сп | Контракт | 47 | 168,4 | 168 | 1564 | 7497 | 165 | 10 | 3 | 1950 | 9 | 350 | 430 | 190 |  | B 789/BC | 0,02 | 1:27:20 | 0.1888 | 0.1838 | 0.7077 | 0.0076 | 0.0145 | 0.0448 | 0.013 | 0.0269 | 0.0008 | 0.0014 | 0.0002 |  | 0.0008 | 0.0022 | 0.0018 | 0.0008 | 0.0055 | [6 empty] | 0.319 | 2
3627 | 766 | 12003643 | 2020-05-29 | 169,344 | Арм500 | ГОСТ 34028-2016 | 44 | 169,744 | 169.344 | 1568 | 3479 | 200 | 7 | 2 | 2155 | 9 | 320 | 350 | 110 |  | B 789/BC | 0,01 | 1:35:39 | 0.1978 | 0.1579 | 0.507 | 0.0034 | 0.0223 | 0.0404 | 0.0196 | 0.0275 | 0.0011 | 0.0011 | 0.0005 |  | 0.0007 | 0.0006 | 0.0021 | 0.0008 | 0.0025 | [6 empty] | 0.294 | 2
3628 | 767 | 12003644 | 2020-05-29 | 160,272 | Арм500 | ГОСТ 34028-2016 | 45 | 160,672 | 160.272 | 1567 | 3506 | 200 | 7 | 2 | 2155 | 9 | 320 | 350 | 110 |  | B 789/BC | 0,01 | 2:16:28 | 0.2013 | 0.1599 | 0.5043 | 0.0038 | 0.0234 | 0.0375 | 0.0211 | 0.0286 | 0.0008 | 0.001 | 0.0005 |  | 0.0006 | 0.0005 | 0.0017 | 0.0007 | 0.0033 | [6 empty] | 0.296 | 3
3629 | 779 | 12003656 | 2020-05-29 | 166,32 | Арм500 | ГОСТ 34028-2016 | 5 | 166,72 | 166.32 | 1563 | 3841 | 190 | 7 | 2 | 2155 | 9 | 330 | 350 | 130 |  | B 789/BC | 0,01 | 11:47:52 | 0.1946 | 0.2072 | 1.2845 | 0.0044 | 0.0192 | 0.048 | 0.0257 | 0.0377 | 0.001 | 0.0021 | 0.0006 |  | 0.0012 | 0.0025 | 0.0025 | 0.0008 | 0.002 | [6 empty] | 0.423 | 1
3630 | 780 | 12003657 | 2020-05-29 | 163,296 | Арм500 | ГОСТ 34028-2016 | 6 | 163,696 | 163.296 | 1562 | 3869 | 190 | 7 | 2 | 2155 | 9 | 320 | 350 | 130 |  | B 789/BC | 0,01 | 12:19:21 | 0.1943 | 0.2083 | 1.2857 | 0.0025 | 0.0215 | 0.0579 | 0.0341 | 0.0343 | 0.001 | 0.0035 | 0.0006 |  | 0.0012 | 0.0026 | 0.0027 | 0.0009 | 0.0017 | [6 empty] | 0.426 | 1
3631 | 778 | 12003655 | 2020-05-29 | 163,296 | Арм500 | ГОСТ 34028-2016 | 4 | 163,696 | 163.296 | 1562 | 3814 | 190 | 7 | 2 | 2155 | 9 | 320 | 350 | 130 |  | B 789/BC | 0,01 | 13:09:19 | 0.2004 | 0.2054 | 1.1234 | 0.0057 | 0.0167 | 0.0418 | 0.021 | 0.0358 | 0.001 | 0.0013 | 0.0005 |  | 0.0012 | 0.0019 | 0.0024 | 0.0007 | 0.0031 | [6 empty] | 0.4 | -1
3632 | 781 | 12003658 | 2020-05-29 | 166,32 | Арм500 | ГОСТ 34028-2016 | 7 | 166,72 | 166.32 | 1560 | 3896 | 190 | 7 | 2 | 2155 | 9 | 330 | 350 | 120 |  | B 789/BC | 0,01 | 13:06:07 | 0.1952 | 0.203 | 1.2994 | 0.003 | 0.0205 | 0.0506 | 0.0283 | 0.0362 | 0.0009 | 0.0021 | 0.0006 |  | 0.0012 | 0.0026 | 0.0025 | 0.001 | 0.0021 | [6 empty] | 0.427 | 4
3633 | 795 | 12003672 | 2020-05-29 | 157,248 | Арм500 | ГОСТ 34028-2016 | 21 | 157,648 | 157.248 | 1556 | 4283 | 200 | 13 | 2 | 2155 | 9 | 320 | 350 | 110 |  | B 789/BC | 0,01 | 23:36:27 | 0.191 | 0.1979 | 1.3098 | 0.0051 | 0.0158 | 0.0464 | 0.029 | 0.0368 | 0.001 | 0.0015 | 0.0006 |  | 0.0009 | 0.0027 | 0.0023 | 0.0004 | 0.0026 | [6 empty] | 0.424 | 3
3634 | 796 | 12003673 | 2020-05-29 | 175,392 | Арм500 | ГОСТ 34028-2016 | 22 | 175,792 | 175.392 | 1557 | 4313 | 200 | 13 | 2 | 2155 | 9 | 320 | 350 | 110 |  | B 789/BC | 0,01 | 0:24:07 | 0.1957 | 0.1922 | 1.3032 | 0.0051 | 0.0153 | 0.0455 | 0.0299 | 0.0364 | 0.001 | 0.0014 | 0.0005 |  | 0.0009 | 0.0026 | 0.0023 | 0.0003 | 0.0022 | [6 empty] | 0.427 | -2
3635 | 797 | 12003674 | 2020-05-30 | 160,272 | Арм500 | ГОСТ 34028-2016 | 23 | 160,672 | 160.272 | 1557 | 4340 | 200 | 13 | 2 | 2155 | 9 | 320 | 350 | 110 |  | B 789/BC | 0,02 | 1:05:55 | 0.201 | 0.213 | 1.2809 | 0.0047 | 0.0149 | 0.0505 | 0.0248 | 0.0479 | 0.001 | 0.0013 | 0.0005 |  | 0.0009 | 0.0025 | 0.0029 | 0.0003 | 0.0037 | [6 empty] | 0.43 | 1
3636 | 641 | 12003518 | 2020-05-24 | 163,296 | Арм500 | ГОСТ 34028-2016 | 20 | 163,696 | 163.296 | 1571 | 1463 | 200 | 7 | 2 | 2155 | 9 | 320 | 350 | 110 |  | B 789/BC | 0,01 | 15:23:45 | 0.1951 | 0.193 | 0.995 | 0.0024 | 0.0226 | 0.0432 | 0.0115 | 0.0285 | 0.0009 | 0.0012 | 0.0005 |  | 0.001 | 0.0036 | 0.0028 | 0.002 | 0.0048 | [6 empty] | 0.373 | 2
3637 | 648 | 12003525 | 2020-05-24 | 163,296 | Арм500 | ГОСТ 34028-2016 | 2 | 163,696 | 163.296 | 1578 | 1684 | 200 | 7 | 2 | 2155 | 9 | 320 | 350 | 110 |  | B 789/BC | 0,01 | 22:11:03 | 0.1892 | 0.206 | 0.9837 | 0.0035 | 0.0181 | 0.0405 | 0.0178 | 0.035 | 0.0009 | 0.0016 | 0.0005 |  | 0.001 | 0.0034 | 0.0023 | 0.0009 | 0.0045 | [6 empty] | 0.366 | -1
3638 | 650 | 12003527 | 2020-05-24 | 163,296 | Арм500 | ГОСТ 34028-2016 | 4 | 163,696 | 163.296 | 1566 | 1738 | 200 | 7 | 2 | 2155 | 9 | 320 | 350 | 110 |  | B 789/BC | 0,01 | 23:37:57 | 0.1931 | 0.2002 | 1.0121 | 0.0037 | 0.0172 | 0.051 | 0.015 | 0.0321 | 0.0011 | 0.0011 | 0.0006 |  | 0.001 | 0.0035 | 0.0024 | 0.0011 | 0.0039 | [6 empty] | 0.376 | 1
3639 | 655 | 12003532 | 2020-05-25 | 154,224 | Арм500 | ГОСТ 34028-2016 | 9 | 154,624 | 154.224 | 1566 | 1871 | 200 | 7 | 2 | 2155 | 9 | 320 | 350 | 110 |  | B 789/BC | 0,01 | 3:05:44 | 0.1949 | 0.1789 | 1.0166 | 0.0091 | 0.0251 | 0.0398 | 0.0126 | 0.027 | 0.001 | 0.0008 | 0.0006 |  | 0.001 | 0.0039 | 0.0019 | 0.0009 | 0.0036 | [6 empty] | 0.376 | -1
3640 | 657 | 12003534 | 2020-05-25 | 166,32 | Арм500 | ГОСТ 34028-2016 | 11 | 166,72 | 166.32 | 1565 | 1929 | 200 | 7 | 2 | 2155 | 9 | 320 | 350 | 110 |  | B 789/BC | 0,01 | 4:38:22 | 0.1871 | 0.1902 | 0.9954 | 0.0064 | 0.0164 | 0.0409 | 0.0179 | 0.0308 | 0.001 | 0.0015 | 0.0006 |  | 0.001 | 0.0036 | 0.0022 | 0.0009 | 0.0031 | [6 empty] | 0.365 | 3
3641 | 664 | 12003541 | 2020-05-25 | 160,272 | Арм500 | ГОСТ 34028-2016 | 18 | 161,122 | 160.722 | 1562 | 2134 | 200 | 7 | 2 | 2155 | 9 | 290 | 350 | 130 |  | B 789/BC | 0,01 | 9:43:02 | 0.1952 | 0.2091 | 1.321 | 0.0034 | 0.0236 | 0.0429 | 0.0144 | 0.0384 | 0.0013 | 0.0011 | 0.0008 | 0.0001 | 0.0013 | 0.005 | 0.0026 | 0.001 | 0.006 | [6 empty] | 0.429 | 2
3642 | 666 | 12003543 | 2020-05-25 | 163,296 | Арм500 | ГОСТ 34028-2016 | 20 | 163,696 | 163.296 | 1562 | 2192 | 200 | 7 | 2 | 2155 | 9 | 290 | 350 | 110 |  | B 789/BC | 0,01 | 11:17:22 | 0.1916 | 0.1978 | 1.2905 | 0.0023 | 0.0176 | 0.0581 | 0.0149 | 0.0317 | 0.0011 | 0.0018 | 0.0007 |  | 0.0011 | 0.0043 | 0.0026 | 0.0008 | 0.0065 | [6 empty] | 0.423 | 1
3643 | 673 | 12003550 | 2020-05-25 | 168 | Ст4сп | Контракт | 5 | 168,4 | 168 | 1567 | 6323 | 165 | 12 | 3 | 1950 | 9 | 360 | 450 | 190 |  | B 789/BC | 0,01 | 18:38:33 | 0.1916 | 0.1913 | 0.691 | 0.0022 | 0.0196 | 0.0472 | 0.0146 | 0.0347 | 0.0012 | 0.0011 | 0.0005 |  | 0.0009 | 0.0027 | 0.0025 | 0.0009 | 0.0053 | [6 empty] | 0.32 | -1
3644 | 675 | 12003552 | 2020-05-25 | 170,1 | Ст4сп | Контракт | 7 | 170,5 | 170.1 | 1567 | 6379 | 165 | 12 | 3 | 1950 | 9 | 360 | 450 | 190 |  | B 789/BC | 0,01 | 20:20:46 | 0.1999 | 0.1951 | 0.7002 | 0.0034 | 0.0108 | 0.0444 | 0.0141 | 0.0328 | 0.0009 | 0.0008 | 0.0005 |  | 0.001 | 0.0025 | 0.0033 | 0.0012 | 0.0057 | [6 empty] | 0.329 | 1
3645 | 717 | 12003594 | 2020-05-27 | 161,7 | Ст4сп | Контракт | 49 | 162,1 | 161.7 | 1564 | 7553 | 165 | 10 | 3 | 1950 | 9 | 350 | 430 | 190 |  | B 789/BC | 0,02 | 3:09:17 | 0.1888 | 0.1856 | 0.7007 | 0.0041 | 0.0218 | 0.0467 | 0.0281 | 0.0337 | 0.001 | 0.0075 | 0.0001 |  | 0.0008 | 0.0026 | 0.0017 | 0.0009 | 0.0046 | [6 empty] | 0.321 | 2
3646 | 722 | 12003599 | 2020-05-27 | 172,056 | Ст4сп | Контракт | 54 | 178,356 | 177.956 | 1564 | 7696 | 165 | 12 | 3 | 1950 | 9 | 350 | 420 | 170 |  | B 789/BC | 0,01 | 6:46:47 | 0.1979 | 0.1836 | 0.6992 | 0.0051 | 0.0233 | 0.057 | 0.0168 | 0.0298 | 0.0008 | 0.0038 | 0.0001 |  | 0.0008 | 0.0024 | 0.0014 | 0.0008 | 0.0037 | [6 empty] | 0.33 | 2
3647 | 724 | 12003601 | 2020-05-27 | 157,248 | Арм500 | ГОСТ 34028-2016 | 2 | 157,648 | 157.248 | 1575 | 2306 | 200 | 7 | 2 | 2155 | 9 | 310 | 350 | 110 |  | B 789/BC | 0,01 | 18:36:58 | 0.2143 | 0.1791 | 0.9913 | 0.0027 | 0.0107 | 0.0332 | 0.0101 | 0.0151 | 0.0004 | 0.0004 | 0.0005 |  | 0.001 | 0.0015 | 0.0025 | 0.0008 | 0.0042 | [6 empty] | 0.388 | 5
3648 | 731 | 12003608 | 2020-05-27 | 163,296 | Арм500 | ГОСТ 34028-2016 | 9 | 163,696 | 163.296 | 1574 | 2503 | 190 | 7 | 2 | 2155 | 9 | 300 | 320 | 110 |  |  |  | 23:47:54 | 0.1919 | 0.2122 | 1.2929 | 0.0026 | 0.0163 | 0.0592 | 0.0248 | 0.0332 | 0.001 | 0.0028 | 0.0006 |  | 0.0013 | 0.0025 | 0.0025 | 0.001 | 0.0025 | [6 empty] | 0.424 | 0
3649 | 732 | 12003609 | 2020-05-28 | 169,344 | Арм500 | ГОСТ 34028-2016 | 10 | 169,744 | 169.344 | 1564 | 2533 | 190 | 7 | 2 | 2155 | 9 | 300 | 320 | 110 |  |  |  | 0:41:52 | 0.2027 | 0.212 | 1.2901 | 0.0038 | 0.0224 | 0.0493 | 0.0248 | 0.0366 | 0.0011 | 0.0021 | 0.0006 |  | 0.0013 | 0.0026 | 0.0026 | 0.0007 | 0.003 | [6 empty] | 0.433 | 2
3650 | 739 | 12003616 | 2020-05-28 | 166,32 | Арм500 | ГОСТ 34028-2016 | 17 | 166,72 | 166.32 | 1563 | 2726 | 190 | 7 | 2 | 2155 | 9 | 300 | 320 | 110 |  |  |  | 5:46:28 | 0.1939 | 0.2094 | 1.2966 | 0.0032 | 0.0221 | 0.0483 | 0.0249 | 0.0352 | 0.0009 | 0.0019 | 0.0007 |  | 0.0012 | 0.0026 | 0.0025 | 0.001 | 0.0045 | [6 empty] | 0.425 | 1
3651 | 740 | 12003617 | 2020-05-28 | 163,296 | Арм500 | ГОСТ 34028-2016 | 18 | 163,696 | 163.296 | 1569 | 2754 | 190 | 7 | 2 | 2155 | 9 | 300 | 320 | 110 |  |  |  | 6:30:32 | 0.1947 | 0.2044 | 1.2963 | 0.0045 | 0.0195 | 0.0439 | 0.0214 | 0.0384 | 0.0013 | 0.0015 | 0.0007 |  | 0.0012 | 0.0028 | 0.0025 | 0.0007 | 0.0039 | [6 empty] | 0.424 | 0
3652 | 744 | 12003621 | 2020-05-28 | 163,296 | Арм500 | ГОСТ 34028-2016 | 22 | 163,696 | 163.296 | 1567 | 2868 | 190 | 7 | 2 | 2150 | 9 | 320 | 350 | 110 |  | B 789/BC | 0,01 | 9:32:44 | 0.1832 | 0.1375 | 0.5213 | 0.0041 | 0.02 | 0.0398 | 0.023 | 0.0305 | 0.0009 | 0.002 | 0.0006 |  | 0.0008 | 0.0009 | 0.0021 | 0.001 | 0.0032 | [6 empty] | 0.282 | 1
3653 | 746 | 12003623 | 2020-05-28 | 166,32 | Арм500 | ГОСТ 34028-2016 | 24 | 166,72 | 166.32 | 1569 | 2923 | 190 | 7 | 2 | 2155 | 9 | 320 | 350 | 110 |  | B 789/BC | 0,01 | 10:52:38 | 0.1911 | 0.1591 | 0.5064 | 0.0022 | 0.0173 | 0.0432 | 0.0215 | 0.0363 | 0.0009 | 0.0012 | 0.0005 |  | 0.0008 | 0.0009 | 0.0023 | 0.0008 | 0.0026 | [6 empty] | 0.288 | 1
3654 | 798 | 12003675 | 2020-05-30 | 161,28 | 1015 | ASTM A510/A510M-18 | 24 | 161,68 | 161.28 | 1583 | 4368 | 180 | 13 | 2 | 2155 | 8 | 290 | 320 | 100 |  | B 789/BC | 0,01 | 2:03:26 | 0.1573 | 0.1666 | 0.5741 | 0.0038 | 0.018 | 0.0421 | 0.0227 | 0.03 | 0.0012 | 0.0022 | 0.0004 |  | 0.0006 | 0.0008 | 0.0021 | 0.0009 | 0.0035 | [6 empty] | 0.266 | -6
3655 | 808 | 12003685 | 2020-05-30 | 161,28 | 1015 | ASTM A510/A510M-18 | 3 | 161,68 | 161.28 | 1580 | 4671 | 180 | 13 | 2 | 2155 | 9 | 270 | 300 | 100 |  | B 789/BC | 0,01 | 11:49:04 | 0.1672 | 0.1825 | 0.5544 | 0.0011 | 0.012 | 0.0452 | 0.0292 | 0.0344 | 0.0008 | 0.0027 | 0.0003 |  | 0.0007 | 0.0003 | 0.0026 | 0.0013 | 0.0052 | [6 empty] | 0.273 | 2
3656 | 809 | 12003686 | 2020-05-30 | 159,264 | 1015 | ASTM A510/A510M-18 | 4 | 159,864 | 159.464 | 1578 | 4699 | 180 | 13 | 2 | 2155 | 9 | 270 | 300 | 100 |  | B 789/BC | 0,01 | 12:42:26 | 0.1747 | 0.1814 | 0.5608 | 0.0042 | 0.0191 | 0.0464 | 0.0284 | 0.0334 | 0.0008 | 0.0018 | 0.0004 |  | 0.0007 | 0.0007 | 0.002 | 0.0007 | 0.0066 | [6 empty] | 0.282 | 2
3657 | 811 | 12003688 | 2020-05-30 | 159,264 | 1015 | ASTM A510/A510M-18 | 6 | 159,664 | 159.264 | 1576 | 4751 | 180 | 13 | 2 | 2155 | 9 | 270 | 300 | 100 |  | B 789/BC | 0,01 | 14:19:44 | 0.169 | 0.1921 | 0.5772 | 0.0038 | 0.0122 | 0.0472 | 0.0238 | 0.0297 | 0.001 | 0.0025 | 0.0004 |  | 0.0008 | 0.0005 | 0.0023 | 0.0014 | 0.0052 | [6 empty] | 0.279 | 3
3658 | 820 | 12003697 | 2020-05-30 | 160,209 | Арм500 | ГОСТ 34028-2016 | 15 | 161,109 | 160.709 | 1571 | 5003 | 190 | 7 | 2 | 2155 | 9 | 310 | 330 | 110 |  | B 789/BC | 0,02 | 20:58:10 | 0.182 | 0.1485 | 0.5071 | 0.0057 | 0.022 | 0.058 | 0.0299 | 0.0347 | 0.0008 | 0.0026 | 0.0003 |  | 0.0007 | 0.0008 | 0.0019 | 0.0008 | 0.0053 | [6 empty] | 0.283 | -1
3659 | 822 | 12003699 | 2020-05-30 | 169,344 | Арм500 | ГОСТ 34028-2016 | 17 | 169,744 | 169.344 | 1571 | 5063 | 190 | 7 | 2 | 2155 | 9 | 310 | 340 | 120 |  | B 789/BC | 0,02 | 22:35:11 | 0.1844 | 0.1401 | 0.5083 | 0.0092 | 0.0147 | 0.0425 | 0.0261 | 0.0414 | 0.0009 | 0.0023 | 0.0003 |  | 0.0007 | 0.0006 | 0.0017 | 0.0015 | 0.0048 | [6 empty] | 0.283 | 3
3660 | 823 | 12003700 | 2020-05-30 | 166,32 | Арм500 | ГОСТ 34028-2016 | 18 | 166,72 | 166.32 | 1568 | 5094 | 190 | 7 | 2 | 2155 | 9 | 320 | 340 | 120 |  | B 789/BC | 0,01 | 23:22:15 | 0.1881 | 0.1448 | 0.4973 | 0.0053 | 0.013 | 0.0447 | 0.0232 | 0.0344 | 0.0008 | 0.0017 | 0.0003 |  | 0.0006 | 0.0004 | 0.0017 | 0.0009 | 0.0056 | [6 empty] | 0.284 | 2
3661 | 824 | 12003701 | 2020-05-30 | 166,32 | Арм500 | ГОСТ 34028-2016 | 19 | 166,72 | 166.32 | 1567 | 5121 | 190 | 7 | 2 | 2155 | 9 | 320 | 340 | 120 |  | B 789/BC | 0,02 | 0:03:47 | 0.1879 | 0.1402 | 0.5028 | 0.0064 | 0.0152 | 0.0341 | 0.0119 | 0.0156 | 0.0003 | 0.0005 | 0.0003 |  | 0.0006 | 0.0003 | 0.0017 | 0.0008 | 0.0037 | [6 empty] | 0.281 | -1
3662 | 837 | 12003714 | 2020-05-31 | 178,416 | Арм500 | ГОСТ 34028-2016 | 32 | 178,816 | 178.416 | 1567 | 5498 | 200 | 7 | 2 | 2155 | 9 | 320 | 350 | 110 |  | B 789/BC | 0,01 | 9:57:20 | 0.1895 | 0.1488 | 0.5076 | 0.0055 | 0.0145 | 0.0344 | 0.0086 | 0.0123 | 0.0002 | 0.0002 | 0.0003 |  | 0.0007 | 0.0001 | 0.0018 | 0.0007 | 0.0044 | [6 empty] | 0.282 | 0
3663 | 680 | 12003557 | 2020-05-25 | 161,7 | Ст4сп | Контракт | 12 | 162,1 | 161.7 | 1566 | 6518 | 165 | 12 | 3 | 1950 | 9 | 360 | 450 | 190 |  | B 789/BC | 0,01 | 0:01:08 | 0.1944 | 0.1811 | 0.7121 | 0.0015 | 0.0135 | 0.0329 | 0.0051 | 0.016 | 0.0004 | 0.0005 | 0.0005 |  | 0.0009 | 0.0027 | 0.0033 | 0.0008 | 0.0028 | [6 empty] | 0.322 | 0
3664 | 682 | 12003559 | 2020-05-26 | 165,9 | Ст4сп | Контракт | 14 | 166,3 | 165.9 | 1564 | 6575 | 165 | 12 | 3 | 1950 | 9 | 360 | 450 | 190 |  | B 789/BC | 0,01 | 1:36:05 | 0.1956 | 0.1875 | 0.7043 | 0.0018 | 0.0148 | 0.0315 | 0.0053 | 0.0126 | 0.0004 | 0.0005 | 0.0005 |  | 0.0009 | 0.0026 | 0.0022 | 0.0005 | 0.0033 | [6 empty] | 0.321 | 2
3665 | 689 | 12003566 | 2020-05-26 | 163,8 | Ст4сп | Контракт | 21 | 164,2 | 163.8 | 1563 | 6770 | 165 | 12 | 3 | 1950 | 9 | 360 | 450 | 190 |  | B 789/BC | 0,01 | 6:38:19 | 0.2057 | 0.1853 | 0.7092 | 0.0017 | 0.0105 | 0.0228 | 0.0045 | 0.0129 | 0.0004 | 0.0004 | 0.0005 |  | 0.0009 | 0.0025 | 0.0022 | 0.0002 | 0.0044 | [6 empty] | 0.33 | 0
3666 | 691 | 12003568 | 2020-05-26 | 157,5 | Ст4сп | Контракт | 23 | 157,9 | 157.5 | 1563 | 6827 | 165 | 12 | 3 | 1950 | 9 | 350 | 420 | 190 |  |  |  | 8:08:34 | 0.1966 | 0.1785 | 0.7008 | 0.0041 | 0.016 | 0.0402 | 0.0141 | 0.0273 | 0.0008 | 0.0023 | 0.0006 |  | 0.0008 | 0.0028 | 0.0021 | 0.0003 | 0.0057 | [6 empty] | 0.325 | 2
3667 | 698 | 12003575 | 2020-05-26 | 165,9 | Ст4сп | Контракт | 30 | 166,3 | 165.9 | 1565 | 7022 | 165 | 12 | 3 | 1950 | 9 | 350 | 420 | 190 |  |  |  | 13:00:43 | 0.1937 | 0.1685 | 0.6918 | 0.0067 | 0.0147 | 0.0365 | 0.0196 | 0.0279 | 0.0009 | 0.0047 | 0.0005 |  | 0.0007 | 0.0028 | 0.0026 | 0.0003 | 0.0041 | [6 empty] | 0.321 | 0
3668 | 700 | 12003577 | 2020-05-26 | 165,9 | Ст4сп | Контракт | 32 | 166,3 | 165.9 | 1570 | 7077 | 165 | 12 | 3 | 1950 | 9 | 350 | 420 | 190 |  |  |  | 14:24:39 | 0.1894 | 0.1727 | 0.7048 | 0.0036 | 0.0157 | 0.0417 | 0.025 | 0.0412 | 0.0011 | 0.0061 | 0.0007 |  | 0.0008 | 0.003 | 0.0026 | 0.0004 | 0.0044 | [6 empty] | 0.321 | 2
3669 | 705 | 12003582 | 2020-05-26 | 163,8 | Ст4сп | Контракт | 37 | 164,2 | 163.8 | 1562 | 7217 | 165 | 12 | 3 | 1950 | 9 | 350 | 420 | 190 |  |  |  | 18:07:06 | 0.2017 | 0.1814 | 0.695 | 0.0017 | 0.0147 | 0.035 | 0.018 | 0.0342 | 0.001 | 0.0021 | 0.0004 |  | 0.0008 | 0.0022 | 0.0018 | 0.0005 | 0.0028 | [6 empty] | 0.329 | -1
3670 | 707 | 12003584 | 2020-05-26 | 168 | Ст4сп | Контракт | 39 | 168,4 | 168 | 1563 | 7272 | 165 | 10 | 3 | 1950 | 9 | 350 | 430 | 190 |  | B 789/BC | 0,01 | 19:36:53 | 0.1825 | 0.1817 | 0.7034 | 0.0022 | 0.0138 | 0.0339 | 0.0166 | 0.0345 | 0.0009 | 0.0027 | 0.0005 |  | 0.0008 | 0.0026 | 0.0025 | 0.0006 | 0.0023 | [6 empty] | 0.311 | 1
3671 | 714 | 12003591 | 2020-05-27 | 159,6 | Ст4сп | Контракт | 46 | 160 | 159.6 | 1564 | 7467 | 165 | 10 | 3 | 1950 | 9 | 350 | 430 | 190 |  | B 789/BC | 0,01 | 0:46:19 | 0.1919 | 0.1825 | 0.7076 | 0.0077 | 0.0095 | 0.0392 | 0.0133 | 0.0295 | 0.001 | 0.0013 | 0.0002 |  | 0.0008 | 0.0022 | 0.0018 | 0.0006 | 0.0059 | [6 empty] | 0.321 | 0
3672 | 836 | 12003713 | 2020-05-31 | 154,224 | Арм500 | ГОСТ 34028-2016 | 31 | 154,624 | 154.224 | 1567 | 5468 | 200 | 7 | 2 | 2155 | 9 | 320 | 350 | 110 |  | B 789/BC | 0,01 | 9:08:59 | 0.191 | 0.1475 | 0.5254 | 0.0061 | 0.0071 | 0.0294 | 0.0109 | 0.0137 | 0.0003 | 0.0005 | 0.0003 |  | 0.0006 | 0.0003 | 0.0018 | 0.0012 | 0.006 | [6 empty] | 0.286 | -2
3673 | 835 | 12003712 | 2020-05-31 | 166,32 | Арм500 | ГОСТ 34028-2016 | 30 | 166,72 | 166.32 | 1561 | 5441 | 200 | 7 | 2 | 2155 | 9 | 320 | 350 | 110 |  | B 789/BC | 0,01 | 8:23:03 | 0.2012 | 0.149 | 0.4974 | 0.0058 | 0.0056 | 0.032 | 0.0288 | 0.0295 | 0.0011 | 0.0032 | 0.0003 |  | 0.0007 | 0.0001 | 0.0022 | 0.0007 | 0.0074 | [6 empty] | 0.295 | 2
3674 | 846 | 12003723 | 2020-05-31 | 154,224 | Арм500 | ГОСТ 34028-2016 | 1 | 155,524 | 155.124 | 1584 | 5755 | 200 | 7 | 2 | 2155 | 9 | 320 | 350 | 110 |  | B 789/BC | 0,01 | 19:34:09 | 0.1902 | 0.1419 | 0.5126 | 0.0041 | 0.0173 | 0.0341 | 0.0097 | 0.013 | 0.0002 | 0.0002 | 0.0003 |  | 0.0006 | 0.0011 | 0.0021 | 0.001 | 0.006 | [6 empty] | 0.284 | 3
3675 | 847 | 12003724 | 2020-05-31 | 163,296 | Арм500 | ГОСТ 34028-2016 | 2 | 163,696 | 163.296 | 1576 | 5782 | 200 | 7 | 2 | 2155 | 9 | 320 | 350 | 110 |  | B 789/BC | 0,01 | 18:42:32 | 0.1926 | 0.1534 | 0.531 | 0.0098 | 0.0205 | 0.0364 | 0.0109 | 0.0153 | 0.0002 | 0.0002 | 0.0003 |  | 0.0007 | 0.0016 | 0.0023 | 0.0012 | 0.0033 | [6 empty] | 0.29 | -1
3676 | 848 | 12003725 | 2020-05-31 | 166,32 | Арм500 | ГОСТ 34028-2016 | 3 | 166,72 | 166.32 | 1571 | 5813 | 180 | 13 | 2 | 2155 | 9 | 320 | 350 | 120 |  | B 789/BC | 0,01 | 19:29:40 | 0.2038 | 0.1519 | 0.5185 | 0.0068 | 0.0283 | 0.0628 | 0.0319 | 0.0333 | 0.0007 | 0.0044 | 0.0003 |  | 0.0007 | 0.002 | 0.0021 | 0.0008 | 0.0054 | [6 empty] | 0.308 | 6
3677 | 857 | 12003734 | 2020-06-01 | 148,713 | Арм500 | ГОСТ 34028-2016 | 12 | 149,113 | 148.713 | 1576 | 6055 | 180 | 13 | 2 | 2155 | 9 | 320 | 350 | 120 |  | B 789/BC | 0,01 | 1:40:44 | 0.1983 | 0.1415 | 0.5082 | 0.0024 | 0.0054 | 0.0308 | 0.0191 | 0.0258 | 0.0007 | 0.0006 | 0.0002 | 0.0003 | 0.0006 | 0.0009 | 0.002 | 0.001 | 0.0045 | [6 empty] | 0.292 | 3
3678 | 752 | 12003629 | 2020-05-28 | 163,296 | Арм500 | ГОСТ 34028-2016 | 30 | 163,696 | 163.296 | 1570 | 3089 | 200 | 7 | 2 | 2155 | 9 | 320 | 350 | 110 |  | B 789/BC | 0,01 | 15:11:20 | 0.1811 | 0.157 | 0.5165 | 0.0041 | 0.0077 | 0.0331 | 0.0114 | 0.0181 | 0.0004 | 0.0005 | 0.0005 |  | 0.0007 | 0.0003 | 0.0024 | 0.0007 | 0.0045 | [6 empty] | 0.276 | 0
3679 | 753 | 12003630 | 2020-05-28 | 162,893 | Арм500 | ГОСТ 34028-2016 | 31 | 163,293 | 162.893 | 1565 | 3116 | 200 | 7 | 2 | 2155 | 9 | 320 | 350 | 110 |  | B 789/BC | 0,01 | 15:56:39 | 0.1955 | 0.1404 | 0.5188 | 0.003 | 0.0219 | 0.0481 | 0.0219 | 0.0372 | 0.0008 | 0.0012 | 0.0005 |  | 0.0007 | 0.0007 | 0.0018 | 0.0002 | 0.003 | [6 empty] | 0.296 | 1
3680 | 759 | 12003636 | 2020-05-28 | 172,368 | Арм500 | ГОСТ 34028-2016 | 37 | 172,768 | 172.368 | 1562 | 3285 | 200 | 7 | 2 | 2155 | 9 | 320 | 350 | 110 |  | B 789/BC | 0,01 | 20:28:40 | 0.2032 | 0.1402 | 0.5202 | 0.0049 | 0.0243 | 0.0409 | 0.0218 | 0.0265 | 0.001 | 0.0016 | 0.0006 |  | 0.0007 | 0.001 | 0.0017 | 0.0004 | 0.0027 | [6 empty] | 0.302 | 0
3681 | 764 | 12003641 | 2020-05-28 | 163,296 | Арм500 | ГОСТ 34028-2016 | 42 | 163,696 | 163.296 | 1564 | 3421 | 200 | 7 | 2 | 2155 | 9 | 320 | 350 | 110 |  | B 789/BC | 0,01 | 0:03:37 | 0.187 | 0.1476 | 0.5045 | 0.0046 | 0.0234 | 0.0442 | 0.0232 | 0.0328 | 0.0009 | 0.0023 | 0.0004 |  | 0.0007 | 0.0007 | 0.0022 | 0.0007 | 0.0021 | [6 empty] | 0.284 | 2
3682 | 769 | 12003646 | 2020-05-29 | 166,32 | Арм500 | ГОСТ 34028-2016 | 47 | 166,72 | 166.32 | 1566 | 3566 | 200 | 13 | 2 | 1950 | 9 | 310 | 350 | 110 |  | B 789/BC | 0,01 | 3:43:31 | 0.1909 | 0.1519 | 0.5224 | 0.003 | 0.0209 | 0.0366 | 0.0184 | 0.0272 | 0.0009 | 0.001 | 0.0005 |  | 0.0007 | 0.0006 | 0.0025 | 0.0008 | 0.003 | [6 empty] | 0.289 | 1
3683 | 771 | 12003648 | 2020-05-29 | 163,296 | Арм500 | ГОСТ 34028-2016 | 49 | 163,696 | 163.296 | 1565 | 3621 | 200 | 7 | 2 | 2155 | 9 | 320 | 350 | 110 |  | B 789/BC | 0,01 | 5:05:40 | 0.1815 | 0.144 | 0.5051 | 0.0054 | 0.0137 | 0.0402 | 0.0302 | 0.0444 | 0.0009 | 0.0014 | 0.0004 |  | 0.0006 | 0.0004 | 0.0019 | 0.0009 | 0.0034 | [6 empty] | 0.279 | -1
3684 | 776 | 12003653 | 2020-05-29 | 169,344 | Арм500 | ГОСТ 34028-2016 | 2 | 169,744 | 169.344 | 1569 | 3760 | 190 | 7 | 2 | 2155 | 9 | 310 | 340 | 120 |  | B 789/BC | 0,02 | 9:39:11 | 0.1832 | 0.1462 | 0.5135 | 0.0025 | 0.0226 | 0.0371 | 0.021 | 0.0301 | 0.0009 | 0.001 | 0.0004 |  | 0.0007 | 0.0005 | 0.0019 | 0.0006 | 0.0023 | [6 empty] | 0.28 | -2
3685 | 782 | 12003659 | 2020-05-29 | 172,368 | Арм500 | ГОСТ 34028-2016 | 8 | 172,768 | 172.368 | 1560 | 3923 | 190 | 7 | 2 | 2155 | 9 | 320 | 350 | 130 |  | B 789/BC | 0,01 | 14:05:01 | 0.1984 | 0.2146 | 1.3045 | 0.0024 | 0.0279 | 0.0458 | 0.0229 | 0.0316 | 0.0016 | 0.0013 | 0.0006 |  | 0.0012 | 0.0028 | 0.0026 | 0.0006 | 0.0032 | [6 empty] | 0.429 | 0
3686 | 784 | 12003661 | 2020-05-29 | 166,32 | Арм500 | ГОСТ 34028-2016 | 10 | 166,72 | 166.32 | 1562 | 3977 | 190 | 7 | 2 | 2155 | 9 | 320 | 350 | 120 |  | B 789/BC | 0,01 | 15:16:49 | 0.1974 | 0.1954 | 1.2904 | 0.0025 | 0.0174 | 0.0485 | 0.0231 | 0.0304 | 0.0013 | 0.0015 | 0.0005 |  | 0.0011 | 0.0025 | 0.0024 | 0.0009 | 0.004 | [6 empty] | 0.427 | 0
3687 | 716 | 12003593 | 2020-05-27 | 170,1 | Ст4сп | Контракт | 48 | 170,5 | 170.1 | 1563 | 7524 | 165 | 10 | 3 | 1950 | 9 | 350 | 430 | 190 |  | B 789/BC | 0,02 | 2:20:43 | 0.1973 | 0.1881 | 0.6983 | 0.0043 | 0.0205 | 0.0458 | 0.015 | 0.0294 | 0.0011 | 0.0013 | 0.0001 | 0.0001 | 0.0008 | 0.0023 | 0.0015 | 0.0008 | 0.0045 | [6 empty] | 0.327 | -1
3688 | 723 | 12003600 | 2020-05-27 | 160,272 | Арм500 | ГОСТ 34028-2016 | 1 | 161,572 | 161.172 | 1583 | 2279 | 200 | 7 | 2 | 2155 | 9 | 310 | 350 | 110 |  | B 789/BC | 0,08 | 17:48:17 | 0.2015 | 0.2146 | 1.0064 | 0.0073 | 0.0131 | 0.0462 | 0.0104 | 0.0166 | 0.0004 | 0.0004 | 0.0005 |  | 0.0013 | 0.0018 | 0.0028 | 0.0019 | 0.0038 | [6 empty] | 0.381 | -8
3689 | 725 | 12003602 | 2020-05-27 | 169,344 | Арм500 | ГОСТ 34028-2016 | 3 | 169,744 | 169.344 | 1576 | 2334 | 190 | 7 | 2 | 2155 | 9 | 300 | 320 | 110 |  |  |  | 19:25:24 | 0.2092 | 0.2264 | 1.3444 | 0.0084 | 0.0165 | 0.0341 | 0.0094 | 0.0133 | 0.0004 | 0.0003 | 0.0006 |  | 0.0015 | 0.0027 | 0.0027 | 0.0011 | 0.0047 | [6 empty] | 0.442 | 6
3690 | 730 | 12003607 | 2020-05-27 | 169,344 | Арм500 | ГОСТ 34028-2016 | 8 | 169,744 | 169.344 | 1563 | 2476 | 190 | 7 | 2 | 2155 | 9 | 300 | 320 | 110 |  |  |  | 23:02:56 | 0.2 | 0.2154 | 1.3049 | 0.0038 | 0.0158 | 0.0427 | 0.0294 | 0.0304 | 0.0013 | 0.0022 | 0.0006 |  | 0.0013 | 0.0027 | 0.0027 | 0.0012 | 0.0026 | [6 empty] | 0.431 | 0
3691 | 733 | 12003610 | 2020-05-28 | 160,272 | Арм500 | ГОСТ 34028-2016 | 11 | 160,672 | 160.272 | 1562 | 2560 | 190 | 7 | 2 | 2155 | 9 | 300 | 320 | 110 |  |  |  | 1:20:36 | 0.197 | 0.2015 | 1.3025 | 0.0027 | 0.0156 | 0.0452 | 0.0223 | 0.0327 | 0.0009 | 0.0014 | 0.0006 |  | 0.0012 | 0.0023 | 0.0031 | 0.0011 | 0.0032 | [6 empty] | 0.428 | 1
3692 | 738 | 12003615 | 2020-05-28 | 172,368 | Арм500 | ГОСТ 34028-2016 | 16 | 172,768 | 172.368 | 1559 | 2699 | 190 | 7 | 2 | 2155 | 9 | 300 | 320 | 110 |  |  |  | 5:00:55 | 0.1905 | 0.2128 | 1.3003 | 0.0044 | 0.021 | 0.0459 | 0.0222 | 0.0362 | 0.001 | 0.0014 | 0.0007 |  | 0.0013 | 0.0027 | 0.0027 | 0.001 | 0.0038 | [6 empty] | 0.421 | 3
3693 | 745 | 12003622 | 2020-05-28 | 166,32 | Арм500 | ГОСТ 34028-2016 | 23 | 166,72 | 166.32 | 1571 | 2896 | 190 | 7 | 2 | 2155 | 9 | 320 | 350 | 110 |  | B 789/BC | 0,01 | 10:14:13 | 0.1998 | 0.1506 | 0.4987 | 0.0038 | 0.0209 | 0.0352 | 0.0216 | 0.0308 | 0.0008 | 0.0013 | 0.0005 |  | 0.0008 | 0.0009 | 0.002 | 0.0011 | 0.0024 | [6 empty] | 0.294 | 0
3694 | 747 | 12003624 | 2020-05-28 | 154,224 | Арм500 | ГОСТ 34028-2016 | 25 | 154,624 | 154.224 | 1575 | 2950 | 190 | 7 | 2 | 2155 | 9 | 320 | 350 | 110 |  | B 789/BC | 0,02 | 11:59:58 | 0.1929 | 0.1412 | 0.5123 | 0.0028 | 0.0132 | 0.0361 | 0.0223 | 0.0351 | 0.0011 | 0.0012 | 0.0005 |  | 0.0007 | 0.0006 | 0.0023 | 0.0009 | 0.0022 | [6 empty] | 0.29 | 3
3695 | 751 | 12003628 | 2020-05-28 | 160,272 | Арм500 | ГОСТ 34028-2016 | 29 | 160,672 | 160.272 | 1566 | 3062 | 200 | 7 | 2 | 2155 | 9 | 316 | 345 | 110 |  | B 789/BC | 0,01 | 14:24:52 | 0.1955 | 0.1499 | 0.5176 | 0.0035 | 0.0181 | 0.0485 | 0.0261 | 0.0349 | 0.0011 | 0.002 | 0.0006 |  | 0.0009 | 0.0007 | 0.0024 | 0.0008 | 0.002 | [6 empty] | 0.296 | 1
3696 | 791 | 12003668 | 2020-05-29 | 166,32 | Арм500 | ГОСТ 34028-2016 | 17 | 166,72 | 166.32 | 1560 | 4171 | 200 | 13 | 2 | 2155 | 9 | 320 | 350 | 110 |  | B 789/BC | 0,01 | 20:34:18 | 0.1909 | 0.1958 | 1.2968 | 0.0068 | 0.018 | 0.0517 | 0.0267 | 0.0359 | 0.0009 | 0.0025 | 0.0006 |  | 0.0011 | 0.0029 | 0.0022 | 0.0008 | 0.0032 | [6 empty] | 0.423 | 1
3697 | 793 | 12003670 | 2020-05-29 | 166,32 | Арм500 | ГОСТ 34028-2016 | 19 | 166,72 | 166.32 | 1561 | 4228 | 200 | 13 | 2 | 2155 | 9 | 320 | 350 | 110 |  | B 789/BC | 0,01 | 22:02:18 | 0.1942 | 0.2072 | 1.2899 | 0.005 | 0.0132 | 0.0373 | 0.0223 | 0.0296 | 0.001 | 0.0014 | 0.0005 |  | 0.001 | 0.0026 | 0.0027 | 0.0005 | 0.0029 | [6 empty] | 0.421 | 0
3698 | 800 | 12003677 | 2020-05-30 | 161,28 | 1015 | ASTM A510/A510M-18 | 26 | 161,68 | 161.28 | 1573 | 4421 | 180 | 13 | 2 | 2155 | 8 | 290 | 320 | 100 |  | B 789/BC | 0,01 | 3:25:29 | 0.1736 | 0.1688 | 0.5555 | 0.0026 | 0.0179 | 0.0433 | 0.0213 | 0.0289 | 0.0011 | 0.0017 | 0.0003 |  | 0.0007 | 0.0002 | 0.0021 | 0.0005 | 0.0038 | [6 empty] | 0.279 | 0
3699 | 802 | 12003679 | 2020-05-30 | 159,264 | 1015 | ASTM A510/A510M-18 | 28 | 159,664 | 159.264 | 1575 | 4475 | 180 | 13 | 2 | 2155 | 8 | 290 | 320 | 100 |  | B 789/BC | 0,01 | 5:08:23 | 0.1665 | 0.1674 | 0.5534 | 0.0024 | 0.0091 | 0.042 | 0.0211 | 0.0287 | 0.0011 | 0.0022 | 0.0003 |  | 0.0007 | 0.0002 | 0.0023 | 0.0008 | 0.0032 | [6 empty] | 0.271 | 0
3700 | 805 | 12003682 | 2020-05-30 | 164,858 | 1015 | ASTM A510/A510M-18 | 31 | 173,458 | 173.058 | 1572 | 4572 | 180 | 13 | 2 | 2155 | 8 | 290 | 320 | 100 |  | B 789/BC | 0,01 | 7:29:10 | 0.1631 | 0.1745 | 0.5517 | 0.0021 | 0.0138 | 0.0427 | 0.026 | 0.034 | 0.0009 | 0.0019 | 0.0003 |  | 0.0008 | 0.0007 | 0.0024 | 0.0017 | 0.0044 | [6 empty] | 0.268 | 2
3701 | 806 | 12003684 | 2020-05-30 | 161,28 | 1015 | ASTM A510/A510M-18 | 1 | 162,48 | 162.08 | 1589 | 4604 | 180 | 13 | 2 | 2155 | 9 | 270 | 300 | 100 |  | B 789/BC | 0,06 | 10:34:46 | 0.1655 | 0.1776 | 0.5373 | 0.0011 | 0.0092 | 0.0435 | 0.0303 | 0.0352 | 0.0008 | 0.0024 | 0.0003 |  | 0.0007 | 0.0003 | 0.0038 | 0.0008 | 0.0093 | [6 empty] | 0.269 | 3
3702 | 810 | 12003687 | 2020-05-30 | 143,136 | 1015 | ASTM A510/A510M-18 | 5 | 143,536 | 143.136 | 1577 | 4723 | 180 | 13 | 2 | 2155 | 9 | 270 | 300 | 100 |  | B 789/BC | 0,02 | 13:30:14 | 0.1628 | 0.1923 | 0.5575 | 0.002 | 0.0078 | 0.037 | 0.0244 | 0.0322 | 0.0011 | 0.0019 | 0.0003 |  | 0.0008 | 0.0004 | 0.0046 | 0.0007 | 0.0066 | [6 empty] | 0.267 | 2
3703 | 813 | 12003690 | 2020-05-30 | 165,312 | 1015 | ASTM A510/A510M-18 | 8 | 165,712 | 165.312 | 1582 | 4806 | 180 | 13 | 2 | 2155 | 9 | 270 | 300 | 100 |  | B 789/BC | 0,02 | 15:46:12 | 0.1736 | 0.1843 | 0.5449 | 0.0038 | 0.0176 | 0.0545 | 0.0309 | 0.0279 | 0.0008 | 0.0029 | 0.0003 |  | 0.0008 | 0.0004 | 0.0022 | 0.0013 | 0.0056 | [6 empty] | 0.28 | -6
3704 | 819 | 12003696 | 2020-05-30 | 160,272 | Арм500 | ГОСТ 34028-2016 | 14 | 160,672 | 160.272 | 1568 | 4973 | 190 | 7 | 2 | 2155 | 9 | 310 | 330 | 110 |  | B 789/BC | 0,02 | 20:15:21 | 0.1874 | 0.175 | 0.4982 | 0.007 | 0.008 | 0.0396 | 0.0271 | 0.0366 | 0.0016 | 0.0022 | 0.0003 |  | 0.0008 | 0.0005 | 0.0023 | 0.0017 | 0.0065 | [6 empty] | 0.283 | 2
3705 | 758 | 12003635 | 2020-05-28 | 160,272 | Арм500 | ГОСТ 34028-2016 | 36 | 160,672 | 160.272 | 1562 | 3255 | 200 | 7 | 2 | 2155 | 9 | 320 | 350 | 110 |  | B 789/BC | 0,01 | 19:47:28 | 0.2019 | 0.1423 | 0.5083 | 0.0033 | 0.0179 | 0.0444 | 0.0207 | 0.0283 | 0.0015 | 0.0014 | 0.0005 |  | 0.0007 | 0.0007 | 0.0019 | 0.0002 | 0.0035 | [6 empty] | 0.299 | -3
3706 | 768 | 12003645 | 2020-05-29 | 172,368 | Арм500 | ГОСТ 34028-2016 | 46 | 172,768 | 172.368 | 1565 | 3536 | 200 | 7 | 2 | 2155 | 9 | 320 | 350 | 110 |  | B 789/BC | 0,01 | 2:56:19 | 0.1897 | 0.146 | 0.4985 | 0.0048 | 0.0234 | 0.0389 | 0.0209 | 0.0299 | 0.0009 | 0.0014 | 0.0005 |  | 0.0006 | 0.0006 | 0.0022 | 0.0009 | 0.0031 | [6 empty] | 0.284 | 3
3707 | 770 | 12003647 | 2020-05-29 | 163,296 | Арм500 | ГОСТ 34028-2016 | 48 | 163,696 | 163.296 | 1566 | 3594 | 200 | 7 | 2 | 2155 | 9 | 320 | 350 | 110 |  | B 789/BC | 0,01 | 4:29:38 | 0.1935 | 0.1579 | 0.5066 | 0.0047 | 0.0227 | 0.0364 | 0.0229 | 0.0399 | 0.0008 | 0.0012 | 0.0005 |  | 0.0007 | 0.0009 | 0.0027 | 0.0008 | 0.0033 | [6 empty] | 0.29 | 0
3708 | 775 | 12003652 | 2020-05-29 | 154,224 | Арм500 | ГОСТ 34028-2016 | 1 | 155,524 | 155.124 | 1582 | 3730 | 185 | 7 | 2 | 2155 | 9 | 310 | 340 | 120 |  | B 789/BC | 0,07 | 8:48:30 | 0.1905 | 0.152 | 0.5034 | 0.0033 | 0.0236 | 0.0382 | 0.0196 | 0.0344 | 0.0009 | 0.001 | 0.0004 |  | 0.0007 | 0.0005 | 0.0021 | 0.0005 | 0.003 | [6 empty] | 0.286 | -1
3709 | 777 | 12003654 | 2020-05-29 | 163,296 | Арм500 | ГОСТ 34028-2016 | 3 | 163,696 | 163.296 | 1567 | 3787 | 190 | 7 | 2 | 2155 | 9 | 310 | 340 | 120 |  | B 789/BC | 0,02 | 10:13:13 | 0.1867 | 0.1485 | 0.5075 | 0.0033 | 0.0226 | 0.0436 | 0.0207 | 0.0303 | 0.0009 | 0.0017 | 0.0004 |  | 0.0007 | 0.0005 | 0.0024 | 0.0008 | 0.0023 | [6 empty] | 0.284 | 1
3710 | 783 | 12003660 | 2020-05-29 | 163,296 | Арм500 | ГОСТ 34028-2016 | 9 | 163,696 | 163.296 | 1562 | 3950 | 190 | 7 | 2 | 2155 | 9 | 320 | 350 | 120 |  | B 789/BC | 0,01 | 14:38:17 | 0.1961 | 0.1954 | 1.2955 | 0.0034 | 0.0179 | 0.0474 | 0.0227 | 0.0308 | 0.0015 | 0.001 | 0.0006 |  | 0.0011 | 0.0027 | 0.0028 | 0.0011 | 0.0047 | [6 empty] | 0.426 | -1
3711 | 785 | 12003662 | 2020-05-29 | 172,368 | Арм500 | ГОСТ 34028-2016 | 11 | 172,768 | 172.368 | 1560 | 4008 | 190 | 7 | 2 | 2155 | 9 | 320 | 350 | 120 |  | B 789/BC | 0,02 | 16:00:03 | 0.1933 | 0.2041 | 1.2995 | 0.0019 | 0.0226 | 0.0575 | 0.0254 | 0.0337 | 0.0009 | 0.0014 | 0.0005 |  | 0.0012 | 0.0027 | 0.0026 | 0.0007 | 0.0022 | [6 empty] | 0.426 | 4
3712 | 792 | 12003669 | 2020-05-29 | 172,368 | Арм500 | ГОСТ 34028-2016 | 18 | 172,768 | 172.368 | 1559 | 4201 | 200 | 13 | 2 | 2155 | 9 | 320 | 350 | 110 |  | B 789/BC | 0,01 | 21:16:15 | 0.1965 | 0.2187 | 1.2939 | 0.004 | 0.0239 | 0.0454 | 0.0243 | 0.0365 | 0.0012 | 0.0015 | 0.0006 |  | 0.0011 | 0.003 | 0.0026 | 0.0011 | 0.0027 | [6 empty] | 0.426 | 2
3713 | 794 | 12003671 | 2020-05-29 | 166,32 | Арм500 | ГОСТ 34028-2016 | 20 | 166,72 | 166.32 | 1558 | 4255 | 200 | 13 | 2 | 2155 | 9 | 320 | 350 | 110 |  | B 789/BC | 0,01 | 22:47:54 | 0.1867 | 0.2035 | 1.28 | 0.0056 | 0.0171 | 0.0417 | 0.0235 | 0.0304 | 0.0009 | 0.0015 | 0.0005 |  | 0.0009 | 0.0025 | 0.0024 | 0.0008 | 0.0029 | [6 empty] | 0.413 | 1
3714 | 821 | 12003698 | 2020-05-30 | 172,368 | Арм500 | ГОСТ 34028-2016 | 16 | 172,918 | 172.518 | 1578 | 5033 | 190 | 7 | 2 | 2155 | 9 | 310 | 330 | 110 |  | B 789/BC | 0,02 | 21:48:55 | 0.1887 | 0.134 | 0.4954 | 0.0122 | 0.0237 | 0.0674 | 0.0436 | 0.042 | 0.0008 | 0.0031 | 0.0003 |  | 0.0006 | 0.0008 | 0.0033 | 0.001 | 0.0044 | [6 empty] | 0.291 | -1
3715 | 825 | 12003702 | 2020-05-31 | 163,296 | Арм500 | ГОСТ 34028-2016 | 20 | 163,696 | 163.296 | 1577 | 5151 | 190 | 7 | 2 | 2155 | 9 | 320 | 340 | 120 |  | B 789/BC | 0,02 | 1:09:55 | 0.1962 | 0.1416 | 0.5141 | 0.0056 | 0.0159 | 0.0302 | 0.0068 | 0.0079 | 0.0001 | 0.0001 | 0.0003 |  | 0.0006 | 0.0002 | 0.0019 | 0.0014 | 0.0041 | [6 empty] | 0.289 | 2
3716 | 827 | 12003704 | 2020-05-31 | 160,272 | Арм500 | ГОСТ 34028-2016 | 22 | 160,672 | 160.272 | 1567 | 5211 | 190 | 7 | 2 | 2155 | 9 | 320 | 340 | 120 |  | B 789/BC | 0,01 | 4:19:32 | 0.1903 | 0.1465 | 0.5062 | 0.0047 | 0.0116 | 0.0401 | 0.025 | 0.0287 | 0.0007 | 0.0017 | 0.0003 |  | 0.0006 | 0.0003 | 0.0016 | 0.0013 | 0.0035 | [6 empty] | 0.287 | -1
3717 | 833 | 12003710 | 2020-05-31 | 166,32 | Арм500 | ГОСТ 34028-2016 | 28 | 166,72 | 166.32 | 1563 | 5384 | 190 | 7 | 2 | 2155 | 9 | 320 | 340 | 120 |  | B 789/BC | 0,02 | 6:42:58 | 0.188 | 0.1418 | 0.5031 | 0.0044 | 0.0147 | 0.0416 | 0.0248 | 0.0372 | 0.001 | 0.0019 | 0.0003 |  | 0.0007 | 0.0006 | 0.0017 | 0.0006 | 0.006 | [6 empty] | 0.285 | 1
3718 | 834 | 12003711 | 2020-05-31 | 163,296 | Арм500 | ГОСТ 34028-2016 | 29 | 163,696 | 163.296 | 1562 | 5411 | 200 | 7 | 2 | 2155 | 9 | 320 | 350 | 110 |  | B 789/BC | 0,01 | 7:31:09 | 0.1917 | 0.1345 | 0.4936 | 0.0049 | 0.0169 | 0.0397 | 0.0241 | 0.0315 | 0.001 | 0.0022 | 0.0003 |  | 0.0007 | 0.0004 | 0.0017 | 0.0005 | 0.0052 | [6 empty] | 0.286 | 5
3719 | 838 | 12003715 | 2020-05-31 | 166,32 | Арм500 | ГОСТ 34028-2016 | 33 | 166,72 | 166.32 | 1567 | 5529 | 200 | 7 | 2 | 2155 | 9 | 320 | 350 | 110 |  | B 789/BC | 0,01 | 10:37:43 | 0.208 | 0.1654 | 0.5208 | 0.0078 | 0.0186 | 0.0344 | 0.0093 | 0.0136 | 0.0002 | 0.0002 | 0.0003 |  | 0.0008 | 0.0005 | 0.0026 | 0.0011 | 0.0037 | [6 empty] | 0.303 | 1
3720 | 843 | 12003720 | 2020-05-31 | 163,296 | Арм500 | ГОСТ 34028-2016 | 38 | 163,696 | 163.296 | 1565 | 5674 | 190 | 13 | 2 | 2155 | 9 | 300 | 340 | 110 |  | B 789/BC | 0,01 | 14:20:50 | 0.2134 | 0.1565 | 0.5105 | 0.0054 | 0.0153 | 0.0345 | 0.0099 | 0.0131 | 0.0002 | 0.0002 | 0.0003 |  | 0.0007 | 0.001 | 0.0021 | 0.0009 | 0.0043 | [6 empty] | 0.307 | 0
3721 | 849 | 12003726 | 2020-05-31 | 163,296 | Арм500 | ГОСТ 34028-2016 | 4 | 163,696 | 163.296 | 1572 | 5840 | 180 | 13 | 2 | 2155 | 9 | 320 | 350 | 120 |  | B 789/BC | 0,01 | 20:06:06 | 0.197 | 0.1498 | 0.5184 | 0.0068 | 0.0253 | 0.0652 | 0.035 | 0.0386 | 0.0007 | 0.0018 | 0.0003 |  | 0.0007 | 0.0018 | 0.0026 | 0.001 | 0.0044 | [6 empty] | 0.302 | -1
3722 | 851 | 12003728 | 2020-05-31 | 163,296 | Арм500 | ГОСТ 34028-2016 | 6 | 163,696 | 163.296 | 1568 | 5894 | 180 | 13 | 2 | 2155 | 9 | 320 | 350 | 120 |  | B 789/BC | 0,01 | 21:45:14 | 0.1844 | 0.1582 | 0.5067 | 0.0035 | 0.0238 | 0.0519 | 0.023 | 0.0266 | 0.0008 | 0.0014 | 0.0003 |  | 0.0007 | 0.0014 | 0.0022 | 0.0007 | 0.0041 | [6 empty] | 0.283 | 3
3723 | 856 | 12003733 | 2020-06-01 | 151,8 | Арм500 | ГОСТ 34028-2016 | 11 | 152,2 | 151.8 | 1570 | 6030 | 180 | 13 | 2 | 2155 | 9 | 320 | 350 | 120 |  | B 789/BC | 0,01 | 0:57:46 | 0.1991 | 0.1405 | 0.5108 | 0.0095 | 0.0092 | 0.0331 | 0.0209 | 0.0287 | 0.0011 | 0.0009 | 0.0002 |  | 0.0005 | 0.0012 | 0.0014 | 0.0007 | 0.0067 | [6 empty] | 0.295 | 1
3724 | 855 | 12003732 | 2020-06-01 | 166,98 | Арм500 | ГОСТ 34028-2016 | 10 | 167,38 | 166.98 | 1568 | 6006 | 180 | 13 | 2 | 2155 | 9 | 320 | 350 | 120 |  | B 789/BC | 0,06 | 0:25:22 | 0.201 | 0.1423 | 0.5052 | 0.0157 | 0.0104 | 0.0363 | 0.0212 | 0.0267 | 0.0009 | 0.0009 | 0.0003 |  | 0.0005 | 0.0013 | 0.002 | 0.0007 | 0.0057 | [6 empty] | 0.296 | -2
3725 | 799 | 12003676 | 2020-05-30 | 165,312 | 1015 | ASTM A510/A510M-18 | 25 | 165,712 | 165.312 | 1572 | 4394 | 180 | 13 | 2 | 2155 | 8 | 290 | 320 | 100 |  | B 789/BC | 0,01 | 2:25:35 | 0.1613 | 0.1685 | 0.5446 | 0.0024 | 0.0158 | 0.0449 | 0.0236 | 0.0333 | 0.001 | 0.0012 | 0.0003 |  | 0.0007 | 0.0004 | 0.0022 | 0.0002 | 0.0032 | [6 empty] | 0.265 | 3
3726 | 801 | 12003678 | 2020-05-30 | 167,328 | 1015 | ASTM A510/A510M-18 | 27 | 167,728 | 167.328 | 1575 | 4449 | 180 | 13 | 2 | 2155 | 8 | 290 | 320 | 100 |  | B 789/BC | 0,01 | 4:16:21 | 0.1589 | 0.1684 | 0.5477 | 0.0038 | 0.0182 | 0.0454 | 0.022 | 0.028 | 0.001 | 0.0019 | 0.0003 |  | 0.0007 | 0.0005 | 0.0022 | 0.0007 | 0.0042 | [6 empty] | 0.263 | -1
3727 | 807 | 12003683 | 2020-05-30 | 161,28 | 1015 | ASTM A510/A510M-18 | 2 | 161,68 | 161.28 | 1577 | 4639 | 180 | 13 | 2 | 2155 | 9 | 270 | 300 | 100 |  | B 789/BC | 0,1 | 10:49:57 | 0.1755 | 0.1789 | 0.5518 | 0.0034 | 0.0111 | 0.0405 | 0.0264 | 0.0406 | 0.0009 | 0.0015 | 0.0004 | 0.0017 | 0.0007 | 0.0005 | 0.0024 | 0.0012 | 0.01 | [6 empty] | 0.28 | 5
3728 | 812 | 12003689 | 2020-05-30 | 151,2 | 1015 | ASTM A510/A510M-18 | 7 | 151,6 | 151.2 | 1573 | 4777 | 180 | 13 | 2 | 2155 | 9 | 270 | 300 | 100 |  | B 789/BC | 0,02 | 15:00:11 | 0.1674 | 0.1732 | 0.5532 | 0.0032 | 0.015 | 0.0432 | 0.0223 | 0.0295 | 0.001 | 0.0019 | 0.0004 |  | 0.0007 | 0.0005 | 0.0023 | 0.001 | 0.0054 | [6 empty] | 0.272 | 2
3729 | 814 | 12003691 | 2020-05-30 | 161,28 | 1015 | ASTM A510/A510M-18 | 9 | 161,68 | 161.28 | 1573 | 4834 | 180 | 13 | 2 | 2155 | 9 | 270 | 300 | 100 |  | B 789/BC | 0,02 | 16:35:19 | 0.1678 | 0.1979 | 0.5546 | 0.0022 | 0.0103 | 0.0437 | 0.0208 | 0.0258 | 0.0015 | 0.0016 | 0.0003 |  | 0.0008 | 0.0003 | 0.0035 | 0.0009 | 0.0043 | [6 empty] | 0.272 | 3
3730 | 818 | 12003695 | 2020-05-30 | 160,272 | Арм500 | ГОСТ 34028-2016 | 13 | 160,672 | 160.272 | 1571 | 4946 | 190 | 7 | 2 | 2155 | 9 | 310 | 330 | 110 |  | B 789/BC | 0,01 | 19:37:52 | 0.1741 | 0.1716 | 0.5349 | 0.008 | 0.0087 | 0.0424 | 0.0267 | 0.0361 | 0.0014 | 0.0042 | 0.0004 |  | 0.0007 | 0.0006 | 0.002 | 0.001 | 0.0065 | [6 empty] | 0.277 | 2
3731 | 826 | 12003703 | 2020-05-31 | 178,416 | Арм500 | ГОСТ 34028-2016 | 21 | 178,816 | 178.416 | 1572 | 5181 | 190 | 7 | 2 | 2155 | 9 | 320 | 340 | 120 |  | B 789/BC | 0,02 | 1:36:57 | 0.1922 | 0.1333 | 0.5104 | 0.0052 | 0.0131 | 0.0291 | 0.0065 | 0.0075 | 0.0001 | 0.0001 | 0.0003 |  | 0.0006 | 0.0003 | 0.0017 | 0.0012 | 0.0044 | [6 empty] | 0.284 | 2
3732 | 828 | 12003705 | 2020-05-31 | 163,296 | Арм500 | ГОСТ 34028-2016 | 23 | 163,696 | 163.296 | 1564 | 5239 | 190 | 7 | 2 | 2155 | 9 | 320 | 340 | 120 |  | B 789/BC | 0,01 | 4:15:36 | 0.1908 | 0.1463 | 0.5041 | 0.0045 | 0.0115 | 0.0399 | 0.0245 | 0.0287 | 0.0007 | 0.0015 | 0.0003 |  | 0.0006 | 0.0003 | 0.0016 | 0.0011 | 0.0035 | [6 empty] | 0.287 | 1
3733 | 844 | 12003721 | 2020-05-31 | 166,32 | Арм500 | ГОСТ 34028-2016 | 39 | 166,72 | 166.32 | 1567 | 5701 | 200 | 7 | 2 | 2155 | 9 | 320 | 350 | 110 |  | B 789/BC | 0,01 | 15:07:24 | 0.187 | 0.152 | 0.5074 | 0.0043 | 0.012 | 0.0351 | 0.0112 | 0.0161 | 0.0001 | 0.0001 | 0.0002 |  | 0.0006 | 0.0012 | 0.0021 | 0.001 | 0.0032 | [6 empty] | 0.281 | 0
3734 | 845 | 12003722 | 2020-05-31 | 166,32 | Арм500 | ГОСТ 34028-2016 | 40 | 172,22 | 171.82 | 1560 | 5731 | 200 | 7 | 2 | 2155 | 9 | 320 | 350 | 170 |  | B 789/BC | 0,01 | 15:48:22 | 0.1907 | 0.1514 | 0.5128 | 0.0083 | 0.016 | 0.0368 | 0.0111 | 0.0151 | 0.0002 | 0.0003 | 0.0003 |  | 0.0006 | 0.0014 | 0.0035 | 0.001 | 0.0054 | [6 empty] | 0.286 | 1
3735 | 850 | 12003727 | 2020-05-31 | 163,296 | Арм500 | ГОСТ 34028-2016 | 5 | 163,696 | 163.296 | 1571 | 5867 | 180 | 13 | 2 | 2155 | 9 | 320 | 350 | 120 |  | B 789/BC | 0,01 | 20:54:03 | 0.202 | 0.1434 | 0.5239 | 0.0095 | 0.0195 | 0.0449 | 0.0202 | 0.0292 | 0.0014 | 0.001 | 0.0003 |  | 0.0007 | 0.0017 | 0.0019 | 0.0006 | 0.0055 | [6 empty] | 0.302 | 2
3736 | 852 | 12003729 | 2020-05-31 | 163,296 | Арм500 | ГОСТ 34028-2016 | 7 | 163,696 | 163.296 | 1570 | 5921 | 180 | 13 | 2 | 2155 | 9 | 320 | 350 | 120 |  | B 789/BC | 0,01 | 22:16:39 | 0.1908 | 0.1542 | 0.4991 | 0.0176 | 0.0195 | 0.0445 | 0.0198 | 0.0263 | 0.0011 | 0.001 | 0.0003 |  | 0.0007 | 0.0018 | 0.0018 | 0.0012 | 0.0053 | [6 empty] | 0.287 | 4
3737 | 854 | 12003731 | 2020-06-01 | 160,908 | Арм500 | ГОСТ 34028-2016 | 9 | 161,308 | 160.908 | 1579 | 5979 | 180 | 13 | 2 | 2155 | 9 | 320 | 350 | 120 |  | B 789/BC | 0,01 | 23:39:20 | 0.1813 | 0.1544 | 0.5209 | 0.0089 | 0.0186 | 0.0466 | 0.0208 | 0.0302 | 0.0009 | 0.0008 | 0.0003 |  | 0.0006 | 0.0015 | 0.002 | 0.001 | 0.004 | [6 empty] | 0.281 | 4
0 | 1 | 12004615 | 2020-07-01 | 168,96 | Арм500 | ГОСТ 34028-2016 | 5 | 169,36 | 168.96 | 1565 | 138 | 200 | 13 | 2 | 2155 | 9 | 320 | 350 | 110 |  | B 789/BC | 0,01 | 3:27:37 | 0.1866 | 0.2054 | 1.3069 | 0.0025 | 0.022 | 0.0756 | 0.0218 | 0.0339 | 0.0012 | 0.0037 | 0.0004 |  | 0.0012 | 0.0035 | 0.003 | 0.0008 | 0.0051 |  |  | 0.0032 |  | 0.0001 | 0.0036 | 0.425 | 3
1 | 2 | 12004616 | 2020-07-01 | 165,888 | Арм500 | ГОСТ 34028-2016 | 6 | 166,288 | 165.888 | 1562 | 166 | 200 | 13 | 2 | 2155 | 9 | 320 | 350 | 110 |  | B 789/BC | 0,01 | 4:11:30 | 0.1825 | 0.2087 | 1.299 | 0.0032 | 0.0207 | 0.0885 | 0.0212 | 0.0291 | 0.0012 | 0.0082 | 0.0005 |  | 0.0014 | 0.0038 | 0.0029 | 0.001 | 0.0049 |  |  | 0.0034 |  | 0.0001 | 0.0029 | 0.422 | 0
2 | 3 | 12004617 | 2020-07-01 | 165,888 | Арм500 | ГОСТ 34028-2016 | 7 | 166,288 | 165.888 | 1560 | 193 | 200 | 13 | 2 | 2155 | 9 | 320 | 350 | 110 |  | B 789/BC | 0,01 | 4:59:24 | 0.193 | 0.2185 | 1.3256 | 0.003 | 0.0212 | 0.0697 | 0.0174 | 0.0299 | 0.001 | 0.0034 | 0.0005 |  | 0.0013 | 0.0042 | 0.0031 | 0.0008 | 0.0049 |  |  | 0.0035 |  | 0.0001 | 0.0027 | 0.433 | 5
3 | 4 | 12004618 | 2020-07-01 | 172,032 | Арм500 | ГОСТ 34028-2016 | 8 | 172,432 | 172.032 | 1556 | 224 | 200 | 13 | 2 | 2155 | 9 | 320 | 350 | 110 |  | B 789/BC | 0,01 | 5:42:11 | 0.1932 | 0.1912 | 1.3346 | 0.0051 | 0.0199 | 0.0945 | 0.0202 | 0.034 | 0.0012 | 0.0105 | 0.0005 |  | 0.0012 | 0.0052 | 0.0029 | 0.0009 | 0.0052 |  |  | 0.0033 |  | 0.0001 | 0.0026 | 0.441 | 4
4 | 5 | 12004619 | 2020-07-01 | 156,672 | Арм500 | ГОСТ 34028-2016 | 9 | 157,072 | 156.672 | 1556 | 252 | 200 | 13 | 2 | 2155 | 9 | 320 | 350 | 100 |  | B 789/BC | 0,01 | 6:34:04 | 0.1949 | 0.2032 | 1.3207 | 0.0026 | 0.0139 | 0.1042 | 0.0211 | 0.031 | 0.0017 | 0.0152 | 0.0004 |  | 0.0013 | 0.0035 | 0.003 | 0.0009 | 0.0063 |  |  | 0.0034 |  | 0.0001 | 0.0016 | 0.443 | -1
5 | 6 | 12004620 | 2020-07-01 | 172,032 | Арм500 | ГОСТ 34028-2016 | 10 | 172,432 | 172.032 | 1557 | 282 | 200 | 13 | 2 | 2155 | 9 | 320 | 350 | 110 |  | B 789/BC | 0,01 | 7:15:12 | 0.2057 | 0.212 | 1.3009 | 0.0023 | 0.0165 | 0.073 | 0.0175 | 0.034 | 0.0013 | 0.0045 | 0.0004 |  | 0.0014 | 0.0034 | 0.004 | 0.0011 | 0.0061 |  |  | 0.0034 |  | 0.0002 | 0.0012 | 0.442 | 3
6 | 7 | 12004621 | 2020-07-01 | 168,96 | Арм500 | ГОСТ 34028-2016 | 11 | 169,36 | 168.96 | 1557 | 313 | 200 | 13 | 2 | 2155 | 9 | 320 | 350 | 110 |  | B 789/BC | 0,01 | 7:53:56 | 0.1834 | 0.1937 | 1.296 | 0.0028 | 0.0198 | 0.0595 | 0.0211 | 0.0366 | 0.0013 | 0.0038 | 0.0004 |  | 0.0013 | 0.0039 | 0.0039 | 0.0006 | 0.0053 |  |  | 0.0035 |  | 0.0001 | 0.0023 | 0.417 | 5
7 | 8 | 12004622 | 2020-07-01 | 168,96 | Арм500 | ГОСТ 34028-2016 | 12 | 169,36 | 168.96 | 1555 | 341 | 200 | 13 | 2 | 2155 | 9 | 320 | 350 | 110 |  | B 789/BC | 0,01 | 8:36:37 | 0.1993 | 0.182 | 1.295 | 0.0029 | 0.0169 | 0.0526 | 0.0238 | 0.034 | 0.0015 | 0.0036 | 0.0005 |  | 0.0012 | 0.0037 | 0.0029 | 0.0007 | 0.0068 |  |  | 0.0033 |  | 0.0002 | 0.0024 | 0.431 | 0
8 | 9 | 12004623 | 2020-07-01 | 175,104 | Арм500 | ГОСТ 34028-2016 | 13 | 175,504 | 175.104 | 1555 | 371 | 200 | 13 | 2 | 2155 | 9 | 300 | 350 | 110 |  | B 789/BC | 0,01 | 9:22:37 | 0.1948 | 0.1978 | 1.3097 | 0.0059 | 0.0169 | 0.0558 | 0.0252 | 0.0462 | 0.0012 | 0.0037 | 0.0005 |  | 0.0012 | 0.0042 | 0.0028 | 0.0008 | 0.0056 |  |  | 0.0036 |  | 0.0001 | 0.0021 | 0.431 | 1
9 | 10 | 12004624 | 2020-07-01 | 162,816 | Арм500 | ГОСТ 34028-2016 | 14 | 163,216 | 162.816 | 1555 | 381 | 200 | 13 | 2 | 2155 | 9 | 300 | 350 | 110 |  | B 789/BC | 0,01 | 10:03:37 | 0.1865 | 0.1892 | 1.3183 | 0.0031 | 0.0141 | 0.062 | 0.0214 | 0.0421 | 0.001 | 0.0032 | 0.0004 |  | 0.0013 | 0.0041 | 0.0032 | 0.0008 | 0.0063 |  |  | 0.0032 |  | 0.0001 | 0.0011 | 0.424 | 1
10 | 11 | 12004625 | 2020-07-01 | 168,96 | Арм500 | ГОСТ 34028-2016 | 15 | 169,36 | 168.96 | 1555 | 430 | 200 | 13 | 2 | 2155 | 9 | 300 | 350 | 110 |  | B 789/BC | 0,02 | 10:41:25 | 0.2015 | 0.2117 | 1.3271 | 0.0047 | 0.0168 | 0.0616 | 0.0211 | 0.0473 | 0.0009 | 0.0035 | 0.0005 |  | 0.0013 | 0.0045 | 0.0029 | 0.0007 | 0.0076 |  |  | 0.0033 |  | 0.0001 | 0.0026 | 0.441 | 1
11 | 12 | 12004626 | 2020-07-01 | 165,888 | Арм500 | ГОСТ 34028-2016 | 16 | 166,288 | 165.888 | 1565 | 457 | 200 | 13 | 2 | 2155 | 9 | 300 | 350 | 110 |  | B 789/BC | 0,02 | 11:25:34 | 0.1847 | 0.1588 | 0.5614 | 0.0026 | 0.013 | 0.0516 | 0.0218 | 0.0498 | 0.0009 | 0.0034 | 0.0003 |  | 0.0008 | 0.0018 | 0.0025 | 0.0009 | 0.0085 |  |  | 0.0024 |  | 0.0001 | 0.0016 | 0.294 | -4
12 | 13 | 12004627 | 2020-07-01 | 159,744 | Арм500 | ГОСТ 34028-2016 | 17 | 160,144 | 159.744 | 1567 | 482 | 200 | 13 | 2 | 2155 | 9 | 300 | 350 | 110 |  | B 789/BC | 0,02 | 12:11:37 | 0.186 | 0.1533 | 0.5046 | 0.002 | 0.0172 | 0.0511 | 0.0211 | 0.0412 | 0.0005 | 0.0029 | 0.0002 |  | 0.0009 | 0.0017 | 0.0032 | 0.001 | 0.0075 |  |  | 0.002 |  | 0.0001 | 0.002 | 0.285 | 0
13 | 14 | 12004628 | 2020-07-01 | 165,888 | Арм500 | ГОСТ 34028-2016 | 18 | 166,288 | 165.888 | 1563 | 509 | 200 | 13 | 2 | 2155 | 9 | 300 | 350 | 110 |  | B 789/BC | 0,01 | 12:57:37 | 0.1883 | 0.1529 | 0.5083 | 0.0025 | 0.0103 | 0.0453 | 0.0198 | 0.036 | 0.001 | 0.0037 | 0.0002 |  | 0.0008 | 0.0013 | 0.0024 | 0.0009 | 0.0076 |  |  | 0.0021 |  | 0.0001 | 0.003 | 0.287 | 5
14 | 15 | 12004629 | 2020-07-01 | 165,888 | Арм500 | ГОСТ 34028-2016 | 19 | 166,288 | 165.888 | 1573 | 537 | 200 | 13 | 2 | 2155 | 9 | 300 | 350 | 110 |  | B 789/BC | 0,01 | 13:37:08 | 0.1812 | 0.1534 | 0.4987 | 0.0044 | 0.0089 | 0.0424 | 0.0199 | 0.0477 | 0.0011 | 0.0032 | 0.0002 |  | 0.0008 | 0.0016 | 0.0026 | 0.0016 | 0.0072 |  |  | 0.0022 |  | 0.0002 | 0.003 | 0.278 | -4
15 | 16 | 12004630 | 2020-07-01 | 168,96 | Арм500 | ГОСТ 34028-2016 | 20 | 169,36 | 168.96 | 1564 | 568 | 200 | 13 | 2 | 2155 | 9 | 300 | 350 | 110 |  | B 789/BC | 0,02 | 14:17:27 | 0.1847 | 0.1589 | 0.5026 | 0.0046 | 0.0096 | 0.0428 | 0.0222 | 0.0376 | 0.0006 | 0.0035 | 0.0002 |  | 0.0008 | 0.0016 | 0.003 | 0.0009 | 0.0073 |  |  | 0.0021 |  | 0.0001 | 0.0035 | 0.282 | 5
16 | 17 | 12004631 | 2020-07-01 | 159,744 | Арм500 | ГОСТ 34028-2016 | 21 | 160,144 | 159.744 | 1564 | 595 | 200 | 13 | 2 | 2155 | 9 | 300 | 350 | 110 |  | B 789/BC | 0,02 | 14:58:00 | 0.1858 | 0.149 | 0.511 | 0.0053 | 0.0122 | 0.045 | 0.0217 | 0.0396 | 0.0007 | 0.0032 | 0.0003 |  | 0.0007 | 0.0019 | 0.0022 | 0.0004 | 0.0078 |  |  | 0.0022 |  | 0.0001 | 0.0026 | 0.285 | 5
17 | 18 | 12004632 | 2020-07-01 | 162,816 | Арм500 | ГОСТ 34028-2016 | 22 | 163,216 | 162.816 | 1566 | 623 | 200 | 13 | 2 | 2155 | 9 | 300 | 350 | 110 |  | B 789/BC | 0,01 | 15:43:40 | 0.1956 | 0.155 | 0.5124 | 0.0035 | 0.0113 | 0.043 | 0.0257 | 0.0502 | 0.0009 | 0.0034 | 0.0003 |  | 0.0008 | 0.0019 | 0.0027 | 0.0006 | 0.0092 |  |  | 0.0022 |  | 0.0001 | 0.0017 | 0.296 | -1
18 | 19 | 12004633 | 2020-07-01 | 165,811 | Арм500 | ГОСТ 34028-2016 | 23 | 166,211 | 165.811 | 1564 | 647 | 200 | 13 | 2 | 2155 | 9 | 300 | 350 | 110 |  | B 789/BC | 0,01 | 16:22:52 | 0.1948 | 0.155 | 0.508 | 0.0052 | 0.0089 | 0.0419 | 0.0231 | 0.043 | 0.0008 | 0.0034 | 0.0002 |  | 0.0007 | 0.0014 | 0.0025 | 0.0004 | 0.0082 |  |  | 0.0021 |  | 0.0001 | 0.0014 | 0.293 | -1
19 | 20 | 12004634 | 2020-07-01 | 156,672 | Арм500 | ГОСТ 34028-2016 | 24 | 157,072 | 156.672 | 1563 | 672 | 200 | 13 | 2 | 2155 | 9 | 300 | 350 | 110 |  | B 789/BC | 0,01 | 16:59:13 | 0.1908 | 0.148 | 0.4889 | 0.0057 | 0.0114 | 0.0477 | 0.0272 | 0.0463 | 0.0007 | 0.0036 | 0.0003 |  | 0.0007 | 0.0016 | 0.0024 | 0.0003 | 0.0076 |  |  | 0.0022 |  | 0.0001 | 0.0028 | 0.288 | 3
20 | 21 | 12004635 | 2020-07-01 | 165,888 | Арм500 | ГОСТ 34028-2016 | 25 | 166,288 | 165.888 | 1563 | 699 | 200 | 13 | 2 | 2155 | 9 | 300 | 350 | 110 |  | B 789/BC | 0,01 | 17:44:34 | 0.1916 | 0.1489 | 0.5163 | 0.0037 | 0.0169 | 0.0566 | 0.0237 | 0.043 | 0.0009 | 0.0029 | 0.0003 |  | 0.0008 | 0.0021 | 0.0025 | 0.0004 | 0.0062 |  |  | 0.0021 |  | 0.0001 | 0.0037 | 0.294 | -1
21 | 22 | 12004636 | 2020-07-01 | 156,646 | Арм500 | ГОСТ 34028-2016 | 26 | 157,046 | 156.646 | 1564 | 724 | 200 | 13 | 2 | 2155 | 9 | 300 | 350 | 110 |  | B 789/BC | 0,01 | 18:24:45 | 0.1909 | 0.1396 | 0.4954 | 0.0118 | 0.013 | 0.0473 | 0.0232 | 0.041 | 0.0007 | 0.0027 | 0.0002 |  | 0.0007 | 0.002 | 0.0022 | 0.0002 | 0.0077 |  |  | 0.0022 |  |  | 0.0018 | 0.288 | 0
22 | 23 | 12004637 | 2020-07-01 | 171,558 | Арм500 | ГОСТ 34028-2016 | 27 | 171,958 | 171.558 | 1563 | 755 | 200 | 7 | 2 | 2155 | 9 | 300 | 350 | 110 |  | B 789/BC | 0,01 | 18:59:02 | 0.1929 | 0.1611 | 0.5148 | 0.0107 | 0.0124 | 0.0595 | 0.0221 | 0.0396 | 0.0007 | 0.0031 | 0.0002 |  | 0.0007 | 0.0019 | 0.0022 | 0.0001 | 0.0078 |  |  | 0.0022 |  |  | 0.002 | 0.296 | -2
23 | 24 | 12004638 | 2020-07-01 | 171,84 | Арм500 | ГОСТ 34028-2016 | 28 | 172,24 | 171.84 | 1567 | 782 | 200 | 7 | 2 | 2155 | 9 | 300 | 350 | 110 |  | B 789/BC | 0,01 | 19:50:34 | 0.1939 | 0.1431 | 0.5159 | 0.0057 | 0.0177 | 0.0455 | 0.0095 | 0.0191 | 0.0002 | 0.0016 | 0.0002 |  | 0.0007 | 0.0019 | 0.0019 | 0.0001 | 0.0078 |  |  | 0.0022 |  |  | 0.0029 | 0.292 | -1
24 | 25 | 12004639 | 2020-07-01 | 168,96 | Арм500 | ГОСТ 34028-2016 | 29 | 169,36 | 168.96 | 1569 | 810 | 200 | 7 | 2 | 2155 | 9 | 300 | 350 | 110 |  | B 789/BC | 0,01 | 20:25:50 | 0.1807 | 0.1556 | 0.5014 | 0.0072 | 0.0135 | 0.0414 | 0.006 | 0.0112 | 0.0001 | 0.0013 | 0.0002 |  | 0.0006 | 0.0018 | 0.0021 | 0.0005 | 0.0072 |  |  | 0.0021 |  | 0.0001 | 0.0016 | 0.274 | 1
25 | 26 | 12004640 | 2020-07-01 | 168,96 | Арм500 | ГОСТ 34028-2016 | 30 | 169,36 | 168.96 | 1570 | 838 | 200 | 7 | 2 | 2155 | 9 | 300 | 350 | 110 |  | B 789/BC | 0,01 | 21:10:03 | 0.182 | 0.13 | 0.5257 | 0.0108 | 0.0244 | 0.0381 | 0.0052 | 0.0102 | 0.0001 | 0.0014 | 0.0002 |  | 0.0006 | 0.0021 | 0.0021 | 0.0003 | 0.0067 |  |  | 0.0022 |  | 0.0001 | 0.0014 | 0.279 | 3
26 | 27 | 12004641 | 2020-07-01 | 172,032 | Арм500 | ГОСТ 34028-2016 | 31 | 172,432 | 172.032 | 1567 | 868 | 200 | 7 | 2 | 2155 | 9 | 300 | 350 | 110 |  | B 789/BC | 0,01 | 21:54:23 | 0.1866 | 0.1397 | 0.5071 | 0.008 | 0.0229 | 0.0366 | 0.0058 | 0.0105 | 0.0001 | 0.0014 | 0.0002 |  | 0.0006 | 0.0018 | 0.0022 | 0.0006 | 0.0072 |  |  | 0.0022 |  | 0.0001 | 0.0019 | 0.28 | 1
27 | 28 | 12004642 | 2020-07-01 | 168,96 | Арм500 | ГОСТ 34028-2016 | 32 | 169,36 | 168.96 | 1568 | 896 | 200 | 7 | 2 | 2155 | 9 | 300 | 350 | 110 |  | B 789/BC | 0,01 | 22:39:27 | 0.2067 | 0.139 | 0.5222 | 0.005 | 0.0112 | 0.0382 | 0.0058 | 0.0102 | 0.0001 | 0.0018 | 0.0002 |  | 0.0007 | 0.0014 | 0.0022 | 0.0009 | 0.0082 |  |  | 0.0023 |  | 0.0001 | 0.0023 | 0.303 | 3
28 | 29 | 12004643 | 2020-07-01 | 165,888 | Арм500 | ГОСТ 34028-2016 | 33 | 166,288 | 165.888 | 1568 | 920 | 200 | 7 | 2 | 2155 | 9 | 300 | 350 | 110 |  | B 789/BC | 0,01 | 23:50:56 | 0.1992 | 0.1264 | 0.5313 | 0.0075 | 0.0103 | 0.0376 | 0.0051 | 0.0101 |  | 0.0018 | 0.0001 |  | 0.0009 | 0.0017 | 0.0193 | 0.0024 | 0.0074 |  |  | 0.002 |  | 0.0001 | 0.0019 | 0.297 | -1
29 | 30 | 12004644 | 2020-07-01 | 165,888 | Арм500 | ГОСТ 34028-2016 | 34 | 166,288 | 165.888 | 1576 | 948 | 200 | 7 | 2 | 2155 | 9 | 300 | 350 | 110 |  | B 789/BC | 0,01 | 0:09:06 | 0.1897 | 0.1303 | 0.5041 | 0.008 | 0.0126 | 0.0362 | 0.0085 | 0.0168 | 0.0007 | 0.0017 | 0.0002 |  | 0.0007 | 0.0017 | 0.0031 | 0.0012 | 0.0077 |  |  | 0.0022 |  | 0.0001 | 0.0019 | 0.283 | 3
30 | 31 | 12004645 | 2020-07-02 | 162,816 | Арм500 | ГОСТ 34028-2016 | 35 | 163,216 | 162.816 | 1568 | 976 | 200 | 7 | 2 | 2155 | 9 | 300 | 350 | 110 |  | B 789/BC | 0,01 | 0:50:31 | 0.192 | 0.1417 | 0.5162 | 0.0063 | 0.0099 | 0.0357 | 0.0068 | 0.0167 | 0.0006 | 0.0021 | 0.0002 |  | 0.0007 | 0.0019 | 0.0038 | 0.0013 | 0.0066 |  |  | 0.0021 |  | 0.0002 | 0.0007 | 0.288 | 1
31 | 32 | 12004646 | 2020-07-02 | 172,032 | Арм500 | ГОСТ 34028-2016 | 36 | 172,432 | 172.032 | 1567 | 1003 | 200 | 7 | 2 | 2155 | 9 | 300 | 350 | 110 |  | B 789/BC | 0,01 | 1:32:31 | 0.1829 | 0.1374 | 0.4925 | 0.006 | 0.0092 | 0.0356 | 0.0079 | 0.0164 | 0.0007 | 0.002 | 0.0002 |  | 0.0007 | 0.0016 | 0.0021 | 0.0007 | 0.0073 |  |  | 0.0021 |  | 0.0001 | 0.0017 | 0.274 | 1
32 | 33 | 12004647 | 2020-07-02 | 175,104 | Арм500 | ГОСТ 34028-2016 | 37 | 175,504 | 175.104 | 1573 | 1034 | 200 | 7 | 2 | 2155 | 9 | 300 | 320 | 100 |  | B 789/BC | 0,01 | 2:23:25 | 0.191 | 0.1428 | 0.5028 | 0.003 | 0.0111 | 0.0375 | 0.0073 | 0.0156 | 0.0007 | 0.0021 | 0.0001 |  | 0.0007 | 0.0013 | 0.0023 | 0.0009 | 0.0068 |  |  | 0.0021 |  | 0.0001 | 0.0015 | 0.285 | -1
33 | 34 | 12004648 | 2020-07-02 | 165,888 | Арм500 | ГОСТ 34028-2016 | 38 | 166,288 | 165.888 | 1572 | 1065 | 200 | 7 | 2 | 2155 | 9 | 300 | 320 | 100 |  | B 789/BC | 0,01 | 3:11:42 | 0.2078 | 0.1435 | 0.5121 | 0.0044 | 0.0116 | 0.0371 | 0.0079 | 0.0157 | 0.0008 | 0.0021 | 0.0002 |  | 0.0007 | 0.0017 | 0.0027 | 0.0008 | 0.0064 |  |  | 0.0023 |  | 0.0001 | 0.003 | 0.303 | 4
34 | 35 | 12004649 | 2020-07-02 | 168,96 | Арм500 | ГОСТ 34028-2016 | 39 | 169,82 | 169.42 | 1571 | 1098 | 200 | 7 | 2 | 2155 | 9 | 300 | 320 | 100 |  | B 789/BC | 0,01 | 4:04:58 | 0.1937 | 0.1385 | 0.5354 | 0.0057 | 0.0137 | 0.0377 | 0.0086 | 0.0169 | 0.0008 | 0.0021 | 0.0002 |  | 0.0007 | 0.0019 | 0.0021 | 0.0008 | 0.0068 |  |  | 0.0023 |  | 0.0001 | 0.0015 | 0.293 | -1
35 | 36 | 12004650 | 2020-07-02 | 159,744 | Арм500 | ГОСТ 34028-2016 | 40 | 160,297 | 159.897 | 1572 | 1129 | 200 | 7 | 2 | 2155 | 9 | 300 | 320 | 100 |  | B 789/BC | 0,01 | 4:46:05 | 0.1892 | 0.1405 | 0.5019 | 0.0058 | 0.0101 | 0.0477 | 0.0222 | 0.03 | 0.0014 | 0.0067 | 0.0002 |  | 0.0007 | 0.0015 | 0.0027 | 0.001 | 0.0064 |  |  | 0.0022 |  | 0.0001 | 0.0035 | 0.288 | 1
36 | 37 | 12004651 | 2020-07-02 | 172,032 | Арм500 | ГОСТ 34028-2016 | 41 | 172,432 | 172.032 | 1571 | 1160 | 200 | 7 | 2 | 2155 | 9 | 298 | 345 | 108 |  | B 789/BC | 0,01 | 5:42:36 | 0.1943 | 0.1402 | 0.4928 | 0.0057 | 0.0136 | 0.0479 | 0.0224 | 0.0339 | 0.0016 | 0.0069 | 0.0002 |  | 0.0007 | 0.002 | 0.0028 | 0.001 | 0.0069 |  |  | 0.0023 |  | 0.0001 | 0.0015 | 0.292 | 1
37 | 38 | 12004652 | 2020-07-02 | 159,744 | Арм500 | ГОСТ 34028-2016 | 42 | 160,144 | 159.744 | 1571 | 1191 | 200 | 7 | 2 | 2155 | 9 | 298 | 345 | 108 |  | B 789/BC | 0,01 | 6:19:46 | 0.1867 | 0.1437 | 0.491 | 0.0046 | 0.012 | 0.0427 | 0.0211 | 0.0391 | 0.0014 | 0.0034 | 0.0002 |  | 0.0007 | 0.0016 | 0.0023 | 0.0009 | 0.0072 |  |  | 0.0022 |  | 0.0001 | 0.0019 | 0.282 | 2
38 | 39 | 12004653 | 2020-07-02 | 162,816 | Арм500 | ГОСТ 34028-2016 | 43 | 163,216 | 162.816 | 1568 | 1218 | 200 | 7 | 2 | 2155 | 9 | 298 | 345 | 108 |  | B 789/BC | 0,01 | 7:03:18 | 0.1933 | 0.1404 | 0.5135 | 0.0097 | 0.0158 | 0.0486 | 0.0247 | 0.0419 | 0.0015 | 0.0032 | 0.0002 |  | 0.0007 | 0.0022 | 0.0026 | 0.0009 | 0.0082 |  |  | 0.0022 |  | 0.0001 | 0.0023 | 0.294 | 4
39 | 40 | 12004654 | 2020-07-02 | 172,032 | Арм500 | ГОСТ 34028-2016 | 44 | 172,432 | 172.032 | 1569 | 1249 | 165 | 7 | 2 | 2155 | 9 | 330 | 350 | 110 |  |  |  | 7:41:29 | 0.1921 | 0.1358 | 0.5106 | 0.0055 | 0.0182 | 0.056 | 0.0262 | 0.0353 | 0.0015 | 0.0068 | 0.0003 |  | 0.0008 | 0.0027 | 0.0023 | 0.0011 | 0.0062 |  |  | 0.0024 |  | 0.0001 | 0.0021 | 0.294 | 3
40 | 41 | 12004655 | 2020-07-02 | 168,903 | Арм500 | ГОСТ 34028-2016 | 45 | 177,563 | 177.163 | 1573 | 1280 | 200 | 7 | 2 | 2155 | 9 | 330 | 350 | 110 |  |  |  | 8:45:37 | 0.1896 | 0.1496 | 0.4968 | 0.0027 | 0.0136 | 0.048 | 0.0204 | 0.0329 | 0.0015 | 0.0057 | 0.0002 |  | 0.0008 | 0.0017 | 0.0022 | 0.0008 | 0.006 |  |  | 0.0023 |  | 0.0001 | 0.0017 | 0.287 | 3
41 | 42 | 12004656 | 2020-07-02 | 156,292 | 25Г2С | ГОСТ 5781-82 | 1 | 157,936 | 157.536 | 1571 | 1311 | 200 | 13 | 2 | 2155 | 9 | 240 | 260 | 90 |  | B 789/BC | 0,06 | 17:46:16 | 0.2865 | 0.6297 | 1.557 | 0.0033 | 0.0073 | 0.0479 | 0.0116 | 0.0306 | 0.001 | 0.0026 | 0.0004 |  | 0.002 | 0.0041 | 0.005 | 0.0013 | 0.0093 |  |  | 0.0038 |  | 0.0001 | 0.0036 | 0.609 | -2
42 | 43 | 12004657 | 2020-07-02 | 177,72 | 25Г2С | ГОСТ 5781-82 | 2 | 178,511 | 178.111 | 1569 | 1348 | 200 | 13 | 2 | 2155 | 9 | 240 | 260 | 90 |  | B 789/BC | 0,01 | 18:29:26 | 0.2821 | 0.6194 | 1.5446 | 0.005 | 0.0088 | 0.0471 | 0.01 | 0.0199 | 0.0009 | 0.0019 | 0.0004 |  | 0.0023 | 0.0039 | 0.0047 | 0.0014 | 0.0094 |  |  | 0.0036 |  | 0.0003 | 0.0043 | 0.601 | 9
43 | 44 | 12004658 | 2020-07-02 | 168,58 | 25Г2С | ГОСТ 5781-82 | 3 | 169,501 | 169.101 | 1563 | 1378 | 200 | 13 | 2 | 2155 | 9 | 340 | 360 | 90 |  | B 789/BC | 0,01 | 19:24:43 | 0.2925 | 0.6169 | 1.5764 | 0.0049 | 0.0089 | 0.0492 | 0.0085 | 0.0194 | 0.001 | 0.0021 | 0.0005 |  | 0.0024 | 0.0043 | 0.0044 | 0.0018 | 0.01 |  |  | 0.0039 |  | 0.0003 | 0.0048 | 0.617 | 3
44 | 45 | 12004659 | 2020-07-02 | 165,654 | 25Г2С | ГОСТ 5781-82 | 4 | 166,418 | 166.018 | 1577 | 1406 | 200 | 13 | 2 | 2155 | 9 | 240 | 260 | 90 |  | B 789/BC | 0,01 | 20:27:00 | 0.2975 | 0.618 | 1.5432 | 0.0032 | 0.0102 | 0.0485 | 0.0109 | 0.0228 | 0.001 | 0.002 | 0.0004 |  | 0.0024 | 0.0039 | 0.0048 | 0.0018 | 0.0097 |  |  | 0.0035 |  | 0.0002 | 0.0033 | 0.617 | 0
45 | 46 | 12004660 | 2020-07-02 | 168,96 | 25Г2С | ГОСТ 5781-82 | 5 | 169,731 | 169.331 | 1564 | 1434 | 200 | 13 | 2 | 2155 | 9 | 240 | 260 | 90 |  | B 789/BC | 0,01 | 21:04:36 | 0.2787 | 0.6307 | 1.5488 | 0.0029 | 0.0099 | 0.0472 | 0.01 | 0.0204 | 0.001 | 0.002 | 0.0005 |  | 0.002 | 0.004 | 0.0039 | 0.0016 | 0.0083 |  |  | 0.0036 |  | 0.0002 | 0.0047 | 0.6 | 1
46 | 47 | 12004661 | 2020-07-02 | 175,104 | 25Г2С | ГОСТ 5781-82 | 6 | 175,889 | 175.489 | 1550 | 1464 | 200 | 13 | 2 | 2155 | 9 | 240 | 260 | 90 |  | B 789/BC | 0,01 | 21:45:05 | 0.288 | 0.6371 | 1.5669 | 0.0036 | 0.0096 | 0.0455 | 0.0096 | 0.0198 | 0.001 | 0.0021 | 0.0005 |  | 0.0022 | 0.0043 | 0.0038 | 0.0014 | 0.0084 |  |  | 0.0038 |  | 0.0002 | 0.0053 | 0.613 | 1
47 | 48 | 12004662 | 2020-07-02 | 165,888 | 25Г2С | ГОСТ 5781-82 | 7 | 166,653 | 166.253 | 1553 | 1492 | 200 | 13 | 2 | 2155 | 9 | 340 | 360 | 90 |  | B 789/BC | 0,01 | 22:32:57 | 0.2706 | 0.6182 | 1.5465 | 0.0029 | 0.0096 | 0.046 | 0.0188 | 0.0446 | 0.0017 | 0.0031 | 0.0005 |  | 0.0024 | 0.0041 | 0.0039 | 0.0014 | 0.0088 |  |  | 0.0037 |  | 0.0002 | 0.0033 | 0.59 | 0
48 | 49 | 12004663 | 2020-07-02 | 168,96 | 25Г2С | ГОСТ 5781-82 | 8 | 169,731 | 169.331 | 1554 | 1519 | 200 | 13 | 2 | 2155 | 9 | 240 | 260 | 90 |  | B 789/BC | 0,01 | 23:19:29 | 0.2745 | 0.6321 | 1.5451 | 0.0038 | 0.0161 | 0.0521 | 0.0195 | 0.0591 | 0.0015 | 0.0029 | 0.0004 |  | 0.0023 | 0.0041 | 0.0043 | 0.0021 | 0.0097 |  |  | 0.0036 |  | 0.0003 | 0.0027 | 0.595 | -1
49 | 50 | 12004664 | 2020-07-02 | 175,104 | 25Г2С | ГОСТ 5781-82 | 9 | 176,389 | 175.989 | 1556 | 1547 | 200 | 13 | 2 | 2155 | 9 | 240 | 260 | 90 |  | B 789/BC | 0,01 | 23:59:13 | 0.2896 | 0.6302 | 1.562 | 0.0043 | 0.0184 | 0.0543 | 0.0192 | 0.0418 | 0.0016 | 0.0027 | 0.0005 |  | 0.0024 | 0.0043 | 0.0037 | 0.0011 | 0.0086 |  |  | 0.0038 |  | 0.0002 | 0.002 | 0.613 | -1
50 | 51 | 12004665 | 2020-07-03 | 165,888 | 25Г2С | ГОСТ 5781-82 | 10 | 166,803 | 166.403 | 1557 | 1578 | 200 | 13 | 2 | 2155 | 9 | 240 | 260 | 90 |  | B 789/BC | 0,02 | 0:50:56 | 0.2812 | 0.6305 | 1.5638 | 0.0038 | 0.0133 | 0.0571 | 0.0199 | 0.0435 | 0.0015 | 0.003 | 0.0005 |  | 0.0021 | 0.0042 | 0.0034 | 0.0021 | 0.0105 |  |  | 0.0037 |  | 0.0001 | 0.0016 | 0.605 | 2
51 | 52 | 12004666 | 2020-07-03 | 168,96 | 25Г2С | ГОСТ 5781-82 | 11 | 169,731 | 169.331 | 1555 | 1605 | 200 | 13 | 2 | 2155 | 9 | 240 | 260 | 90 |  | B 789/BC | 0,02 | 1:35:11 | 0.2895 | 0.6169 | 1.5735 | 0.0039 | 0.013 | 0.0561 | 0.0193 | 0.0621 | 0.0015 | 0.0032 | 0.0005 |  | 0.002 | 0.0045 | 0.0036 | 0.0012 | 0.0119 |  |  | 0.0039 |  | 0.0002 | 0.0068 | 0.613 | -2
52 | 53 | 12004667 | 2020-07-03 | 165,888 | 25Г2С | ГОСТ 5781-82 | 12 | 166,653 | 166.253 | 1553 | 1636 | 200 | 13 | 2 | 2155 | 9 | 240 | 260 | 90 |  | B 789/BC | 0,02 | 2:25:42 | 0.2834 | 0.6379 | 1.5727 | 0.0058 | 0.0116 | 0.0554 | 0.024 | 0.0437 | 0.0017 | 0.0051 | 0.0005 |  | 0.0024 | 0.0043 | 0.0039 | 0.0014 | 0.0095 |  |  | 0.0039 |  | 0.0002 | 0.0025 | 0.609 | 1
53 | 54 | 12004668 | 2020-07-03 | 178,176 | 25Г2С | ГОСТ 5781-82 | 13 | 178,968 | 178.568 | 1553 | 1664 | 200 | 13 | 2 | 2155 | 9 | 240 | 260 | 90 |  | B 789/BC | 0,01 | 3:07:56 | 0.2864 | 0.6412 | 1.5509 | 0.006 | 0.0227 | 0.0639 | 0.0243 | 0.0428 | 0.0017 | 0.0042 | 0.0004 |  | 0.0023 | 0.0041 | 0.0046 | 0.0009 | 0.0084 |  |  | 0.0037 |  | 0.0003 | 0.0025 | 0.609 | 4
54 | 55 | 12004669 | 2020-07-03 | 172,032 | 25Г2С | ГОСТ 5781-82 | 14 | 172,81 | 172.41 | 1555 | 1694 | 200 | 13 | 2 | 2155 | 9 | 240 | 260 | 90 |  | B 789/BC | 0,01 | 3:52:32 | 0.2764 | 0.6379 | 1.5464 | 0.0074 | 0.0195 | 0.0596 | 0.023 | 0.046 | 0.0019 | 0.0036 | 0.0004 |  | 0.0022 | 0.0043 | 0.0043 | 0.0017 | 0.0076 |  |  | 0.0038 |  | 0.0003 | 0.0017 | 0.598 | 1
55 | 56 | 12004670 | 2020-07-03 | 168,96 | 25Г2С | ГОСТ 5781-82 | 15 | 169,731 | 169.331 | 1553 | 1722 | 200 | 13 | 2 | 2155 | 9 | 240 | 260 | 90 |  | B 789/BC | 0,01 | 4:35:49 | 0.2754 | 0.6364 | 1.5243 | 0.0052 | 0.0167 | 0.0607 | 0.0234 | 0.0429 | 0.0017 | 0.0055 | 0.0005 |  | 0.0022 | 0.0042 | 0.0046 | 0.0008 | 0.0091 |  |  | 0.0038 |  | 0.0001 | 0.002 | 0.593 | 0
56 | 57 | 12004671 | 2020-07-03 | 175,104 | 25Г2С | ГОСТ 5781-82 | 16 | 175,889 | 175.489 | 1555 | 1752 | 200 | 13 | 2 | 2155 | 9 | 240 | 260 | 90 |  | B 789/BC | 0,01 | 5:26:39 | 0.2741 | 0.6192 | 1.5247 | 0.0056 | 0.0243 | 0.0454 | 0.0214 | 0.0393 | 0.0017 | 0.0029 | 0.0004 |  | 0.0021 | 0.0043 | 0.0031 | 0.001 | 0.0094 |  |  | 0.0035 |  | 0.0001 | 0.0023 | 0.59 | 0
57 | 58 | 12004672 | 2020-07-03 | 168,96 | 25Г2С | ГОСТ 5781-82 | 17 | 169,731 | 169.331 | 1565 | 1783 | 200 | 13 | 2 | 2155 | 9 | 240 | 260 | 90 |  | B 789/BC | 0,01 | 5:57:10 | 0.29 | 0.6269 | 1.5554 | 0.0047 | 0.0232 | 0.0428 | 0.0216 | 0.0392 | 0.0024 | 0.0033 | 0.0004 |  | 0.0023 | 0.0044 | 0.0039 | 0.0017 | 0.0095 |  |  | 0.0037 |  | 0.0003 | 0.0031 | 0.612 | 1
58 | 59 | 12004673 | 2020-07-03 | 172,032 | 25Г2С | ГОСТ 5781-82 | 18 | 172,81 | 172.41 | 1555 | 1814 | 200 | 13 | 2 | 2150 | 9 | 240 | 260 | 90 |  | B 789/BC | 0,01 | 6:38:32 | 0.2893 | 0.6371 | 1.5734 | 0.009 | 0.0219 | 0.0526 | 0.024 | 0.0372 | 0.0019 | 0.0031 | 0.0005 |  | 0.002 | 0.0045 | 0.004 | 0.0011 | 0.0078 |  |  | 0.004 |  | 0.0002 | 0.0041 | 0.615 | 2
59 | 60 | 12004674 | 2020-07-03 | 172,032 | 25Г2С | ГОСТ 5781-82 | 19 | 172,81 | 172.41 | 1555 | 1841 | 200 | 13 | 2 | 2150 | 9 | 240 | 260 | 90 |  | B 789/BC | 0,01 | 7:31:29 | 0.2777 | 0.6266 | 1.5308 | 0.006 | 0.0131 | 0.034 | 0.0069 | 0.0122 | 0.0009 | 0.0019 | 0.0004 |  | 0.0018 | 0.004 | 0.0032 | 0.0013 | 0.0082 |  |  | 0.0038 |  | 0.0001 | 0.0042 | 0.595 | 1
60 | 61 | 12004675 | 2020-07-03 | 174,822 | 25Г2С | ГОСТ 5781-82 | 20 | 181,707 | 181.307 | 1557 | 1875 | 200 | 13 | 2 | 2150 | 9 | 240 | 260 | 90 |  | B 789/BC | 0,01 | 8:26:16 | 0.2859 | 0.6246 | 1.5738 | 0.0055 | 0.0204 | 0.0497 | 0.0205 | 0.0505 | 0.0016 | 0.0033 | 0.0005 |  | 0.002 | 0.0047 | 0.0031 | 0.001 | 0.0096 |  |  | 0.0038 |  | 0.0001 | 0.0028 | 0.611 | 0
61 | 62 | 12004676 | 2020-07-03 | 162,816 | Арм500 | ГОСТ 34028-2016 | 1 | 164,475 | 164.075 | 1571 | 1903 | 180 | 13 | 2 | 2150 | 9 | 280 | 320 | 90 |  | B 789/BC | 0,07 | 9:34:22 | 0.1976 | 0.2006 | 1.2929 | 0.0082 | 0.0223 | 0.0455 | 0.0252 | 0.045 | 0.0015 | 0.0033 | 0.0004 |  | 0.0009 | 0.004 | 0.0026 | 0.0012 | 0.008 |  |  | 0.0033 |  | 0.0001 | 0.0022 | 0.428 | -1
62 | 63 | 12004677 | 2020-07-03 | 162,816 | Арм500 | ГОСТ 34028-2016 | 2 | 163,575 | 163.175 | 1565 | 1930 | 200 | 13 | 2 | 2150 | 9 | 310 | 350 | 110 |  | B 789/BC | 0,02 | 10:33:03 | 0.2023 | 0.1867 | 1.2953 | 0.0065 | 0.022 | 0.0491 | 0.0272 | 0.0472 | 0.0016 | 0.0041 | 0.0004 |  | 0.001 | 0.004 | 0.0024 | 0.0012 | 0.0074 |  |  | 0.0034 |  | 0.0001 | 0.0015 | 0.435 | 2
63 | 64 | 12004678 | 2020-07-03 | 156,672 | Арм500 | ГОСТ 34028-2016 | 3 | 157,417 | 157.017 | 1559 | 1955 | 200 | 13 | 2 | 2150 | 9 | 310 | 350 | 110 |  | B 789/BC | 0,02 | 11:08:49 | 0.2044 | 0.1753 | 1.3118 | 0.0091 | 0.0208 | 0.0437 | 0.0212 | 0.0451 | 0.0017 | 0.0033 | 0.0003 |  | 0.001 | 0.004 | 0.0034 | 0.0008 | 0.0089 |  |  | 0.0033 |  | 0.0001 | 0.0019 | 0.438 | 2
64 | 65 | 12004679 | 2020-07-03 | 165,888 | Арм500 | ГОСТ 34028-2016 | 4 | 166,653 | 166.253 | 1560 | 1983 | 200 | 13 | 2 | 2150 | 9 | 310 | 350 | 110 |  | B 789/BC | 0,02 | 11:46:33 | 0.2038 | 0.1875 | 1.3173 | 0.007 | 0.0215 | 0.057 | 0.0236 | 0.053 | 0.0017 | 0.0039 | 0.0004 |  | 0.0009 | 0.0041 | 0.0026 | 0.0006 | 0.0074 |  |  | 0.0033 |  | 0.0001 | 0.0016 | 0.441 | 0
65 | 66 | 12004680 | 2020-07-03 | 165,888 | Арм500 | ГОСТ 34028-2016 | 5 | 166,653 | 166.253 | 1558 | 2010 | 200 | 13 | 2 | 2150 | 9 | 310 | 350 | 110 |  | B 789/BC | 0,02 | 12:37:12 | 0.1984 | 0.1944 | 1.2982 | 0.0065 | 0.0185 | 0.0518 | 0.0225 | 0.0431 | 0.0015 | 0.0033 | 0.0004 |  | 0.001 | 0.004 | 0.0031 | 0.001 | 0.0086 |  |  | 0.0033 |  | 0.0001 | 0.0028 | 0.431 | 2
66 | 67 | 12004681 | 2020-07-03 | 168,96 | Арм500 | ГОСТ 34028-2016 | 6 | 169,731 | 169.331 | 1558 | 2041 | 200 | 13 | 2 | 2150 | 9 | 310 | 350 | 110 |  | B 789/BC | 0,01 | 13:20:23 | 0.1946 | 0.1937 | 1.3008 | 0.0081 | 0.0128 | 0.0382 | 0.0075 | 0.0139 | 0.0008 | 0.0019 | 0.0003 |  | 0.0011 | 0.0036 | 0.0028 | 0.0013 | 0.0085 |  |  | 0.0034 |  | 0.0001 | 0.0024 | 0.422 | 4
67 | 68 | 12004682 | 2020-07-03 | 165,888 | Арм500 | ГОСТ 34028-2016 | 7 | 166,653 | 166.253 | 1566 | 2068 | 200 | 13 | 2 | 2150 | 9 | 310 | 350 | 110 |  | B 789/BC | 0,01 | 14:07:47 | 0.1952 | 0.1871 | 1.2912 | 0.0059 | 0.0127 | 0.0375 | 0.0073 | 0.0139 | 0.0007 | 0.0018 | 0.0004 |  | 0.001 | 0.0034 | 0.0026 | 0.0009 | 0.008 |  |  | 0.0031 |  | 0.0001 | 0.0022 | 0.42 | 1
68 | 69 | 12004683 | 2020-07-03 | 168,96 | Арм500 | ГОСТ 34028-2016 | 8 | 169,731 | 169.331 | 1557 | 2096 | 200 | 13 | 2 | 2150 | 9 | 310 | 350 | 110 |  | B 789/BC | 0,01 | 14:45:09 | 0.1956 | 0.1823 | 1.3176 | 0.0031 | 0.0121 | 0.0423 | 0.009 | 0.0157 | 0.0008 | 0.0019 | 0.0004 |  | 0.0009 | 0.0033 | 0.0026 | 0.0008 | 0.0083 |  |  | 0.0032 |  | 0.0002 | 0.0012 | 0.426 | -1
69 | 70 | 12004684 | 2020-07-03 | 178,176 | Арм500 | ГОСТ 34028-2016 | 9 | 178,968 | 178.568 | 1556 | 2127 | 200 | 13 | 2 | 2150 | 9 | 310 | 350 | 110 |  | B 789/BC | 0,01 | 15:28:38 | 0.2021 | 0.2028 | 1.3107 | 0.0042 | 0.0164 | 0.0428 | 0.0076 | 0.0138 | 0.0007 | 0.0017 | 0.0003 |  | 0.0011 | 0.003 | 0.0028 | 0.0006 | 0.0079 |  |  | 0.0031 |  | 0.0001 | 0.0012 | 0.431 | -2
70 | 71 | 12004685 | 2020-07-03 | 172,032 | Арм500 | ГОСТ 34028-2016 | 10 | 172,81 | 172.41 | 1555 | 2154 | 200 | 13 | 2 | 2150 | 9 | 310 | 350 | 110 |  | B 789/BC | 0,02 | 16:56:17 | 0.1957 | 0.194 | 1.2936 | 0.0037 | 0.0149 | 0.044 | 0.0086 | 0.0164 | 0.0008 | 0.0019 | 0.0004 |  | 0.001 | 0.0032 | 0.0026 | 0.001 | 0.0093 |  |  | 0.0031 |  | 0.0001 | 0.001 | 0.423 | -1
71 | 72 | 12004686 | 2020-07-03 | 165,888 | Арм500 | ГОСТ 34028-2016 | 11 | 166,653 | 166.253 | 1557 | 2182 | 200 | 13 | 2 | 2155 | 9 | 310 | 350 | 110 |  | B 789/BC | 0,02 | 16:58:35 | 0.2023 | 0.1773 | 1.3025 | 0.0051 | 0.013 | 0.043 | 0.0114 | 0.0149 | 0.0008 | 0.0018 | 0.0004 |  | 0.0009 | 0.0034 | 0.0026 | 0.0009 | 0.0091 |  |  | 0.0032 |  | 0.0001 | 0.0018 | 0.431 | 0
72 | 73 | 12004687 | 2020-07-03 | 172,032 | Арм500 | ГОСТ 34028-2016 | 12 | 172,81 | 172.41 | 1556 | 2213 | 180 | 13 | 2 | 2155 | 9 | 290 | 330 | 90 |  | B 789/BC | 0,02 | 17:44:36 | 0.1905 | 0.1952 | 1.2943 | 0.0056 | 0.0148 | 0.0541 | 0.0195 | 0.0361 | 0.0014 | 0.0026 | 0.0004 |  | 0.001 | 0.0035 | 0.003 | 0.0021 | 0.0087 |  |  | 0.0031 |  | 0.0002 | 0.0013 | 0.422 | 2
73 | 74 | 12004688 | 2020-07-03 | 162,816 | Арм500 | ГОСТ 34028-2016 | 13 | 163,575 | 163.175 | 1554 | 2240 | 200 | 13 | 2 | 2155 | 9 | 310 | 350 | 110 |  | B 789/BC | 0,01 | 18:31:12 | 0.2075 | 0.1758 | 1.3306 | 0.0069 | 0.0171 | 0.0536 | 0.0195 | 0.0404 | 0.0015 | 0.0031 | 0.0006 |  | 0.0009 | 0.004 | 0.0027 | 0.0011 | 0.009 |  |  | 0.0035 |  | 0.0001 | 0.0041 | 0.445 | 0
74 | 75 | 12004689 | 2020-07-03 | 165,888 | Арм500 | ГОСТ 34028-2016 | 14 | 166,653 | 166.253 | 1555 | 2268 | 200 | 13 | 2 | 2155 | 9 | 310 | 350 | 110 |  | B 789/BC | 0,01 | 19:08:11 | 0.2139 | 0.1879 | 1.3106 | 0.0062 | 0.0196 | 0.0532 | 0.0263 | 0.0454 | 0.0016 | 0.0035 | 0.0004 |  | 0.001 | 0.0036 | 0.0026 | 0.0008 | 0.0093 |  |  | 0.0032 |  | 0.0001 | 0.0025 | 0.449 | 0
75 | 76 | 12004690 | 2020-07-03 | 168,96 | Арм500 | ГОСТ 34028-2016 | 15 | 169,731 | 169.331 | 1556 | 2295 | 200 | 7 | 2 | 2155 | 9 | 330 | 360 | 120 |  |  |  | 19:55:10 | 0.2087 | 0.1832 | 1.3157 | 0.0048 | 0.0227 | 0.0563 | 0.021 | 0.0415 | 0.0016 | 0.0034 | 0.0005 |  | 0.001 | 0.0039 | 0.0033 | 0.0006 | 0.0091 |  |  | 0.0034 |  | 0.0001 | 0.0035 | 0.445 | 0
76 | 77 | 12004691 | 2020-07-03 | 172,032 | Арм500 | ГОСТ 34028-2016 | 16 | 172,81 | 172.41 | 1555 | 2326 | 200 | 7 | 2 | 2155 | 9 | 330 | 360 | 120 |  |  |  | 20:36:04 | 0.1973 | 0.1897 | 1.3017 | 0.0046 | 0.0115 | 0.0467 | 0.0169 | 0.0406 | 0.0014 | 0.0022 | 0.0003 |  | 0.0008 | 0.0033 | 0.003 | 0.0007 | 0.0094 |  |  | 0.0032 |  | 0.0001 | 0.0022 | 0.429 | 1
77 | 78 | 12004692 | 2020-07-03 | 162,816 | Арм500 | ГОСТ 34028-2016 | 17 | 163,575 | 163.175 | 1556 | 2354 | 200 | 7 | 2 | 2155 | 9 | 330 | 360 | 120 |  |  |  | 21:23:01 | 0.2032 | 0.1959 | 1.3124 | 0.0051 | 0.0116 | 0.0453 | 0.0201 | 0.0431 | 0.0016 | 0.0037 | 0.0004 |  | 0.001 | 0.0031 | 0.0085 | 0.0007 | 0.0086 |  |  | 0.0031 |  | 0.0001 | 0.0028 | 0.437 | 4
78 | 79 | 12004693 | 2020-07-03 | 162,816 | Арм500 | ГОСТ 34028-2016 | 18 | 163,575 | 163.175 | 1557 | 2381 | 200 | 7 | 2 | 2155 | 9 | 330 | 360 | 120 |  |  |  | 22:04:49 | 0.2005 | 0.2004 | 1.3185 | 0.0121 | 0.0143 | 0.0515 | 0.0204 | 0.0359 | 0.0019 | 0.0029 | 0.0004 |  | 0.0011 | 0.0035 | 0.0027 | 0.0008 | 0.0072 |  |  | 0.0033 |  | 0.0001 | 0.0017 | 0.436 | 3
79 | 80 | 12004694 | 2020-07-03 | 175,104 | Арм500 | ГОСТ 34028-2016 | 19 | 175,889 | 175.489 | 1555 | 2409 | 200 | 7 | 2 | 2155 | 9 | 330 | 360 | 120 |  |  |  | 22:47:26 | 0.2001 | 0.2081 | 1.2982 | 0.0078 | 0.015 | 0.0476 | 0.0192 | 0.0408 | 0.0014 | 0.0026 | 0.0004 |  | 0.0012 | 0.0037 | 0.0035 | 0.0009 | 0.0073 |  |  | 0.0033 |  | 0.0001 | 0.0008 | 0.431 | 1
80 | 81 | 12004695 | 2020-07-03 | 162,816 | Арм500 | ГОСТ 34028-2016 | 20 | 163,575 | 163.175 | 1556 | 2440 | 200 | 7 | 2 | 2155 | 9 | 330 | 360 | 120 |  |  |  | 23:30:37 | 0.1934 | 0.2156 | 1.3451 | 0.0109 | 0.0153 | 0.0442 | 0.0181 | 0.0361 | 0.0015 | 0.0027 | 0.0004 |  | 0.0012 | 0.0039 | 0.0029 | 0.0012 | 0.0074 |  |  | 0.0037 |  | 0.0001 | 0.0011 | 0.431 | -2
81 | 82 | 12004696 | 2020-07-03 | 165,888 | Арм500 | ГОСТ 34028-2016 | 21 | 166,653 | 166.253 | 1563 | 2467 | 200 | 7 | 2 | 2155 | 9 | 330 | 360 | 120 |  |  |  | 0:14:08 | 0.2018 | 0.196 | 1.3481 | 0.0104 | 0.013 | 0.0492 | 0.0335 | 0.0437 | 0.0016 | 0.0058 | 0.0004 |  | 0.001 | 0.0036 | 0.003 | 0.0014 | 0.0084 |  |  | 0.0035 |  | 0.0003 | 0.0024 | 0.443 | 1
82 | 83 | 12004697 | 2020-07-04 | 165,888 | Арм500 | ГОСТ 34028-2016 | 22 | 166,653 | 166.253 | 1556 | 2495 | 200 | 7 | 2 | 2155 | 9 | 330 | 360 | 120 |  |  |  | 1:01:49 | 0.2069 | 0.2254 | 1.3434 | 0.0051 | 0.0115 | 0.0456 | 0.0239 | 0.0407 | 0.0015 | 0.0028 | 0.0004 |  | 0.0012 | 0.0034 | 0.0038 | 0.0011 | 0.0086 |  |  | 0.0033 |  | 0.0002 | 0.0012 | 0.445 | -1
83 | 84 | 12004698 | 2020-07-04 | 173,888 | Арм500 | ГОСТ 34028-2016 | 23 | 174,67 | 174.27 | 1553 | 2526 | 200 | 7 | 2 | 2155 | 9 | 330 | 360 | 120 |  |  |  | 1:46:37 | 0.1903 | 0.1859 | 1.2925 | 0.0103 | 0.0152 | 0.0513 | 0.0229 | 0.0426 | 0.0016 | 0.0035 | 0.0005 |  | 0.001 | 0.0037 | 0.0025 | 0.0008 | 0.0084 |  |  | 0.0033 |  | 0.0001 | 0.0019 | 0.422 | 2
84 | 85 | 12004699 | 2020-07-04 | 162,816 | Арм500 | ГОСТ 34028-2016 | 24 | 163,575 | 163.175 | 1552 | 2553 | 200 | 7 | 2 | 2155 | 9 | 330 | 360 | 120 |  |  |  | 2:26:32 | 0.2027 | 0.2035 | 1.2853 | 0.0058 | 0.0155 | 0.0515 | 0.0307 | 0.0416 | 0.0016 | 0.0076 | 0.0004 |  | 0.001 | 0.0037 | 0.0028 | 0.0009 | 0.0085 |  |  | 0.0033 |  | 0.0001 | 0.0014 | 0.434 | 1
85 | 86 | 12004700 | 2020-07-04 | 168,96 | Арм500 | ГОСТ 34028-2016 | 25 | 169,731 | 169.331 | 1552 | 2581 | 200 | 7 | 2 | 2155 | 9 | 330 | 360 | 120 |  |  |  | 3:13:26 | 0.2001 | 0.1932 | 1.3134 | 0.0089 | 0.0207 | 0.0635 | 0.0341 | 0.0338 | 0.0015 | 0.0059 | 0.0004 |  | 0.0011 | 0.0035 | 0.0028 | 0.0008 | 0.0077 |  |  | 0.0033 |  | 0.0002 | 0.0011 | 0.438 | 1
86 | 87 | 12004701 | 2020-07-04 | 168,96 | Арм500 | ГОСТ 34028-2016 | 26 | 169,731 | 169.331 | 1557 | 2608 | 200 | 7 | 2 | 2155 | 9 | 330 | 360 | 120 |  |  |  | 3:55:39 | 0.2067 | 0.1909 | 1.2999 | 0.0128 | 0.0189 | 0.08 | 0.054 | 0.0381 | 0.0019 | 0.0104 | 0.0004 |  | 0.001 | 0.0035 | 0.0024 | 0.0008 | 0.0074 |  |  | 0.0034 |  | 0.0001 | 0.0022 | 0.448 | 3
87 | 88 | 12004702 | 2020-07-04 | 168,96 | Арм500 | ГОСТ 34028-2016 | 27 | 169,731 | 169.331 | 1550 | 2639 | 200 | 7 | 2 | 2155 | 9 | 330 | 360 | 120 |  |  |  | 6:25:01 | 0.2094 | 0.2055 | 1.2907 | 0.0088 | 0.0173 | 0.0635 | 0.0391 | 0.0388 | 0.0016 | 0.005 | 0.0004 |  | 0.0011 | 0.0033 | 0.0025 | 0.0007 | 0.008 |  |  | 0.001 |  | 0.001 | 0.001 | 0.444 | 1
88 | 89 | 12004703 | 2020-07-04 | 165,888 | Арм500 | ГОСТ 34028-2016 | 28 | 166,653 | 166.253 | 1563 | 2667 | 200 | 7 | 2 | 2155 | 9 | 330 | 360 | 120 |  |  |  | 5:20:33 | 0.1922 | 0.1978 | 1.319 | 0.0072 | 0.0142 | 0.0439 | 0.0176 | 0.0344 | 0.0017 | 0.0027 | 0.0004 |  | 0.001 | 0.0034 | 0.0027 | 0.001 | 0.0076 |  |  | 0.0034 |  | 0.0001 | 0.0013 | 0.425 | -3
89 | 90 | 12004704 | 2020-07-04 | 168,96 | Арм500 | ГОСТ 34028-2016 | 29 | 169,731 | 169.331 | 1554 | 2694 | 200 | 7 | 2 | 2155 | 9 | 330 | 360 | 120 |  |  |  | 6:03:33 | 0.1905 | 0.2028 | 1.3108 | 0.0066 | 0.018 | 0.0518 | 0.02 | 0.0443 | 0.0015 | 0.0025 | 0.0004 |  | 0.0012 | 0.0035 | 0.0026 | 0.0006 | 0.0068 |  |  | 0.0034 |  | 0.0001 | 0.0017 | 0.425 | -1
90 | 91 | 12004705 | 2020-07-04 | 162,816 | Арм500 | ГОСТ 34028-2016 | 30 | 163,575 | 163.175 | 1553 | 2722 | 200 | 7 | 2 | 2155 | 9 | 330 | 360 | 120 |  |  |  | 6:45:43 | 0.2044 | 0.1988 | 1.3306 | 0.0092 | 0.0214 | 0.0557 | 0.0261 | 0.0362 | 0.0017 | 0.0061 | 0.0004 |  | 0.0011 | 0.0037 | 0.0023 | 0.0003 | 0.0075 |  |  | 0.0034 |  | 0.0001 | 0.0021 | 0.443 | 1
91 | 92 | 12004706 | 2020-07-04 | 165,888 | Арм500 | ГОСТ 34028-2016 | 31 | 166,653 | 166.253 | 1552 | 2749 | 200 | 7 | 2 | 2155 | 9 | 320 | 350 | 110 |  | B 789/BC | 0,01 | 7:25:44 | 0.1901 | 0.1752 | 1.3582 | 0.0138 | 0.0223 | 0.0547 | 0.0253 | 0.0406 | 0.0014 | 0.0053 | 0.0005 |  | 0.0008 | 0.0038 | 0.002 | 0.0002 | 0.0072 |  |  | 0.0036 |  | 0.0001 | 0.001 | 0.434 | 5
92 | 93 | 12004707 | 2020-07-04 | 165,888 | Арм500 | ГОСТ 34028-2016 | 32 | 166,653 | 166.253 | 1554 | 2777 | 200 | 7 | 2 | 2155 | 9 | 320 | 350 | 110 |  | B 789/BC | 0,01 | 8:02:10 | 0.1879 | 0.1981 | 1.3321 | 0.009 | 0.0171 | 0.0514 | 0.0252 | 0.0329 | 0.0014 | 0.004 | 0.0006 |  | 0.0011 | 0.0041 | 0.0027 | 0.0006 | 0.0081 |  |  | 0.0038 |  | 0.0001 | 0.0016 | 0.426 | -1
93 | 94 | 12004708 | 2020-07-04 | 165,888 | Арм500 | ГОСТ 34028-2016 | 33 | 166,653 | 166.253 | 1558 | 2805 | 200 | 7 | 2 | 2155 | 9 | 320 | 350 | 110 |  | B 789/BC | 0,01 | 8:45:20 | 0.2027 | 0.1992 | 1.332 | 0.0102 | 0.0224 | 0.0441 | 0.0209 | 0.0407 | 0.0018 | 0.0036 | 0.0007 |  | 0.0011 | 0.004 | 0.0025 | 0.0006 | 0.0072 |  |  | 0.0033 |  | 0.0001 | 0.0015 | 0.439 | -1
94 | 95 | 12004709 | 2020-07-04 | 165,888 | Арм500 | ГОСТ 34028-2016 | 34 | 166,653 | 166.253 | 1553 | 2832 | 200 | 7 | 2 | 2155 | 9 | 320 | 350 | 110 |  | B 789/BC | 0,01 | 9:28:27 | 0.1999 | 0.1936 | 1.2893 | 0.007 | 0.0217 | 0.0413 | 0.0207 | 0.0369 | 0.0015 | 0.003 | 0.0006 |  | 0.0011 | 0.0039 | 0.0026 | 0.0006 | 0.0079 |  |  | 0.0032 |  | 0.0001 | 0.0018 | 0.428 | 0
95 | 96 | 12004710 | 2020-07-04 | 153,6 | Арм500 | ГОСТ 34028-2016 | 35 | 154,338 | 153.938 | 1553 | 2857 | 200 | 7 | 2 | 2155 | 9 | 320 | 350 | 110 |  | B 789/BC | 0,01 | 10:10:38 | 0.181 | 0.1861 | 1.2904 | 0.0101 | 0.0154 | 0.0377 | 0.0207 | 0.0376 | 0.0014 | 0.0035 | 0.0006 |  | 0.001 | 0.0039 | 0.0026 | 0.0007 | 0.0101 |  |  | 0.0033 |  | 0.0001 | 0.0017 | 0.409 | 1
96 | 97 | 12004711 | 2020-07-04 | 165,888 | Арм500 | ГОСТ 34028-2016 | 36 | 166,653 | 166.253 | 1553 | 2884 | 200 | 7 | 2 | 2155 | 9 | 320 | 350 | 110 |  | B 789/BC | 0,01 | 10:52:50 | 0.1963 | 0.1844 | 1.3258 | 0.013 | 0.0182 | 0.0389 | 0.0218 | 0.0367 | 0.0016 | 0.0029 | 0.0007 |  | 0.001 | 0.0042 | 0.0024 | 0.0006 | 0.009 |  |  | 0.0034 |  | 0.0001 | 0.0023 | 0.43 | -1
97 | 98 | 12004712 | 2020-07-04 | 159,744 | Арм500 | ГОСТ 34028-2016 | 37 | 160,496 | 160.096 | 1561 | 2912 | 200 | 7 | 2 | 2155 | 9 | 320 | 350 | 110 |  | B 789/BC | 0,01 | 11:31:24 | 0.1972 | 0.1898 | 1.3059 | 0.0101 | 0.023 | 0.0426 | 0.0207 | 0.0412 | 0.0015 | 0.0025 | 0.0005 |  | 0.001 | 0.0038 | 0.0028 | 0.0011 | 0.0081 |  |  | 0.0033 |  | 0.0001 | 0.0017 | 0.429 | -1
98 | 99 | 12004713 | 2020-07-04 | 175,104 | Арм500 | ГОСТ 34028-2016 | 38 | 175,889 | 175.489 | 1565 | 2940 | 200 | 7 | 2 | 2155 | 9 | 320 | 350 | 110 |  | B 789/BC | 0,01 | 12:15:27 | 0.1966 | 0.1584 | 0.6021 | 0.008 | 0.0155 | 0.0373 | 0.0188 | 0.0348 | 0.0015 | 0.0025 | 0.0004 |  | 0.0009 | 0.0018 | 0.0028 | 0.0013 | 0.0065 |  |  | 0.0024 |  | 0.0001 | 0.0016 | 0.309 | -4
99 | 100 | 12004714 | 2020-07-04 | 175,104 | Арм500 | ГОСТ 34028-2016 | 39 | 175,889 | 175.489 | 1568 | 2970 | 200 | 7 | 2 | 2155 | 9 | 320 | 350 | 110 |  | B 789/BC | 0,01 | 12:58:31 | 0.2025 | 0.1471 | 0.4957 | 0.0066 | 0.0184 | 0.0424 | 0.0178 | 0.0335 | 0.0013 | 0.0025 | 0.0003 |  | 0.0008 | 0.0014 | 0.0023 | 0.0006 | 0.0068 |  |  | 0.0022 |  | 0.0001 | 0.0009 | 0.298 | 1
100 | 101 | 12004715 | 2020-07-04 | 156,672 | Арм500 | ГОСТ 34028-2016 | 40 | 157,417 | 157.017 | 1567 | 2998 | 200 | 7 | 2 | 2155 | 9 | 320 | 350 | 110 |  | B 789/BC | 0,01 | 13:49:37 | 0.1877 | 0.1476 | 0.5036 | 0.0061 | 0.018 | 0.0424 | 0.0194 | 0.0449 | 0.0014 | 0.0027 | 0.0004 |  | 0.0007 | 0.0017 | 0.0024 | 0.0008 | 0.0082 |  |  | 0.0021 |  | 0.0001 | 0.0018 | 0.285 | 4
101 | 102 | 12004716 | 2020-07-04 | 165,888 | Арм500 | ГОСТ 34028-2016 | 41 | 166,653 | 166.253 | 1564 | 3026 | 200 | 7 | 2 | 2155 | 9 | 320 | 350 | 110 |  | B 789/BC | 0,01 | 14:25:20 | 0.1884 | 0.1457 | 0.5018 | 0.0132 | 0.014 | 0.0389 | 0.022 | 0.0445 | 0.0014 | 0.0026 | 0.0004 |  | 0.0007 | 0.0015 | 0.0026 | 0.001 | 0.0078 |  |  | 0.0022 |  | 0.0001 | 0.0016 | 0.285 | 1
102 | 103 | 12004717 | 2020-07-04 | 165,888 | Арм500 | ГОСТ 34028-2016 | 42 | 166,653 | 166.253 | 1565 | 3050 | 200 | 7 | 2 | 2155 | 9 | 320 | 350 | 110 |  | B 789/BC | 0,01 | 15:05:13 | 0.1936 | 0.1472 | 0.505 | 0.0062 | 0.0158 | 0.0435 | 0.0206 | 0.0371 | 0.0013 | 0.0043 | 0.0004 |  | 0.0008 | 0.0017 | 0.0025 | 0.0009 | 0.0086 |  |  | 0.0022 |  | 0.0001 | 0.0025 | 0.292 | 4
103 | 104 | 12004718 | 2020-07-04 | 168,96 | Арм500 | ГОСТ 34028-2016 | 43 | 169,731 | 169.331 | 1564 | 3081 | 200 | 7 | 2 | 2155 | 9 | 320 | 350 | 110 |  | B 789/BC | 0,01 | 15:47:43 | 0.1918 | 0.1495 | 0.5059 | 0.0051 | 0.0188 | 0.0452 | 0.0184 | 0.0367 | 0.0017 | 0.0039 | 0.0004 |  | 0.0007 | 0.0018 | 0.0026 | 0.0013 | 0.0073 |  |  | 0.0022 |  | 0.0002 | 0.0006 | 0.29 | 2
104 | 105 | 12004719 | 2020-07-04 | 172,032 | Арм500 | ГОСТ 34028-2016 | 44 | 172,81 | 172.41 | 1563 | 3105 | 200 | 7 | 2 | 2155 | 9 | 320 | 350 | 110 |  | B 789/BC | 0,01 | 16:30:46 | 0.1959 | 0.1439 | 0.5043 | 0.0056 | 0.0191 | 0.0522 | 0.02 | 0.0359 | 0.0018 | 0.0058 | 0.0004 |  | 0.0007 | 0.0018 | 0.0025 | 0.0011 | 0.0077 |  |  | 0.0022 |  | 0.0001 | 0.0016 | 0.296 | 4
105 | 106 | 12004720 | 2020-07-04 | 165,888 | Арм500 | ГОСТ 34028-2016 | 45 | 166,653 | 166.253 | 1560 | 3133 | 200 | 7 | 2 | 2155 | 9 | 320 | 350 | 110 |  | B 789/BC | 0,01 | 17:22:00 | 0.1911 | 0.1521 | 0.5034 | 0.0077 | 0.0255 | 0.0484 | 0.0205 | 0.0382 | 0.015 | 0.0054 |  |  |  | 0.0017 | 0.0036 | 0.0011 | 0.0066 | [6 empty] | 0.29 | 0
106 | 107 | 12004721 | 2020-07-04 | 168,96 | Арм500 | ГОСТ 34028-2016 | 46 | 169,731 | 169.331 | 1560 | 3161 | 200 | 7 | 2 | 2155 | 9 | 320 | 350 | 110 |  | B 789/BC | 0,001 | 17:57:00 | 0.1917 | 0.1501 | 0.5074 | 0.0079 | 0.0175 | 0.0465 | 0.02 | 0.035 | 0.0018 | 0.0041 | 0.004 |  | 0.007 | 0.002 | 0.0028 | 0.009 | 0.0072 | [6 empty] | 0.29 | 0
107 | 108 | 12004722 | 2020-07-04 | 162,816 | Арм500 | ГОСТ 34028-2016 | 47 | 163,575 | 163.175 | 1561 | 3188 | 200 | 7 | 2 | 2155 | 9 | 320 | 350 | 110 |  | B 789/BC | 0,01 | 18:37:00 | 0.198 | 0.1579 | 0.5049 | 0.0046 | 0.0174 | 0.0431 | 0.0222 | 0.0408 | 0.0019 | 0.0032 |  |  |  | 0.0016 | 0.0035 | 0.001 | 0.0081 | [6 empty] | 0.296 | 3
108 | 109 | 12004723 | 2020-07-04 | 172,032 | Арм500 | ГОСТ 34028-2016 | 48 | 172,81 | 172.41 | 1563 | 3216 | 200 | 13 | 2 | 2155 | 9 | 320 | 350 | 110 |  | B 789/BC | 0,01 | 19:19:52 | 0.1935 | 0.1473 | 0.5003 | 0.0065 | 0.0165 | 0.0393 | 0.0196 | 0.0377 | 0.0014 | 0.0025 | 0.0004 |  | 0.0007 | 0.0015 | 0.003 | 0.0011 | 0.008 |  |  | 0.0021 |  | 0.0002 | 0.0011 | 0.289 | -1
109 | 110 | 12004724 | 2020-07-04 | 162,816 | Арм500 | ГОСТ 34028-2016 | 49 | 163,575 | 163.175 | 1571 | 3243 | 200 | 13 | 2 | 2155 | 9 | 320 | 350 | 110 |  | B 789/BC | 0,02 | 20:20:37 | 0.1895 | 0.151 | 0.5028 | 0.005 | 0.0157 | 0.0391 | 0.0197 | 0.0396 | 0.0013 | 0.0024 | 0.0004 |  | 0.0007 | 0.0016 | 0.0025 | 0.0011 | 0.0059 |  |  | 0.0021 |  | 0.0001 | 0.0028 | 0.286 | -1
110 | 111 | 12004725 | 2020-07-04 | 175,104 | Арм500 | ГОСТ 34028-2016 | 50 | 175,889 | 175.489 | 1560 | 3271 | 200 | 13 | 2 | 2155 | 9 | 320 | 350 | 110 |  | B 789/BC | 0,02 | 20:58:58 | 0.1988 | 0.148 | 0.5118 | 0.0061 | 0.0213 | 0.0384 | 0.0169 | 0.0409 | 0.0014 | 0.0026 | 0.0004 |  | 0.0007 | 0.0019 | 0.0026 | 0.0007 | 0.0064 |  |  | 0.0022 |  | 0.0001 | 0.0021 | 0.297 | 4
111 | 112 | 12004726 | 2020-07-04 | 175,104 | Арм500 | ГОСТ 34028-2016 | 51 | 175,889 | 175.489 | 1560 | 3302 | 200 | 13 | 2 | 2155 | 9 | 320 | 350 | 110 |  | B 789/BC | 0,02 | 21:41:26 | 0.1848 | 0.1458 | 0.5154 | 0.0031 | 0.0194 | 0.042 | 0.0189 | 0.0387 | 0.0011 | 0.0028 | 0.0003 | 0.0005 | 0.0007 | 0.0018 | 0.0024 | 0.0009 | 0.0067 |  |  | 0.0024 |  | 0.0001 | 0.002 | 0.284 | 2
112 | 113 | 12004727 | 2020-07-04 | 172,032 | Арм500 | ГОСТ 34028-2016 | 52 | 172,81 | 172.41 | 1562 | 3329 | 200 | 13 | 2 | 2155 | 9 | 320 | 350 | 110 |  | B 789/BC | 0,02 | 22:24:53 | 0.1928 | 0.1487 | 0.5154 | 0.0034 | 0.0126 | 0.0368 | 0.0215 | 0.0351 | 0.0015 | 0.0037 | 0.0003 |  | 0.0008 | 0.0016 | 0.0027 | 0.0008 | 0.0061 |  |  | 0.0022 |  | 0.0001 | 0.0022 | 0.291 | 2
113 | 114 | 12004728 | 2020-07-04 | 162,816 | Арм500 | ГОСТ 34028-2016 | 53 | 163,575 | 163.175 | 1562 | 3354 | 200 | 13 | 2 | 2155 | 9 | 320 | 350 | 110 |  | B 789/BC | 0,02 | 23:12:36 | 0.1981 | 0.1494 | 0.5189 | 0.0029 | 0.0123 | 0.0421 | 0.0266 | 0.039 | 0.0013 | 0.003 | 0.0003 |  | 0.0007 | 0.0017 | 0.0026 | 0.0007 | 0.0059 |  |  | 0.0023 |  | 0.0001 | 0.0032 | 0.298 | 1
114 | 115 | 12004729 | 2020-07-04 | 162,816 | Арм500 | ГОСТ 34028-2016 | 54 | 163,575 | 163.175 | 1566 | 3382 | 200 | 13 | 2 | 2155 | 9 | 320 | 350 | 110 |  | B 789/BC | 0,01 | 23:50:39 | 0.1884 | 0.1624 | 0.5189 | 0.0019 | 0.0123 | 0.0388 | 0.021 | 0.0362 | 0.0017 | 0.0031 | 0.0003 |  | 0.0008 | 0.0017 | 0.0029 | 0.0008 | 0.0081 |  |  | 0.0023 |  | 0.0001 | 0.0022 | 0.287 | 1
115 | 116 | 12004730 | 2020-07-05 | 165,888 | Арм500 | ГОСТ 34028-2016 | 55 | 166,653 | 166.253 | 1562 | 3409 | 200 | 13 | 2 | 2155 | 9 | 320 | 350 | 110 |  | B 789/BC | 0,01 | 0:28:07 | 0.1933 | 0.1552 | 0.5156 | 0.0031 | 0.014 | 0.038 | 0.0222 | 0.0424 | 0.0016 | 0.0034 | 0.0003 |  | 0.0007 | 0.0016 | 0.0037 | 0.0011 | 0.0068 |  |  | 0.0022 |  | 0.0002 | 0.0015 | 0.292 | -1
116 | 117 | 12004731 | 2020-07-05 | 165,888 | Арм500 | ГОСТ 34028-2016 | 56 | 166,653 | 166.253 | 1562 | 3437 | 200 | 13 | 2 | 2155 | 9 | 320 | 350 | 110 |  | B 789/BC | 0,02 | 1:17:39 | 0.187 | 0.1522 | 0.5335 | 0.003 | 0.0165 | 0.0438 | 0.0208 | 0.0397 | 0.0016 | 0.0027 | 0.0004 |  | 0.0007 | 0.0019 | 0.0025 | 0.0011 | 0.0067 |  |  | 0.0023 |  | 0.0004 | 0.0013 | 0.29 | -1
117 | 118 | 12004732 | 2020-07-05 | 172,032 | Арм500 | ГОСТ 34028-2016 | 57 | 172,81 | 172.41 | 1561 | 3464 | 200 | 13 | 2 | 2155 | 9 | 320 | 350 | 110 |  | B 789/BC | 0,02 | 1:54:36 | 0.208 | 0.1528 | 0.52 | 0.0032 | 0.0182 | 0.0424 | 0.0203 | 0.0385 | 0.0016 | 0.0025 | 0.0002 |  | 0.0007 | 0.0018 | 0.0032 | 0.0007 | 0.0076 |  |  | 0.0022 |  | 0.0001 | 0.0005 | 0.308 | 2
118 | 119 | 12004733 | 2020-07-05 | 162,816 | Арм500 | ГОСТ 34028-2016 | 58 | 163,575 | 163.175 | 1563 | 3492 | 200 | 13 | 2 | 2155 | 9 | 320 | 350 | 110 |  | B 789/BC | 0,02 | 2:38:06 | 0.1955 | 0.1676 | 0.5289 | 0.005 | 0.016 | 0.0425 | 0.0193 | 0.0372 | 0.0018 | 0.0029 | 0.0003 |  | 0.0008 | 0.0016 | 0.0027 | 0.0011 | 0.0064 |  |  | 0.0023 |  | 0.0002 | 0.0026 | 0.297 | -4
119 | 120 | 12004734 | 2020-07-05 | 159,744 | Арм500 | ГОСТ 34028-2016 | 59 | 160,496 | 160.096 | 1563 | 3520 | 200 | 13 | 2 | 2155 | 9 | 320 | 350 | 110 |  | B 789/BC | 0,02 | 3:25:04 | 0.1853 | 0.1472 | 0.5166 | 0.0037 | 0.0137 | 0.0423 | 0.0198 | 0.0394 | 0.0016 | 0.0026 | 0.0003 |  | 0.0007 | 0.0017 | 0.0027 | 0.0008 | 0.0073 |  |  | 0.0022 |  | 0.0001 | 0.0029 | 0.285 | -1
120 | 121 | 12004735 | 2020-07-05 | 168,96 | Арм500 | ГОСТ 34028-2016 | 60 | 169,731 | 169.331 | 1562 | 3547 | 200 | 13 | 2 | 2155 | 9 | 320 | 350 | 110 |  | B 789/BC | 0,02 | 4:02:00 | 0.19 | 0.1571 | 0.5245 | 0.0029 | 0.0155 | 0.035 | 0.0181 | 0.0371 | 0.0014 | 0.0026 | 0.0003 |  | 0.0008 | 0.0015 | 0.0027 | 0.0008 | 0.0056 |  |  | 0.0023 |  | 0.0002 | 0.002 | 0.289 | 2
121 | 122 | 12004736 | 2020-07-05 | 162,625 | Арм500 | ГОСТ 34028-2016 | 61 | 171,383 | 170.983 | 1563 | 3578 | 200 | 13 | 2 | 2155 | 9 | 320 | 350 | 110 |  | B 789/BC | 0,02 | 5:18:56 | 0.1893 | 0.159 | 0.5161 | 0.0034 | 0.0144 | 0.0356 | 0.0171 | 0.0423 | 0.0014 | 0.0023 | 0.0003 |  | 0.0008 | 0.0018 | 0.0029 | 0.0011 | 0.0066 |  |  | 0.0022 |  | 0.0002 | 0.0023 | 0.287 | 2
122 | 123 | 12004737 | 2020-07-05 | 165,888 | Арм500 | ГОСТ 34028-2016 | 1 | 167,553 | 167.153 | 1576 | 28 | 190 | 13 | 2 | 2155 | 9 | 290 | 320 | 90 |  | B 789/BC | 0,07 | 6:37:39 | 0.1944 | 0.1618 | 0.5241 | 0.0017 | 0.0172 | 0.0485 | 0.0246 | 0.0381 | 0.0014 | 0.0031 | 0.0003 |  | 0.0008 | 0.0019 | 0.0029 | 0.0011 | 0.0076 |  |  | 0.0022 |  | 0.0001 | 0.0033 | 0.297 | -5
123 | 124 | 12004738 | 2020-07-05 | 162,816 | Арм500 | ГОСТ 34028-2016 | 2 | 163,575 | 163.175 | 1566 | 55 | 200 | 13 | 2 | 2155 | 9 | 320 | 350 | 110 |  | B 789/BC | 0,01 | 7:12:58 | 0.1837 | 0.1507 | 0.5188 | 0.0014 | 0.0138 | 0.0481 | 0.0197 | 0.0344 | 0.0014 | 0.004 | 0.0003 |  | 0.0008 | 0.0016 | 0.0029 | 0.0011 | 0.0069 |  |  | 0.0023 |  | 0.0002 | 0.0016 | 0.285 | 2
124 | 125 | 12004739 | 2020-07-05 | 165,888 | Арм500 | ГОСТ 34028-2016 | 3 | 166,653 | 166.253 | 1570 | 83 | 200 | 13 | 2 | 2155 | 9 | 320 | 350 | 110 |  | B 789/BC | 0,01 | 7:55:34 | 0.1947 | 0.1683 | 0.5234 | 0.0029 | 0.0164 | 0.0428 | 0.0213 | 0.0382 | 0.0013 | 0.0027 | 0.0002 |  | 0.0008 | 0.0017 | 0.0033 | 0.0008 | 0.0065 |  |  | 0.0023 |  | 0.0002 | 0.0026 | 0.295 | 0
125 | 126 | 12004740 | 2020-07-05 | 159,744 | Арм500 | ГОСТ 34028-2016 | 4 | 160,496 | 160.096 | 1563 | 110 | 200 | 13 | 2 | 2155 | 9 | 320 | 350 | 110 |  | B 789/BC | 0,04 | 8:35:01 | 0.1914 | 0.1389 | 0.5143 | 0.006 | 0.0158 | 0.0397 | 0.0178 | 0.0386 | 0.0014 | 0.0029 | 0.0003 |  | 0.0007 | 0.0018 | 0.0022 | 0.0006 | 0.0072 |  |  | 0.0023 |  | 0.0001 | 0.0018 | 0.29 | -1
126 | 127 | 12004741 | 2020-07-05 | 162,816 | Арм500 | ГОСТ 34028-2016 | 5 | 163,575 | 163.175 | 1565 | 135 | 200 | 13 | 2 | 2155 | 9 | 320 | 350 | 110 |  | B 789/BC | 0,02 | 9:17:15 | 0.183 | 0.1648 | 0.5227 | 0.0037 | 0.0157 | 0.0441 | 0.0202 | 0.0403 | 0.0013 | 0.0028 | 0.0003 |  | 0.0008 | 0.002 | 0.0029 | 0.0021 | 0.0055 |  |  | 0.0022 |  | 0.0002 | 0.0008 | 0.284 | 2
127 | 128 | 12004742 | 2020-07-05 | 162,816 | Арм500 | ГОСТ 34028-2016 | 6 | 163,575 | 163.175 | 1566 | 163 | 200 | 13 | 2 | 2155 | 9 | 320 | 350 | 110 |  | B 789/BC | 0,01 | 10:04:02 | 0.1949 | 0.1474 | 0.512 | 0.0025 | 0.0171 | 0.0462 | 0.0221 | 0.0337 | 0.0015 | 0.0032 | 0.0003 |  | 0.0008 | 0.0018 | 0.0031 | 0.0008 | 0.0069 |  |  | 0.0022 |  | 0.0001 | 0.0033 | 0.294 | 1
128 | 129 | 12004743 | 2020-07-05 | 159,744 | Арм500 | ГОСТ 34028-2016 | 7 | 160,496 | 160.096 | 1574 | 187 | 200 | 13 | 2 | 2155 | 9 | 320 | 350 | 110 |  | B 789/BC | 0,01 | 10:42:14 | 0.1891 | 0.1503 | 0.5049 | 0.0055 | 0.01 | 0.0389 | 0.0198 | 0.0382 | 0.0016 | 0.0031 | 0.0002 |  | 0.0006 | 0.0011 | 0.0025 | 0.0006 | 0.0062 |  |  | 0.0022 |  | 0.0001 | 0.0019 | 0.286 | 1
129 | 130 | 12004744 | 2020-07-05 | 159,744 | Арм500 | ГОСТ 34028-2016 | 8 | 160,496 | 160.096 | 1577 | 215 | 200 | 13 | 2 | 2155 | 9 | 320 | 360 | 120 |  | B 789/BC | 0,01 | 11:21:18 | 0.1837 | 0.1627 | 0.5205 | 0.0024 | 0.015 | 0.0486 | 0.0174 | 0.0353 | 0.0013 | 0.0026 | 0.0002 |  | 0.0008 | 0.0014 | 0.0027 | 0.0004 | 0.0068 |  |  | 0.0021 |  | 0.0001 | 0.0035 | 0.284 | 1
130 | 131 | 12004745 | 2020-07-05 | 159,744 | Арм500 | ГОСТ 34028-2016 | 9 | 160,496 | 160.096 | 1566 | 239 | 200 | 13 | 2 | 2155 | 9 | 320 | 350 | 110 |  | B 789/BC | 0,01 | 11:58:11 | 0.1908 | 0.1608 | 0.508 | 0.0051 | 0.0149 | 0.0409 | 0.0184 | 0.0363 | 0.0018 | 0.0034 | 0.0003 |  | 0.0007 | 0.0017 | 0.0026 | 0.0007 | 0.0049 |  |  | 0.0022 |  | 0.0001 | 0.0016 | 0.288 | -1
131 | 132 | 12004746 | 2020-07-05 | 159,744 | Арм500 | ГОСТ 34028-2016 | 10 | 160,496 | 160.096 | 1563 | 267 | 200 | 13 | 2 | 2155 | 9 | 320 | 350 | 110 |  | B 789/BC | 0,01 | 12:37:32 | 0.1928 | 0.1569 | 0.5035 | 0.007 | 0.0139 | 0.0379 | 0.0186 | 0.0462 | 0.0016 | 0.0034 | 0.0003 |  | 0.0007 | 0.0018 | 0.0027 | 0.0005 | 0.0063 |  |  | 0.0022 |  | 0.0001 | 0.0058 | 0.29 | 1
132 | 133 | 12004747 | 2020-07-05 | 162,816 | Арм500 | ГОСТ 34028-2016 | 11 | 163,575 | 163.175 | 1564 | 292 | 200 | 13 | 2 | 2155 | 9 | 320 | 350 | 110 |  | B 789/BC | 0,01 | 13:19:19 | 0.1889 | 0.1522 | 0.5169 | 0.0022 | 0.0143 | 0.0408 | 0.0175 | 0.0364 | 0.0024 | 0.0024 | 0.0002 |  | 0.0008 | 0.0014 | 0.0027 | 0.0007 | 0.0071 |  |  | 0.0021 |  | 0.0001 | 0.0032 | 0.288 | -1
133 | 134 | 12004748 | 2020-07-05 | 165,888 | Арм500 | ГОСТ 34028-2016 | 12 | 166,653 | 166.253 | 1566 | 319 | 200 | 13 | 2 | 2155 | 9 | 320 | 360 | 120 |  | B 789/BC | 0,01 | 13:58:17 | 0.1999 | 0.1627 | 0.5061 | 0.0046 | 0.0141 | 0.0393 | 0.0207 | 0.0388 | 0.0024 | 0.003 | 0.0003 |  | 0.0008 | 0.0016 | 0.0027 | 0.0005 | 0.007 |  |  | 0.0023 |  | 0.0001 | 0.0021 | 0.297 | -1
134 | 135 | 12004749 | 2020-07-05 | 172,032 | Арм500 | ГОСТ 34028-2016 | 13 | 172,81 | 172.41 | 1565 | 350 | 200 | 13 | 2 | 2155 | 9 | 320 | 350 | 110 |  | B 789/BC | 0,02 | 14:40:24 | 0.1909 | 0.1601 | 0.4995 | 0.0036 | 0.0134 | 0.0388 | 0.0211 | 0.0341 | 0.002 | 0.0028 | 0.0002 |  | 0.0007 | 0.0014 | 0.0027 | 0.0005 | 0.006 |  |  | 0.0022 |  | 0.0001 | 0.004 | 0.286 | 1
135 | 136 | 12004750 | 2020-07-05 | 156,672 | Арм500 | ГОСТ 34028-2016 | 14 | 157,417 | 157.017 | 1564 | 375 | 200 | 13 | 2 | 2155 | 9 | 320 | 350 | 110 |  | B 789/BC | 0,01 | 15:22:32 | 0.1874 | 0.1617 | 0.4978 | 0.0032 | 0.0129 | 0.0439 | 0.0269 | 0.0339 | 0.0015 | 0.0029 | 0.0002 |  | 0.0008 | 0.0015 | 0.0033 | 0.0008 | 0.0064 |  |  | 0.002 |  | 0.0003 | 0.0024 | 0.284 | 1
136 | 137 | 12004751 | 2020-07-05 | 168,96 | Арм500 | ГОСТ 34028-2016 | 15 | 169,731 | 169.331 | 1565 | 402 | 200 | 13 | 2 | 2155 | 9 | 320 | 360 | 120 |  | B 789/BC | 0,01 | 16:14:06 | 0.1823 | 0.1639 | 0.5061 | 0.0049 | 0.0122 | 0.037 | 0.0201 | 0.0385 | 0.0015 | 0.0028 | 0.0002 |  | 0.0009 | 0.0015 | 0.003 | 0.0008 | 0.0069 |  |  | 0.002 |  | 0.0001 | 0.0021 | 0.279 | 3
137 | 138 | 12004752 | 2020-07-05 | 168,96 | Арм500 | ГОСТ 34028-2016 | 16 | 169,731 | 169.331 | 1572 | 433 | 200 | 13 | 2 | 2155 | 9 | 320 | 350 | 110 |  | B 789/BC | 0,01 | 16:47:19 | 0.1967 | 0.1392 | 0.5033 | 0.0066 | 0.0132 | 0.0401 | 0.0211 | 0.0354 | 0.0015 | 0.0037 | 0.0002 |  | 0.0007 | 0.0015 | 0.0023 | 0.0006 | 0.0069 |  |  | 0.0021 |  | 0.0001 | 0.004 | 0.293 | 1
138 | 139 | 12004753 | 2020-07-05 | 165,888 | Арм500 | ГОСТ 34028-2016 | 17 | 166,653 | 166.253 | 1565 | 460 | 200 | 13 | 2 | 2155 | 9 | 320 | 350 | 110 |  | B 789/BC | 0,02 | 17:28:28 | 0.1995 | 0.1672 | 0.5061 | 0.0027 | 0.0199 | 0.0444 | 0.0185 | 0.0363 | 0.0015 | 0.003 | 0.0003 |  | 0.0008 | 0.0015 | 0.0035 | 0.0005 | 0.0072 |  |  | 0.0022 |  | 0.0001 | 0.0021 | 0.297 | 1
139 | 140 | 12004754 | 2020-07-05 | 165,888 | Арм500 | ГОСТ 34028-2016 | 18 | 166,653 | 166.253 | 1568 | 488 | 200 | 13 | 2 | 2155 | 9 | 320 | 350 | 110 |  | B 789/BC | 0,01 | 18:10:54 | 0.1812 | 0.157 | 0.5007 | 0.0068 | 0.0244 | 0.0449 | 0.0181 | 0.0335 | 0.0012 | 0.0026 | 0.0002 |  | 0.0006 | 0.0014 | 0.0023 | 0.0001 | 0.0063 |  |  | 0.002 |  |  | 0.0037 | 0.278 | 0
140 | 141 | 12004755 | 2020-07-05 | 165,888 | Арм500 | ГОСТ 34028-2016 | 19 | 166,653 | 166.253 | 1566 | 516 | 200 | 7 | 2 | 2155 | 9 | 320 | 350 | 110 |  | B 789/BC | 0,01 | 18:54:19 | 0.1854 | 0.1688 | 0.5086 | 0.0081 | 0.0174 | 0.0397 | 0.0211 | 0.0369 | 0.0013 | 0.0033 | 0.0002 |  | 0.0007 | 0.0018 | 0.0027 | 0.0006 | 0.0051 |  |  | 0.0021 |  | 0.0001 | 0.0049 | 0.283 | 0
141 | 142 | 12004756 | 2020-07-05 | 172,032 | Арм500 | ГОСТ 34028-2016 | 20 | 172,81 | 172.41 | 1569 | 546 | 200 | 7 | 2 | 2155 | 9 | 320 | 350 | 110 |  | B 789/BC | 0,01 | 19:36:39 | 0.1954 | 0.1698 | 0.5116 | 0.0061 | 0.0144 | 0.0412 | 0.0186 | 0.0371 | 0.0015 | 0.003 | 0.0002 |  | 0.0007 | 0.0018 | 0.0027 | 0.0006 | 0.007 |  |  | 0.0022 |  | 0.0001 | 0.0044 | 0.294 | 5
142 | 143 | 12004757 | 2020-07-05 | 165,888 | Арм500 | ГОСТ 34028-2016 | 21 | 166,653 | 166.253 | 1572 | 574 | 200 | 7 | 2 | 2155 | 9 | 320 | 350 | 110 |  | B 789/BC | 0,01 | 20:18:19 | 0.1902 | 0.1519 | 0.4945 | 0.005 | 0.0158 | 0.0464 | 0.0196 | 0.04 | 0.0013 | 0.003 | 0.0003 |  | 0.0008 | 0.0016 | 0.0027 | 0.0006 | 0.0066 |  |  | 0.0022 |  | 0.0001 | 0.0026 | 0.287 | -2
143 | 144 | 12004758 | 2020-07-05 | 165,862 | Арм500 | ГОСТ 34028-2016 | 22 | 166,627 | 166.227 | 1570 | 602 | 200 | 7 | 2 | 2155 | 9 | 320 | 350 | 110 |  | B 789/BC | 0,01 | 21:00:54 | 0.1871 | 0.1581 | 0.4952 | 0.0068 | 0.0193 | 0.0436 | 0.0188 | 0.0337 | 0.0014 | 0.0031 | 0.0002 |  | 0.0008 | 0.0017 | 0.0027 | 0.001 | 0.007 |  |  | 0.0022 |  | 0.0002 | 0.0019 | 0.283 | 3
144 | 145 | 12004759 | 2020-07-05 | 168,96 | Арм500 | ГОСТ 34028-2016 | 23 | 169,731 | 169.331 | 1569 | 629 | 200 | 7 | 2 | 2155 | 9 | 320 | 350 | 110 |  | B 789/BC | 0,01 | 21:42:12 | 0.1894 | 0.1503 | 0.5084 | 0.0074 | 0.0166 | 0.037 | 0.0119 | 0.0236 | 0.0008 | 0.0023 | 0.0002 |  | 0.0007 | 0.0017 | 0.0032 | 0.0028 | 0.0057 |  |  | 0.002 |  | 0.0003 | 0.0025 | 0.285 | 0
145 | 146 | 12004760 | 2020-07-05 | 178,176 | Арм500 | ГОСТ 34028-2016 | 24 | 178,968 | 178.568 | 1568 | 660 | 200 | 7 | 2 | 2155 | 9 | 320 | 350 | 110 |  | B 789/BC | 0,01 | 22:29:34 | 0.191 | 0.1516 | 0.5119 | 0.0073 | 0.013 | 0.0313 | 0.007 | 0.0167 | 0.0007 | 0.0018 | 0.0002 |  | 0.0007 | 0.0015 | 0.0025 | 0.0006 | 0.005 |  |  | 0.0023 |  | 0.0001 | 0.0025 | 0.285 | 3
146 | 147 | 12004761 | 2020-07-05 | 172,032 | Арм500 | ГОСТ 34028-2016 | 25 | 172,81 | 172.41 | 1567 | 687 | 200 | 7 | 2 | 2155 | 9 | 320 | 350 | 110 |  | B 789/BC | 0,01 | 23:15:29 | 0.1848 | 0.1348 | 0.5085 | 0.006 | 0.0119 | 0.0254 | 0.0069 | 0.0158 | 0.0006 | 0.0018 | 0.0002 |  | 0.0007 | 0.0016 | 0.0024 | 0.0009 | 0.0065 |  |  | 0.0023 |  | 0.0001 | 0.0023 | 0.277 | 3
147 | 148 | 12004762 | 2020-07-05 | 165,888 | Арм500 | ГОСТ 34028-2016 | 26 | 166,653 | 166.253 | 1552 | 715 | 200 | 7 | 2 | 2155 | 9 | 320 | 350 | 110 |  | B 789/BC | 0,01 | 23:57:46 | 0.2064 | 0.1333 | 0.5311 | 0.0076 | 0.0141 | 0.0301 | 0.0066 | 0.0156 | 0.0006 | 0.0019 | 0.0002 |  | 0.0007 | 0.0018 | 0.0023 | 0.0005 | 0.0068 |  |  | 0.0022 |  | 0.0001 | 0.0016 | 0.303 | 4
148 | 149 | 12004763 | 2020-07-06 | 172,032 | Арм500 | ГОСТ 34028-2016 | 27 | 172,81 | 172.41 | 1567 | 743 | 200 | 7 | 2 | 2155 | 9 | 320 | 350 | 110 |  | B 789/BC | 0,01 | 0:36:57 | 0.1908 | 0.1267 | 0.5232 | 0.0091 | 0.0138 | 0.0331 | 0.0067 | 0.016 | 0.0007 | 0.002 | 0.0002 |  | 0.0006 | 0.0018 | 0.0025 | 0.0011 | 0.0057 |  |  | 0.0023 |  | 0.0001 | 0.0031 | 0.287 | 1
149 | 150 | 12004764 | 2020-07-06 | 168,96 | Арм500 | ГОСТ 34028-2016 | 28 | 169,731 | 169.331 | 1573 | 770 | 200 | 7 | 2 | 2155 | 9 | 320 | 350 | 110 |  | B 789/BC | 0,01 | 1:26:54 | 0.197 | 0.1501 | 0.5274 | 0.0082 | 0.0123 | 0.0294 | 0.0065 | 0.0145 | 0.0006 | 0.0019 | 0.0002 |  | 0.0008 | 0.0015 | 0.0027 | 0.0008 | 0.0065 |  |  | 0.0023 |  | 0.0001 | 0.0018 | 0.293 | -1
150 | 151 | 12004765 | 2020-07-06 | 162,816 | Арм500 | ГОСТ 34028-2016 | 29 | 163,575 | 163.175 | 1568 | 798 | 200 | 7 | 2 | 2155 | 9 | 320 | 350 | 110 |  | B 789/BC | 0,01 | 2:04:47 | 0.1977 | 0.1532 | 0.5073 | 0.0078 | 0.0115 | 0.0463 | 0.0218 | 0.0357 | 0.0013 | 0.0031 | 0.0002 |  | 0.0008 | 0.0013 | 0.0028 | 0.0008 | 0.0054 |  |  | 0.0023 |  | 0.0001 | 0.0013 | 0.296 | 5
151 | 152 | 12004766 | 2020-07-06 | 175,104 | Арм500 | ГОСТ 34028-2016 | 30 | 175,889 | 175.489 | 1568 | 825 | 200 | 7 | 2 | 2155 | 9 | 320 | 350 | 110 |  | B 789/BC | 0,01 | 2:47:31 | 0.1934 | 0.1369 | 0.4962 | 0.008 | 0.0268 | 0.0497 | 0.026 | 0.0425 | 0.0013 | 0.0027 | 0.0002 |  | 0.0007 | 0.002 | 0.0048 | 0.0007 | 0.0056 |  |  | 0.0023 |  | 0.0001 | 0.0031 | 0.292 | -2
152 | 153 | 12004767 | 2020-07-06 | 168,96 | Арм500 | ГОСТ 34028-2016 | 31 | 169,731 | 169.331 | 1578 | 853 | 200 | 7 | 2 | 2155 | 9 | 320 | 350 | 110 |  | B 789/BC | 0,01 | 3:31:25 | 0.193 | 0.143 | 0.5169 | 0.011 | 0.0238 | 0.0397 | 0.0188 | 0.0353 | 0.0015 | 0.0025 | 0.0002 |  | 0.0007 | 0.002 | 0.0024 | 0.0007 | 0.0048 |  |  | 0.0023 |  | 0.0001 | 0.0028 | 0.292 | 5
153 | 154 | 12004768 | 2020-07-06 | 165,888 | Арм500 | ГОСТ 34028-2016 | 32 | 166,653 | 166.253 | 1571 | 881 | 200 | 7 | 2 | 2155 | 9 | 320 | 350 | 110 |  | B 789/BC | 0,01 | 4:14:45 | 0.1928 | 0.1354 | 0.5075 | 0.0087 | 0.0238 | 0.0402 | 0.0184 | 0.0363 | 0.0012 | 0.0024 | 0.0002 |  | 0.0007 | 0.0021 | 0.0023 | 0.0005 | 0.0059 |  |  | 0.0023 |  | 0.0001 | 0.0016 | 0.29 | 2
154 | 155 | 12004769 | 2020-07-06 | 168,96 | Арм500 | ГОСТ 34028-2016 | 33 | 169,731 | 169.331 | 1569 | 908 | 200 | 7 | 2 | 2155 | 9 | 320 | 350 | 110 |  | B 789/BC | 0,01 | 4:59:42 | 0.1854 | 0.1439 | 0.5002 | 0.0073 | 0.0154 | 0.0395 | 0.0166 | 0.0366 | 0.0011 | 0.0022 | 0.0002 |  | 0.0007 | 0.0015 | 0.0027 | 0.0005 | 0.0053 |  |  | 0.0022 |  | 0.0001 | 0.0017 | 0.281 | 0
155 | 156 | 12004770 | 2020-07-06 | 162,816 | Арм500 | ГОСТ 34028-2016 | 34 | 163,575 | 163.175 | 1573 | 933 | 200 | 7 | 2 | 2155 | 9 | 320 | 350 | 110 |  | B 789/BC | 0,01 | 5:45:38 | 0.1943 | 0.1346 | 0.5126 | 0.0058 | 0.0208 | 0.0438 | 0.017 | 0.0393 | 0.0013 | 0.0023 | 0.0003 |  | 0.0008 | 0.0023 | 0.0023 | 0.0004 | 0.0045 |  |  | 0.0024 |  | 0.0001 | 0.0032 | 0.293 | 0
156 | 157 | 12004771 | 2020-07-06 | 165,888 | Арм500 | ГОСТ 34028-2016 | 35 | 166,653 | 166.253 | 1572 | 960 | 200 | 7 | 2 | 2155 | 9 | 300 | 350 | 110 |  | B 789/BC | 0,01 | 6:25:24 | 0.1823 | 0.135 | 0.5051 | 0.0108 | 0.0146 | 0.0367 | 0.0164 | 0.0357 | 0.0013 | 0.0029 | 0.0002 |  | 0.0007 | 0.0015 | 0.0025 | 0.0007 | 0.0051 |  |  | 0.0022 |  | 0.0001 | 0.0013 | 0.278 | 3
157 | 158 | 12004772 | 2020-07-06 | 168,96 | Арм500 | ГОСТ 34028-2016 | 36 | 169,731 | 169.331 | 1571 | 988 | 200 | 7 | 2 | 2150 | 9 | 320 | 350 | 115 |  |  |  | 7:11:01 | 0.1924 | 0.1391 | 0.5033 | 0.0081 | 0.0188 | 0.0428 | 0.019 | 0.0354 | 0.0013 | 0.0035 | 0.0002 |  | 0.0007 | 0.0017 | 0.0024 | 0.0005 | 0.0064 |  |  | 0.0023 |  | 0.0001 | 0.0021 | 0.29 | 1
158 | 159 | 12004773 | 2020-07-06 | 168,96 | Арм500 | ГОСТ 34028-2016 | 37 | 169,731 | 169.331 | 1569 | 1016 | 200 | 7 | 2 | 2150 | 9 | 320 | 350 | 115 |  |  |  | 8:03:46 | 0.1841 | 0.1467 | 0.5048 | 0.0089 | 0.0162 | 0.0393 | 0.0175 | 0.0371 | 0.0012 | 0.0036 | 0.0002 |  | 0.0008 | 0.0018 | 0.003 | 0.0005 | 0.0042 |  |  | 0.0024 |  | 0.0001 | 0.001 | 0.281 | 3
159 | 160 | 12004774 | 2020-07-06 | 168,96 | Арм500 | ГОСТ 34028-2016 | 38 | 169,731 | 169.331 | 1568 | 1043 | 200 | 7 | 2 | 2150 | 9 | 320 | 350 | 115 |  |  |  | 8:44:47 | 0.1979 | 0.145 | 0.4991 | 0.0054 | 0.0182 | 0.0432 | 0.0185 | 0.0349 | 0.0012 | 0.0045 | 0.0003 |  | 0.0008 | 0.0019 | 0.0026 | 0.0009 | 0.0067 |  |  | 0.0022 |  | 0.0001 | 0.0015 | 0.295 | 3
160 | 161 | 12004775 | 2020-07-06 | 162,816 | Арм500 | ГОСТ 34028-2016 | 39 | 163,575 | 163.175 | 1567 | 1071 | 200 | 7 | 2 | 2150 | 9 | 320 | 350 | 115 |  |  |  | 9:30:43 | 0.1846 | 0.1279 | 0.5414 | 0.0064 | 0.022 | 0.0442 | 0.0179 | 0.0373 | 0.0014 | 0.0032 | 0.0003 |  | 0.0008 | 0.0024 | 0.0025 | 0.0013 | 0.0044 |  |  | 0.0024 |  | 0.0002 | 0.0018 | 0.288 | 3
161 | 162 | 12004776 | 2020-07-06 | 165,768 | Арм500 | ГОСТ 34028-2016 | 40 | 174,792 | 174.392 | 1567 | 1098 | 200 | 7 | 2 | 2150 | 9 | 320 | 350 | 115 |  |  |  | 10:16:39 | 0.1741 | 0.1479 | 0.5081 | 0.0087 | 0.0185 | 0.0444 | 0.0193 | 0.0373 | 0.0011 | 0.0029 | 0.0003 |  | 0.0007 | 0.0018 | 0.0028 | 0.001 | 0.0053 |  |  | 0.0023 |  | 0.0001 | 0.0012 | 0.272 | 1
162 | 163 | 12004777 | 2020-07-06 | 159,744 | Арм500 | ГОСТ 34028-2016 | 1 | 161,416 | 161.016 | 1575 | 1126 | 200 | 7 | 2 | 2150 | 9 | 320 | 350 | 115 |  |  |  | 11:58:53 | 0.194 | 0.1402 | 0.5072 | 0.0066 | 0.008 | 0.0229 | 0.007 | 0.0147 | 0.0006 | 0.0016 | 0.0002 |  | 0.0008 | 0.0016 | 0.0029 | 0.0011 | 0.0062 |  |  | 0.0023 |  | 0.0002 | 0.0024 | 0.285 | -9
163 | 164 | 12004778 | 2020-07-06 | 162,816 | Арм500 | ГОСТ 34028-2016 | 2 | 163,575 | 163.175 | 1569 | 1153 | 200 | 7 | 2 | 2150 | 9 | 320 | 350 | 115 |  |  |  | 12:39:39 | 0.1925 | 0.1464 | 0.5361 | 0.01 | 0.0104 | 0.0245 | 0.0091 | 0.0211 | 0.0007 | 0.0018 | 0.0003 |  | 0.0008 | 0.0021 | 0.0033 | 0.0014 | 0.0055 |  |  | 0.0023 |  | 0.0002 | 0.0044 | 0.29 | 6
164 | 165 | 12004779 | 2020-07-06 | 162,816 | Арм500 | ГОСТ 34028-2016 | 3 | 163,575 | 163.175 | 1565 | 1181 | 200 | 7 | 2 | 2150 | 9 | 320 | 350 | 110 |  |  |  | 13:22:20 | 0.2015 | 0.132 | 0.5384 | 0.0034 | 0.0124 | 0.027 | 0.0102 | 0.0181 | 0.0007 | 0.0018 | 0.0002 |  | 0.0008 | 0.0022 | 0.0029 | 0.0007 | 0.0061 |  |  | 0.0023 |  | 0.0002 | 0.0023 | 0.299 | 4
165 | 166 | 12004780 | 2020-07-06 | 153,6 | Арм500 | ГОСТ 34028-2016 | 4 | 154,338 | 153.938 | 1565 | 1208 | 200 | 7 | 2 | 2150 | 9 | 320 | 350 | 110 |  |  |  | 14:07:32 | 0.1935 | 0.1295 | 0.5216 | 0.0049 | 0.0125 | 0.0282 | 0.0097 | 0.0211 | 0.0008 | 0.002 | 0.0003 |  | 0.0007 | 0.0023 | 0.0025 | 0.0013 | 0.0073 |  |  | 0.0023 |  | 0.0001 | 0.0033 | 0.289 | 4
166 | 167 | 12004781 | 2020-07-06 | 162,816 | Арм500 | ГОСТ 34028-2016 | 5 | 163,575 | 163.175 | 1566 | 1233 | 200 | 7 | 2 | 2150 | 9 | 320 | 350 | 110 |  |  |  | 14:55:40 | 0.2008 | 0.1378 | 0.515 | 0.0018 | 0.0103 | 0.0217 | 0.0083 | 0.0179 | 0.0008 | 0.002 | 0.0003 |  | 0.0007 | 0.0022 | 0.0031 | 0.0009 | 0.008 |  |  | 0.0024 |  | 0.0001 | 0.0031 | 0.294 | 0
167 | 168 | 12004782 | 2020-07-06 | 165,888 | Арм500 | ГОСТ 34028-2016 | 6 | 166,653 | 166.253 | 1561 | 1261 | 200 | 7 | 2 | 2150 | 9 | 320 | 350 | 115 |  |  |  | 15:36:43 | 0.2009 | 0.2354 | 1.3213 | 0.0042 | 0.0119 | 0.0298 | 0.0094 | 0.0223 | 0.0009 | 0.0018 | 0.0004 |  | 0.0017 | 0.0045 | 0.0037 | 0.0011 | 0.006 |  |  | 0.0032 |  | 0.0002 | 0.0024 | 0.43 | 3
168 | 169 | 12004783 | 2020-07-06 | 162,816 | Арм500 | ГОСТ 34028-2016 | 7 | 163,575 | 163.175 | 1562 | 1288 | 200 | 7 | 2 | 2150 | 9 | 320 | 350 | 115 |  |  |  | 16:20:03 | 0.1924 | 0.1987 | 1.3268 | 0.0071 | 0.0178 | 0.0505 | 0.021 | 0.041 | 0.0014 | 0.0031 | 0.0005 |  | 0.0013 | 0.0048 | 0.0038 | 0.0011 | 0.0057 |  |  | 0.0033 |  | 0.0001 | 0.0029 | 0.429 | 1
169 | 170 | 12004784 | 2020-07-06 | 159,744 | Арм500 | ГОСТ 34028-2016 | 8 | 160,496 | 160.096 | 1560 | 1313 | 200 | 7 | 2 | 2150 | 9 | 320 | 350 | 110 |  |  |  | 17:00:28 | 0.196 | 0.1866 | 1.3572 | 0.0052 | 0.0183 | 0.0505 | 0.0212 | 0.0569 | 0.0015 | 0.0034 | 0.0005 |  | 0.0012 | 0.0049 | 0.0033 | 0.0007 | 0.0073 |  |  | 0.0032 |  | 0.0001 | 0.0017 | 0.439 | 2
170 | 171 | 12004785 | 2020-07-06 | 168,819 | Арм500 | ГОСТ 34028-2016 | 9 | 169,59 | 169.19 | 1560 | 1340 | 200 | 7 | 2 | 2150 | 9 | 330 | 350 | 110 |  |  |  | 17:44:09 | 0.1905 | 0.1856 | 1.3273 | 0.0072 | 0.0191 | 0.0458 | 0.019 | 0.0414 | 0.0016 | 0.0028 | 0.0005 |  | 0.0011 | 0.0048 | 0.0045 | 0.0007 | 0.0064 |  |  | 0.0032 |  | 0.0001 | 0.0012 | 0.426 | 5
171 | 172 | 12004786 | 2020-07-06 | 162,816 | Арм500 | ГОСТ 34028-2016 | 10 | 163,575 | 163.175 | 1560 | 1365 | 200 | 7 | 2 | 2150 | 9 | 320 | 350 | 110 |  |  |  | 18:25:39 | 0.181 | 0.2002 | 1.3354 | 0.0106 | 0.0148 | 0.045 | 0.02 | 0.0398 | 0.0015 | 0.0029 | 0.0005 |  | 0.0011 | 0.0046 | 0.0032 | 0.0008 | 0.0071 |  |  | 0.0033 |  | 0.0001 | 0.003 | 0.418 | -2
172 | 173 | 12004787 | 2020-07-06 | 165,85 | Арм500 | ГОСТ 34028-2016 | 11 | 166,615 | 166.215 | 1560 | 1393 | 200 | 7 | 2 | 2150 | 9 | 320 | 350 | 115 |  |  |  | 19:11:08 | 0.1916 | 0.2036 | 1.2961 | 0.0056 | 0.016 | 0.0445 | 0.0191 | 0.0388 | 0.0016 | 0.0032 | 0.0005 |  | 0.0013 | 0.0044 | 0.0034 | 0.0011 | 0.0056 |  |  | 0.0032 |  | 0.0001 | 0.0014 | 0.422 | -1
173 | 174 | 12004788 | 2020-07-06 | 162,714 | Арм500 | ГОСТ 34028-2016 | 12 | 163,472 | 163.072 | 1560 | 1420 | 200 | 13 | 2 | 2155 | 9 | 320 | 360 | 120 |  | B 789/BC | 0,01 | 19:54:18 | 0.2038 | 0.2067 | 1.3114 | 0.008 | 0.0172 | 0.0493 | 0.021 | 0.0363 | 0.0015 | 0.0031 | 0.0006 |  | 0.0012 | 0.0045 | 0.0035 | 0.0009 | 0.0062 |  |  | 0.0031 |  | 0.0002 | 0.0018 | 0.438 | 3
174 | 175 | 12004789 | 2020-07-06 | 165,531 | Арм500 | ГОСТ 34028-2016 | 13 | 166,295 | 165.895 | 1558 | 1448 | 200 | 13 | 2 | 2155 | 9 | 320 | 350 | 110 |  | B 789/BC | 0,03 | 20:26:46 | 0.2089 | 0.2036 | 1.3387 | 0.0086 | 0.0165 | 0.0455 | 0.0193 | 0.0391 | 0.0013 | 0.0027 | 0.0006 |  | 0.0013 | 0.0049 | 0.0036 | 0.0011 | 0.0067 |  |  | 0.0032 |  | 0.0001 | 0.0029 | 0.447 | 0
175 | 176 | 12004790 | 2020-07-06 | 165,888 | Арм500 | ГОСТ 34028-2016 | 14 | 166,653 | 166.253 | 1559 | 1475 | 200 | 13 | 2 | 2155 | 9 | 320 | 350 | 110 |  | B 789/BC | 0,02 | 21:07:45 | 0.1962 | 0.2118 | 1.3338 | 0.0045 | 0.0152 | 0.0416 | 0.0197 | 0.0417 | 0.0015 | 0.0027 | 0.0005 |  | 0.0012 | 0.0043 | 0.0033 | 0.0008 | 0.0063 |  |  | 0.0031 |  | 0.0001 | 0.002 | 0.432 | -2
176 | 177 | 12004791 | 2020-07-06 | 159,744 | Арм500 | ГОСТ 34028-2016 | 15 | 160,496 | 160.096 | 1567 | 1503 | 200 | 13 | 2 | 2155 | 9 | 320 | 350 | 110 |  | B 789/BC | 0,01 | 21:51:45 | 0.1878 | 0.2006 | 0.7661 | 0.004 | 0.0153 | 0.0443 | 0.0211 | 0.041 | 0.0015 | 0.003 | 0.0004 |  | 0.0009 | 0.0027 | 0.003 | 0.0008 | 0.0066 |  |  | 0.0026 |  | 0.0001 | 0.0022 | 0.33 | -1
177 | 178 | 12004792 | 2020-07-06 | 162,816 | Арм500 | ГОСТ 34028-2016 | 16 | 164,475 | 164.075 | 1565 | 1531 | 200 | 13 | 2 | 2155 | 9 | 320 | 350 | 110 |  | B 789/BC | 0,01 | 22:31:39 | 0.1962 | 0.1898 | 0.7297 | 0.0066 | 0.0148 | 0.0424 | 0.0216 | 0.0407 | 0.0014 | 0.0031 | 0.0004 |  | 0.0009 | 0.0024 | 0.0033 | 0.0008 | 0.0051 |  |  | 0.0025 |  | 0.0001 | 0.0021 | 0.332 | 4
178 | 179 | 12004793 | 2020-07-06 | 156,672 | Арм500 | ГОСТ 34028-2016 | 17 | 157,417 | 157.017 | 1566 | 1561 | 200 | 13 | 2 | 2155 | 9 | 320 | 350 | 110 |  | B 789/BC | 0,01 | 23:13:38 | 0.1813 | 0.1859 | 0.7001 | 0.002 | 0.0138 | 0.0539 | 0.0233 | 0.0431 | 0.0013 | 0.0036 | 0.0004 |  | 0.0009 | 0.0019 | 0.0035 | 0.0005 | 0.0065 |  |  | 0.0024 |  | 0.0001 | 0.0022 | 0.314 | 1
179 | 180 | 12004794 | 2020-07-06 | 165,888 | Арм500 | ГОСТ 34028-2016 | 18 | 167,153 | 166.753 | 1579 | 1601 | 200 | 13 | 2 | 2155 | 9 | 320 | 350 | 120 |  | B 789/BC | 0,01 | 0:00:06 | 0.1904 | 0.1941 | 0.7227 | 0.0045 | 0.0127 | 0.0494 | 0.0219 | 0.0461 | 0.0014 | 0.0034 | 0.0005 |  | 0.0009 | 0.0023 | 0.0034 | 0.0009 | 0.0068 |  |  | 0.0025 |  | 0.0001 | 0.0022 | 0.326 | 0
180 | 181 | 12004795 | 2020-07-07 | 165,773 | Арм500 | ГОСТ 34028-2016 | 19 | 166,837 | 166.437 | 1576 | 1635 | 200 | 13 | 2 | 2155 | 9 | 320 | 350 | 110 |  | B 789/BC | 0,01 | 1:03:37 | 0.1927 | 0.2005 | 0.7153 | 0.0058 | 0.0106 | 0.0436 | 0.0195 | 0.0379 | 0.0012 | 0.0055 | 0.0003 |  | 0.0009 | 0.002 | 0.0046 | 0.0015 | 0.0053 |  |  | 0.0024 |  | 0.0001 | 0.0019 | 0.326 | 1
181 | 182 | 12004796 | 2020-07-07 | 165,888 | Арм500 | ГОСТ 34028-2016 | 20 | 167,153 | 166.753 | 1568 | 1669 | 200 | 13 | 2 | 2155 | 9 | 320 | 350 | 110 |  | B 789/BC | 0,01 | 1:54:58 | 0.1871 | 0.1949 | 0.7069 | 0.0033 | 0.0125 | 0.0608 | 0.017 | 0.0354 | 0.0013 | 0.0079 | 0.0003 |  | 0.0009 | 0.0019 | 0.0039 | 0.0013 | 0.0069 |  |  | 0.0025 |  | 0.0001 | 0.002 | 0.323 | 1
182 | 183 | 12004797 | 2020-07-07 | 165,888 | Арм500 | ГОСТ 34028-2016 | 21 | 166,803 | 166.403 | 1571 | 1700 | 200 | 13 | 2 | 2155 | 9 | 320 | 350 | 110 |  | B 789/BC | 0,01 | 2:42:06 | 0.1919 | 0.1836 | 0.7025 | 0.0044 | 0.0124 | 0.0595 | 0.0189 | 0.0338 | 0.0014 | 0.0066 | 0.0003 |  | 0.0008 | 0.0018 | 0.0036 | 0.0007 | 0.0072 |  |  | 0.0024 |  | 0.0001 | 0.0022 | 0.326 | 3
183 | 184 | 12004798 | 2020-07-07 | 162,816 | Арм500 | ГОСТ 34028-2016 | 22 | 163,575 | 163.175 | 1570 | 1727 | 200 | 13 | 2 | 2155 | 9 | 320 | 350 | 110 |  | B 789/BC | 0,01 | 3:31:20 | 0.1905 | 0.199 | 0.72 | 0.0066 | 0.0199 | 0.0626 | 0.0222 | 0.0368 | 0.0015 | 0.0088 | 0.0004 |  | 0.001 | 0.003 | 0.0036 | 0.0009 | 0.0066 |  |  | 0.0025 |  | 0.0001 | 0.0017 | 0.329 | -4
184 | 185 | 12004799 | 2020-07-07 | 165,888 | Арм500 | ГОСТ 34028-2016 | 23 | 166,653 | 166.253 | 1568 | 1755 | 200 | 13 | 2 | 2155 | 9 | 320 | 350 | 110 |  | B 789/BC | 0,01 | 4:16:43 | 0.1907 | 0.1897 | 0.7061 | 0.0057 | 0.013 | 0.0501 | 0.0189 | 0.0377 | 0.0014 | 0.0056 | 0.0004 |  | 0.0009 | 0.0023 | 0.0033 | 0.0008 | 0.0058 |  |  | 0.0024 |  | 0.0001 | 0.0018 | 0.324 | 0
185 | 186 | 12004800 | 2020-07-07 | 172,032 | Арм500 | ГОСТ 34028-2016 | 24 | 172,81 | 172.41 | 1565 | 1785 | 200 | 13 | 2 | 2155 | 9 | 320 | 350 | 110 |  | B 789/BC | 0,01 | 4:56:24 | 0.1951 | 0.1811 | 0.7142 | 0.0136 | 0.0223 | 0.0457 | 0.0184 | 0.0415 | 0.0011 | 0.0035 | 0.0004 |  | 0.0008 | 0.0025 | 0.0034 | 0.0008 | 0.0063 |  |  | 0.0025 |  | 0.0001 | 0.0022 | 0.328 | 0
186 | 187 | 12004801 | 2020-07-07 | 165,888 | Арм500 | ГОСТ 34028-2016 | 25 | 166,653 | 166.253 | 1567 | 1813 | 200 | 13 | 2 | 2155 | 9 | 320 | 350 | 110 |  | B 789/BC | 0,01 | 5:43:37 | 0.1941 | 0.1832 | 0.691 | 0.0069 | 0.0124 | 0.0344 | 0.0086 | 0.0176 | 0.0007 | 0.0022 | 0.0003 |  | 0.0009 | 0.0022 | 0.003 | 0.0007 | 0.0072 |  |  | 0.0024 |  | 0.0001 | 0.0027 | 0.319 | -2
187 | 188 | 12004802 | 2020-07-07 | 162,816 | Арм500 | ГОСТ 34028-2016 | 26 | 163,575 | 163.175 | 1566 | 1841 | 200 | 13 | 2 | 2155 | 9 | 320 | 360 | 120 |  | B 789/BC | 0,03 | 6:26:14 | 0.1915 | 0.1928 | 0.7084 | 0.0041 | 0.0135 | 0.0319 | 0.0084 | 0.0191 | 0.0006 | 0.0021 | 0.0004 |  | 0.0009 | 0.0022 | 0.003 | 0.0007 | 0.0071 |  |  | 0.0024 |  | 0.0001 | 0.0026 | 0.319 | 2
188 | 189 | 12004803 | 2020-07-07 | 162,816 | Арм500 | ГОСТ 34028-2016 | 27 | 163,575 | 163.175 | 1564 | 1868 | 200 | 13 | 2 | 2155 | 9 | 320 | 360 | 120 |  | B 789/BC | 0,02 | 7:13:34 | 0.1899 | 0.1831 | 0.6807 | 0.0043 | 0.0108 | 0.0254 | 0.0066 | 0.0146 | 0.0007 | 0.0021 | 0.0003 |  | 0.0009 | 0.0022 | 0.003 | 0.0007 | 0.0059 |  |  | 0.0026 |  | 0.0001 | 0.004 | 0.311 | 1
189 | 190 | 12004804 | 2020-07-07 | 165,888 | Арм500 | ГОСТ 34028-2016 | 28 | 166,653 | 166.253 | 1567 | 1899 | 200 | 13 | 2 | 2150 | 9 | 320 | 360 | 120 |  | B 789/BC | 0,01 | 7:44:56 | 0.196 | 0.179 | 0.7049 | 0.0081 | 0.0128 | 0.0317 | 0.0065 | 0.0152 | 0.0006 | 0.0021 | 0.0003 |  | 0.0009 | 0.0021 | 0.0028 | 0.0009 | 0.005 |  |  | 0.0025 |  | 0.0001 | 0.0021 | 0.322 | -2
190 | 191 | 12004805 | 2020-07-07 | 159,744 | Арм500 | ГОСТ 34028-2016 | 29 | 160,496 | 160.096 | 1567 | 1924 | 200 | 13 | 2 | 2150 | 9 | 320 | 360 | 120 |  | B 789/BC | 0,01 | 8:39:32 | 0.1897 | 0.2033 | 0.7109 | 0.0098 | 0.0088 | 0.0337 | 0.0072 | 0.0144 | 0.0008 | 0.0025 | 0.0005 |  | 0.0009 | 0.0021 | 0.0031 | 0.0008 | 0.007 |  |  | 0.0028 |  | 0.0001 | 0.0023 | 0.317 | -2
191 | 192 | 12004806 | 2020-07-07 | 165,888 | Арм500 | ГОСТ 34028-2016 | 30 | 166,653 | 166.253 | 1568 | 1951 | 200 | 13 | 2 | 2150 | 9 | 320 | 360 | 120 |  | B 789/BC | 0,02 | 9:17:38 | 0.2056 | 0.2081 | 0.7357 | 0.0046 | 0.007 | 0.0304 | 0.0076 | 0.0151 | 0.0006 | 0.002 | 0.0003 |  | 0.001 | 0.0017 | 0.004 | 0.0008 | 0.0068 |  |  | 0.0024 |  | 0.0001 | 0.0028 | 0.337 | 0
192 | 193 | 12004807 | 2020-07-07 | 165,888 | Арм500 | ГОСТ 34028-2016 | 31 | 166,653 | 166.253 | 1572 | 1979 | 200 | 13 | 2 | 2150 | 9 | 320 | 360 | 120 |  | B 789/BC | 0,02 | 9:56:20 | 0.194 | 0.1904 | 0.7335 | 0.0041 | 0.0115 | 0.0424 | 0.0193 | 0.0413 | 0.0012 | 0.0029 | 0.0003 |  | 0.0008 | 0.0019 | 0.0027 | 0.0008 | 0.007 |  |  | 0.0023 |  | 0.0001 | 0.0018 | 0.33 | 2
193 | 194 | 12004808 | 2020-07-07 | 162,816 | Арм500 | ГОСТ 34028-2016 | 32 | 163,575 | 163.175 | 1566 | 2006 | 200 | 13 | 2 | 2150 | 9 | 320 | 360 | 120 |  | B 789/BC | 0,02 | 10:36:41 | 0.1884 | 0.1792 | 0.7286 | 0.006 | 0.0197 | 0.0457 | 0.0209 | 0.0419 | 0.0013 | 0.0031 | 0.0004 |  | 0.0008 | 0.0023 | 0.0035 | 0.0002 | 0.0074 |  |  | 0.0024 |  | 0.0001 | 0.0026 | 0.324 | -3
194 | 195 | 12004809 | 2020-07-07 | 165,888 | Арм500 | ГОСТ 34028-2016 | 33 | 166,653 | 166.253 | 1568 | 2037 | 200 | 13 | 2 | 2150 | 9 | 320 | 360 | 120 |  | B 789/BC | 0,02 | 11:21:04 | 0.2008 | 0.1836 | 0.716 | 0.003 | 0.0177 | 0.0489 | 0.0183 | 0.0391 | 0.0014 | 0.0026 | 0.0003 |  | 0.0009 | 0.0018 | 0.0029 | 0.0006 | 0.0058 |  |  | 0.0025 |  | 0.0002 | 0.002 | 0.335 | 0
195 | 196 | 12004810 | 2020-07-07 | 162,816 | Арм500 | ГОСТ 34028-2016 | 34 | 163,575 | 163.175 | 1568 | 2065 | 200 | 13 | 2 | 2150 | 9 | 320 | 350 | 120 |  | B 789/BC | 0,01 | 12:08:16 | 0.1898 | 0.1888 | 0.7141 | 0.004 | 0.0147 | 0.0526 | 0.0217 | 0.0359 | 0.0014 | 0.0025 | 0.0003 |  | 0.0008 | 0.0018 | 0.0029 | 0.0007 | 0.0067 |  |  | 0.0023 |  | 0.0002 | 0.0021 | 0.324 | -2
196 | 197 | 12004811 | 2020-07-07 | 162,816 | Арм500 | ГОСТ 34028-2016 | 35 | 163,575 | 163.175 | 1568 | 2092 | 200 | 13 | 2 | 2150 | 9 | 320 | 360 | 120 |  | SPH-B 795 | 0,01 | 12:38:54 | 0.2016 | 0.2002 | 0.7182 | 0.0041 | 0.015 | 0.0492 | 0.0202 | 0.0379 | 0.0013 | 0.0031 | 0.0005 |  | 0.0009 | 0.0022 | 0.0033 | 0.0008 | 0.0066 |  |  | 0.0025 |  | 0.0001 | 0.0028 | 0.336 | 2
197 | 198 | 12004812 | 2020-07-07 | 165,888 | Арм500 | ГОСТ 34028-2016 | 36 | 166,653 | 166.253 | 1568 | 2120 | 200 | 13 | 2 | 2150 | 9 | 320 | 360 | 120 |  | B 789/BC | 0,01 | 13:22:15 | 0.1954 | 0.1805 | 0.6998 | 0.0034 | 0.0192 | 0.0489 | 0.0213 | 0.0395 | 0.0013 | 0.0036 | 0.0004 |  | 0.0009 | 0.0022 | 0.0028 | 0.001 | 0.0058 |  |  | 0.0023 |  | 0.0002 | 0.0015 | 0.327 | 1
198 | 199 | 12004813 | 2020-07-07 | 168,96 | Арм500 | ГОСТ 34028-2016 | 37 | 169,731 | 169.331 | 1568 | 2147 | 200 | 13 | 2 | 2150 | 9 | 320 | 360 | 120 |  | B 789/BC | 0,01 | 14:13:44 | 0.1879 | 0.1832 | 0.7098 | 0.0042 | 0.0169 | 0.048 | 0.0177 | 0.0342 | 0.0014 | 0.0037 | 0.0004 |  | 0.0008 | 0.0021 | 0.0028 | 0.001 | 0.0066 |  |  | 0.0024 |  | 0.0002 | 0.0019 | 0.32 | 3
199 | 200 | 12004814 | 2020-07-07 | 159,744 | Арм500 | ГОСТ 34028-2016 | 38 | 160,496 | 160.096 | 1565 | 2175 | 200 | 13 | 2 | 2150 | 9 | 320 | 360 | 120 |  | B 789/BC | 0,01 | 14:57:26 | 0.1861 | 0.1622 | 0.7169 | 0.0048 | 0.0176 | 0.0507 | 0.019 | 0.0537 | 0.0016 | 0.0055 | 0.0004 |  | 0.0007 | 0.0023 | 0.0032 | 0.0008 | 0.0075 |  |  | 0.0023 |  | 0.0001 | 0.0024 | 0.322 | -2
200 | 201 | 12004815 | 2020-07-07 | 165,888 | Арм500 | ГОСТ 34028-2016 | 39 | 166,653 | 166.253 | 1566 | 2203 | 200 | 13 | 2 | 2150 | 9 | 320 | 360 | 120 |  | B 789/BC | 0,01 | 15:40:25 | 0.1971 | 0.1785 | 0.6931 | 0.0039 | 0.0164 | 0.0593 | 0.0233 | 0.0369 | 0.0013 | 0.0053 | 0.0003 |  | 0.0009 | 0.002 | 0.0032 | 0.0011 | 0.0062 |  |  | 0.0023 |  | 0.0002 | 0.0016 | 0.33 | 0
201 | 202 | 12004816 | 2020-07-07 | 162,816 | Арм500 | ГОСТ 34028-2016 | 40 | 163,575 | 163.175 | 1565 | 2230 | 200 | 13 | 2 | 2150 | 9 | 320 | 360 | 120 |  | B 789/BC | 0,01 | 16:13:16 | 0.1951 | 0.1773 | 0.7052 | 0.004 | 0.0108 | 0.0579 | 0.0248 | 0.0421 | 0.0013 | 0.0055 | 0.0004 |  | 0.0008 | 0.0019 | 0.003 | 0.0008 | 0.0061 |  |  | 0.0025 |  | 0.0002 | 0.0023 | 0.33 | 2
202 | 203 | 12004817 | 2020-07-07 | 162,634 | Арм500 | ГОСТ 34028-2016 | 41 | 163,392 | 162.992 | 1577 | 2258 | 200 | 13 | 2 | 2155 | 9 | 320 | 360 | 120 |  | B 789/BC | 0,01 | 17:02:00 | 0.1899 | 0.1666 | 0.7136 | 0.0085 | 0.0166 | 0.05 | 0.0204 | 0.0381 | 0.0013 | 0.0039 | 0.0003 |  | 0.0007 | 0.0023 | 0.0027 | 0.0007 | 0.0073 |  |  | 0.0024 |  | 0.0002 | 0.0013 | 0.324 | 1
203 | 204 | 12004818 | 2020-07-07 | 162,816 | Арм500 | ГОСТ 34028-2016 | 42 | 163,575 | 163.175 | 1566 | 2285 | 200 | 10 | 2 | 2155 | 9 | 320 | 360 | 120 |  | B 789/BC | 0,01 | 17:51:47 | 0.1907 | 0.17 | 0.7002 | 0.0033 | 0.0177 | 0.0565 | 0.0194 | 0.0356 | 0.0014 | 0.0039 | 0.0003 |  | 0.0009 | 0.0025 | 0.0029 | 0.0006 | 0.008 |  |  | 0.0024 |  | 0.0001 | 0.0015 | 0.324 | 3
204 | 205 | 12004819 | 2020-07-07 | 165,837 | Арм500 | ГОСТ 34028-2016 | 43 | 166,602 | 166.202 | 1575 | 2316 | 200 | 13 | 2 | 2155 | 9 | 320 | 360 | 120 |  | B 789/BC | 0,01 | 18:25:51 | 0.185 | 0.1728 | 0.7012 | 0.0056 | 0.0167 | 0.0595 | 0.0202 | 0.0453 | 0.0014 | 0.0033 | 0.0003 |  | 0.0008 | 0.0027 | 0.0029 | 0.0008 | 0.0078 |  |  | 0.0022 |  | 0.0001 | 0.0026 | 0.319 | 3
205 | 206 | 12004820 | 2020-07-07 | 165,734 | Арм500 | ГОСТ 34028-2016 | 44 | 172,958 | 172.558 | 1564 | 2344 | 200 | 7 | 2 | 2155 | 9 | 320 | 350 | 110 |  |  |  | 19:04:25 | 0.1815 | 0.1941 | 0.6988 | 0.003 | 0.0126 | 0.0587 | 0.019 | 0.0428 | 0.0014 | 0.0034 | 0.0003 |  | 0.0009 | 0.0019 | 0.0029 | 0.0006 | 0.0061 |  |  | 0.0023 |  | 0.0002 | 0.0017 | 0.315 | 4
206 | 207 | 12004821 | 2020-07-07 | 150,528 | 25Г2С | ГОСТ 5781-82 | 1 | 152,179 | 151.779 | 1571 | 2368 | 200 | 7 | 2 | 2155 | 9 | 240 | 260 | 90 |  |  |  | 20:28:04 | 0.2618 | 0.6551 | 1.546 | 0.0048 | 0.0146 | 0.0669 | 0.0203 | 0.0496 | 0.0016 | 0.0031 | 0.0006 |  | 0.0023 | 0.0049 | 0.0043 | 0.0017 | 0.0103 |  |  | 0.0035 |  | 0.0002 | 0.0027 | 0.585 | -1
207 | 208 | 12004822 | 2020-07-07 | 162,816 | 25Г2С | ГОСТ 5781-82 | 2 | 163,575 | 163.175 | 1563 | 2396 | 200 | 7 | 2 | 2155 | 9 | 240 | 260 | 90 |  |  |  | 21:15:58 | 0.2824 | 0.6786 | 1.5612 | 0.006 | 0.0098 | 0.0668 | 0.0229 | 0.0418 | 0.0016 | 0.0039 | 0.0005 |  | 0.0025 | 0.0041 | 0.0047 | 0.0012 | 0.0091 |  |  | 0.0036 |  | 0.0003 | 0.0008 | 0.61 | 5
208 | 209 | 12004823 | 2020-07-07 | 175,104 | 25Г2С | ГОСТ 5781-82 | 3 | 175,889 | 175.489 | 1557 | 2424 | 200 | 7 | 2 | 2155 | 9 | 240 | 260 | 90 |  |  |  | 22:08:08 | 0.2857 | 0.6301 | 1.5519 | 0.0067 | 0.0104 | 0.068 | 0.0244 | 0.0434 | 0.0014 | 0.005 | 0.0005 |  | 0.0022 | 0.0042 | 0.0039 | 0.0008 | 0.0088 |  |  | 0.0034 |  | 0.0001 | 0.0028 | 0.607 | 5
209 | 210 | 12004824 | 2020-07-07 | 165,888 | 25Г2С | ГОСТ 5781-82 | 4 | 166,653 | 166.253 | 1564 | 2451 | 200 | 7 | 2 | 2155 | 9 | 240 | 260 | 90 |  |  |  | 22:47:06 | 0.2797 | 0.6244 | 1.5573 | 0.0109 | 0.0153 | 0.0736 | 0.0233 | 0.044 | 0.0014 | 0.005 | 0.0005 |  | 0.002 | 0.0048 | 0.0036 | 0.0009 | 0.0076 |  |  | 0.0035 |  | 0.0001 | 0.0048 | 0.602 | 2
210 | 211 | 12004825 | 2020-07-07 | 168,96 | 25Г2С | ГОСТ 5781-82 | 5 | 169,731 | 169.331 | 1556 | 2482 | 200 | 7 | 2 | 2155 | 9 | 240 | 260 | 90 |  |  |  | 23:37:07 | 0.2835 | 0.6353 | 1.5572 | 0.0119 | 0.0152 | 0.0681 | 0.0198 | 0.0369 | 0.0015 | 0.0031 | 0.0005 |  | 0.0022 | 0.0046 | 0.0041 | 0.0008 | 0.007 |  |  | 0.0035 |  | 0.0002 | 0.003 | 0.607 | -1
211 | 212 | 12004826 | 2020-07-07 | 171,93 | 25Г2С | ГОСТ 5781-82 | 6 | 172,708 | 172.308 | 1555 | 2509 | 200 | 7 | 2 | 2155 | 9 | 240 | 260 | 90 |  |  |  | 0:20:28 | 0.2846 | 0.642 | 1.5352 | 0.0109 | 0.0128 | 0.0668 | 0.0187 | 0.0363 | 0.0017 | 0.0058 | 0.0005 |  | 0.0023 | 0.0044 | 0.0037 | 0.001 | 0.0065 |  |  | 0.0035 |  | 0.0002 | 0.0013 | 0.605 | 4
212 | 213 | 12004827 | 2020-07-08 | 168,929 | 25Г2С | ГОСТ 5781-82 | 7 | 169,7 | 169.3 | 1555 | 2537 | 200 | 7 | 2 | 2155 | 9 | 240 | 260 | 90 |  |  |  | 1:02:32 | 0.2882 | 0.6509 | 1.5542 | 0.0183 | 0.0135 | 0.0637 | 0.0191 | 0.0472 | 0.0015 | 0.003 | 0.0005 |  | 0.0021 | 0.0042 | 0.0035 | 0.001 | 0.007 |  |  | 0.0037 |  | 0.0001 | 0.003 | 0.612 | 3
213 | 214 | 12004828 | 2020-07-08 | 162,618 | 25Г2С | ГОСТ 5781-82 | 8 | 163,836 | 163.436 | 1554 | 2568 | 200 | 7 | 2 | 2155 | 9 | 240 | 260 | 90 |  |  |  | 1:52:30 | 0.2791 | 0.6359 | 1.5404 | 0.0152 | 0.0108 | 0.067 | 0.0224 | 0.0482 | 0.0013 | 0.003 | 0.0005 |  | 0.0024 | 0.0043 | 0.0037 | 0.0004 | 0.0077 |  |  | 0.0038 |  | 0.0001 | 0.0026 | 0.599 | 4
214 | 215 | 12004829 | 2020-07-08 | 168,888 | 25Г2С | ГОСТ 5781-82 | 9 | 169,809 | 169.409 | 1560 | 2598 | 200 | 7 | 2 | 2155 | 9 | 240 | 260 | 90 |  |  |  | 2:35:10 | 0.2834 | 0.6582 | 1.5565 | 0.0144 | 0.0118 | 0.0631 | 0.0176 | 0.0407 | 0.0017 | 0.0026 | 0.0004 |  | 0.0022 | 0.0043 | 0.0041 | 0.0008 | 0.0081 |  |  | 0.0036 |  | 0.0002 | 0.002 | 0.609 | 3
215 | 216 | 12004830 | 2020-07-08 | 165,888 | 25Г2С | ГОСТ 5781-82 | 10 | 166,653 | 166.253 | 1553 | 2626 | 200 | 7 | 2 | 2155 | 9 | 240 | 260 | 90 |  |  |  | 3:25:54 | 0.2796 | 0.6452 | 1.5637 | 0.009 | 0.0157 | 0.0666 | 0.0196 | 0.0341 | 0.0014 | 0.0028 | 0.0005 |  | 0.0022 | 0.0045 | 0.0035 | 0.0009 | 0.0081 |  |  | 0.0036 |  | 0.0001 | 0.002 | 0.605 | -3
216 | 217 | 12004831 | 2020-07-08 | 172,032 | 25Г2С | ГОСТ 5781-82 | 11 | 172,81 | 172.41 | 1552 | 2657 | 200 | 7 | 2 | 2155 | 9 | 240 | 260 | 90 |  |  |  | 5:04:57 | 0.2772 | 0.6343 | 1.5325 | 0.0105 | 0.0102 | 0.0603 | 0.02 | 0.0339 | 0.0015 | 0.0025 | 0.0005 |  | 0.0021 | 0.0041 | 0.0041 | 0.0012 | 0.0065 |  |  | 0.0035 |  | 0.0002 | 0.0035 | 0.596 | 3
217 | 218 | 12004832 | 2020-07-08 | 172,032 | 25Г2С | ГОСТ 5781-82 | 12 | 172,81 | 172.41 | 1552 | 2684 | 200 | 7 | 2 | 2155 | 9 | 240 | 260 | 90 |  |  |  | 5:41:05 | 0.2844 | 0.6437 | 1.5466 | 0.0106 | 0.0146 | 0.0704 | 0.0224 | 0.0389 | 0.0015 | 0.0036 | 0.0005 |  | 0.0023 | 0.0043 | 0.0037 | 0.0009 | 0.0073 |  |  | 0.0036 |  | 0.0002 | 0.0015 | 0.607 | -3
218 | 219 | 12004833 | 2020-07-08 | 168,96 | 25Г2С | ГОСТ 5781-82 | 13 | 169,731 | 169.331 | 1551 | 2712 | 200 | 7 | 2 | 2155 | 9 | 240 | 260 | 90 |  |  |  | 6:25:34 | 0.2847 | 0.6325 | 1.5403 | 0.0096 | 0.0153 | 0.0529 | 0.0184 | 0.0403 | 0.0016 | 0.0026 | 0.0004 |  | 0.002 | 0.0044 | 0.0033 | 0.001 | 0.0085 |  |  | 0.0036 |  | 0.0002 | 0.0013 | 0.605 | 0
219 | 220 | 12004834 | 2020-07-08 | 171,917 | 25Г2С | ГОСТ 5781-82 | 14 | 172,695 | 172.295 | 1551 | 2740 | 200 | 7 | 2 | 2155 | 9 | 240 | 260 | 90 |  |  |  | 6:29:16 | 0.2764 | 0.6308 | 1.5396 | 0.0136 | 0.0162 | 0.0729 | 0.0231 | 0.0277 | 0.0013 | 0.003 | 0.0004 |  | 0.0024 | 0.0041 | 0.0046 | 0.0012 | 0.0071 |  |  | 0.0035 |  | 0.0002 | 0.001 | 0.596 | -3
220 | 221 | 12004835 | 2020-07-08 | 165,888 | 25Г2С | ГОСТ 5781-82 | 15 | 166,653 | 166.253 | 1551 | 2767 | 200 | 7 | 2 | 2155 | 9 | 240 | 260 | 90 |  |  |  | 7:06:46 | 0.2854 | 0.631 | 1.5175 | 0.0085 | 0.0131 | 0.057 | 0.0351 | 0.0506 | 0.0015 | 0.0033 | 0.0004 |  | 0.0024 | 0.0039 | 0.004 | 0.0007 | 0.0084 |  |  | 0.0035 |  | 0.0002 | 0.0026 | 0.601 | -1
221 | 222 | 12004836 | 2020-07-08 | 168,96 | 25Г2С | ГОСТ 5781-82 | 16 | 169,731 | 169.331 | 1553 | 2798 | 200 | 7 | 2 | 2155 | 9 | 250 | 260 | 90 |  | B 789/BC | 0,01 | 7:51:52 | 0.2861 | 0.6265 | 1.5385 | 0.0143 | 0.0177 | 0.0356 | 0.0202 | 0.0411 | 0.0018 | 0.0031 | 0.0004 |  | 0.002 | 0.0044 | 0.0034 | 0.0007 | 0.0078 |  |  | 0.0037 |  | 0.0001 | 0.0009 | 0.605 | 2
222 | 223 | 12004837 | 2020-07-08 | 165,85 | 25Г2С | ГОСТ 5781-82 | 17 | 166,615 | 166.215 | 1553 | 2825 | 200 | 7 | 2 | 2155 | 9 | 242 | 260 | 90 |  | B 789/BC | 0,01 | 8:25:46 | 0.2874 | 0.622 | 1.5768 | 0.0153 | 0.0184 | 0.0413 | 0.0217 | 0.0418 | 0.0017 | 0.0032 | 0.0005 |  | 0.0018 | 0.005 | 0.0029 | 0.0011 | 0.008 |  |  | 0.0039 |  | 0.0002 | 0.0025 | 0.612 | 0
223 | 224 | 12004838 | 2020-07-08 | 162,79 | 25Г2С | ГОСТ 5781-82 | 18 | 163,548 | 163.148 | 1551 | 2853 | 200 | 7 | 2 | 2155 | 9 | 240 | 280 | 90 |  | B 789/BC | 0,01 | 9:02:21 | 0.2786 | 0.6232 | 1.5633 | 0.0125 | 0.02 | 0.0464 | 0.0209 | 0.0412 | 0.0015 | 0.0029 | 0.0005 |  | 0.0019 | 0.0052 | 0.003 | 0.0008 | 0.0072 |  |  | 0.004 |  | 0.0001 | 0.002 | 0.601 | 1
224 | 225 | 12004839 | 2020-07-08 | 165,888 | 25Г2С | ГОСТ 5781-82 | 19 | 166,653 | 166.253 | 1549 | 2884 | 200 | 7 | 2 | 2155 | 9 | 242 | 260 | 90 |  | B 789/BC | 0,01 | 9:48:41 | 0.2703 | 0.622 | 1.5556 | 0.0125 | 0.0183 | 0.0375 | 0.0211 | 0.034 | 0.0015 | 0.0035 | 0.0006 |  | 0.0018 | 0.0052 | 0.0028 | 0.0008 | 0.0082 |  |  | 0.0038 |  | 0.0001 | 0.0012 | 0.592 | 1
225 | 226 | 12004840 | 2020-07-08 | 168,96 | 25Г2С | ГОСТ 5781-82 | 20 | 169,731 | 169.331 | 1548 | 2911 | 200 | 7 | 2 | 2155 | 9 | 242 | 260 | 90 |  | B 789/BC | 0,01 | 10:30:12 | 0.2822 | 0.6272 | 1.5622 | 0.012 | 0.014 | 0.0302 | 0.0187 | 0.0353 | 0.0016 | 0.0032 | 0.0005 |  | 0.002 | 0.0047 | 0.0036 | 0.0006 | 0.0092 |  |  | 0.004 |  | 0.0001 | 0.002 | 0.605 | 2
226 | 227 | 12004841 | 2020-07-08 | 165,862 | 25Г2С | ГОСТ 5781-82 | 21 | 166,627 | 166.227 | 1555 | 2939 | 200 | 7 | 2 | 2155 | 9 | 242 | 260 | 90 |  | B 789/BC | 0,01 | 11:09:46 | 0.2872 | 0.631 | 1.5627 | 0.0084 | 0.0212 | 0.0422 | 0.019 | 0.0364 | 0.0016 | 0.0027 | 0.0005 |  | 0.0022 | 0.0051 | 0.0035 | 0.001 | 0.0076 |  |  | 0.0039 |  | 0.0001 | 0.0017 | 0.611 | 2
227 | 228 | 12004842 | 2020-07-08 | 165,888 | 25Г2С | ГОСТ 5781-82 | 22 | 166,653 | 166.253 | 1548 | 2967 | 200 | 7 | 2 | 2155 | 9 | 242 | 260 | 90 |  | B 789/BC | 0,01 | 11:53:25 | 0.2788 | 0.6166 | 1.5653 | 0.0092 | 0.0198 | 0.04 | 0.0199 | 0.0403 | 0.0017 | 0.0026 | 0.0006 |  | 0.0021 | 0.0052 | 0.0045 | 0.0017 | 0.007 |  |  | 0.0039 |  | 0.0003 | 0.0016 | 0.601 | 3
228 | 229 | 12004843 | 2020-07-08 | 172,032 | 25Г2С | ГОСТ 5781-82 | 23 | 172,81 | 172.41 | 1547 | 2994 | 200 | 7 | 2 | 2155 | 9 | 242 | 260 | 90 |  | B 789/BC | 0,01 | 12:41:59 | 0.2771 | 0.6094 | 1.5569 | 0.0204 | 0.0156 | 0.0285 | 0.0209 | 0.0411 | 0.0016 | 0.0035 | 0.0005 |  | 0.0016 | 0.0049 | 0.0027 | 0.0006 | 0.0087 |  |  | 0.0039 |  | 0.0001 | 0.0021 | 0.598 | -1
229 | 230 | 12004844 | 2020-07-08 | 162,816 | 25Г2С | ГОСТ 5781-82 | 24 | 163,575 | 163.175 | 1549 | 3022 | 200 | 7 | 2 | 2155 | 9 | 242 | 260 | 90 |  | B 789/BC | 0,01 | 13:18:33 | 0.2718 | 0.6209 | 1.5545 | 0.0153 | 0.0182 | 0.0382 | 0.0214 | 0.0452 | 0.0016 | 0.0028 | 0.0005 |  | 0.0017 | 0.0049 | 0.0028 | 0.0007 | 0.0082 |  |  | 0.0037 |  | 0.0001 | 0.0032 | 0.593
230 | 231 | 12004845 | 2020-07-08 | 156,595 | 25Г2С | ГОСТ 5781-82 | 25 | 157,34 | 156.94 | 1552 | 3046 | 200 | 7 | 2 | 2155 | 9 | 242 | 260 | 90 |  | B 789/BC | 0,01 | 14:01:13 | 0.276 | 0.6279 | 1.5741 | 0.0094 | 0.0152 | 0.0381 | 0.0254 | 0.0435 | 0.0015 | 0.003 | 0.0005 |  | 0.0019 | 0.0045 | 0.0029 | 0.0008 | 0.0077 |  |  | 0.0039 |  | 0.0001 | 0.0038 | 0.601 | 2
231 | 232 | 12004846 | 2020-07-08 | 180,403 | 25Г2С | ГОСТ 5781-82 | 26 | 189,3 | 188.9 | 1550 | 3077 | 200 | 7 | 2 | 2155 | 9 | 242 | 260 | 90 |  | B 789/BC | 0,01 | 14:48:28 | 0.2859 | 0.6304 | 1.5545 | 0.0094 | 0.0241 | 0.0406 | 0.021 | 0.04 | 0.0016 | 0.0026 | 0.0005 |  | 0.0021 | 0.0049 | 0.0048 | 0.0012 | 0.0089 |  |  | 0.0038 |  | 0.0002 | 0.003 | 0.608 | 5
232 | 233 | 12004847 | 2020-07-08 | 162,316 | Арм500 | ГОСТ 34028-2016 | 1 | 163,993 | 163.593 | 1575 | 3105 | 200 | 7 | 2 | 2155 | 9 | 320 | 350 | 110 |  | B 789/BC | 0,06 | 16:42:15 | 0.1921 | 0.1822 | 0.6946 | 0.0083 | 0.018 | 0.0365 | 0.0189 | 0.0397 | 0.0013 | 0.0025 | 0.0002 |  | 0.0008 | 0.0017 | 0.0024 | 0.0008 | 0.0069 |  |  | 0.0024 |  | 0.0001 | 0.0017 | 0.32 | -2
233 | 234 | 12004848 | 2020-07-08 | 162,816 | Арм500 | ГОСТ 34028-2016 | 2 | 163,575 | 163.175 | 1570 | 3132 | 200 | 7 | 2 | 2155 | 9 | 320 | 350 | 110 |  | B 789/BC | 0,01 | 17:10:05 | 0.1852 | 0.1845 | 0.7194 | 0.0064 | 0.0076 | 0.0284 | 0.0066 | 0.0147 | 0.0006 | 0.0017 | 0.0002 |  | 0.0008 | 0.0017 | 0.0031 | 0.0008 | 0.0055 |  |  | 0.0024 |  | 0.0001 | 0.0016 | 0.313 | -2
234 | 235 | 12004849 | 2020-07-08 | 165,888 | Арм500 | ГОСТ 34028-2016 | 3 | 166,653 | 166.253 | 1569 | 3157 | 200 | 7 | 2 | 2155 | 9 | 320 | 350 | 110 |  | B 789/BC | 0,01 | 18:21:34 | 0.1928 | 0.1785 | 0.7185 | 0.0144 | 0.0166 | 0.0454 | 0.0227 | 0.0353 | 0.0012 | 0.0025 | 0.0003 |  | 0.0007 | 0.0018 | 0.0024 | 0.0009 | 0.0067 |  |  | 0.0025 |  | 0.0001 | 0.0007 | 0.326 | -2
235 | 236 | 12004850 | 2020-07-08 | 165,888 | Арм500 | ГОСТ 34028-2016 | 4 | 166,653 | 166.253 | 1571 | 3184 | 200 | 7 | 2 | 2155 | 9 | 320 | 350 | 110 |  | B 789/BC | 0,01 | 18:36:45 | 0.1873 | 0.1858 | 0.6984 | 0.0142 | 0.0188 | 0.0441 | 0.0211 | 0.0378 | 0.0014 | 0.0032 | 0.0003 |  | 0.0008 | 0.0019 | 0.0038 | 0.0008 | 0.0069 |  |  | 0.0022 |  | 0.0001 | 0.0013 | 0.317 | 3
236 | 237 | 12004851 | 2020-07-08 | 168,96 | Арм500 | ГОСТ 34028-2016 | 5 | 169,731 | 169.331 | 1577 | 3212 | 200 | 13 | 2 | 2155 | 9 | 320 | 350 | 110 |  | B 789/BC | 0,01 | 19:17:29 | 0.195 | 0.1758 | 0.689 | 0.0086 | 0.0101 | 0.0325 | 0.009 | 0.0171 | 0.0007 | 0.0019 | 0.0003 |  | 0.0007 | 0.0016 | 0.0026 | 0.0009 | 0.0059 |  |  | 0.0024 |  | 0.0002 | 0.0036 | 0.319 | 3
237 | 238 | 12004852 | 2020-07-08 | 162,816 | Арм500 | ГОСТ 34028-2016 | 6 | 163,575 | 163.175 | 1568 | 3240 | 200 | 13 | 2 | 2155 | 9 | 320 | 350 | 110 |  | B 789/BC | 0,01 | 20:22:56 | 0.1946 | 0.185 | 0.7169 | 0.0067 | 0.0158 | 0.0458 | 0.0149 | 0.0335 | 0.001 | 0.0021 | 0.0003 |  | 0.0008 | 0.002 | 0.0029 | 0.0004 | 0.0048 |  |  | 0.0023 |  | 0.0001 | 0.0019 | 0.327 | 2
238 | 239 | 12004853 | 2020-07-08 | 165,888 | Арм500 | ГОСТ 34028-2016 | 7 | 166,653 | 166.253 | 1567 | 3267 | 200 | 13 | 2 | 2155 | 9 | 320 | 350 | 110 |  | B 789/BC | 0,02 | 21:03:40 | 0.1846 | 0.1796 | 0.7132 | 0.0038 | 0.012 | 0.05 | 0.0233 | 0.039 | 0.0013 | 0.0025 | 0.0003 |  | 0.0008 | 0.0017 | 0.0034 | 0.0007 | 0.0049 |  |  | 0.0025 |  | 0.0002 | 0.0013 | 0.318 | 2
239 | 240 | 12004854 | 2020-07-08 | 156,672 | Арм500 | ГОСТ 34028-2016 | 8 | 157,417 | 157.017 | 1565 | 3292 | 200 | 13 | 2 | 2155 | 9 | 320 | 350 | 110 |  | B 789/BC | 0,02 | 21:35:28 | 0.2054 | 0.1825 | 0.7476 | 0.0047 | 0.0196 | 0.043 | 0.0173 | 0.0385 | 0.0013 | 0.0019 | 0.0003 |  | 0.0008 | 0.0021 | 0.0035 | 0.0004 | 0.0052 |  |  | 0.0025 |  | 0.0004 | 0.0023 | 0.343 | 3
240 | 241 | 12004855 | 2020-07-08 | 172,032 | Арм500 | ГОСТ 34028-2016 | 9 | 172,81 | 172.41 | 1565 | 3319 | 200 | 13 | 2 | 2155 | 9 | 320 | 350 | 110 |  | B 789/BC | 0,01 | 22:21:19 | 0.2057 | 0.1893 | 0.7394 | 0.0045 | 0.0191 | 0.0515 | 0.0184 | 0.0367 | 0.0012 | 0.0031 | 0.0003 |  | 0.0009 | 0.0022 | 0.003 | 0.0005 | 0.0055 |  |  | 0.0027 |  | 0.0001 | 0.0014 | 0.344 | 2
241 | 242 | 12004856 | 2020-07-08 | 168,96 | Арм500 | ГОСТ 34028-2016 | 10 | 170,231 | 169.831 | 1572 | 3350 | 200 | 13 | 2 | 2155 | 9 | 320 | 350 | 110 |  | B 789/BC | 0,01 | 23:05:22 | 0.1955 | 0.1765 | 0.7152 | 0.0035 | 0.014 | 0.0514 | 0.0177 | 0.0364 | 0.0011 | 0.0032 | 0.0003 |  | 0.0009 | 0.0021 | 0.0031 | 0.0007 | 0.0058 |  |  | 0.0025 |  | 0.0001 | 0.0021 | 0.33 | 0
242 | 243 | 12004857 | 2020-07-08 | 165,888 | Арм500 | ГОСТ 34028-2016 | 11 | 166,803 | 166.403 | 1567 | 3381 | 200 | 13 | 2 | 2155 | 9 | 320 | 350 | 110 |  | B 789/BC | 0,02 | 23:59:19 | 0.2024 | 0.173 | 0.7252 | 0.0028 | 0.0132 | 0.0439 | 0.0169 | 0.0329 | 0.0012 | 0.0027 | 0.0003 |  | 0.0009 | 0.0022 | 0.0042 | 0.0007 | 0.0066 |  |  | 0.0026 |  | 0.0001 | 0.0028 | 0.336 | 2
243 | 244 | 12004858 | 2020-07-09 | 156,672 | Арм500 | ГОСТ 34028-2016 | 12 | 157,417 | 157.017 | 1568 | 3405 | 200 | 13 | 2 | 2155 | 9 | 320 | 350 | 110 |  | B 789/BC | 0,01 | 0:42:38 | 0.1878 | 0.1754 | 0.7084 | 0.0038 | 0.0106 | 0.0407 | 0.0194 | 0.0338 | 0.0014 | 0.0028 | 0.0003 |  | 0.0008 | 0.002 | 0.0029 | 0.0006 | 0.0066 |  |  | 0.0031 |  | 0.0001 | 0.0019 | 0.319 | 0
244 | 245 | 12004859 | 2020-07-09 | 165,888 | Арм500 | ГОСТ 34028-2016 | 13 | 166,653 | 166.253 | 1570 | 3433 | 200 | 13 | 2 | 2155 | 9 | 320 | 350 | 110 |  | B 789/BC | 0,02 | 1:23:34 | 0.1962 | 0.1917 | 0.7194 | 0.0041 | 0.0087 | 0.0445 | 0.0204 | 0.0382 | 0.0014 | 0.0032 | 0.0003 |  | 0.0009 | 0.0019 | 0.0043 | 0.0012 | 0.0064 |  |  | 0.0027 |  | 0.0001 | 0.0029 | 0.33 | 0
245 | 246 | 12004860 | 2020-07-09 | 165,888 | Арм500 | ГОСТ 34028-2016 | 14 | 166,653 | 166.253 | 1566 | 3461 | 200 | 13 | 2 | 2155 | 9 | 320 | 350 | 110 |  | B 789/BC | 0,02 | 2:08:17 | 0.1906 | 0.1918 | 0.6969 | 0.0039 | 0.0097 | 0.0402 | 0.0196 | 0.0358 | 0.0014 | 0.0028 | 0.0003 |  | 0.0009 | 0.002 | 0.003 | 0.0009 | 0.0053 |  |  | 0.0027 |  | 0.0001 | 0.0018 | 0.319 | 1
246 | 247 | 12004861 | 2020-07-09 | 168,96 | Арм500 | ГОСТ 34028-2016 | 15 | 169,731 | 169.331 | 1564 | 3488 | 200 | 13 | 2 | 2155 | 9 | 320 | 350 | 110 |  | B 789/BC | 0,02 | 2:44:55 | 0.1928 | 0.1956 | 0.6942 | 0.0028 | 0.0084 | 0.0417 | 0.0204 | 0.0355 | 0.0013 | 0.0028 | 0.0002 |  | 0.0009 | 0.0016 | 0.0032 | 0.0009 | 0.0067 |  |  | 0.0026 |  | 0.0002 | 0.0013 | 0.321 | 1
247 | 248 | 12004862 | 2020-07-09 | 153,6 | Арм500 | ГОСТ 34028-2016 | 16 | 154,338 | 153.938 | 1569 | 3513 | 200 | 13 | 2 | 2155 | 9 | 320 | 350 | 110 |  | B 789/BC | 0,02 | 3:28:09 | 0.199 | 0.1891 | 0.7144 | 0.0024 | 0.0086 | 0.0436 | 0.02 | 0.0294 | 0.0014 | 0.0027 | 0.0002 |  | 0.0009 | 0.0018 | 0.0031 | 0.0007 | 0.007 |  |  | 0.0025 |  | 0.0002 | 0.0015 | 0.331 | -3
248 | 249 | 12004863 | 2020-07-09 | 162,816 | Арм500 | ГОСТ 34028-2016 | 17 | 163,575 | 163.175 | 1577 | 3568 | 200 | 13 | 2 | 2155 | 9 | 320 | 350 | 110 |  | B 789/BC | 0,02 | 4:13:44 | 0.1892 | 0.1848 | 0.7196 | 0.0061 | 0.0111 | 0.0437 | 0.0225 | 0.0336 | 0.0013 | 0.0034 | 0.0002 |  | 0.0009 | 0.0021 | 0.0036 | 0.0011 | 0.0062 |  |  | 0.0026 |  | 0.0002 | 0.0016 | 0.323 | 1
249 | 250 | 12004864 | 2020-07-09 | 162,816 | Арм500 | ГОСТ 34028-2016 | 18 | 163,575 | 163.175 | 1566 | 3568 | 200 | 13 | 2 | 2155 | 9 | 320 | 350 | 110 |  | B 789/BC | 0,01 | 5:06:42 | 0.188 | 0.1483 | 0.5386 | 0.0043 | 0.0112 | 0.0404 | 0.019 | 0.0339 | 0.0014 | 0.0029 | 0.0002 |  | 0.0008 | 0.0016 | 0.0029 | 0.0007 | 0.0057 |  |  | 0.0024 |  | 0.0001 | 0.001 | 0.29 | -1
250 | 251 | 12004865 | 2020-07-09 | 162,816 | Арм500 | ГОСТ 34028-2016 | 19 | 163,575 | 163.175 | 1567 | 3596 | 200 | 13 | 2 | 2155 | 9 | 320 | 350 | 110 |  | B 789/BC | 0,01 | 5:34:28 | 0.1913 | 0.1397 | 0.5213 | 0.0033 | 0.0128 | 0.0382 | 0.0193 | 0.034 | 0.0013 | 0.0029 | 0.0002 |  | 0.0007 | 0.0014 | 0.003 | 0.0008 | 0.0063 |  |  | 0.0022 |  | 0.0001 | 0.0014 | 0.29 | 2
251 | 252 | 12004866 | 2020-07-09 | 156,672 | Арм500 | ГОСТ 34028-2016 | 20 | 157,417 | 157.017 | 1566 | 3620 | 200 | 13 | 2 | 2155 | 9 | 320 | 350 | 110 |  | B 789/BC | 0,01 | 6:19:17 | 0.1992 | 0.1515 | 0.5186 | 0.0036 | 0.0126 | 0.0371 | 0.0216 | 0.0363 | 0.0013 | 0.0031 | 0.0002 |  | 0.0007 | 0.0015 | 0.003 | 0.0009 | 0.0064 |  |  | 0.0024 |  | 0.0001 | 0.0013 | 0.298 | -1
252 | 253 | 12004867 | 2020-07-09 | 162,816 | Арм500 | ГОСТ 34028-2016 | 21 | 163,575 | 163.175 | 1568 | 3648 | 200 | 13 | 2 | 2155 | 9 | 320 | 350 | 110 |  | B 789/BC | 0,01 | 6:58:59 | 0.1928 | 0.145 | 0.5085 | 0.004 | 0.0116 | 0.037 | 0.0229 | 0.0336 | 0.0014 | 0.003 | 0.0002 |  | 0.0007 | 0.0015 | 0.0023 | 0.0006 | 0.0066 |  |  | 0.0022 |  | 0.0001 | 0.001 | 0.29 | 3
253 | 254 | 12004868 | 2020-07-09 | 165,888 | Арм500 | ГОСТ 34028-2016 | 22 | 166,653 | 166.253 | 1565 | 3675 | 200 | 13 | 2 | 2155 | 9 | 320 | 350 | 110 |  | B 789/BC | 0,01 | 7:39:16 | 0.1888 | 0.1438 | 0.5149 | 0.0061 | 0.012 | 0.0422 | 0.0243 | 0.0355 | 0.0015 | 0.0034 | 0.0002 |  | 0.0007 | 0.0015 | 0.0024 | 0.0005 | 0.0061 |  |  | 0.0023 |  | 0.0001 | 0.0021 | 0.288 | -4
254 | 255 | 12004869 | 2020-07-09 | 159,642 | Арм500 | ГОСТ 34028-2016 | 23 | 167,993 | 167.593 | 1570 | 3703 | 200 | 13 | 2 | 2155 | 9 | 320 | 350 | 110 |  | B 789/BC | 0,01 | 8:15:11 | 0.1877 | 0.1434 | 0.5105 | 0.0087 | 0.0091 | 0.0315 | 0.0183 | 0.0346 | 0.0011 | 0.0023 | 0.0002 |  | 0.0006 | 0.0013 | 0.0026 | 0.001 | 0.0081 |  |  | 0.0023 |  | 0.0001 | 0.002 | 0.283 | 0
255 | 256 | 12004870 | 2020-07-09 | 165,888 | Арм500 | ГОСТ 34028-2016 | 1 | 167,553 | 167.153 | 1587 | 3606 | 200 | 13 | 2 | 2155 | 9 | 320 | 350 | 110 |  | B 789/BC | 0,06 | 17:37:22 | 0.189 | 0.1604 | 0.4938 | 0.0069 | 0.0173 | 0.0476 | 0.0208 | 0.0378 | 0.0012 | 0.0031 | 0.0002 |  | 0.0007 | 0.0016 | 0.0037 | 0.0009 | 0.0067 |  |  | 0.0024 |  | 0.0002 | 0.0018 | 0.286 | 3
256 | 257 | 12004871 | 2020-07-09 | 159,744 | Арм500 | ГОСТ 34028-2016 | 2 | 160,496 | 160.096 | 1592 | 3633 | 200 | 13 | 2 | 2155 | 9 | 320 | 350 | 110 |  | B 789/BC | 0,02 | 18:09:27 | 0.1977 | 0.1692 | 0.5109 | 0.0045 | 0.0063 | 0.0282 | 0.0068 | 0.0145 | 0.0006 | 0.0019 | 0.0003 |  | 0.0008 | 0.0017 | 0.0034 | 0.0016 | 0.0061 |  |  | 0.0024 |  | 0.0002 | 0.0042 | 0.291 | -2
257 | 258 | 12004872 | 2020-07-09 | 168,96 | Арм500 | ГОСТ 34028-2016 | 3 | 169,731 | 169.331 | 1586 | 3661 | 200 | 13 | 2 | 2155 | 9 | 320 | 350 | 110 |  | B 789/BC | 0,03 | 18:50:30 | 0.194 | 0.1607 | 0.4904 | 0.013 | 0.0063 | 0.0261 | 0.0057 | 0.0135 | 0.0005 | 0.0019 | 0.0002 |  | 0.0007 | 0.0016 | 0.0025 | 0.0009 | 0.0065 |  |  | 0.0025 |  | 0.0001 | 0.0029 | 0.283 | 3
258 | 259 | 12004873 | 2020-07-09 | 162,816 | Арм500 | ГОСТ 34028-2016 | 4 | 163,575 | 163.175 | 1579 | 3688 | 200 | 7 | 2 | 2155 | 9 | 320 | 350 | 110 |  | B 789/BC | 0,01 | 19:47:30 | 0.2131 | 0.1672 | 0.5174 | 0.0105 | 0.0104 | 0.0278 | 0.0057 | 0.0157 | 0.0006 | 0.0021 | 0.0002 |  | 0.0007 | 0.0018 | 0.003 | 0.0011 | 0.0057 |  |  | 0.0026 |  | 0.0002 | 0.0032 | 0.307 | 5
259 | 260 | 12004874 | 2020-07-09 | 159,744 | Арм500 | ГОСТ 34028-2016 | 5 | 160,496 | 160.096 | 1578 | 3713 | 200 | 7 | 2 | 2155 | 9 | 320 | 350 | 110 |  | B 789/BC | 0,01 | 20:17:00 | 0.1893 | 0.1578 | 0.5222 | 0.0071 | 0.0103 | 0.031 | 0.0065 | 0.0151 | 0.0006 | 0.0017 | 0.0002 |  | 0.0007 | 0.0018 | 0.0025 | 0.0008 | 0.007 |  |  | 0.0024 |  | 0.0001 | 0.0027 | 0.285 | 1
260 | 261 | 12004875 | 2020-07-09 | 165,888 | Арм500 | ГОСТ 34028-2016 | 6 | 166,653 | 166.253 | 1577 | 3741 | 200 | 7 | 2 | 2155 | 9 | 320 | 350 | 110 |  | B 789/BC | 0,01 | 20:57:12 | 0.1882 | 0.1519 | 0.508 | 0.009 | 0.0123 | 0.0291 | 0.0069 | 0.0148 | 0.0006 | 0.0018 | 0.0002 |  | 0.0007 | 0.0017 | 0.0031 | 0.0009 | 0.0073 |  |  | 0.0024 |  | 0.0001 | 0.0037 | 0.281 | 1
261 | 262 | 12004876 | 2020-07-09 | 165,888 | Арм500 | ГОСТ 34028-2016 | 7 | 166,653 | 166.253 | 1574 | 3768 | 200 | 7 | 2 | 2155 | 9 | 320 | 350 | 110 |  | B 789/BC | 0,01 | 21:41:10 | 0.1927 | 0.1446 | 0.5188 | 0.0074 | 0.0178 | 0.0268 | 0.0059 | 0.014 | 0.0006 | 0.0017 | 0.0002 |  | 0.0007 | 0.0024 | 0.0038 | 0.0009 | 0.005 |  |  | 0.0025 |  | 0.0001 | 0.0023 | 0.287 | 3
262 | 263 | 12004877 | 2020-07-09 | 162,816 | Арм500 | ГОСТ 34028-2016 | 8 | 163,575 | 163.175 | 1570 | 3796 | 200 | 7 | 2 | 2155 | 9 | 320 | 350 | 110 |  | B 789/BC | 0,01 | 23:05:24 | 0.1864 | 0.141 | 0.5005 | 0.0057 | 0.0187 | 0.0335 | 0.0149 | 0.0272 | 0.0011 | 0.0029 | 0.0002 |  | 0.0007 | 0.0025 | 0.0038 | 0.0009 | 0.0056 |  |  | 0.0026 |  | 0.0001 | 0.0024 | 0.28 | 4
263 | 264 | 12004878 | 2020-07-09 | 162,816 | Арм500 | ГОСТ 34028-2016 | 9 | 163,575 | 163.175 | 1568 | 3820 | 200 | 7 | 2 | 2155 | 9 | 320 | 350 | 110 |  | B 789/BC | 0,01 | 23:07:42 | 0.1907 | 0.1273 | 0.5042 | 0.0137 | 0.0144 | 0.0315 | 0.0169 | 0.029 | 0.0012 | 0.003 | 0.0002 |  | 0.0007 | 0.0023 | 0.0026 | 0.0007 | 0.0064 |  |  | 0.0026 |  | 0.0001 | 0.0019 | 0.285 | 0
264 | 265 | 12004879 | 2020-07-09 | 162,816 | Арм500 | ГОСТ 34028-2016 | 10 | 163,575 | 163.175 | 1567 | 3848 | 200 | 7 | 2 | 2155 | 9 | 320 | 350 | 110 |  | B 789/BC | 0,01 | 23:42:46 | 0.1867 | 0.1331 | 0.5043 | 0.0132 | 0.0101 | 0.0298 | 0.0166 | 0.0367 | 0.001 | 0.003 | 0.0002 |  | 0.0007 | 0.0018 | 0.0029 | 0.0007 | 0.0053 |  |  | 0.0026 |  | 0.0001 | 0.0022 | 0.281 | 3
265 | 266 | 12004880 | 2020-07-10 | 162,816 | Арм500 | ГОСТ 34028-2016 | 11 | 163,575 | 163.175 | 1578 | 3873 | 200 | 7 | 2 | 2155 | 9 | 320 | 350 | 110 |  | B 789/BC | 0,01 | 0:24:18 | 0.1916 | 0.1345 | 0.5173 | 0.0177 | 0.0148 | 0.0311 | 0.016 | 0.0372 | 0.0012 | 0.0031 | 0.0002 |  | 0.0007 | 0.0016 | 0.003 | 0.0008 | 0.0059 |  |  | 0.0025 |  | 0.0001 | 0.0017 | 0.289 | 4
266 | 267 | 12004881 | 2020-07-10 | 162,816 | Арм500 | ГОСТ 34028-2016 | 12 | 163,575 | 163.175 | 1571 | 3900 | 200 | 7 | 2 | 2155 | 9 | 340 | 360 | 120 |  | B 789/BC | 0,03 | 1:17:00 | 0.1831 | 0.1345 | 0.5129 | 0.0163 | 0.0119 | 0.0303 | 0.0167 | 0.0314 | 0.0012 | 0.0027 | 0.0002 |  | 0.0007 | 0.0016 | 0.0022 | 0.0011 | 0.0056 |  |  | 0.0025 |  | 0.0001 | 0.0007 | 0.279 | 4
267 | 268 | 12004882 | 2020-07-10 | 162,816 | Арм500 | ГОСТ 34028-2016 | 13 | 163,575 | 163.175 | 1567 | 3928 | 200 | 7 | 2 | 2155 | 9 | 340 | 360 | 120 |  | B 789/BC | 0,01 | 1:46:30 | 0.1809 | 0.145 | 0.504 | 0.0148 | 0.0086 | 0.0312 | 0.0161 | 0.0315 | 0.0009 | 0.0028 | 0.0002 |  | 0.0007 | 0.0013 | 0.0021 | 0.0006 | 0.0057 |  |  | 0.0025 |  |  | 0.0016 | 0.275 | 2
268 | 269 | 12004883 | 2020-07-10 | 162,816 | Арм500 | ГОСТ 34028-2016 | 14 | 163,575 | 163.175 | 1565 | 3952 | 200 | 7 | 2 | 2155 | 9 | 340 | 360 | 120 |  | B 789/BC | 0,01 | 2:28:34 | 0.1819 | 0.144 | 0.493 | 0.0159 | 0.0085 | 0.0349 | 0.0176 | 0.0304 | 0.0011 | 0.0031 | 0.0002 |  | 0.0008 | 0.0013 | 0.0025 | 0.001 | 0.0052 |  |  | 0.0024 |  | 0.0001 | 0.0034 | 0.275 | 3
269 | 270 | 12004884 | 2020-07-10 | 172,032 | Арм500 | ГОСТ 34028-2016 | 15 | 172,81 | 172.41 | 1570 | 3980 | 200 | 7 | 2 | 2155 | 9 | 340 | 360 | 120 |  | B 789/BC | 0,01 | 3:07:56 | 0.1877 | 0.145 | 0.5047 | 0.0147 | 0.0102 | 0.0385 | 0.0206 | 0.0319 | 0.0012 | 0.0026 | 0.0002 |  | 0.0007 | 0.0015 | 0.003 | 0.0007 | 0.0056 |  |  | 0.0025 |  | 0.0001 | 0.0022 | 0.284 | -1
270 | 271 | 12004885 | 2020-07-10 | 159,744 | Арм500 | ГОСТ 34028-2016 | 16 | 160,496 | 160.096 | 1572 | 4005 | 200 | 7 | 2 | 2155 | 9 | 340 | 360 | 120 |  | B 789/BC | 0,01 | 4:29:21 | 0.1924 | 0.1441 | 0.4998 | 0.0112 | 0.0093 | 0.0282 | 0.016 | 0.0332 | 0.0012 | 0.0023 | 0.0001 |  | 0.0007 | 0.0017 | 0.0026 | 0.0009 | 0.0049 |  |  | 0.0025 |  | 0.0001 | 0.0012 | 0.285 | 3
271 | 272 | 12004886 | 2020-07-10 | 162,816 | Арм500 | ГОСТ 34028-2016 | 17 | 163,575 | 163.175 | 1565 | 4032 | 200 | 7 | 2 | 2155 | 9 | 340 | 360 | 120 |  | B 789/BC | 0,01 | 4:34:08 | 0.1856 | 0.1409 | 0.5144 | 0.0127 | 0.0119 | 0.036 | 0.0205 | 0.0326 | 0.0011 | 0.0032 | 0.0002 |  | 0.0007 | 0.0018 | 0.0024 | 0.0008 | 0.0065 |  |  | 0.0026 |  | 0.0001 | 0.0021 | 0.283 | 1
272 | 273 | 12004887 | 2020-07-10 | 162,816 | Арм500 | ГОСТ 34028-2016 | 18 | 163,575 | 163.175 | 1568 | 4057 | 200 | 7 | 2 | 2155 | 9 | 340 | 360 | 120 |  | B 789/BC | 0,01 | 5:09:20 | 0.196 | 0.1419 | 0.5132 | 0.0117 | 0.0108 | 0.0303 | 0.0148 | 0.0302 | 0.001 | 0.0028 | 0.0002 |  | 0.0007 | 0.0022 | 0.003 | 0.001 | 0.0053 |  |  | 0.0025 |  | 0.0001 | 0.0013 | 0.292 | -1
273 | 274 | 12004889 | 2020-07-10 | 159,744 | Арм500 | ГОСТ 34028-2016 | 20 | 160,496 | 160.096 | 1565 | 4109 | 200 | 7 | 2 | 2150 | 9 | 330 | 360 | 120 |  |  |  | 6:35:02 | 0.1876 | 0.1624 | 0.5008 | 0.0082 | 0.0081 | 0.0346 | 0.0174 | 0.0364 | 0.0012 | 0.0024 | 0.0001 |  | 0.0007 | 0.0018 | 0.003 | 0.0011 | 0.0058 |  |  | 0.0025 |  | 0.0001 | 0.0013 | 0.282 | 0
274 | 275 | 12004888 | 2020-07-10 | 168,96 | Арм500 | ГОСТ 34028-2016 | 19 | 169,731 | 169.331 | 1566 | 4084 | 200 | 7 | 2 | 2155 | 9 | 340 | 360 | 120 |  | B 789/BC | 0,01 | 6:05:05 | 0.1937 | 0.1548 | 0.5019 | 0.0079 | 0.011 | 0.033 | 0.0167 | 0.0329 | 0.0012 | 0.0032 | 0.0002 |  | 0.0009 | 0.002 | 0.0028 | 0.0008 | 0.006 |  |  | 0.0026 |  | 0.0001 | 0.0013 | 0.288 | 3
275 | 276 | 12004890 | 2020-07-10 | 165,888 | Арм500 | ГОСТ 34028-2016 | 21 | 166,653 | 166.253 | 1566 | 4137 | 200 | 7 | 2 | 2150 | 9 | 330 | 360 | 120 |  |  |  | 7:11:11 | 0.1932 | 0.1461 | 0.5056 | 0.0054 | 0.0099 | 0.039 | 0.0177 | 0.036 | 0.0013 | 0.0031 | 0.0002 |  | 0.0008 | 0.002 | 0.0027 | 0.0007 | 0.0045 |  |  | 0.0025 |  | 0.0001 | 0.0011 | 0.29 | 2
276 | 277 | 12004891 | 2020-07-10 | 159,744 | Арм500 | ГОСТ 34028-2016 | 22 | 160,496 | 160.096 | 1565 | 4161 | 200 | 7 | 2 | 2150 | 9 | 330 | 360 | 120 |  |  |  | 7:52:10 | 0.1943 | 0.1411 | 0.5041 | 0.0066 | 0.0104 | 0.0378 | 0.0181 | 0.0347 | 0.0013 | 0.0032 | 0.0002 |  | 0.0008 | 0.0022 | 0.0027 | 0.0007 | 0.0056 |  |  | 0.0025 |  | 0.0001 | 0.0013 | 0.29 | -3
277 | 278 | 12004892 | 2020-07-10 | 159,744 | Арм500 | ГОСТ 34028-2016 | 23 | 160,496 | 160.096 | 1565 | 4186 | 200 | 7 | 2 | 2150 | 9 | 330 | 360 | 120 |  |  |  | 8:33:58 | 0.1964 | 0.1464 | 0.5007 | 0.0042 | 0.0097 | 0.0319 | 0.0184 | 0.0338 | 0.0013 | 0.003 | 0.0002 |  | 0.0008 | 0.002 | 0.0029 | 0.001 | 0.0052 |  |  | 0.0027 |  | 0.0002 | 0.0015 | 0.291 | -1
278 | 279 | 12004893 | 2020-07-10 | 168,96 | Арм500 | ГОСТ 34028-2016 | 24 | 169,731 | 169.331 | 1563 | 4213 | 200 | 7 | 2 | 2150 | 9 | 330 | 360 | 120 |  |  |  | 10:23:44 | 0.1806 | 0.1627 | 0.509 | 0.0056 | 0.0096 | 0.0384 | 0.0196 | 0.0329 | 0.0014 | 0.0033 | 0.0002 |  | 0.0009 | 0.0019 | 0.003 | 0.001 | 0.0066 |  |  | 0.0026 |  | 0.0002 | 0.001 | 0.278 | 7
279 | 280 | 12004894 | 2020-07-10 | 168,96 | Арм500 | ГОСТ 34028-2016 | 25 | 169,731 | 169.331 | 1564 | 4241 | 200 | 7 | 2 | 2150 | 9 | 330 | 360 | 120 |  |  |  | 10:04:15 | 0.1937 | 0.1375 | 0.514 | 0.0085 | 0.0108 | 0.0352 | 0.0177 | 0.0342 | 0.0014 | 0.0034 | 0.0002 |  | 0.0008 | 0.002 | 0.0034 | 0.0012 | 0.0062 |  |  | 0.0025 |  | 0.0001 | 0.0023 | 0.291 | 2
280 | 281 | 12004895 | 2020-07-10 | 168,96 | Арм500 | ГОСТ 34028-2016 | 26 | 169,731 | 169.331 | 1564 | 4269 | 200 | 7 | 2 | 2150 | 9 | 330 | 360 | 120 |  |  |  | 10:35:38 | 0.1963 | 0.119 | 0.5085 | 0.0067 | 0.0139 | 0.0409 | 0.0187 | 0.0342 | 0.0015 | 0.0031 | 0.0002 |  | 0.0007 | 0.002 | 0.0027 | 0.0006 | 0.0061 |  |  | 0.0025 |  | 0.0001 | 0.0012 | 0.294 | -1
281 | 282 | 12004896 | 2020-07-10 | 162,816 | Арм500 | ГОСТ 34028-2016 | 27 | 163,575 | 163.175 | 1565 | 4293 | 200 | 7 | 2 | 2150 | 9 | 330 | 360 | 120 |  |  |  | 11:20:21 | 0.1932 | 0.1525 | 0.5175 | 0.0036 | 0.0147 | 0.0409 | 0.0184 | 0.0376 | 0.0015 | 0.003 | 0.0002 |  | 0.0008 | 0.0023 | 0.0037 | 0.0011 | 0.006 |  |  | 0.0026 |  | 0.0003 | 0.0006 | 0.292 | -1
282 | 283 | 12004897 | 2020-07-10 | 165,888 | Арм500 | ГОСТ 34028-2016 | 28 | 166,653 | 166.253 | 1562 | 4321 | 200 | 7 | 2 | 2150 | 9 | 330 | 360 | 120 |  |  |  | 12:04:24 | 0.1884 | 0.1288 | 0.5176 | 0.0035 | 0.0145 | 0.0417 | 0.0174 | 0.0419 | 0.0012 | 0.0031 | 0.0002 |  | 0.0007 | 0.002 | 0.003 | 0.0006 | 0.0062 |  |  | 0.0025 |  | 0.0001 | 0.0011 | 0.288 | 4
283 | 284 | 12004898 | 2020-07-10 | 165,888 | Арм500 | ГОСТ 34028-2016 | 29 | 166,653 | 166.253 | 1563 | 4348 | 200 | 7 | 2 | 2150 | 9 | 330 | 360 | 120 |  |  |  | 12:44:19 | 0.1966 | 0.1499 | 0.5316 | 0.0047 | 0.0139 | 0.0426 | 0.0193 | 0.0381 | 0.0012 | 0.0032 | 0.0003 |  | 0.0008 | 0.0021 | 0.0027 | 0.0009 | 0.0065 |  |  | 0.0026 |  | 0.0001 | 0.0043 | 0.299 | 3
284 | 285 | 12004899 | 2020-07-10 | 162,816 | Арм500 | ГОСТ 34028-2016 | 30 | 163,575 | 163.175 | 1564 | 4376 | 200 | 7 | 2 | 2150 | 9 | 330 | 360 | 120 |  |  |  | 13:22:37 | 0.1939 | 0.143 | 0.5258 | 0.0092 | 0.0111 | 0.0431 | 0.0203 | 0.0378 | 0.0013 | 0.003 | 0.0002 |  | 0.0007 | 0.0019 | 0.0026 | 0.0007 | 0.0061 |  |  | 0.0026 |  | 0.0001 | 0.0013 | 0.295 | -3
285 | 286 | 12004900 | 2020-07-10 | 147,456 | Арм500 | ГОСТ 34028-2016 | 31 | 148,18 | 147.78 | 1563 | 4401 | 200 | 7 | 2 | 2150 | 9 | 330 | 360 | 120 |  |  |  | 14:10:13 | 0.1954 | 0.1395 | 0.5243 | 0.0055 | 0.0095 | 0.0396 | 0.0209 | 0.0456 | 0.0013 | 0.003 | 0.0002 |  | 0.0007 | 0.0021 | 0.0025 | 0.0006 | 0.0058 |  |  | 0.0025 |  | 0.0001 | 0.0022 | 0.296 | 1
286 | 287 | 12004901 | 2020-07-10 | 165,824 | Арм500 | ГОСТ 34028-2016 | 32 | 166,588 | 166.188 | 1562 | 4428 | 200 | 7 | 2 | 2150 | 9 | 330 | 360 | 120 |  |  |  | 14:44:09 | 0.1964 | 0.1474 | 0.5176 | 0.0079 | 0.0135 | 0.0424 | 0.0195 | 0.0442 | 0.0012 | 0.0031 | 0.0002 |  | 0.0008 | 0.0025 | 0.0028 | 0.0007 | 0.0049 |  |  | 0.0026 |  | 0.0001 | 0.0009 | 0.297 | -2
287 | 288 | 12004902 | 2020-07-10 | 165,888 | Арм500 | ГОСТ 34028-2016 | 33 | 166,653 | 166.253 | 1563 | 4456 | 200 | 7 | 2 | 2150 | 9 | 330 | 360 | 120 |  |  |  | 15:25:02 | 0.1973 | 0.1665 | 0.5159 | 0.0051 | 0.0134 | 0.0458 | 0.0206 | 0.0454 | 0.0013 | 0.0033 | 0.0003 |  | 0.0009 | 0.0026 | 0.003 | 0.0009 | 0.0046 |  |  | 0.0025 |  | 0.0001 | 0.0012 | 0.298 | 2
288 | 289 | 12004903 | 2020-07-10 | 165,888 | Арм500 | ГОСТ 34028-2016 | 34 | 166,653 | 166.253 | 1562 | 4483 | 200 | 7 | 2 | 2150 | 9 | 330 | 360 | 120 |  |  |  | 16:09:08 | 0.2035 | 0.1716 | 0.5134 | 0.0065 | 0.0121 | 0.0271 | 0.0091 | 0.0187 | 0.0007 | 0.0018 | 0.0002 |  | 0.001 | 0.0023 | 0.0044 | 0.0013 | 0.006 |  |  | 0.0025 |  | 0.0002 | 0.0015 | 0.297 | 6
289 | 290 | 12004904 | 2020-07-10 | 162,816 | Арм500 | ГОСТ 34028-2016 | 35 | 163,575 | 163.175 | 1563 | 4508 | 200 | 7 | 2 | 2150 | 9 | 330 | 360 | 120 |  |  |  | 16:52:17 | 0.193 | 0.197 | 0.5616 | 0.016 | 0.0128 | 0.041 | 0.0202 | 0.0393 | 0.0013 | 0.0035 | 0.0002 |  | 0.0011 | 0.0026 | 0.0036 | 0.0012 | 0.0054 |  |  | 0.0027 |  | 0.0002 | 0.001 | 0.3 | 2
290 | 291 | 12004905 | 2020-07-10 | 165,888 | Арм500 | ГОСТ 34028-2016 | 36 | 166,653 | 166.253 | 1563 | 4536 | 200 | 7 | 2 | 2150 | 9 | 330 | 360 | 120 |  |  |  | 17:30:17 | 0.1894 | 0.1491 | 0.5238 | 0.0122 | 0.0123 | 0.0385 | 0.0199 | 0.0446 | 0.0013 | 0.0032 | 0.0002 |  | 0.0008 | 0.0023 | 0.0034 | 0.0008 | 0.0054 |  |  | 0.0026 |  | 0.0001 | 0.0013 | 0.29 | 1
291 | 292 | 12004906 | 2020-07-10 | 168,96 | Арм500 | ГОСТ 34028-2016 | 37 | 169,731 | 169.331 | 1569 | 4563 | 200 | 7 | 2 | 2150 | 9 | 330 | 360 | 120 |  |  |  | 18:11:03 | 0.198 | 0.1406 | 0.5105 | 0.0058 | 0.0093 | 0.0368 | 0.0193 | 0.0313 | 0.0011 | 0.0027 | 0.0002 |  | 0.0007 | 0.002 | 0.0034 | 0.0007 | 0.0057 |  |  | 0.0026 |  | 0.0001 | 0.0011 | 0.295 | -6
292 | 293 | 12004907 | 2020-07-10 | 165,785 | Арм500 | ГОСТ 34028-2016 | 38 | 166,549 | 166.149 | 1562 | 4588 | 200 | 13 | 2 | 2155 | 9 | 320 | 350 | 110 |  | B 789/BC | 0,01 | 18:56:46 | 0.1911 | 0.1448 | 0.4952 | 0.0068 | 0.017 | 0.0367 | 0.0157 | 0.0276 | 0.0011 | 0.0045 | 0.0001 |  | 0.0007 | 0.002 | 0.0028 | 0.0006 | 0.0052 |  |  | 0.0025 |  | 0.0001 | 0.0008 | 0.285 | 2
293 | 294 | 12004908 | 2020-07-10 | 159,693 | Арм500 | ГОСТ 34028-2016 | 39 | 160,445 | 160.045 | 1562 | 4615 | 200 | 13 | 2 | 2155 | 9 | 320 | 350 | 110 |  | B 789/BC | 0,01 | 19:41:18 | 0.1969 | 0.1507 | 0.5259 | 0.0108 | 0.0178 | 0.0387 | 0.0175 | 0.0366 | 0.0012 | 0.0038 | 0.0002 |  | 0.0008 | 0.0025 | 0.0031 | 0.0008 | 0.0064 |  |  | 0.0026 |  | 0.0001 | 0.0014 | 0.297 | 0
294 | 295 | 12004909 | 2020-07-10 | 156,672 | Арм500 | ГОСТ 34028-2016 | 40 | 157,417 | 157.017 | 1563 | 4640 | 200 | 13 | 2 | 2155 | 9 | 320 | 350 | 110 |  | B 789/BC | 0,01 | 20:22:44 | 0.2006 | 0.137 | 0.523 | 0.0116 | 0.0131 | 0.0325 | 0.0163 | 0.0357 | 0.0013 | 0.0028 | 0.0002 |  | 0.0007 | 0.0024 | 0.0029 | 0.0005 | 0.0067 |  |  | 0.0027 |  | 0.0001 | 0.0015 | 0.299 | 2
295 | 296 | 12004910 | 2020-07-10 | 165,888 | Арм500 | ГОСТ 34028-2016 | 41 | 166,653 | 166.253 | 1565 | 4668 | 200 | 13 | 2 | 2155 | 9 | 320 | 350 | 110 |  | B 789/BC | 0,03 | 21:07:17 | 0.2083 | 0.1451 | 0.5334 | 0.0065 | 0.0076 | 0.0277 | 0.0165 | 0.0362 | 0.0011 | 0.0031 | 0.0002 |  | 0.0008 | 0.0023 | 0.0034 | 0.0045 | 0.0086 |  |  | 0.0025 |  | 0.0008 | 0.0016 | 0.307 | 0
296 | 297 | 12004911 | 2020-07-10 | 165,888 | Арм500 | ГОСТ 34028-2016 | 42 | 166,653 | 166.253 | 1564 | 4695 | 200 | 13 | 2 | 2155 | 9 | 320 | 350 | 110 |  | B 789/BC | 0,01 | 21:48:49 | 0.2037 | 0.1646 | 0.5143 | 0.0046 | 0.0081 | 0.0314 | 0.0197 | 0.0384 | 0.0011 | 0.004 | 0.0003 |  | 0.0008 | 0.0025 | 0.0035 | 0.0013 | 0.0076 |  |  | 0.0027 |  | 0.0003 | 0.0023 | 0.301 | 3
297 | 298 | 12004912 | 2020-07-10 | 153,6 | Арм500 | ГОСТ 34028-2016 | 43 | 154,338 | 153.938 | 1565 | 4720 | 200 | 13 | 2 | 2155 | 9 | 320 | 350 | 110 |  | B 789/BC | 0,01 | 22:30:23 | 0.1961 | 0.16 | 0.5118 | 0.0119 | 0.0098 | 0.0311 | 0.0204 | 0.0421 | 0.0012 | 0.0029 | 0.0002 |  | 0.0008 | 0.0023 | 0.0027 | 0.0008 | 0.0073 |  |  | 0.0027 |  | 0.0001 | 0.0023 | 0.293 | 3
298 | 299 | 12004913 | 2020-07-10 | 165,888 | Арм500 | ГОСТ 34028-2016 | 44 | 166,653 | 166.253 | 1564 | 4747 | 200 | 13 | 2 | 2155 | 9 | 320 | 350 | 110 |  | B 789/BC | 0,01 | 23:06:17 | 0.1876 | 0.1541 | 0.5138 | 0.0114 | 0.0113 | 0.0348 | 0.0204 | 0.0373 | 0.0013 | 0.003 | 0.0002 |  | 0.0008 | 0.0022 | 0.0035 | 0.0009 | 0.0071 |  |  | 0.0024 |  | 0.0001 | 0.0016 | 0.285 | 3
299 | 300 | 12004914 | 2020-07-10 | 165,888 | Арм500 | ГОСТ 34028-2016 | 45 | 166,653 | 166.253 | 1564 | 4775 | 200 | 13 | 2 | 2155 | 9 | 320 | 350 | 110 |  | B 789/BC | 0,01 | 23:47:23 | 0.1951 | 0.1612 | 0.5204 | 0.0118 | 0.0096 | 0.0299 | 0.0166 | 0.0339 | 0.0012 | 0.0028 | 0.0002 |  | 0.0008 | 0.0021 | 0.0029 | 0.0009 | 0.0079 |  |  | 0.0025 |  | 0.0002 | 0.0023 | 0.292 | 0
300 | 301 | 12004915 | 2020-07-11 | 162,816 | Арм500 | ГОСТ 34028-2016 | 46 | 163,575 | 163.175 | 1565 | 4800 | 200 | 13 | 2 | 2155 | 9 | 320 | 350 | 110 |  | B 789/BC | 0,01 | 0:26:42 | 0.196 | 0.1624 | 0.5062 | 0.0078 | 0.0113 | 0.0286 | 0.0159 | 0.0318 | 0.0012 | 0.0026 | 0.0002 |  | 0.0007 | 0.0021 | 0.0027 | 0.0007 | 0.008 |  |  | 0.0025 |  | 0.0001 | 0.0014 | 0.29 | 2
301 | 302 | 12004916 | 2020-07-11 | 165,888 | Арм500 | ГОСТ 34028-2016 | 47 | 166,653 | 166.253 | 1563 | 4827 | 200 | 13 | 2 | 2155 | 9 | 320 | 350 | 110 |  | B 789/BC | 0,01 | 1:20:24 | 0.19 | 0.1824 | 0.68 | 0.0131 | 0.0132 | 0.0324 | 0.0171 | 0.0305 | 0.0012 | 0.0024 | 0.0003 |  | 0.0008 | 0.0025 | 0.0036 | 0.0007 | 0.0075 |  |  | 0.0027 |  | 0.0001 | 0.0019 | 0.314 | 2
302 | 303 | 12004917 | 2020-07-11 | 165,888 | Арм500 | ГОСТ 34028-2016 | 48 | 166,653 | 166.253 | 1564 | 4855 | 200 | 13 | 2 | 2155 | 9 | 320 | 350 | 110 |  | B 789/BC | 0,01 | 1:59:37 | 0.2025 | 0.1758 | 0.7108 | 0.0138 | 0.0113 | 0.0402 | 0.0202 | 0.0305 | 0.0014 | 0.0034 | 0.0003 |  | 0.0008 | 0.0022 | 0.003 | 0.0019 | 0.0095 |  |  | 0.0028 |  | 0.0002 | 0.0033 | 0.334 | -1
303 | 304 | 12004918 | 2020-07-11 | 159,744 | Арм500 | ГОСТ 34028-2016 | 49 | 160,496 | 160.096 | 1564 | 4882 | 200 | 13 | 2 | 2155 | 9 | 320 | 350 | 110 |  | B 789/BC | 0,01 | 2:35:57 | 0.194 | 0.1814 | 0.7019 | 0.0133 | 0.0117 | 0.0358 | 0.0192 | 0.0402 | 0.0012 | 0.0042 | 0.0002 |  | 0.0007 | 0.0028 | 0.0039 | 0.0017 | 0.0078 |  |  | 0.0029 |  | 0.0002 | 0.002 | 0.324 | 7
304 | 305 | 12004919 | 2020-07-11 | 168,96 | Арм500 | ГОСТ 34028-2016 | 50 | 169,731 | 169.331 | 1563 | 4910 | 200 | 13 | 2 | 2155 | 9 | 320 | 350 | 110 |  | B 789/BC | 0,01 | 3:16:32 | 0.1854 | 0.1917 | 0.7037 | 0.0118 | 0.0098 | 0.0335 | 0.021 | 0.0389 | 0.0013 | 0.0043 | 0.0002 |  | 0.0009 | 0.0026 | 0.0029 | 0.0007 | 0.0084 |  |  | 0.003 |  | 0.0001 | 0.0024 | 0.315 | 1
305 | 306 | 12004920 | 2020-07-11 | 162,816 | Арм500 | ГОСТ 34028-2016 | 51 | 163,575 | 163.175 | 1564 | 4935 | 200 | 13 | 2 | 2155 | 9 | 320 | 350 | 110 |  | B 789/BC | 0,01 | 4:10:03 | 0.1822 | 0.184 | 0.7068 | 0.0097 | 0.0115 | 0.0292 | 0.0179 | 0.0312 | 0.0011 | 0.0038 | 0.0003 |  | 0.0008 | 0.0027 | 0.0031 | 0.0007 | 0.0084 |  |  | 0.0028 |  | 0.0001 | 0.0022 | 0.31 | -3
306 | 307 | 12004921 | 2020-07-11 | 162,816 | Арм500 | ГОСТ 34028-2016 | 52 | 163,575 | 163.175 | 1563 | 4962 | 200 | 13 | 2 | 2155 | 9 | 320 | 350 | 110 |  | B 789/BC | 0,01 | 4:43:05 | 0.1927 | 0.1916 | 0.7104 | 0.0093 | 0.0085 | 0.0408 | 0.0218 | 0.0401 | 0.0012 | 0.0038 | 0.0003 |  | 0.0008 | 0.0026 | 0.003 | 0.0004 | 0.0085 |  |  | 0.0027 |  | 0.0001 | 0.0027 | 0.325 | 1
307 | 308 | 12004922 | 2020-07-11 | 162,816 | Арм500 | ГОСТ 34028-2016 | 53 | 163,575 | 163.175 | 1567 | 4990 | 200 | 13 | 2 | 2155 | 9 | 320 | 350 | 110 |  | B 789/BC | 0,01 | 5:22:08 | 0.1892 | 0.1885 | 0.6946 | 0.0088 | 0.0076 | 0.0263 | 0.0197 | 0.0413 | 0.0011 | 0.0033 | 0.0003 |  | 0.0007 | 0.0025 | 0.003 | 0.0027 | 0.008 |  |  | 0.0026 |  | 0.0004 | 0.0025 | 0.315 | 0
308 | 309 | 12004923 | 2020-07-11 | 165,888 | Арм500 | ГОСТ 34028-2016 | 54 | 166,653 | 166.253 | 1563 | 5017 | 200 | 13 | 2 | 2155 | 9 | 320 | 350 | 110 |  | B 789/BC | 0,01 | 6:02:08 | 0.1799 | 0.1953 | 0.6931 | 0.0232 | 0.0089 | 0.0251 | 0.0202 | 0.0394 | 0.0014 | 0.003 | 0.0003 |  | 0.0006 | 0.0026 | 0.0024 | 0.0006 | 0.0077 |  |  | 0.0028 |  | 0.0001 | 0.0014 | 0.306 | 2
309 | 310 | 12004924 | 2020-07-11 | 165,888 | Арм500 | ГОСТ 34028-2016 | 55 | 166,653 | 166.253 | 1562 | 5045 | 200 | 13 | 2 | 2155 | 9 | 320 | 350 | 110 |  | B 789/BC | 0,01 | 6:39:37 | 0.1877 | 0.1903 | 0.7026 | 0.0143 | 0.0104 | 0.0256 | 0.0205 | 0.0435 | 0.0013 | 0.0035 | 0.0003 |  | 0.0008 | 0.0026 | 0.003 | 0.0008 | 0.0096 |  |  | 0.0028 |  | 0.0001 | 0.0022 | 0.315 | 0
310 | 311 | 12004925 | 2020-07-11 | 162,752 | Арм500 | ГОСТ 34028-2016 | 56 | 170,61 | 170.21 | 1567 | 5070 | 200 | 13 | 2 | 2155 | 9 | 320 | 350 | 110 |  | B 789/BC | 0,01 | 7:41:54 | 0.1843 | 0.1875 | 0.7516 | 0.0165 | 0.0079 | 0.02 | 0.0073 | 0.014 | 0.0005 | 0.0021 | 0.0002 |  | 0.0007 | 0.0029 | 0.0023 | 0.0004 | 0.0082 |  |  | 0.003 |  | 0.0001 | 0.0013 | 0.316 | 5
311 | 312 | 12004926 | 2020-07-11 | 165,888 | Арм500 | ГОСТ 34028-2016 | 1 | 167,553 | 167.153 | 1577 | 5097 | 200 | 13 | 2 | 2155 | 9 | 320 | 350 | 110 |  | B 789/BC | 0,07 | 9:06:59 | 0.1961 | 0.1891 | 0.7199 | 0.0172 | 0.0099 | 0.0221 | 0.0054 | 0.0149 | 0.0005 | 0.0019 | 0.0003 |  | 0.0009 | 0.0029 | 0.0031 | 0.0021 | 0.0098 |  |  | 0.003 |  | 0.0001 | 0.0048 | 0.323 | 1
312 | 313 | 12004927 | 2020-07-11 | 156,672 | Арм500 | ГОСТ 34028-2016 | 2 | 157,417 | 157.017 | 1566 | 5122 | 200 | 13 | 2 | 2155 | 9 | 320 | 350 | 110 |  | B 789/BC | 0,01 | 9:47:41 | 0.1971 | 0.2019 | 0.7218 | 0.0114 | 0.0079 | 0.0202 | 0.006 | 0.015 | 0.0005 | 0.0018 | 0.0003 |  | 0.0008 | 0.0028 | 0.003 | 0.0007 | 0.0087 |  |  | 0.0028 |  | 0.0001 | 0.0028 | 0.324 | 3
313 | 314 | 12004928 | 2020-07-11 | 165,888 | Арм500 | ГОСТ 34028-2016 | 3 | 166,653 | 166.253 | 1569 | 5003 | 200 | 13 | 2 | 2155 | 9 | 320 | 350 | 110 |  | B 789/BC | 0,02 | 10:31:16 | 0.1945 | 0.1879 | 0.7177 | 0.0155 | 0.0077 | 0.0219 | 0.0065 | 0.0148 | 0.0006 | 0.002 | 0.0003 |  | 0.0008 | 0.002 | 0.0026 | 0.0012 | 0.0074 |  |  | 0.0029 |  | 0.0001 | 0.0035 | 0.321 | 2
314 | 315 | 12004929 | 2020-07-11 | 162,816 | Арм500 | ГОСТ 34028-2016 | 4 | 163,575 | 163.175 | 1567 | 5174 | 200 | 13 | 2 | 2155 | 9 | 320 | 350 | 110 |  | B 789/BC | 0,02 | 11:06:12 | 0.1909 | 0.1837 | 0.7133 | 0.0086 | 0.009 | 0.0276 | 0.0109 | 0.0151 | 0.0006 | 0.002 | 0.0003 |  | 0.0008 | 0.0027 | 0.0027 | 0.0008 | 0.0071 |  |  | 0.0028 |  | 0.0001 | 0.0024 | 0.318 | -1
315 | 316 | 12004930 | 2020-07-11 | 162,816 | Арм500 | ГОСТ 34028-2016 | 5 | 163,575 | 163.175 | 1567 | 5202 | 200 | 13 | 2 | 2155 | 9 | 320 | 350 | 110 |  | B 789/BC | 0,01 | 11:56:29 | 0.1893 | 0.1861 | 0.7404 | 0.0089 | 0.0084 | 0.0201 | 0.0072 | 0.0179 | 0.0006 | 0.002 | 0.0003 |  | 0.0008 | 0.0028 | 0.0028 | 0.0007 | 0.0075 |  |  | 0.0028 |  | 0.0001 | 0.0032 | 0.319 | 0
316 | 317 | 12004931 | 2020-07-11 | 162,816 | Арм500 | ГОСТ 34028-2016 | 6 | 163,575 | 163.175 | 1567 | 5226 | 200 | 13 | 2 | 2155 | 9 | 320 | 350 | 110 |  | B 789/BC | 0,01 | 13:00:41 | 0.1941 | 0.1838 | 0.7184 | 0.0081 | 0.011 | 0.0312 | 0.0179 | 0.0385 | 0.0013 | 0.0033 | 0.0003 |  | 0.0008 | 0.003 | 0.0031 | 0.0011 | 0.0083 |  |  | 0.003 |  | 0.0002 | 0.0027 | 0.325 | -1
317 | 318 | 12004932 | 2020-07-11 | 165,888 | Арм500 | ГОСТ 34028-2016 | 7 | 166,653 | 166.253 | 1568 | 5254 | 200 | 13 | 2 | 2155 | 9 | 320 | 350 | 110 |  | B 789/BC | 0,01 | 13:10:38 | 0.1919 | 0.1818 | 0.7199 | 0.0095 | 0.0109 | 0.0373 | 0.0191 | 0.0365 | 0.0013 | 0.0038 | 0.0003 |  | 0.0008 | 0.0023 | 0.0034 | 0.0008 | 0.0075 |  |  | 0.0029 |  | 0.0001 | 0.002 | 0.324 | 0
318 | 319 | 12004933 | 2020-07-11 | 162,816 | Арм500 | ГОСТ 34028-2016 | 8 | 163,575 | 163.175 | 1568 | 5278 | 200 | 13 | 2 | 2155 | 9 | 320 | 350 | 110 |  | B 789/BC | 0,01 | 14:01:26 | 0.1934 | 0.1816 | 0.7153 | 0.0068 | 0.0115 | 0.0369 | 0.0206 | 0.0323 | 0.0014 | 0.0033 | 0.0003 |  | 0.0008 | 0.0021 | 0.0026 | 0.0018 | 0.0066 |  |  | 0.0027 |  | 0.0006 | 0.0025 | 0.325 | 2
319 | 320 | 12004934 | 2020-07-11 | 168,96 | Арм500 | ГОСТ 34028-2016 | 9 | 169,731 | 169.331 | 1566 | 5306 | 200 | 13 | 2 | 2155 | 9 | 320 | 350 | 110 |  | B 789/BC | 0,01 | 14:39:42 | 0.1888 | 0.1905 | 0.7189 | 0.0055 | 0.0129 | 0.0411 | 0.0178 | 0.0351 | 0.0011 | 0.0034 | 0.0003 |  | 0.0008 | 0.0031 | 0.0031 | 0.0007 | 0.0069 |  |  | 0.0028 |  | 0.0001 | 0.0037 | 0.322 | 3
320 | 321 | 12004935 | 2020-07-11 | 162,816 | Арм500 | ГОСТ 34028-2016 | 10 | 163,575 | 163.175 | 1565 | 5331 | 200 | 13 | 2 | 2155 | 9 | 320 | 350 | 110 |  | B 789/BC | 0,01 | 15:25:41 | 0.1955 | 0.1974 | 0.7369 | 0.0059 | 0.0155 | 0.0435 | 0.0196 | 0.0365 | 0.0013 | 0.0036 | 0.0003 |  | 0.001 | 0.0034 | 0.005 | 0.0012 | 0.0056 |  |  | 0.003 |  | 0.0003 | 0.0032 | 0.332 | -2
321 | 322 | 12004936 | 2020-07-11 | 162,816 | Арм500 | ГОСТ 34028-2016 | 11 | 163,575 | 163.175 | 1567 | 5355 | 200 | 13 | 2 | 2155 | 9 | 320 | 350 | 110 |  | B 789/BC | 0,01 | 16:06:27 | 0.2012 | 0.1735 | 0.7113 | 0.0044 | 0.0123 | 0.0532 | 0.025 | 0.0402 | 0.0013 | 0.0032 | 0.0003 |  | 0.0009 | 0.0027 | 0.0032 | 0.0007 | 0.0071 |  |  | 0.0027 |  | 0.0002 | 0.0019 | 0.336 | 0
322 | 323 | 12004937 | 2020-07-11 | 156,672 | Арм500 | ГОСТ 34028-2016 | 12 | 157,417 | 157.017 | 1567 | 5383 | 200 | 13 | 2 | 2155 | 9 | 320 | 350 | 110 |  | B 789/BC | 0,01 | 16:47:26 | 0.1853 | 0.1911 | 0.7207 | 0.0035 | 0.0113 | 0.0491 | 0.045 | 0.0343 | 0.0014 | 0.0038 | 0.0003 |  | 0.0009 | 0.0027 | 0.0031 | 0.0006 | 0.0065 |  |  | 0.0028 |  | 0.0002 | 0.0021 | 0.322 | -1
323 | 324 | 12004938 | 2020-07-11 | 162,816 | Арм500 | ГОСТ 34028-2016 | 13 | 163,575 | 163.175 | 1567 | 5407 | 200 | 13 | 2 | 2155 | 9 | 320 | 350 | 110 |  | B 789/BC | 0,01 | 17:28:28 | 0.1904 | 0.2033 | 0.7076 | 0.0036 | 0.014 | 0.0383 | 0.0167 | 0.0401 | 0.0015 | 0.0026 | 0.0003 |  | 0.001 | 0.0031 | 0.0034 | 0.0007 | 0.0057 |  |  | 0.0027 |  | 0.0001 | 0.0026 | 0.321 | 1
324 | 325 | 12004939 | 2020-07-11 | 159,578 | Арм500 | ГОСТ 34028-2016 | 14 | 160,829 | 160.429 | 1577 | 5438 | 200 | 13 | 2 | 2155 | 9 | 320 | 350 | 110 |  | B 789/BC | 0,01 | 18:09:10 | 0.1863 | 0.1988 | 0.7103 | 0.0064 | 0.0133 | 0.0362 | 0.016 | 0.0392 | 0.0013 | 0.0027 | 0.0003 |  | 0.001 | 0.0029 | 0.0034 | 0.0007 | 0.0056 |  |  | 0.0027 |  | 0.0001 | 0.0023 | 0.317 | -1
325 | 326 | 12004940 | 2020-07-11 | 162,816 | Арм500 | ГОСТ 34028-2016 | 15 | 163,725 | 163.325 | 1566 | 5469 | 200 | 13 | 2 | 2155 | 9 | 320 | 350 | 110 |  | B 789/BC | 0,01 | 18:53:51 | 0.1938 | 0.2012 | 0.7206 | 0.0047 | 0.0166 | 0.0422 | 0.0169 | 0.0316 | 0.0015 | 0.0029 | 0.0003 |  | 0.001 | 0.0028 | 0.0033 | 0.0006 | 0.0075 |  |  | 0.0028 |  | 0.0001 | 0.0036 | 0.327 | 5
326 | 327 | 12004941 | 2020-07-11 | 165,888 | Арм500 | ГОСТ 34028-2016 | 16 | 166,653 | 166.253 | 1565 | 5496 | 200 | 7 | 2 | 2155 | 9 | 320 | 380 | 130 |  |  |  | 19:39:59 | 0.1876 | 0.1724 | 0.7331 | 0.0058 | 0.0185 | 0.0458 | 0.0167 | 0.0352 | 0.0012 | 0.004 | 0.0004 |  | 0.0009 | 0.0027 | 0.0028 | 0.0008 | 0.0071 |  |  | 0.0031 |  | 0.0001 | 0.0028 | 0.324 | 6
327 | 328 | 12004942 | 2020-07-11 | 159,744 | Арм500 | ГОСТ 34028-2016 | 17 | 160,496 | 160.096 | 1564 | 5521 | 200 | 7 | 2 | 2155 | 9 | 320 | 380 | 130 |  |  |  | 20:05:53 | 0.1752 | 0.1925 | 0.7062 | 0.0029 | 0.0153 | 0.0441 | 0.0222 | 0.0334 | 0.0019 | 0.0053 | 0.0003 |  | 0.001 | 0.0027 | 0.0035 | 0.0008 | 0.0058 |  |  | 0.0027 |  | 0.0002 | 0.0015 | 0.307 | 1
328 | 329 | 12004943 | 2020-07-11 | 159,744 | Арм500 | ГОСТ 34028-2016 | 18 | 160,496 | 160.096 | 1569 | 5546 | 200 | 7 | 2 | 2155 | 9 | 320 | 380 | 130 |  |  |  | 20:53:21 | 0.1899 | 0.1864 | 0.7129 | 0.0042 | 0.0148 | 0.0489 | 0.0201 | 0.0435 | 0.0014 | 0.0031 | 0.0003 |  | 0.0009 | 0.0028 | 0.0038 | 0.0012 | 0.006 |  |  | 0.0027 |  | 0.0001 | 0.0018 | 0.324 | 1
329 | 330 | 12004944 | 2020-07-11 | 168,96 | Арм500 | ГОСТ 34028-2016 | 19 | 170,181 | 169.781 | 1568 | 5552 | 200 | 7 | 2 | 2155 | 9 | 320 | 380 | 130 |  |  |  | 21:40:39 | 0.1883 | 0.1881 | 0.718 | 0.006 | 0.0144 | 0.0418 | 0.0224 | 0.0369 | 0.0013 | 0.0064 | 0.0004 |  | 0.0009 | 0.0029 | 0.0034 | 0.0013 | 0.0081 |  |  | 0.0028 |  | 0.0002 | 0.0015 | 0.322 | -1
330 | 331 | 12004945 | 2020-07-11 | 165,888 | Арм500 | ГОСТ 34028-2016 | 20 | 166,803 | 166.403 | 1568 | 5561 | 200 | 7 | 2 | 2155 | 9 | 320 | 380 | 130 |  |  |  | 22:29:02 | 0.2037 | 0.1911 | 0.7126 | 0.0046 | 0.0104 | 0.0451 | 0.0267 | 0.0408 | 0.0011 | 0.0063 | 0.0003 |  | 0.001 | 0.0027 | 0.0048 | 0.001 | 0.0075 |  |  | 0.0028 |  | 0.0001 | 0.0015 | 0.338 | 1
331 | 332 | 12004946 | 2020-07-11 | 165,888 | Арм500 | ГОСТ 34028-2016 | 21 | 166,653 | 166.253 | 1563 | 5589 | 200 | 7 | 2 | 2155 | 9 | 320 | 380 | 130 |  |  |  | 23:11:09 | 0.1951 | 0.1843 | 0.7196 | 0.0091 | 0.0164 | 0.0471 | 0.0229 | 0.0365 | 0.0013 | 0.0058 | 0.0003 |  | 0.0009 | 0.003 | 0.0035 | 0.0007 | 0.0065 |  |  | 0.0028 |  | 0.0001 | 0.0021 | 0.33 | -5
332 | 333 | 12004947 | 2020-07-11 | 159,744 | Арм500 | ГОСТ 34028-2016 | 22 | 160,496 | 160.096 | 1563 | 5613 | 200 | 7 | 2 | 2155 | 9 | 320 | 380 | 130 |  |  |  | 0:00:52 | 0.2039 | 0.1884 | 0.7279 | 0.0128 | 0.0153 | 0.0463 | 0.0261 | 0.0446 | 0.0012 | 0.0061 | 0.0003 |  | 0.001 | 0.0031 | 0.003 | 0.0003 | 0.0067 |  |  | 0.0028 |  | 0.0001 | 0.0026 | 0.341 | 3
333 | 334 | 12004948 | 2020-07-12 | 162,816 | Арм500 | ГОСТ 34028-2016 | 23 | 163,575 | 163.175 | 1574 | 5641 | 200 | 7 | 2 | 2155 | 9 | 320 | 380 | 130 |  |  |  | 0:35:55 | 0.1883 | 0.1915 | 0.7189 | 0.013 | 0.0139 | 0.0473 | 0.0238 | 0.0418 | 0.0011 | 0.0063 | 0.0002 |  | 0.0008 | 0.0026 | 0.0038 | 0.0008 | 0.0057 |  |  | 0.0028 |  | 0.0001 | 0.0018 | 0.324 | -1
334 | 335 | 12004949 | 2020-07-12 | 162,816 | Арм500 | ГОСТ 34028-2016 | 24 | 163,575 | 163.175 | 1577 | 5668 | 200 | 7 | 2 | 2155 | 9 | 320 | 380 | 130 |  |  |  | 1:20:17 | 0.1866 | 0.1887 | 0.712 | 0.0063 | 0.0109 | 0.0433 | 0.0183 | 0.0327 | 0.0015 | 0.0045 | 0.0003 |  | 0.0009 | 0.0027 | 0.0041 | 0.0009 | 0.0075 |  |  | 0.0026 |  | 0.0001 | 0.0019 | 0.319 | 2
335 | 336 | 12004950 | 2020-07-12 | 165,888 | Арм500 | ГОСТ 34028-2016 | 25 | 166,653 | 166.253 | 1564 | 5696 | 200 | 7 | 2 | 2155 | 9 | 320 | 380 | 130 |  |  |  | 2:03:40 | 0.2112 | 0.1865 | 0.7253 | 0.0068 | 0.0118 | 0.049 | 0.0215 | 0.0328 | 0.0027 | 0.006 | 0.0004 |  | 0.0009 | 0.003 | 0.0044 | 0.0009 | 0.0063 |  |  | 0.0027 |  | 0.0002 | 0.001 | 0.347 | -2
336 | 337 | 12004951 | 2020-07-12 | 165,888 | Арм500 | ГОСТ 34028-2016 | 26 | 166,653 | 166.253 | 1560 | 5724 | 200 | 7 | 2 | 2155 | 9 | 320 | 380 | 130 |  |  |  | 2:43:48 | 0.206 | 0.1803 | 0.707 | 0.0079 | 0.0138 | 0.0429 | 0.0181 | 0.036 | 0.0016 | 0.0044 | 0.0004 |  | 0.0009 | 0.003 | 0.0037 | 0.0007 | 0.0071 |  |  | 0.0025 |  | 0.0001 | 0.0014 | 0.337 | 0
337 | 338 | 12004952 | 2020-07-12 | 165,888 | Арм500 | ГОСТ 34028-2016 | 27 | 166,653 | 166.253 | 1564 | 5754 | 200 | 7 | 2 | 2155 | 9 | 320 | 380 | 130 |  |  |  | 3:26:20 | 0.1918 | 0.172 | 0.7233 | 0.0171 | 0.0139 | 0.0378 | 0.0222 | 0.031 | 0.0017 | 0.0055 | 0.0004 |  | 0.0008 | 0.0031 | 0.0038 | 0.0007 | 0.0078 |  |  | 0.0026 |  | 0.0001 | 0.0016 | 0.325 | 1
338 | 339 | 12004953 | 2020-07-12 | 156,672 | Арм500 | ГОСТ 34028-2016 | 28 | 157,417 | 157.017 | 1569 | 5782 | 200 | 7 | 2 | 2155 | 9 | 320 | 380 | 130 |  |  |  | 4:07:14 | 0.1945 | 0.1689 | 0.7257 | 0.014 | 0.0123 | 0.0441 | 0.0229 | 0.0339 | 0.0013 | 0.0046 | 0.0005 |  | 0.0007 | 0.0032 | 0.0038 | 0.0007 | 0.0079 |  |  | 0.0027 |  | 0.0001 | 0.0017 | 0.33 | -4
339 | 340 | 12004954 | 2020-07-12 | 159,744 | Арм500 | ГОСТ 34028-2016 | 29 | 160,496 | 160.096 | 1568 | 5807 | 200 | 7 | 2 | 2155 | 9 | 320 | 380 | 130 |  |  |  | 4:46:31 | 0.1892 | 0.1819 | 0.723 | 0.0082 | 0.011 | 0.0413 | 0.0209 | 0.0403 | 0.0013 | 0.0032 | 0.0005 |  | 0.0008 | 0.003 | 0.0033 | 0.0009 | 0.0071 |  |  | 0.0025 |  | 0.0001 | 0.0017 | 0.323 | 1
340 | 341 | 12004955 | 2020-07-12 | 162,816 | Арм500 | ГОСТ 34028-2016 | 30 | 163,575 | 163.175 | 1562 | 5834 | 200 | 7 | 2 | 2155 | 9 | 320 | 380 | 130 |  |  |  | 5:25:28 | 0.2137 | 0.1797 | 0.7255 | 0.0134 | 0.013 | 0.0424 | 0.0201 | 0.0393 | 0.0012 | 0.0027 | 0.0005 |  | 0.0008 | 0.0032 | 0.0033 | 0.0008 | 0.0071 |  |  | 0.0026 |  | 0.0001 | 0.0013 | 0.348 | 1
341 | 342 | 12004956 | 2020-07-12 | 162,816 | Арм500 | ГОСТ 34028-2016 | 31 | 163,575 | 163.175 | 1563 | 5862 | 200 | 7 | 2 | 2155 | 9 | 320 | 380 | 130 |  |  |  | 6:07:25 | 0.2001 | 0.1864 | 0.7079 | 0.015 | 0.0123 | 0.0354 | 0.0157 | 0.0325 | 0.002 | 0.0023 | 0.0004 |  | 0.0009 | 0.0031 | 0.0039 | 0.0009 | 0.0072 |  |  | 0.0026 |  | 0.0001 | 0.0022 | 0.329 | -2
342 | 343 | 12004957 | 2020-07-12 | 162,739 | Арм500 | ГОСТ 34028-2016 | 32 | 163,497 | 163.097 | 1563 | 5889 | 200 | 7 | 2 | 2155 | 9 | 320 | 380 | 130 |  |  |  | 6:50:39 | 0.1964 | 0.1835 | 0.7362 | 0.0077 | 0.0107 | 0.0387 | 0.0188 | 0.0305 | 0.0029 | 0.0026 | 0.0004 |  | 0.0009 | 0.003 | 0.0035 | 0.0007 | 0.0073 |  |  | 0.0026 |  | 0.0001 | 0.0024 | 0.331 | -1
343 | 344 | 12004958 | 2020-07-12 | 162,816 | Арм500 | ГОСТ 34028-2016 | 33 | 163,575 | 163.175 | 1566 | 5920 | 200 | 7 | 2 | 2155 | 9 | 320 | 380 | 130 |  | B 789/BC | 0,01 | 7:31:41 | 0.2058 | 0.174 | 0.7161 | 0.0108 | 0.0112 | 0.0451 | 0.017 | 0.0363 | 0.0018 | 0.0031 | 0.0005 |  | 0.0008 | 0.0032 | 0.0033 | 0.0006 | 0.0081 |  |  | 0.0028 |  | 0.0001 | 0.0013 | 0.339 | -1
344 | 345 | 12004959 | 2020-07-12 | 162,816 | Арм500 | ГОСТ 34028-2016 | 34 | 163,575 | 163.175 | 1563 | 5948 | 200 | 7 | 2 | 2155 | 9 | 320 | 380 | 130 |  | B 789/BC | 0,01 | 8:13:48 | 0.1962 | 0.1798 | 0.7221 | 0.0103 | 0.0146 | 0.0414 | 0.0199 | 0.033 | 0.0027 | 0.0038 | 0.0004 |  | 0.0008 | 0.0031 | 0.0036 | 0.0007 | 0.0059 |  |  | 0.0027 |  | 0.0001 | 0.002 | 0.33 | -1
345 | 346 | 12004960 | 2020-07-12 | 165,888 | Арм500 | ГОСТ 34028-2016 | 35 | 166,653 | 166.253 | 1564 | 5975 | 200 | 7 | 2 | 2155 | 9 | 320 | 380 | 130 |  | B 789/BC | 0,01 | 8:53:57 | 0.1977 | 0.1828 | 0.7158 | 0.0077 | 0.0127 | 0.0424 | 0.0196 | 0.0346 | 0.0016 | 0.0034 | 0.0005 |  | 0.0008 | 0.0032 | 0.0032 | 0.0015 | 0.0064 |  |  | 0.0028 |  | 0.0002 | 0.0015 | 0.33 | 0
346 | 347 | 12004961 | 2020-07-12 | 159,744 | Арм500 | ГОСТ 34028-2016 | 36 | 160,496 | 160.096 | 1563 | 6003 | 200 | 7 | 2 | 2155 | 9 | 320 | 380 | 130 |  | B 789/BC | 0,01 | 9:32:38 | 0.1948 | 0.188 | 0.7038 | 0.0069 | 0.0118 | 0.0418 | 0.0208 | 0.0329 | 0.0021 | 0.0037 | 0.0004 |  | 0.0008 | 0.0031 | 0.0033 | 0.0008 | 0.0063 |  |  | 0.0026 |  | 0.0001 | 0.001 | 0.325 | -1
347 | 348 | 12004962 | 2020-07-12 | 159,744 | Арм500 | ГОСТ 34028-2016 | 37 | 160,496 | 160.096 | 1564 | 6030 | 200 | 7 | 2 | 2155 | 9 | 320 | 380 | 130 |  | B 789/BC | 0,01 | 10:12:13 | 0.2094 | 0.1896 | 0.7144 | 0.0136 | 0.0161 | 0.0439 | 0.0209 | 0.0357 | 0.0024 | 0.0042 | 0.0004 |  | 0.0009 | 0.0031 | 0.0035 | 0.0012 | 0.0061 |  |  | 0.0026 |  | 0.0002 | 0.0015 | 0.342 | 1
348 | 349 | 12004963 | 2020-07-12 | 165,888 | Арм500 | ГОСТ 34028-2016 | 38 | 166,653 | 166.253 | 1565 | 6058 | 200 | 7 | 2 | 2155 | 9 | 320 | 380 | 130 |  | B 789/BC | 0,01 | 10:49:17 | 0.1993 | 0.1547 | 0.5744 | 0.0115 | 0.0188 | 0.0516 | 0.0248 | 0.0355 | 0.0017 | 0.0056 | 0.0004 |  | 0.0007 | 0.0027 | 0.0033 | 0.0013 | 0.0061 |  |  | 0.0025 |  | 0.0002 | 0.0019 | 0.311 | 2
349 | 350 | 12004964 | 2020-07-12 | 162,816 | Арм500 | ГОСТ 34028-2016 | 39 | 163,575 | 163.175 | 1562 | 6086 | 200 | 7 | 2 | 2155 | 9 | 320 | 380 | 130 |  | B 789/BC | 0,01 | 11:33:01 | 0.1941 | 0.1849 | 0.6692 | 0.0054 | 0.0191 | 0.0409 | 0.0213 | 0.037 | 0.0012 | 0.0036 | 0.0004 |  | 0.0009 | 0.0029 | 0.0037 | 0.0007 | 0.0059 |  |  | 0.0025 |  | 0.0001 | 0.0013 | 0.319 | 0
350 | 351 | 12004965 | 2020-07-12 | 162,816 | Арм500 | ГОСТ 34028-2016 | 40 | 163,575 | 163.175 | 1564 | 6113 | 200 | 7 | 2 | 2155 | 9 | 320 | 380 | 130 |  | B 789/BC | 0,01 | 12:12:00 | 0.1936 | 0.1891 | 0.7016 | 0.0099 | 0.0156 | 0.0387 | 0.0206 | 0.0357 | 0.0014 | 0.0049 | 0.0004 |  | 0.0009 | 0.0031 | 0.0035 | 0.0014 | 0.0082 |  |  | 0.0027 |  | 0.0003 | 0.0013 | 0.324 | 2
351 | 352 | 12004966 | 2020-07-12 | 172,032 | Арм500 | ГОСТ 34028-2016 | 41 | 172,81 | 172.41 | 1563 | 6141 | 200 | 7 | 2 | 2155 | 9 | 320 | 380 | 130 |  | B 789/BC | 0,01 | 12:55:53 | 0.1797 | 0.1876 | 0.692 | 0.0059 | 0.0134 | 0.0392 | 0.028 | 0.033 | 0.002 | 0.0064 | 0.0004 |  | 0.0009 | 0.003 | 0.0034 | 0.0007 | 0.0073 |  |  | 0.0026 |  | 0.0001 | 0.0016 | 0.309 | -2
352 | 353 | 12004967 | 2020-07-12 | 168,96 | Арм500 | ГОСТ 34028-2016 | 42 | 169,731 | 169.331 | 1566 | 6172 | 200 | 7 | 2 | 2155 | 9 | 320 | 380 | 130 |  | B 789/BC | 0,01 | 13:37:40 | 0.1861 | 0.1939 | 0.7073 | 0.0089 | 0.0151 | 0.0369 | 0.0198 | 0.0423 | 0.0015 | 0.0041 | 0.0004 |  | 0.001 | 0.0031 | 0.0035 | 0.0013 | 0.0065 |  |  | 0.0027 |  | 0.0002 | 0.0019 | 0.317 | -4
353 | 354 | 12004968 | 2020-07-12 | 165,888 | Арм500 | ГОСТ 34028-2016 | 43 | 166,653 | 166.253 | 1562 | 6199 | 200 | 7 | 2 | 2155 | 9 | 320 | 380 | 130 |  | B 789/BC | 0,01 | 14:16:17 | 0.1884 | 0.1846 | 0.7128 | 0.0129 | 0.0168 | 0.0513 | 0.0411 | 0.034 | 0.0022 | 0.0044 | 0.0005 |  | 0.0008 | 0.0033 | 0.0034 | 0.0008 | 0.0065 |  |  | 0.0027 |  | 0.0001 | 0.0012 | 0.324 | 6
354 | 355 | 12004969 | 2020-07-12 | 165,888 | Арм500 | ГОСТ 34028-2016 | 44 | 166,653 | 166.253 | 1561 | 6227 | 200 | 7 | 2 | 2155 | 9 | 320 | 380 | 130 |  | B 789/BC | 0,01 | 14:56:34 | 0.1899 | 0.1683 | 0.7037 | 0.0099 | 0.0142 | 0.0371 | 0.0279 | 0.03 | 0.002 | 0.0052 | 0.0004 |  | 0.0008 | 0.003 | 0.003 | 0.0009 | 0.0069 |  |  | 0.0026 |  | 0.0001 | 0.0023 | 0.32 | 4
355 | 356 | 12004970 | 2020-07-12 | 159,744 | Арм500 | ГОСТ 34028-2016 | 45 | 160,496 | 160.096 | 1562 | 6251 | 200 | 7 | 2 | 2155 | 9 | 320 | 380 | 130 |  | B 789/BC | 0,01 | 15:36:16 | 0.1857 | 0.1696 | 0.7042 | 0.0096 | 0.0169 | 0.0389 | 0.0221 | 0.0335 | 0.0022 | 0.0035 | 0.0005 |  | 0.0007 | 0.0032 | 0.003 | 0.0008 | 0.0063 |  |  | 0.0025 |  | 0.0001 | 0.0023 | 0.316 | -1
356 | 357 | 12004971 | 2020-07-12 | 162,816 | Арм500 | ГОСТ 34028-2016 | 46 | 163,575 | 163.175 | 1566 | 6279 | 200 | 7 | 2 | 2155 | 9 | 320 | 380 | 130 |  | B 789/BC | 0,01 | 16:13:17 | 0.1905 | 0.1528 | 0.5321 | 0.0074 | 0.0181 | 0.0413 | 0.0183 | 0.0425 | 0.0016 | 0.0033 | 0.0004 |  | 0.0007 | 0.0026 | 0.0034 | 0.0011 | 0.0058 |  |  | 0.0024 |  | 0.0001 | 0.0012 | 0.293 | -6
357 | 358 | 12004972 | 2020-07-12 | 168,96 | Арм500 | ГОСТ 34028-2016 | 47 | 169,731 | 169.331 | 1565 | 6306 | 200 | 7 | 2 | 2155 | 9 | 320 | 380 | 130 |  | B 789/BC | 0,01 | 16:54:47 | 0.1831 | 0.1315 | 0.5193 | 0.0124 | 0.0178 | 0.0388 | 0.0259 | 0.0382 | 0.0018 | 0.0067 | 0.0003 |  | 0.0006 | 0.0023 | 0.0036 | 0.0014 | 0.0056 |  |  | 0.0022 |  | 0.0002 | 0.0016 | 0.283 | 3
358 | 359 | 12004973 | 2020-07-12 | 153,6 | Арм500 | ГОСТ 34028-2016 | 48 | 154,338 | 153.938 | 1561 | 6331 | 200 | 7 | 2 | 2155 | 9 | 320 | 380 | 130 |  | B 789/BC | 0,01 | 17:36:57 | 0.1934 | 0.1377 | 0.5105 | 0.0099 | 0.0099 | 0.0333 | 0.0112 | 0.0233 | 0.0007 | 0.0022 | 0.0004 |  | 0.0006 | 0.0021 | 0.0027 | 0.0009 | 0.0063 |  |  | 0.0023 |  | 0.0001 | 0.0035 | 0.288 | 0
359 | 360 | 12004974 | 2020-07-12 | 172,032 | Арм500 | ГОСТ 34028-2016 | 49 | 172,81 | 172.41 | 1560 | 6359 | 200 | 7 | 2 | 2155 | 9 | 320 | 380 | 130 |  | B 789/BC | 0,01 | 18:13:33 | 0.189 | 0.1451 | 0.5061 | 0.0064 | 0.0139 | 0.0371 | 0.007 | 0.0161 | 0.0005 | 0.0017 | 0.0004 |  | 0.0007 | 0.0022 | 0.0031 | 0.001 | 0.0054 |  |  | 0.0023 |  | 0.0001 | 0.0016 | 0.283 | -2
360 | 361 | 12004975 | 2020-07-12 | 172,032 | Арм500 | ГОСТ 34028-2016 | 50 | 172,81 | 172.41 | 1559 | 6386 | 200 | 7 | 2 | 2155 | 9 | 320 | 380 | 130 |  | B 789/BC | 0,01 | 18:49:28 | 0.1887 | 0.1542 | 0.4868 | 0.0035 | 0.0157 | 0.0436 | 0.0074 | 0.016 | 0.0006 | 0.0017 | 0.0003 |  | 0.0007 | 0.002 | 0.0036 | 0.0007 | 0.0045 |  |  | 0.0023 |  | 0.0001 | 0.0013 | 0.281 | 2
361 | 362 | 12004976 | 2020-07-12 | 162,816 | Арм500 | ГОСТ 34028-2016 | 51 | 163,575 | 163.175 | 1560 | 6411 | 200 | 13 | 2 | 2155 | 9 | 320 | 380 | 130 |  | B 789/BC | 0,01 | 19:32:49 | 0.1931 | 0.1461 | 0.4911 | 0.0055 | 0.0153 | 0.0463 | 0.0092 | 0.0227 | 0.0006 | 0.0019 | 0.0004 |  | 0.0007 | 0.0022 | 0.0033 | 0.001 | 0.0062 |  |  | 0.0023 |  | 0.0001 | 0.0009 | 0.287 | 0
362 | 363 | 12004977 | 2020-07-12 | 169,842 | Арм500 | ГОСТ 34028-2016 | 52 | 177,516 | 177.116 | 1567 | 6438 | 200 | 13 | 2 | 2155 | 9 | 320 | 380 | 130 |  | B 789/BC | 0,01 | 20:21:51 | 0.192 | 0.1435 | 0.5071 | 0.006 | 0.0115 | 0.041 | 0.009 | 0.018 | 0.0006 | 0.0021 | 0.0004 |  | 0.0007 | 0.0022 | 0.0033 | 0.0009 | 0.0061 |  |  | 0.0024 |  | 0.0001 | 0.0021 | 0.287 | -1
363 | 364 | 12004978 | 2020-07-12 | 165,811 | Арм500 | ГОСТ 34028-2016 | 1 | 167,475 | 167.075 | 1576 | 3731 | 200 | 13 | 2 | 2155 | 9 | 320 | 380 | 130 |  | B 789/BC | 0,07 | 22:16:41 | 0.2049 | 0.173 | 0.5242 | 0.0034 | 0.0102 | 0.0407 | 0.0086 | 0.0165 | 0.0006 | 0.0018 | 0.0004 |  | 0.0007 | 0.0019 | 0.0039 | 0.001 | 0.0071 |  |  | 0.0025 |  | 0.0001 | 0.0019 | 0.303 | 1
364 | 365 | 12004979 | 2020-07-12 | 165,888 | Арм500 | ГОСТ 34028-2016 | 2 | 166,653 | 166.253 | 1564 | 3758 | 200 | 13 | 2 | 2155 | 9 | 320 | 380 | 130 |  | B 789/BC | 0,01 | 22:52:36 | 0.1895 | 0.1348 | 0.5065 | 0.0029 | 0.0155 | 0.0397 | 0.0073 | 0.0173 | 0.0006 | 0.0016 | 0.0004 |  | 0.0007 | 0.0021 | 0.0033 | 0.0007 | 0.0057 |  |  | 0.0022 |  | 0.0001 | 0.0019 | 0.284 | 5
365 | 366 | 12004980 | 2020-07-12 | 168,806 | Арм500 | ГОСТ 34028-2016 | 3 | 169,577 | 169.177 | 1564 | 3786 | 200 | 13 | 2 | 2155 | 9 | 320 | 380 | 130 |  | B 789/BC | 0,02 | 23:36:04 | 0.2098 | 0.1617 | 0.5327 | 0.0033 | 0.0104 | 0.0297 | 0.0071 | 0.0169 | 0.0007 | 0.0018 | 0.0004 |  | 0.0009 | 0.0017 | 0.0034 | 0.001 | 0.007 |  |  | 0.0025 |  | 0.0001 | 0.0036 | 0.307 | 2
366 | 367 | 12004981 | 2020-07-12 | 168,922 | Арм500 | ГОСТ 34028-2016 | 4 | 169,693 | 169.293 | 1567 | 3813 | 200 | 13 | 2 | 2155 | 9 | 320 | 380 | 130 |  | B 789/BC | 0,01 | 0:20:53 | 0.1887 | 0.147 | 0.5105 | 0.0021 | 0.0113 | 0.0415 | 0.0071 | 0.0172 | 0.0006 | 0.0019 | 0.0003 |  | 0.0008 | 0.0016 | 0.004 | 0.0014 | 0.0058 |  |  | 0.0022 |  | 0.0002 | 0.0021 | 0.284 | -3
367 | 368 | 12004982 | 2020-07-13 | 165,888 | Арм500 | ГОСТ 34028-2016 | 5 | 166,653 | 166.253 | 1567 | 3841 | 200 | 13 | 2 | 2155 | 9 | 320 | 380 | 130 |  | B 789/BC | 0,02 | 1:03:02 | 0.202 | 0.1616 | 0.5256 | 0.0031 | 0.0146 | 0.0434 | 0.0077 | 0.019 | 0.0007 | 0.0017 | 0.0003 |  | 0.0009 | 0.0015 | 0.0039 | 0.0015 | 0.0049 |  |  | 0.0023 |  | 0.0001 | 0.0023 | 0.301 | 3
368 | 369 | 12004983 | 2020-07-13 | 162,816 | Арм500 | ГОСТ 34028-2016 | 6 | 163,575 | 163.175 | 1562 | 3869 | 200 | 13 | 2 | 2155 | 9 | 320 | 380 | 130 |  | B 789/BC | 0,01 | 1:39:44 | 0.1916 | 0.1559 | 0.5128 | 0.0028 | 0.0122 | 0.0451 | 0.0077 | 0.017 | 0.0006 | 0.0016 | 0.0003 |  | 0.0008 | 0.0013 | 0.0032 | 0.0006 | 0.0063 |  |  | 0.0021 |  | 0.0001 | 0.002 | 0.288 | 1
369 | 370 | 12004984 | 2020-07-13 | 165,888 | Арм500 | ГОСТ 34028-2016 | 7 | 166,653 | 166.253 | 1563 | 3896 | 200 | 13 | 2 | 2155 | 9 | 320 | 380 | 130 |  | B 789/BC | 0,01 | 2:24:05 | 0.2127 | 0.1627 | 0.5249 | 0.0038 | 0.0113 | 0.0433 | 0.0079 | 0.0192 | 0.0007 | 0.0019 | 0.0003 |  | 0.0007 | 0.0012 | 0.0028 | 0.0009 | 0.0081 |  |  | 0.0023 |  | 0.0002 | 0.0021 | 0.311 | -2
370 | 371 | 12004985 | 2020-07-13 | 162,816 | Арм500 | ГОСТ 34028-2016 | 8 | 163,575 | 163.175 | 1567 | 3924 | 200 | 13 | 2 | 2155 | 9 | 320 | 380 | 130 |  | B 789/BC | 0,01 | 3:08:54 | 0.1998 | 0.1729 | 0.5305 | 0.0032 | 0.011 | 0.0326 | 0.0077 | 0.0164 | 0.0006 | 0.0016 | 0.0003 |  | 0.0009 | 0.0014 | 0.0032 | 0.0011 | 0.0059 |  |  | 0.0022 |  | 0.0002 | 0.0027 | 0.297 | -2
371 | 372 | 12004986 | 2020-07-13 | 162,816 | Арм500 | ГОСТ 34028-2016 | 9 | 163,575 | 163.175 | 1563 | 3951 | 200 | 13 | 2 | 2155 | 9 | 320 | 380 | 130 |  | B 789/BC | 0,01 | 3:46:52 | 0.2152 | 0.1752 | 0.542 | 0.0021 | 0.0085 | 0.0323 | 0.0076 | 0.0191 | 0.0007 | 0.0018 | 0.0003 |  | 0.0009 | 0.0012 | 0.0036 | 0.0012 | 0.0075 |  |  | 0.0023 |  | 0.0003 | 0.0023 | 0.314 | 0
372 | 373 | 12004987 | 2020-07-13 | 162,816 | Арм500 | ГОСТ 34028-2016 | 10 | 163,575 | 163.175 | 1567 | 3979 | 200 | 13 | 2 | 2155 | 9 | 320 | 380 | 130 |  | B 789/BC | 0,01 | 4:27:05 | 0.1894 | 0.149 | 0.5262 | 0.0025 | 0.0104 | 0.0352 | 0.0074 | 0.0182 | 0.0006 | 0.0017 | 0.0003 |  | 0.0007 | 0.0014 | 0.003 | 0.0019 | 0.0076 |  |  | 0.0022 |  | 0.0003 | 0.0017 | 0.286 | 1
373 | 374 | 12004988 | 2020-07-13 | 172,032 | Арм500 | ГОСТ 34028-2016 | 11 | 172,81 | 172.41 | 1563 | 4007 | 200 | 13 | 2 | 2155 | 9 | 320 | 380 | 130 |  | B 789/BC | 0,01 | 5:11:14 | 0.1872 | 0.1563 | 0.5328 | 0.0028 | 0.0138 | 0.0358 | 0.0077 | 0.0174 | 0.0007 | 0.0019 | 0.0003 |  | 0.0007 | 0.0015 | 0.0029 | 0.001 | 0.007 |  |  | 0.0023 |  | 0.0003 | 0.0023 | 0.286 | 0
374 | 375 | 12004989 | 2020-07-13 | 168,96 | Арм500 | ГОСТ 34028-2016 | 12 | 169,731 | 169.331 | 1563 | 4037 | 200 | 13 | 2 | 2155 | 9 | 320 | 380 | 130 |  | B 789/BC | 0,02 | 5:40:40 | 0.1877 | 0.1495 | 0.5139 | 0.0027 | 0.012 | 0.0331 | 0.0077 | 0.0172 | 0.0006 | 0.0017 | 0.0003 |  | 0.0007 | 0.0013 | 0.0028 | 0.0008 | 0.0073 |  |  | 0.0022 |  | 0.0001 | 0.0016 | 0.282 | 2
375 | 376 | 12004990 | 2020-07-13 | 159,744 | Арм500 | ГОСТ 34028-2016 | 13 | 160,496 | 160.096 | 1578 | 4062 | 200 | 13 | 2 | 2155 | 9 | 320 | 380 | 130 |  | B 789/BC | 0,02 | 6:17:48 | 0.1958 | 0.1612 | 0.5227 | 0.0073 | 0.012 | 0.0282 | 0.0072 | 0.0167 | 0.0005 | 0.0015 | 0.0003 |  | 0.0007 | 0.0012 | 0.003 | 0.0012 | 0.007 |  |  | 0.0021 |  | 0.0002 | 0.0013 | 0.291 | -2
376 | 377 | 12004991 | 2020-07-13 | 165,888 | Арм500 | ГОСТ 34028-2016 | 14 | 166,653 | 166.253 | 1564 | 4090 | 200 | 13 | 2 | 2155 | 9 | 320 | 380 | 130 |  | B 789/BC | 0,02 | 7:00:49 | 0.1664 | 0.1464 | 0.5175 | 0.0036 | 0.011 | 0.0503 | 0.0261 | 0.039 | 0.0012 | 0.0033 | 0.0003 |  | 0.0007 | 0.0015 | 0.0027 | 0.0009 | 0.0062 |  |  | 0.0023 |  | 0.0002 | 0.0009 | 0.268 | 3
377 | 378 | 12004992 | 2020-07-13 | 165,888 | Арм500 | ГОСТ 34028-2016 | 15 | 166,653 | 166.253 | 1560 | 4117 | 200 | 13 | 2 | 2155 | 9 | 320 | 390 | 130 |  | B 789/BC | 0,02 | 7:37:43 | 0.1842 | 0.1493 | 0.5214 | 0.0025 | 0.0162 | 0.0479 | 0.0247 | 0.0354 | 0.0014 | 0.0038 | 0.0003 |  | 0.0007 | 0.0014 | 0.0028 | 0.0007 | 0.0049 |  |  | 0.0023 |  | 0.0001 | 0.0025 | 0.286 | 0
378 | 379 | 12004993 | 2020-07-13 | 168,96 | Арм500 | ГОСТ 34028-2016 | 16 | 169,731 | 169.331 | 1560 | 4148 | 200 | 13 | 2 | 2155 | 9 | 320 | 390 | 130 |  | B 789/BC | 0,01 | 8:18:42 | 0.1805 | 0.1433 | 0.5177 | 0.0021 | 0.0151 | 0.0427 | 0.0185 | 0.0374 | 0.0015 | 0.0032 | 0.0004 |  | 0.0008 | 0.0017 | 0.0029 | 0.0006 | 0.0052 |  |  | 0.0024 |  | 0.0001 | 0.0016 | 0.28 | -3
379 | 380 | 12004994 | 2020-07-13 | 165,888 | Арм500 | ГОСТ 34028-2016 | 17 | 166,653 | 166.253 | 1559 | 4175 | 200 | 13 | 2 | 2155 | 9 | 310 | 350 | 110 |  | B 789/BC | 0,01 | 8:50:56 | 0.196 | 0.1613 | 0.5104 | 0.0037 | 0.0159 | 0.0443 | 0.0186 | 0.0341 | 0.0013 | 0.0043 | 0.0004 |  | 0.0008 | 0.0017 | 0.0028 | 0.0007 | 0.008 |  |  | 0.0023 |  | 0.0001 | 0.0012 | 0.295 | 0
380 | 381 | 12004995 | 2020-07-13 | 168,96 | Арм500 | ГОСТ 34028-2016 | 18 | 169,731 | 169.331 | 1563 | 4200 | 200 | 13 | 2 | 2155 | 9 | 310 | 350 | 120 |  | B 789/BC | 0,01 | 9:38:02 | 0.1821 | 0.1689 | 0.5156 | 0.0023 | 0.0182 | 0.0454 | 0.0184 | 0.0335 | 0.0016 | 0.0032 | 0.0003 |  | 0.0008 | 0.0016 | 0.0029 | 0.0008 | 0.0084 |  |  | 0.0022 |  | 0.0001 | 0.0025 | 0.282 | 0
381 | 382 | 12004996 | 2020-07-13 | 162,816 | Арм500 | ГОСТ 34028-2016 | 19 | 163,575 | 163.175 | 1564 | 4228 | 200 | 13 | 2 | 2155 | 9 | 310 | 350 | 110 |  | B 789/BC | 0,01 | 10:18:46 | 0.2023 | 0.1614 | 0.524 | 0.0026 | 0.0134 | 0.035 | 0.0161 | 0.0333 | 0.0013 | 0.0026 | 0.0004 |  | 0.0008 | 0.0018 | 0.003 | 0.0008 | 0.0056 |  |  | 0.0023 |  | 0.0002 | 0.0015 | 0.301 | -1
382 | 383 | 12004997 | 2020-07-13 | 175,104 | Арм500 | ГОСТ 34028-2016 | 20 | 175,889 | 175.489 | 1565 | 4255 | 200 | 13 | 2 | 2155 | 9 | 320 | 350 | 120 |  | B 789/BC | 0,02 | 11:00:37 | 0.1836 | 0.1615 | 0.5111 | 0.0034 | 0.02 | 0.042 | 0.0193 | 0.0341 | 0.0012 | 0.0054 | 0.0003 |  | 0.0008 | 0.0019 | 0.003 | 0.001 | 0.0068 |  |  | 0.0023 |  | 0.0001 | 0.0018 | 0.282 | 1
383 | 384 | 12004998 | 2020-07-13 | 165,888 | Арм500 | ГОСТ 34028-2016 | 21 | 166,653 | 166.253 | 1566 | 4283 | 200 | 13 | 2 | 2155 | 9 | 320 | 390 | 130 |  | B 789/BC | 0,02 | 11:40:44 | 0.1855 | 0.1581 | 0.4947 | 0.0022 | 0.0121 | 0.0381 | 0.0265 | 0.0325 | 0.0012 | 0.0053 | 0.0002 |  | 0.0007 | 0.0011 | 0.0029 | 0.0007 | 0.0052 |  |  | 0.0022 |  | 0.0001 | 0.0018 | 0.281 | -6
384 | 385 | 12004999 | 2020-07-13 | 162,816 | Арм500 | ГОСТ 34028-2016 | 22 | 163,575 | 163.175 | 1565 | 4310 | 200 | 13 | 2 | 2155 | 9 | 320 | 390 | 130 |  | B 789/BC | 0,02 | 12:25:46 | 0.194 | 0.1478 | 0.5112 | 0.0043 | 0.0176 | 0.0452 | 0.0221 | 0.036 | 0.0013 | 0.0039 | 0.0004 |  | 0.0007 | 0.0015 | 0.0025 | 0.001 | 0.0065 |  |  | 0.0023 |  | 0.0001 | 0.0022 | 0.293 | -1
385 | 386 | 12005000 | 2020-07-13 | 165,888 | Арм500 | ГОСТ 34028-2016 | 23 | 166,653 | 166.253 | 1567 | 4338 | 200 | 13 | 2 | 2155 | 9 | 320 | 390 | 130 |  | B 789/BC | 0,01 | 13:05:42 | 0.1911 | 0.1713 | 0.5085 | 0.0158 | 0.0112 | 0.0457 | 0.0182 | 0.0324 | 0.0015 | 0.0037 | 0.0003 |  | 0.0006 | 0.0012 | 0.0029 | 0.0008 | 0.0054 |  |  | 0.0023 |  | 0.0001 | 0.003 | 0.289 | -1
386 | 387 | 12005001 | 2020-07-13 | 162,816 | Арм500 | ГОСТ 34028-2016 | 24 | 163,575 | 163.175 | 1565 | 4366 | 200 | 13 | 2 | 2155 | 9 | 320 | 390 | 130 |  | B 789/BC | 0,02 | 13:45:54 | 0.1952 | 0.1506 | 0.5083 | 0.0078 | 0.0113 | 0.0526 | 0.029 | 0.0341 | 0.0018 | 0.0048 | 0.0003 |  | 0.0007 | 0.0012 | 0.0026 | 0.0002 | 0.0064 |  |  | 0.0023 |  | 0.0001 | 0.0023 | 0.296 | -4
387 | 388 | 12005002 | 2020-07-13 | 156,672 | Арм500 | ГОСТ 34028-2016 | 25 | 157,417 | 157.017 | 1563 | 4390 | 200 | 13 | 2 | 2155 | 9 | 310 | 350 | 130 |  | B 789/BC | 0,01 | 14:24:49 | 0.1911 | 0.1899 | 0.6859 | 0.0082 | 0.0086 | 0.0376 | 0.0192 | 0.0363 | 0.0015 | 0.0034 | 0.0003 |  | 0.0008 | 0.0019 | 0.0025 | 0.0001 | 0.0072 |  |  | 0.0025 |  | 0.0001 | 0.0018 | 0.318 | 1
388 | 389 | 12005003 | 2020-07-13 | 153,6 | Арм500 | ГОСТ 34028-2016 | 26 | 154,338 | 153.938 | 1564 | 4415 | 200 | 13 | 2 | 2155 | 9 | 310 | 350 | 110 |  | B 789/BC | 0,01 | 15:03:40 | 0.2017 | 0.1489 | 0.5142 | 0.0148 | 0.015 | 0.0367 | 0.0226 | 0.0346 | 0.0012 | 0.005 | 0.0003 |  | 0.0006 | 0.0015 | 0.0029 | 0.0004 | 0.0073 |  |  | 0.0024 |  | 0.0001 | 0.0022 | 0.3 | -1
389 | 390 | 12005004 | 2020-07-13 | 159,744 | Арм500 | ГОСТ 34028-2016 | 27 | 160,496 | 160.096 | 1565 | 4442 | 200 | 13 | 2 | 2155 | 9 | 310 | 350 | 110 |  | B 789/BC | 0,01 | 15:41:46 | 0.1907 | 0.143 | 0.5116 | 0.005 | 0.0118 | 0.0342 | 0.0222 | 0.0311 | 0.0012 | 0.0082 | 0.0003 |  | 0.0006 | 0.0012 | 0.0025 | 0.0001 | 0.0069 |  |  | 0.0023 |  | 0.0001 | 0.0015 | 0.288 | 0
390 | 391 | 12005005 | 2020-07-13 | 165,888 | Арм500 | ГОСТ 34028-2016 | 28 | 166,653 | 166.253 | 1568 | 4473 | 200 | 13 | 2 | 2155 | 9 | 310 | 350 | 110 |  | B 789/BC | 0,01 | 16:22:20 | 0.1817 | 0.147 | 0.5023 | 0.0091 | 0.0124 | 0.033 | 0.0217 | 0.0346 | 0.0015 | 0.0033 | 0.0002 |  | 0.0007 | 0.0013 | 0.0023 | 0.0003 | 0.0068 |  |  | 0.0022 |  | 0.0001 | 0.0032 | 0.277 | -3
391 | 392 | 12005006 | 2020-07-13 | 165,888 | Арм500 | ГОСТ 34028-2016 | 29 | 166,653 | 166.253 | 1570 | 4504 | 200 | 13 | 2 | 2155 | 9 | 310 | 350 | 110 |  | B 789/BC | 0,01 | 17:07:29 | 0.1952 | 0.1513 | 0.5057 | 0.0077 | 0.0182 | 0.0398 | 0.0228 | 0.0433 | 0.0014 | 0.0032 | 0.0003 |  | 0.0007 | 0.0017 | 0.0025 | 0.0006 | 0.0076 |  |  | 0.0023 |  | 0.0001 | 0.0019 | 0.293 | -2
392 | 393 | 12005007 | 2020-07-13 | 165,888 | Арм500 | ГОСТ 34028-2016 | 30 | 166,653 | 166.253 | 1570 | 4531 | 200 | 13 | 2 | 2155 | 9 | 310 | 350 | 110 |  | B 789/BC | 0,01 | 17:46:19 | 0.186 | 0.1501 | 0.5044 | 0.0068 | 0.0143 | 0.0437 | 0.019 | 0.0309 | 0.0019 | 0.0034 | 0.0003 |  | 0.0007 | 0.0013 | 0.0029 | 0.0003 | 0.0072 |  |  | 0.0022 |  | 0.0001 | 0.0023 | 0.283 | 1
393 | 394 | 12005008 | 2020-07-13 | 153,6 | Арм500 | ГОСТ 34028-2016 | 31 | 154,338 | 153.938 | 1569 | 4562 | 200 | 13 | 2 | 2155 | 9 | 320 | 350 | 110 |  | B 789/BC | 0,01 | 18:32:01 | 0.1831 | 0.1456 | 0.4926 | 0.0105 | 0.0141 | 0.0403 | 0.0209 | 0.0327 | 0.0013 | 0.0033 | 0.0003 |  | 0.0006 | 0.0016 | 0.0023 | 0.0002 | 0.007 |  |  | 0.0022 |  |  | 0.0014 | 0.278 | 3
394 | 395 | 12005009 | 2020-07-13 | 165,888 | Арм500 | ГОСТ 34028-2016 | 32 | 166,653 | 166.253 | 1567 | 4590 | 200 | 7 | 2 | 2155 | 9 | 320 | 360 | 120 |  | B 789/BC | 0,01 | 19:12:02 | 0.1911 | 0.1432 | 0.5133 | 0.012 | 0.0113 | 0.0356 | 0.018 | 0.0361 | 0.0014 | 0.0027 | 0.0003 |  | 0.0007 | 0.0018 | 0.0023 | 0.0003 | 0.0068 |  |  | 0.0023 |  | 0.0001 | 0.0031 | 0.288 | 1
395 | 396 | 12005010 | 2020-07-13 | 168,96 | Арм500 | ГОСТ 34028-2016 | 33 | 169,731 | 169.331 | 1569 | 4620 | 200 | 7 | 2 | 2155 | 9 | 320 | 360 | 120 |  | B 789/BC | 0,01 | 19:52:00 | 0.2023 | 0.1568 | 0.5119 | 0.0085 | 0.0154 | 0.036 | 0.0174 | 0.0473 | 0.002 | 0.0024 | 0.0003 |  | 0.0008 | 0.0016 | 0.0027 | 0.0004 | 0.0073 |  |  | 0.0023 |  | 0.0001 | 0.0013 | 0.3 | -1
396 | 397 | 12005011 | 2020-07-13 | 165,888 | Арм500 | ГОСТ 34028-2016 | 34 | 166,653 | 166.253 | 1569 | 4648 | 200 | 7 | 2 | 2155 | 9 | 320 | 360 | 120 |  | B 789/BC | 0,01 | 21:10:38 | 0.1887 | 0.1543 | 0.5056 | 0.0063 | 0.0181 | 0.0393 | 0.0165 | 0.0418 | 0.0016 | 0.0025 | 0.0003 |  | 0.0007 | 0.0015 | 0.0031 | 0.0002 | 0.0067 |  |  | 0.0025 |  | 0.0001 | 0.0013 | 0.286 | 1
397 | 398 | 12005012 | 2020-07-13 | 162,816 | Арм500 | ГОСТ 34028-2016 | 35 | 163,575 | 163.175 | 1568 | 4676 | 200 | 7 | 2 | 2155 | 9 | 320 | 360 | 120 |  | B 789/BC | 0,01 | 21:13:03 | 0.2028 | 0.1647 | 0.4957 | 0.0066 | 0.0145 | 0.0494 | 0.0196 | 0.0381 | 0.0013 | 0.0029 | 0.0003 |  | 0.0007 | 0.0012 | 0.0034 | 0.0003 | 0.007 |  |  | 0.0024 |  | 0.0001 | 0.001 | 0.3 | 0
398 | 399 | 12005013 | 2020-07-13 | 165,888 | Арм500 | ГОСТ 34028-2016 | 36 | 166,653 | 166.253 | 1568 | 4703 | 200 | 7 | 2 | 2155 | 9 | 320 | 360 | 120 |  | B 789/BC | 0,01 | 22:28:16 | 0.1979 | 0.1451 | 0.5215 | 0.0123 | 0.0178 | 0.0575 | 0.0211 | 0.0427 | 0.0013 | 0.003 | 0.0003 |  | 0.0007 | 0.0018 | 0.0028 | 0.0009 | 0.0055 |  |  | 0.0024 |  | 0.0001 | 0.0013 | 0.302 | -2
399 | 400 | 12005014 | 2020-07-13 | 172,032 | Арм500 | ГОСТ 34028-2016 | 37 | 172,81 | 172.41 | 1579 | 4731 | 200 | 7 | 2 | 2155 | 9 | 320 | 360 | 120 |  | B 789/BC | 0,01 | 22:33:37 | 0.1862 | 0.1435 | 0.5055 | 0.0114 | 0.0205 | 0.0549 | 0.0203 | 0.0411 | 0.0012 | 0.0026 | 0.0003 |  | 0.0008 | 0.002 | 0.0025 | 0.0006 | 0.0062 |  |  | 0.0023 |  | 0.0001 | 0.0018 | 0.286 | 0
400 | 401 | 12005015 | 2020-07-13 | 165,888 | Арм500 | ГОСТ 34028-2016 | 38 | 166,653 | 166.253 | 1569 | 4758 | 200 | 7 | 2 | 2155 | 9 | 320 | 360 | 120 |  | B 789/BC | 0,01 | 23:15:26 | 0.1849 | 0.1505 | 0.5159 | 0.0175 | 0.0192 | 0.0388 | 0.0168 | 0.0382 | 0.0019 | 0.0024 | 0.0002 |  | 0.0008 | 0.0019 | 0.0038 | 0.0006 | 0.0053 |  |  | 0.0024 |  | 0.0001 | 0.0014 | 0.283 | 2
401 | 402 | 12005016 | 2020-07-13 | 168,96 | Арм500 | ГОСТ 34028-2016 | 39 | 169,731 | 169.331 | 1567 | 4789 | 200 | 7 | 2 | 2155 | 9 | 320 | 360 | 120 |  | B 789/BC | 0,01 | 23:55:33 | 0.1886 | 0.1394 | 0.5119 | 0.0114 | 0.0169 | 0.0391 | 0.0185 | 0.0372 | 0.0016 | 0.003 | 0.0003 |  | 0.0007 | 0.0018 | 0.003 | 0.0006 | 0.0068 |  |  | 0.0023 |  | 0.0001 | 0.0027 | 0.286 | 0
402 | 403 | 12005017 | 2020-07-14 | 172,032 | Арм500 | ГОСТ 34028-2016 | 40 | 172,81 | 172.41 | 1569 | 4817 | 200 | 7 | 2 | 2155 | 9 | 320 | 360 | 120 |  | B 789/BC | 0,01 | 0:40:03 | 0.1844 | 0.1379 | 0.5121 | 0.0086 | 0.0143 | 0.0399 | 0.0192 | 0.0344 | 0.0017 | 0.0026 | 0.0004 |  | 0.0007 | 0.0019 | 0.0031 | 0.0005 | 0.0065 |  |  | 0.0024 |  | 0.0001 | 0.0016 | 0.282 | -1
403 | 404 | 12005018 | 2020-07-14 | 168,96 | Арм500 | ГОСТ 34028-2016 | 41 | 169,731 | 169.331 | 1570 | 4844 | 200 | 7 | 2 | 2155 | 9 | 320 | 360 | 120 |  | B 789/BC | 0,01 | 1:21:13 | 0.1802 | 0.1446 | 0.5087 | 0.0108 | 0.0151 | 0.0448 | 0.0205 | 0.038 | 0.0016 | 0.0031 | 0.0004 |  | 0.0008 | 0.0019 | 0.0042 | 0.0006 | 0.0058 |  |  | 0.0023 |  | 0.0001 | 0.0009 | 0.279 | 4
404 | 405 | 12005019 | 2020-07-14 | 168,96 | Арм500 | ГОСТ 34028-2016 | 42 | 169,731 | 169.331 | 1568 | 4872 | 200 | 7 | 2 | 2155 | 9 | 300 | 320 | 110 |  | B 789/BC | 0,01 | 2:01:57 | 0.1909 | 0.192 | 0.6812 | 0.0081 | 0.0125 | 0.0396 | 0.0187 | 0.0321 | 0.0023 | 0.0028 | 0.0004 |  | 0.0009 | 0.0023 | 0.0038 | 0.0009 | 0.0066 |  |  | 0.0027 |  | 0.0001 | 0.0015 | 0.317 | 1
405 | 406 | 12005020 | 2020-07-14 | 168,96 | Арм500 | ГОСТ 34028-2016 | 43 | 169,731 | 169.331 | 1564 | 4900 | 200 | 7 | 2 | 2155 | 9 | 300 | 320 | 110 |  | B 789/BC | 0,01 | 2:45:06 | 0.1889 | 0.1925 | 0.7103 | 0.0082 | 0.0145 | 0.0517 | 0.0211 | 0.043 | 0.0014 | 0.0029 | 0.0003 |  | 0.0009 | 0.0024 | 0.0033 | 0.0005 | 0.0065 |  |  | 0.0027 |  | 0.0001 | 0.001 | 0.323 | 3
406 | 407 | 12005021 | 2020-07-14 | 162,816 | Арм500 | ГОСТ 34028-2016 | 44 | 163,575 | 163.175 | 1566 | 4927 | 200 | 7 | 2 | 2155 | 9 | 300 | 320 | 110 |  | B 789/BC | 0,01 | 3:25:53 | 0.1865 | 0.1647 | 0.7229 | 0.0182 | 0.0236 | 0.0429 | 0.0184 | 0.0322 | 0.0014 | 0.0029 | 0.0003 |  | 0.0008 | 0.0027 | 0.0032 | 0.0006 | 0.0071 |  |  | 0.0028 |  | 0.0001 | 0.0016 | 0.32 | 4
407 | 408 | 12005022 | 2020-07-14 | 165,888 | Арм500 | ГОСТ 34028-2016 | 45 | 166,653 | 166.253 | 1568 | 4955 | 200 | 7 | 2 | 2155 | 9 | 300 | 320 | 110 |  | B 789/BC | 0,01 | 4:18:10 | 0.1939 | 0.1772 | 0.7113 | 0.0085 | 0.0179 | 0.0477 | 0.0212 | 0.0311 | 0.0015 | 0.0038 | 0.0003 |  | 0.0009 | 0.0025 | 0.0031 | 0.0005 | 0.006 |  |  | 0.0029 |  | 0.0001 | 0.0009 | 0.327 | -4
408 | 409 | 12005023 | 2020-07-14 | 172,032 | Арм500 | ГОСТ 34028-2016 | 46 | 172,81 | 172.41 | 1572 | 4982 | 200 | 7 | 2 | 2155 | 9 | 300 | 320 | 110 |  | B 789/BC | 0,01 | 4:58:33 | 0.1998 | 0.1846 | 0.7123 | 0.0089 | 0.0167 | 0.0449 | 0.0173 | 0.0349 | 0.0014 | 0.0038 | 0.0003 |  | 0.0009 | 0.0024 | 0.0031 | 0.0006 | 0.0073 |  |  | 0.0026 |  | 0.0001 | 0.0022 | 0.332 | 0
409 | 410 | 12005024 | 2020-07-14 | 168,96 | Арм500 | ГОСТ 34028-2016 | 47 | 169,731 | 169.331 | 1572 | 5007 | 200 | 7 | 2 | 2155 | 9 | 300 | 320 | 110 |  | B 789/BC | 0,01 | 5:51:33 | 0.2047 | 0.2146 | 0.6975 | 0.0062 | 0.0133 | 0.0507 | 0.0196 | 0.0395 | 0.0018 | 0.0033 | 0.0003 |  | 0.001 | 0.0021 | 0.004 | 0.0005 | 0.0067 |  |  | 0.0028 |  | 0.0001 | 0.0018 | 0.336 | 5
410 | 411 | 12005025 | 2020-07-14 | 168,96 | Арм500 | ГОСТ 34028-2016 | 48 | 169,731 | 169.331 | 1573 | 5035 | 200 | 7 | 2 | 2155 | 9 | 300 | 320 | 100 |  | B 789/BC | 0,01 | 6:32:31 | 0.1916 | 0.1723 | 0.7039 | 0.0087 | 0.0154 | 0.0479 | 0.0217 | 0.0368 | 0.0017 | 0.0029 | 0.0003 |  | 0.0009 | 0.0024 | 0.0031 | 0.0008 | 0.006 |  |  | 0.0027 |  | 0.0001 | 0.0016 | 0.323 | -1
411 | 412 | 12005026 | 2020-07-14 | 172,032 | Арм500 | ГОСТ 34028-2016 | 49 | 172,81 | 172.41 | 1573 | 5059 | 200 | 7 | 2 | 2155 | 9 | 320 | 350 | 110 |  |  |  | 7:18:23 | 0.1855 | 0.1759 | 0.7026 | 0.0079 | 0.0181 | 0.0395 | 0.0176 | 0.0396 | 0.0017 | 0.0028 | 0.0002 |  | 0.0009 | 0.0024 | 0.0029 | 0.0006 | 0.006 |  |  | 0.0027 |  | 0.0001 | 0.0014 | 0.315 | 3
412 | 413 | 12005027 | 2020-07-14 | 172,032 | Арм500 | ГОСТ 34028-2016 | 50 | 172,81 | 172.41 | 1573 | 5087 | 200 | 7 | 2 | 2155 | 9 | 320 | 350 | 110 |  |  |  | 8:10:38 | 0.1819 | 0.1625 | 0.7266 | 0.0086 | 0.0248 | 0.0465 | 0.0199 | 0.0374 | 0.0023 | 0.0034 | 0.0003 |  | 0.0008 | 0.0028 | 0.0031 | 0.0006 | 0.0062 |  |  | 0.0028 |  | 0.0001 | 0.0011 | 0.317 | 8
413 | 414 | 12005028 | 2020-07-14 | 168,96 | Арм500 | ГОСТ 34028-2016 | 51 | 169,731 | 169.331 | 1571 | 5114 | 200 | 7 | 2 | 2155 | 9 | 320 | 350 | 110 |  |  |  | 8:56:05 | 0.196 | 0.1766 | 0.7088 | 0.0068 | 0.0182 | 0.0407 | 0.0221 | 0.0395 | 0.0015 | 0.0034 | 0.0003 |  | 0.0009 | 0.0024 | 0.0034 | 0.0008 | 0.0055 |  |  | 0.0028 |  | 0.0001 | 0.0009 | 0.328 | -3
414 | 415 | 12005029 | 2020-07-14 | 162,816 | Арм500 | ГОСТ 34028-2016 | 52 | 163,575 | 163.175 | 1572 | 5139 | 200 | 7 | 2 | 2155 | 9 | 320 | 350 | 110 |  |  |  | 9:37:42 | 0.1952 | 0.165 | 0.736 | 0.0181 | 0.0143 | 0.0626 | 0.0197 | 0.039 | 0.0013 | 0.0058 | 0.0003 |  | 0.0009 | 0.0022 | 0.0029 | 0.0008 | 0.0066 |  |  | 0.0027 |  | 0.0001 | 0.0013 | 0.336 | -2
415 | 416 | 12005030 | 2020-07-14 | 172,032 | Арм500 | ГОСТ 34028-2016 | 53 | 172,81 | 172.41 | 1571 | 5167 | 200 | 7 | 2 | 2155 | 9 | 320 | 350 | 110 |  |  |  | 10:24:10 | 0.1971 | 0.1881 | 0.7158 | 0.0083 | 0.0131 | 0.0448 | 0.02 | 0.0377 | 0.0015 | 0.0035 | 0.0003 |  | 0.001 | 0.0022 | 0.0043 | 0.0008 | 0.0065 |  |  | 0.0027 |  | 0.0001 | 0.0009 | 0.33 | 2
416 | 417 | 12005031 | 2020-07-14 | 165,888 | Арм500 | ГОСТ 34028-2016 | 54 | 166,653 | 166.253 | 1570 | 5191 | 200 | 7 | 2 | 2155 | 9 | 320 | 350 | 110 |  |  |  | 11:07:57 | 0.1979 | 0.1709 | 0.7012 | 0.0045 | 0.0157 | 0.0617 | 0.02 | 0.0366 | 0.0014 | 0.0077 | 0.0003 |  | 0.0009 | 0.0025 | 0.0033 | 0.0009 | 0.0054 |  |  | 0.0027 |  | 0.0001 | 0.0015 | 0.333 | 2
417 | 418 | 12005032 | 2020-07-14 | 167,833 | Арм500 | ГОСТ 34028-2016 | 55 | 176,963 | 176.563 | 1571 | 5219 | 200 | 7 | 2 | 2155 | 9 | 320 | 350 | 110 |  |  |  | 12:00:09 | 0.2023 | 0.1583 | 0.7054 | 0.0076 | 0.0165 | 0.063 | 0.0226 | 0.0374 | 0.0014 | 0.007 | 0.0003 |  | 0.0009 | 0.0025 | 0.0031 | 0.0008 | 0.006 |  |  | 0.0028 |  | 0.0001 | 0.0012 | 0.338 | 7
418 | 419 | 12005033 | 2020-07-14 | 162,816 | Арм500 | ГОСТ 34028-2016 | 1 | 164,495 | 164.095 | 1576 | 5247 | 200 | 7 | 2 | 2155 | 9 | 320 | 350 | 110 |  |  |  | 13:53:20 | 0.2052 | 0.1796 | 0.6883 | 0.005 | 0.0132 | 0.0455 | 0.02 | 0.0402 | 0.0013 | 0.0029 | 0.0002 |  | 0.0008 | 0.0015 | 0.0032 | 0.0008 | 0.0087 |  |  | 0.0027 |  | 0.0001 | 0.0021 | 0.334 | -1
419 | 420 | 12005034 | 2020-07-14 | 162,816 | Арм500 | ГОСТ 34028-2016 | 2 | 163,575 | 163.175 | 1567 | 5271 | 200 | 7 | 2 | 2155 | 9 | 320 | 350 | 110 |  |  |  | 14:28:19 | 0.1992 | 0.1795 | 0.7013 | 0.009 | 0.012 | 0.0562 | 0.0219 | 0.0399 | 0.0015 | 0.0029 | 0.0002 |  | 0.0008 | 0.0016 | 0.0028 | 0.0004 | 0.0077 |  |  | 0.0025 |  | 0.0001 | 0.0015 | 0.332 | 4
420 | 421 | 12005035 | 2020-07-14 | 165,888 | Арм500 | ГОСТ 34028-2016 | 3 | 166,653 | 166.253 | 1571 | 5299 | 200 | 7 | 2 | 2155 | 9 | 320 | 350 | 110 |  |  |  | 15:16:20 | 0.2055 | 0.176 | 0.7053 | 0.0077 | 0.01 | 0.0558 | 0.0233 | 0.0411 | 0.0014 | 0.0035 | 0.0002 |  | 0.0008 | 0.0016 | 0.0028 | 0.0007 | 0.0081 |  |  | 0.0025 |  | 0.0001 | 0.0019 | 0.34 | -2
421 | 422 | 12005036 | 2020-07-14 | 162,816 | Арм500 | ГОСТ 34028-2016 | 4 | 163,575 | 163.175 | 1571 | 5323 | 200 | 7 | 2 | 2155 | 9 | 320 | 350 | 110 |  |  |  | 16:04:45 | 0.1868 | 0.1735 | 0.7026 | 0.0033 | 0.0073 | 0.0434 | 0.0193 | 0.0445 | 0.0013 | 0.0034 | 0.0002 |  | 0.0008 | 0.0016 | 0.0035 | 0.0007 | 0.0067 |  |  | 0.0025 |  | 0.0001 | 0.0012 | 0.318 | -1
422 | 423 | 12005037 | 2020-07-14 | 168,96 | Арм500 | ГОСТ 34028-2016 | 5 | 169,731 | 169.331 | 1570 | 5351 | 200 | 7 | 2 | 2155 | 9 | 320 | 350 | 110 |  |  |  | 16:47:01 | 0.1977 | 0.1792 | 0.7102 | 0.0102 | 0.0077 | 0.0446 | 0.0265 | 0.0384 | 0.0014 | 0.0048 | 0.0002 |  | 0.0008 | 0.0016 | 0.0027 | 0.0007 | 0.0063 |  |  | 0.0027 |  | 0.0001 | 0.0022 | 0.331 | 1
423 | 424 | 12005038 | 2020-07-14 | 168,96 | Арм500 | ГОСТ 34028-2016 | 6 | 169,731 | 169.331 | 1570 | 5379 | 200 | 7 | 2 | 2155 | 9 | 320 | 350 | 110 |  |  |  | 17:29:46 | 0.2103 | 0.186 | 0.706 | 0.0078 | 0.0093 | 0.0465 | 0.0184 | 0.0358 | 0.0025 | 0.0031 | 0.0002 |  | 0.0008 | 0.0016 | 0.0027 | 0.0005 | 0.0077 |  |  | 0.0024 |  | 0.0001 | 0.0031 | 0.342 | 7
424 | 425 | 12005039 | 2020-07-14 | 165,888 | Арм500 | ГОСТ 34028-2016 | 7 | 166,653 | 166.253 | 1569 | 5406 | 200 | 7 | 2 | 2155 | 9 | 320 | 350 | 110 |  |  |  | 18:17:27 | 0.2082 | 0.1819 | 0.7059 | 0.0092 | 0.0115 | 0.0521 | 0.0266 | 0.0342 | 0.0019 | 0.0055 | 0.0002 |  | 0.0008 | 0.0017 | 0.0028 | 0.0008 | 0.0082 |  |  | 0.0026 |  | 0.0001 | 0.0028 | 0.342 | -2
425 | 426 | 12005040 | 2020-07-14 | 162,816 | Арм500 | ГОСТ 34028-2016 | 8 | 163,575 | 163.175 | 1570 | 5434 | 200 | 7 | 2 | 2155 | 9 | 320 | 350 | 110 |  |  |  | 18:47:38 | 0.1993 | 0.1809 | 0.7186 | 0.005 | 0.0147 | 0.0498 | 0.0284 | 0.0374 | 0.0014 | 0.0064 | 0.0003 |  | 0.0008 | 0.002 | 0.0029 | 0.0008 | 0.0081 |  |  | 0.0027 |  | 0.0001 | 0.0012 | 0.335 | -1
426 | 427 | 12005041 | 2020-07-14 | 162,816 | Арм500 | ГОСТ 34028-2016 | 9 | 163,575 | 163.175 | 1570 | 5458 | 200 | 13 | 2 | 2155 | 9 | 320 | 350 | 110 |  | B 789/BC | 0,01 | 19:37:54 | 0.1932 | 0.1772 | 0.694 | 0.011 | 0.0187 | 0.046 | 0.0231 | 0.0344 | 0.0011 | 0.0037 | 0.0002 |  | 0.0008 | 0.0018 | 0.0038 | 0.001 | 0.0068 |  |  | 0.0025 |  | 0.0001 | 0.001 | 0.323 | -1
427 | 428 | 12005042 | 2020-07-14 | 165,888 | Арм500 | ГОСТ 34028-2016 | 10 | 166,653 | 166.253 | 1570 | 5486 | 200 | 13 | 2 | 2155 | 9 | 320 | 350 | 110 |  | B 789/BC | 0,04 | 20:17:03 | 0.188 | 0.1794 | 0.7075 | 0.0105 | 0.0152 | 0.0447 | 0.0203 | 0.0308 | 0.0011 | 0.0043 | 0.0002 |  | 0.0007 | 0.0016 | 0.0029 | 0.0012 | 0.0061 |  |  | 0.0025 |  | 0.0001 | 0.0028 | 0.319 | 0
428 | 429 | 12005043 | 2020-07-14 | 165,888 | Арм500 | ГОСТ 34028-2016 | 11 | 166,653 | 166.253 | 1570 | 5511 | 200 | 13 | 2 | 2155 | 9 | 320 | 350 | 110 |  | B 789/BC | 0,01 | 20:58:54 | 0.2039 | 0.1937 | 0.7104 | 0.0075 | 0.0145 | 0.0438 | 0.0215 | 0.0301 | 0.0013 | 0.0051 | 0.0002 |  | 0.0008 | 0.0019 | 0.003 | 0.0006 | 0.0072 |  |  | 0.0027 |  | 0.0002 | 0.0021 | 0.336 | 3
429 | 430 | 12005044 | 2020-07-14 | 168,96 | Арм500 | ГОСТ 34028-2016 | 12 | 169,731 | 169.331 | 1572 | 5538 | 200 | 13 | 2 | 2155 | 9 | 320 | 350 | 110 |  | B 789/BC | 0,01 | 21:41:09 | 0.1843 | 0.1744 | 0.6981 | 0.0063 | 0.0149 | 0.035 | 0.0157 | 0.0288 | 0.0013 | 0.0028 | 0.0001 |  | 0.0007 | 0.0018 | 0.003 | 0.0007 | 0.0062 |  |  | 0.0026 |  | 0.0001 | 0.0024 | 0.312 | 3
430 | 431 | 12005045 | 2020-07-14 | 162,816 | Арм500 | ГОСТ 34028-2016 | 13 | 163,575 | 163.175 | 1579 | 5563 | 200 | 13 | 2 | 2155 | 9 | 320 | 350 | 110 |  | B 789/BC | 0,01 | 22:27:49 | 0.1914 | 0.1847 | 0.7152 | 0.0067 | 0.0165 | 0.0473 | 0.0187 | 0.0362 | 0.001 | 0.0028 | 0.0001 |  | 0.0008 | 0.0019 | 0.0034 | 0.0008 | 0.0056 |  |  | 0.0026 |  | 0.0001 | 0.003 | 0.325 | 3
431 | 432 | 12005046 | 2020-07-14 | 172,032 | Арм500 | ГОСТ 34028-2016 | 14 | 172,81 | 172.41 | 1571 | 5590 | 200 | 13 | 2 | 2155 | 9 | 320 | 350 | 110 |  | B 789/BC | 0,02 | 23:06:25 | 0.1882 | 0.1979 | 0.7072 | 0.008 | 0.0238 | 0.0527 | 0.0173 | 0.0336 | 0.0012 | 0.003 | 0.0001 |  | 0.0007 | 0.0019 | 0.0029 | 0.0006 | 0.0051 |  |  | 0.0026 |  | 0.0001 | 0.0016 | 0.321 | 3
432 | 433 | 12005047 | 2020-07-14 | 172,032 | Арм500 | ГОСТ 34028-2016 | 15 | 172,81 | 172.41 | 1577 | 5618 | 200 | 13 | 2 | 2155 | 9 | 320 | 350 | 110 |  | B 789/BC | 0,01 | 23:53:52 | 0.1866 | 0.1992 | 0.7118 | 0.0117 | 0.021 | 0.0707 | 0.0276 | 0.0336 | 0.0013 | 0.0054 | 0.0002 |  | 0.0007 | 0.002 | 0.0032 | 0.0007 | 0.0065 |  |  | 0.0028 |  | 0.0001 | 0.0023 | 0.325 | 2
433 | 434 | 12005048 | 2020-07-15 | 168,96 | Арм500 | ГОСТ 34028-2016 | 16 | 169,731 | 169.331 | 1572 | 5646 | 200 | 13 | 2 | 2155 | 9 | 320 | 350 | 110 |  | B 789/BC | 0,01 | 0:40:27 | 0.1827 | 0.1938 | 0.72 | 0.0143 | 0.0235 | 0.0495 | 0.0182 | 0.0354 | 0.0012 | 0.004 | 0.0002 |  | 0.0007 | 0.0019 | 0.0027 | 0.0009 | 0.0057 |  |  | 0.0027 |  | 0.0001 | 0.0024 | 0.317 | 0
434 | 435 | 12005049 | 2020-07-15 | 165,888 | Арм500 | ГОСТ 34028-2016 | 17 | 166,653 | 166.253 | 1571 | 5673 | 200 | 13 | 2 | 2155 | 9 | 320 | 350 | 110 |  | B 789/BC | 0,02 | 1:25:00 | 0.1889 | 0.197 | 0.7016 | 0.0122 | 0.0166 | 0.0385 | 0.0183 | 0.0265 | 0.001 | 0.005 | 0.0001 |  | 0.0008 | 0.002 | 0.0036 | 0.0008 | 0.006 |  |  | 0.0027 |  | 0.0001 | 0.0025 | 0.318 | -2
435 | 436 | 12005050 | 2020-07-15 | 156,672 | Арм500 | ГОСТ 34028-2016 | 18 | 157,417 | 157.017 | 1572 | 5701 | 200 | 13 | 2 | 2155 | 9 | 320 | 350 | 110 |  | B 789/BC | 0,01 | 2:18:15 | 0.1929 | 0.1842 | 0.7171 | 0.013 | 0.0142 | 0.0424 | 0.028 | 0.0303 | 0.001 | 0.005 | 0.0001 |  | 0.0007 | 0.0019 | 0.0028 | 0.0008 | 0.0073 |  |  | 0.0027 |  | 0.0001 | 0.0031 | 0.326 | 0
436 | 437 | 12005051 | 2020-07-15 | 156,672 | Арм500 | ГОСТ 34028-2016 | 19 | 157,417 | 157.017 | 1570 | 5725 | 200 | 13 | 2 | 2155 | 9 | 320 | 350 | 110 |  | B 789/BC | 0,01 | 2:52:51 | 0.1942 | 0.1851 | 0.7155 | 0.0103 | 0.0137 | 0.0435 | 0.0247 | 0.0282 | 0.0013 | 0.0038 | 0.0002 |  | 0.0007 | 0.0019 | 0.003 | 0.0007 | 0.0065 |  |  | 0.0027 |  | 0.0001 | 0.0016 | 0.327 | 0
437 | 438 | 12005052 | 2020-07-15 | 165,888 | Арм500 | ГОСТ 34028-2016 | 20 | 166,653 | 166.253 | 1570 | 5753 | 200 | 13 | 2 | 2155 | 9 | 320 | 350 | 110 |  | B 789/BC | 0,01 | 3:34:23 | 0.1903 | 0.1886 | 0.7136 | 0.0115 | 0.0172 | 0.0405 | 0.0174 | 0.0292 | 0.0009 | 0.0028 | 0.0001 |  | 0.0007 | 0.002 | 0.003 | 0.0008 | 0.0054 |  |  | 0.0025 |  | 0.0001 | 0.0034 | 0.321 | 0
438 | 439 | 12005053 | 2020-07-15 | 165,888 | Арм500 | ГОСТ 34028-2016 | 21 | 166,653 | 166.253 | 1571 | 5781 | 200 | 13 | 2 | 2155 | 9 | 320 | 350 | 110 |  | B 789/BC | 0,01 | 4:25:13 | 0.2012 | 0.2028 | 0.717 | 0.0123 | 0.0178 | 0.0432 | 0.0187 | 0.0293 | 0.0011 | 0.0032 | 0.0003 |  | 0.0009 | 0.0022 | 0.0029 | 0.0009 | 0.0054 |  |  | 0.0028 |  | 0.0001 | 0.0029 | 0.334 | 0
439 | 440 | 12005054 | 2020-07-15 | 159,744 | Арм500 | ГОСТ 34028-2016 | 22 | 160,496 | 160.096 | 1578 | 5805 | 200 | 13 | 2 | 2155 | 9 | 320 | 350 | 110 |  | B 789/BC | 0,02 | 5:00:12 | 0.195 | 0.1915 | 0.7178 | 0.0123 | 0.0157 | 0.0496 | 0.0201 | 0.0352 | 0.0012 | 0.0033 | 0.0002 |  | 0.0008 | 0.0024 | 0.0034 | 0.0009 | 0.0065 |  |  | 0.0029 |  | 0.0001 | 0.0028 | 0.329 | -1
440 | 441 | 12005055 | 2020-07-15 | 172,032 | Арм500 | ГОСТ 34028-2016 | 23 | 172,81 | 172.41 | 1570 | 5833 | 200 | 13 | 2 | 2155 | 9 | 320 | 350 | 110 |  | B 789/BC | 0,02 | 5:45:22 | 0.1862 | 0.2026 | 0.7112 | 0.0112 | 0.016 | 0.0424 | 0.0191 | 0.0394 | 0.0014 | 0.0023 | 0.0002 |  | 0.0007 | 0.002 | 0.0023 | 0.0009 | 0.0051 |  |  | 0.0027 |  | 0.0001 | 0.002 | 0.318 | 3
441 | 442 | 12005056 | 2020-07-15 | 172,032 | Арм500 | ГОСТ 34028-2016 | 24 | 172,81 | 172.41 | 1569 | 5860 | 200 | 13 | 2 | 2155 | 9 | 320 | 350 | 110 |  | B 789/BC | 0,01 | 6:30:53 | 0.1932 | 0.1872 | 0.7174 | 0.0121 | 0.0201 | 0.0393 | 0.018 | 0.0355 | 0.001 | 0.0028 | 0.0001 |  | 0.0007 | 0.0021 | 0.0027 | 0.0005 | 0.0053 |  |  | 0.0028 |  |  | 0.0023 | 0.325 | 0
442 | 443 | 12005057 | 2020-07-15 | 162,816 | Арм500 | ГОСТ 34028-2016 | 25 | 163,575 | 163.175 | 1570 | 5885 | 200 | 13 | 2 | 2150 | 9 | 320 | 350 | 110 |  | B 789/BC | 0,01 | 7:15:22 | 0.2001 | 0.1862 | 0.7242 | 0.0088 | 0.0109 | 0.0275 | 0.0067 | 0.0133 | 0.0005 | 0.0018 | 0.0002 |  | 0.0008 | 0.002 | 0.003 | 0.0009 | 0.0068 |  |  | 0.0028 |  | 0.0001 | 0.0029 | 0.328 | -1
443 | 444 | 12005058 | 2020-07-15 | 168,96 | Арм500 | ГОСТ 34028-2016 | 26 | 169,731 | 169.331 | 1571 | 5913 | 200 | 13 | 2 | 2150 | 9 | 320 | 350 | 110 |  | B 789/BC | 0,01 | 8:08:15 | 0.1849 | 0.1969 | 0.7015 | 0.0124 | 0.0132 | 0.0277 | 0.0048 | 0.0101 | 0.0004 | 0.0015 | 0.0002 |  | 0.0008 | 0.002 | 0.0028 | 0.0012 | 0.0062 |  |  | 0.0027 |  | 0.0002 | 0.003 | 0.309 | 4
444 | 445 | 12005059 | 2020-07-15 | 168,96 | Арм500 | ГОСТ 34028-2016 | 27 | 169,731 | 169.331 | 1569 | 5940 | 200 | 13 | 2 | 2150 | 9 | 320 | 350 | 110 |  | B 789/BC | 0,01 | 8:56:18 | 0.1932 | 0.1835 | 0.7056 | 0.0098 | 0.0105 | 0.0258 | 0.0048 | 0.0109 | 0.0004 | 0.0014 | 0.0002 |  | 0.0007 | 0.002 | 0.0027 | 0.0009 | 0.0072 |  |  | 0.0026 |  | 0.0001 | 0.0034 | 0.318 | 0
445 | 446 | 12005060 | 2020-07-15 | 165,888 | Арм500 | ГОСТ 34028-2016 | 28 | 166,653 | 166.253 | 1566 | 5965 | 200 | 13 | 2 | 2150 | 9 | 320 | 350 | 110 |  | B 789/BC | 0,01 | 9:33:44 | 0.2007 | 0.194 | 0.7217 | 0.0055 | 0.011 | 0.0251 | 0.0047 | 0.0105 | 0.0004 | 0.0015 | 0.0002 |  | 0.0008 | 0.0019 | 0.0027 | 0.0008 | 0.0081 |  |  | 0.0027 |  | 0.0001 | 0.0037 | 0.328 | 1
446 | 447 | 12005061 | 2020-07-15 | 162,816 | Арм500 | ГОСТ 34028-2016 | 29 | 163,575 | 163.175 | 1569 | 5992 | 200 | 13 | 2 | 2150 | 9 | 320 | 350 | 110 |  | B 789/BC | 0,01 | 10:19:10 | 0.1869 | 0.1817 | 0.7194 | 0.0042 | 0.0078 | 0.02 | 0.0045 | 0.0101 | 0.0004 | 0.0013 | 0.0002 |  | 0.0008 | 0.0017 | 0.0028 | 0.0008 | 0.0078 |  |  | 0.0027 |  | 0.0001 | 0.0023 | 0.312 | -2
447 | 448 | 12005062 | 2020-07-15 | 168,96 | Арм500 | ГОСТ 34028-2016 | 30 | 169,731 | 169.331 | 1567 | 6020 | 200 | 13 | 2 | 2150 | 9 | 320 | 350 | 110 |  | B 789/BC | 0,01 | 11:01:52 | 0.1893 | 0.2051 | 0.7371 | 0.0065 | 0.0097 | 0.0243 | 0.0045 | 0.0108 | 0.0003 | 0.0013 | 0.0002 |  | 0.0008 | 0.0018 | 0.0027 | 0.0008 | 0.0066 |  |  | 0.0026 |  | 0.0001 | 0.0017 | 0.319 | 1
448 | 449 | 12005063 | 2020-07-15 | 165,888 | Арм500 | ГОСТ 34028-2016 | 31 | 166,653 | 166.253 | 1566 | 6048 | 200 | 7 | 2 | 2150 | 9 | 320 | 350 | 110 |  | B 789/BC | 0,01 | 11:41:50 | 0.1967 | 0.187 | 0.708 | 0.0036 | 0.0074 | 0.0216 | 0.004 | 0.0097 | 0.0005 | 0.0015 | 0.0002 |  | 0.0008 | 0.0017 | 0.0028 | 0.0005 | 0.0077 |  |  | 0.0027 |  | 0.0001 | 0.0014 | 0.321 | 1
449 | 450 | 12005064 | 2020-07-15 | 162,816 | Арм500 | ГОСТ 34028-2016 | 32 | 163,575 | 163.175 | 1579 | 6072 | 200 | 13 | 2 | 2150 | 9 | 320 | 350 | 110 |  | B 789/BC | 0,02 | 12:24:25 | 0.1933 | 0.2067 | 0.7256 | 0.0043 | 0.0182 | 0.0376 | 0.0179 | 0.0415 | 0.001 | 0.0028 | 0.0003 |  | 0.001 | 0.0022 | 0.0032 | 0.0011 | 0.0069 |  |  | 0.0029 |  | 0.0002 | 0.0023 | 0.327 | 3
450 | 451 | 12005065 | 2020-07-15 | 165,888 | Арм500 | ГОСТ 34028-2016 | 33 | 166,653 | 166.253 | 1575 | 6100 | 200 | 13 | 2 | 2150 | 9 | 320 | 350 | 110 |  | B 789/BC | 0,01 | 13:09:53 | 0.1949 | 0.1878 | 0.72 | 0.0074 | 0.0173 | 0.0539 | 0.0195 | 0.0415 | 0.001 | 0.0026 | 0.0002 |  | 0.0009 | 0.002 | 0.003 | 0.0007 | 0.0059 |  |  | 0.0026 |  | 0.0001 | 0.0029 | 0.331 | 2
451 | 452 | 12005066 | 2020-07-15 | 165,888 | Арм500 | ГОСТ 34028-2016 | 34 | 166,653 | 166.253 | 1567 | 6127 | 200 | 13 | 2 | 2150 | 9 | 320 | 350 | 110 |  | B 789/BC | 0,01 | 13:50:34 | 0.1894 | 0.1798 | 0.7194 | 0.0092 | 0.0169 | 0.0409 | 0.0182 | 0.0356 | 0.0012 | 0.0028 | 0.0001 |  | 0.0008 | 0.0022 | 0.0027 | 0.0008 | 0.0063 |  |  | 0.0027 |  | 0.0002 | 0.0014 | 0.322 | -1
452 | 453 | 12005067 | 2020-07-15 | 165,888 | Арм500 | ГОСТ 34028-2016 | 35 | 166,653 | 166.253 | 1568 | 6155 | 200 | 13 | 2 | 2150 | 9 | 320 | 350 | 110 |  | B 789/BC | 0,02 | 14:33:16 | 0.1968 | 0.1854 | 0.6961 | 0.0084 | 0.0141 | 0.0284 | 0.0211 | 0.0481 | 0.0011 | 0.0026 | 0.0002 |  | 0.0008 | 0.0026 | 0.0031 | 0.0007 | 0.0079 |  |  | 0.0027 |  | 0.0001 | 0.0041 | 0.324 | -1
453 | 454 | 12005068 | 2020-07-15 | 168,96 | Арм500 | ГОСТ 34028-2016 | 36 | 169,731 | 169.331 | 1572 | 6183 | 200 | 13 | 2 | 2150 | 9 | 320 | 350 | 110 |  | B 789/BC | 0,01 | 15:15:08 | 0.1882 | 0.1932 | 0.723 | 0.0044 | 0.0176 | 0.0402 | 0.0207 | 0.0493 | 0.001 | 0.0028 | 0.0002 |  | 0.0009 | 0.0026 | 0.0031 | 0.0007 | 0.0075 |  |  | 0.0026 |  | 0.0001 | 0.0022 | 0.322 | 1
454 | 455 | 12005069 | 2020-07-15 | 153,6 | Арм500 | ГОСТ 34028-2016 | 37 | 154,338 | 153.938 | 1564 | 6207 | 200 | 13 | 2 | 2150 | 9 | 320 | 350 | 110 |  | B 789/BC | 0,01 | 15:57:02 | 0.1892 | 0.1995 | 0.7205 | 0.0072 | 0.0091 | 0.0345 | 0.0241 | 0.0481 | 0.0012 | 0.003 | 0.0002 |  | 0.0009 | 0.0024 | 0.0032 | 0.0006 | 0.0091 |  |  | 0.0028 |  | 0.0001 | 0.0032 | 0.322 | 2
455 | 456 | 12005070 | 2020-07-15 | 165,888 | Арм500 | ГОСТ 34028-2016 | 38 | 166,653 | 166.253 | 1566 | 6235 | 200 | 10 | 2 | 2150 | 9 | 320 | 350 | 110 |  | B 789/BC | 0,01 | 16:32:31 | 0.1915 | 0.2087 | 0.7308 | 0.0105 | 0.0243 | 0.0435 | 0.0221 | 0.041 | 0.0011 | 0.0023 | 0.0003 |  | 0.0009 | 0.0037 | 0.003 | 0.001 | 0.0068 |  |  | 0.0028 |  | 0.0001 | 0.0032 | 0.327 | 0
456 | 457 | 12005071 | 2020-07-15 | 162,816 | Арм500 | ГОСТ 34028-2016 | 39 | 163,575 | 163.175 | 1566 | 6259 | 200 | 13 | 2 | 2155 | 9 | 320 | 350 | 110 |  | B 789/BC | 0,01 | 17:14:22 | 0.195 | 0.1995 | 0.715 | 0.0062 | 0.0164 | 0.0451 | 0.0178 | 0.0344 | 0.0013 | 0.0026 | 0.0002 |  | 0.001 | 0.0026 | 0.0033 | 0.0008 | 0.0063 |  |  | 0.0027 |  | 0.0001 | 0.0021 | 0.328 | -1
457 | 458 | 12005072 | 2020-07-15 | 172,032 | Арм500 | ГОСТ 34028-2016 | 40 | 172,81 | 172.41 | 1566 | 6290 | 200 | 13 | 2 | 2155 | 9 | 320 | 350 | 110 |  | B 789/BC | 0,01 | 17:57:03 | 0.1895 | 0.1944 | 0.7048 | 0.0042 | 0.0127 | 0.0442 | 0.0165 | 0.0351 | 0.0013 | 0.0026 | 0.0002 |  | 0.0008 | 0.002 | 0.003 | 0.0011 | 0.0065 |  |  | 0.0026 |  | 0.0001 | 0.0026 | 0.32 | 1
458 | 459 | 12005073 | 2020-07-15 | 168,96 | Арм500 | ГОСТ 34028-2016 | 41 | 169,731 | 169.331 | 1565 | 6318 | 200 | 13 | 2 | 2155 | 9 | 320 | 350 | 110 |  | B 789/BC | 0,01 | 18:39:25 | 0.1833 | 0.1997 | 0.7073 | 0.0052 | 0.0132 | 0.0381 | 0.019 | 0.0365 | 0.001 | 0.0027 | 0.0003 |  | 0.0009 | 0.0023 | 0.0031 | 0.0011 | 0.0061 |  |  | 0.0027 |  | 0.0002 | 0.002 | 0.314 | 1
459 | 460 | 12005074 | 2020-07-15 | 165,888 | Арм500 | ГОСТ 34028-2016 | 42 | 166,653 | 166.253 | 1566 | 6345 | 200 | 7 | 2 | 2155 | 9 | 320 | 350 | 110 |  | B 789/BC | 0,01 | 19:19:14 | 0.1966 | 0.202 | 0.7318 | 0.0051 | 0.0145 | 0.0358 | 0.0168 | 0.0364 | 0.0013 | 0.0024 | 0.0002 |  | 0.0009 | 0.0022 | 0.003 | 0.0012 | 0.0082 |  |  | 0.0027 |  | 0.0001 | 0.0015 | 0.33 | -1
460 | 461 | 12005075 | 2020-07-15 | 162,445 | Арм500 | ГОСТ 34028-2016 | 43 | 171,962 | 171.562 | 1565 | 6373 | 200 | 7 | 2 | 2155 | 9 | 320 | 350 | 110 |  |  |  | 19:56:59 | 0.1964 | 0.1862 | 0.729 | 0.0065 | 0.0159 | 0.0466 | 0.0227 | 0.0404 | 0.0012 | 0.003 | 0.0003 |  | 0.001 | 0.0024 | 0.0029 | 0.001 | 0.0062 |  |  | 0.0027 |  | 0.0001 | 0.0023 | 0.333 | 2
461 | 462 | 12005076 | 2020-07-15 | 150,528 | Арм500 | ГОСТ 34028-2016 | 1 | 152,179 | 151.779 | 1576 | 6466 | 180 | 7 | 2 | 2155 | 9 | 290 | 320 | 100 |  |  |  | 22:37:40 | 0.1893 | 0.1956 | 0.7321 | 0.0043 | 0.0103 | 0.0362 | 0.0181 | 0.0325 | 0.0015 | 0.0048 | 0.0003 |  | 0.0009 | 0.0022 | 0.003 | 0.0013 | 0.0063 |  |  | 0.0026 |  | 0.0001 | 0.0019 | 0.323 | -7
462 | 463 | 12005077 | 2020-07-15 | 172,032 | Арм500 | ГОСТ 34028-2016 | 2 | 172,81 | 172.41 | 1564 | 6493 | 180 | 7 | 2 | 2155 | 9 | 290 | 320 | 100 |  |  |  | 23:24:29 | 0.2032 | 0.1754 | 0.7106 | 0.0107 | 0.0098 | 0.0352 | 0.0226 | 0.0364 | 0.0017 | 0.0042 | 0.0002 |  | 0.0007 | 0.002 | 0.0024 | 0.0006 | 0.007 |  |  | 0.0028 |  |  | 0.0024 | 0.334 | 11
463 | 464 | 12005078 | 2020-07-15 | 172,032 | Арм500 | ГОСТ 34028-2016 | 3 | 172,81 | 172.41 | 1575 | 6521 | 180 | 7 | 2 | 2155 | 9 | 290 | 320 | 100 |  |  |  | 0:23:26 | 0.188 | 0.175 | 0.7185 | 0.0093 | 0.0113 | 0.0349 | 0.021 | 0.0356 | 0.0012 | 0.0031 | 0.0002 |  | 0.0008 | 0.0017 | 0.0028 | 0.0008 | 0.0069 |  |  | 0.0027 |  | 0.0001 | 0.0019 | 0.319 | -1
464 | 465 | 12005079 | 2020-07-16 | 159,744 | Арм500 | ГОСТ 34028-2016 | 4 | 160,496 | 160.096 | 1581 | 6548 | 180 | 7 | 2 | 2155 | 9 | 290 | 320 | 100 |  |  |  | 0:56:36 | 0.1859 | 0.1782 | 0.7199 | 0.0099 | 0.0116 | 0.0497 | 0.0174 | 0.0314 | 0.0012 | 0.0032 | 0.0003 |  | 0.0008 | 0.0021 | 0.0037 | 0.0008 | 0.0067 |  |  | 0.0027 |  | 0.0001 | 0.0021 | 0.32 | 1
465 | 466 | 12005080 | 2020-07-16 | 175,104 | Арм500 | ГОСТ 34028-2016 | 5 | 175,889 | 175.489 | 1576 | 6579 | 200 | 7 | 2 | 2155 | 9 | 320 | 350 | 110 |  |  |  | 1:55:41 | 0.1841 | 0.1379 | 0.5088 | 0.004 | 0.0133 | 0.0429 | 0.0219 | 0.0352 | 0.0011 | 0.0046 | 0.0002 |  | 0.0007 | 0.0012 | 0.003 | 0.0012 | 0.0057 |  |  | 0.0023 |  | 0.0002 | 0.0024 | 0.282 | -1
466 | 467 | 12005081 | 2020-07-16 | 162,816 | Арм500 | ГОСТ 34028-2016 | 6 | 163,575 | 163.175 | 1568 | 6604 | 200 | 7 | 2 | 2155 | 9 | 320 | 350 | 110 |  |  |  | 2:43:47 | 0.1902 | 0.1413 | 0.5247 | 0.0045 | 0.0124 | 0.0435 | 0.0345 | 0.0345 | 0.0013 | 0.0028 | 0.0002 |  | 0.0007 | 0.0012 | 0.0031 | 0.0009 | 0.0069 |  |  | 0.0023 |  | 0.0002 | 0.0036 | 0.292 | 2
467 | 468 | 12005082 | 2020-07-16 | 172,032 | Арм500 | ГОСТ 34028-2016 | 7 | 172,81 | 172.41 | 1568 | 6634 | 200 | 7 | 2 | 2155 | 9 | 320 | 350 | 110 |  |  |  | 3:26:44 | 0.1771 | 0.1406 | 0.5193 | 0.0061 | 0.0151 | 0.0478 | 0.0385 | 0.0352 | 0.0011 | 0.004 | 0.0002 |  | 0.0007 | 0.0013 | 0.0031 | 0.0009 | 0.0096 |  |  | 0.0023 |  | 0.0003 | 0.0039 | 0.279 | 4
468 | 469 | 12005083 | 2020-07-16 | 172,032 | Арм500 | ГОСТ 34028-2016 | 8 | 172,81 | 172.41 | 1578 | 6662 | 200 | 7 | 2 | 2155 | 9 | 320 | 350 | 110 |  |  |  | 4:10:55 | 0.1814 | 0.1397 | 0.5051 | 0.0076 | 0.0099 | 0.0555 | 0.0403 | 0.0374 | 0.001 | 0.0029 | 0.0002 |  | 0.0007 | 0.001 | 0.0034 | 0.0008 | 0.0075 |  |  | 0.0022 |  | 0.0002 | 0.003 | 0.283 | -2
469 | 470 | 12005084 | 2020-07-16 | 156,672 | Арм500 | ГОСТ 34028-2016 | 9 | 157,417 | 157.017 | 1567 | 6687 | 200 | 7 | 2 | 2155 | 9 | 320 | 350 | 110 |  |  |  | 4:57:47 | 0.1936 | 0.14 | 0.5329 | 0.004 | 0.0109 | 0.0409 | 0.0221 | 0.037 | 0.0012 | 0.0038 | 0.0002 |  | 0.0006 | 0.0011 | 0.0028 | 0.0008 | 0.0082 |  |  | 0.0022 |  | 0.0002 | 0.0027 | 0.296 | 4
470 | 471 | 12005085 | 2020-07-16 | 165,888 | Арм500 | ГОСТ 34028-2016 | 10 | 166,653 | 166.253 | 1585 | 6714 | 200 | 7 | 2 | 2155 | 9 | 320 | 350 | 110 |  |  |  | 5:40:29 | 0.2015 | 0.1517 | 0.5147 | 0.0071 | 0.011 | 0.0472 | 0.0193 | 0.0391 | 0.0013 | 0.0025 | 0.0002 |  | 0.0008 | 0.0012 | 0.003 | 0.0007 | 0.007 |  |  | 0.0023 |  | 0.0001 | 0.0022 | 0.301 | 2
471 | 472 | 12005086 | 2020-07-16 | 165,888 | Арм500 | ГОСТ 34028-2016 | 11 | 166,653 | 166.253 | 1565 | 6742 | 200 | 7 | 2 | 2155 | 9 | 320 | 350 | 110 |  |  |  | 7:27:53 | 0.2185 | 0.1541 | 0.5274 | 0.0037 | 0.0179 | 0.0491 | 0.0186 | 0.0347 | 0.001 | 0.0028 | 0.0004 |  | 0.0008 | 0.0017 | 0.0032 | 0.0009 | 0.0077 |  |  | 0.0008 |  | 0.0008 | 0.0008 | 0.321 | -1
472 | 473 | 12005087 | 2020-07-16 | 168,96 | Арм500 | ГОСТ 34028-2016 | 12 | 169,731 | 169.331 | 1566 | 6773 | 200 | 7 | 2 | 2155 | 9 | 320 | 350 | 110 |  |  |  | 6:59:41 | 0.196 | 0.1457 | 0.5213 | 0.0059 | 0.0191 | 0.0499 | 0.0197 | 0.0352 | 0.0012 | 0.0045 | 0.0002 | 0.0161 | 0.0007 | 0.0013 | 0.0031 | 0.0011 | 0.0068 |  |  | 0.0024 |  | 0.0001 | 0.0019 | 0.298 | 2
473 | 474 | 12005088 | 2020-07-16 | 165,888 | Арм500 | ГОСТ 34028-2016 | 13 | 166,653 | 166.253 | 1571 | 6800 | 200 | 7 | 2 | 2155 | 9 | 320 | 350 | 110 |  | B 789/BC | 0,01 | 7:40:15 | 0.1895 | 0.1404 | 0.521 | 0.0079 | 0.0215 | 0.0502 | 0.0192 | 0.0364 | 0.001 | 0.0032 | 0.0002 | 0.0008 | 0.0007 | 0.0015 | 0.0029 | 0.0009 | 0.0068 |  |  | 0.0023 |  | 0.0002 | 0.0017 | 0.291 | -4
474 | 475 | 12005089 | 2020-07-16 | 159,744 | Арм500 | ГОСТ 34028-2016 | 14 | 160,496 | 160.096 | 1566 | 6828 | 200 | 7 | 2 | 2155 | 9 | 320 | 350 | 110 |  | B 789/BC | 0,05 | 8:22:01 | 0.1913 | 0.1512 | 0.54 | 0.0072 | 0.0163 | 0.0496 | 0.0213 | 0.039 | 0.001 | 0.0034 | 0.0003 |  | 0.0007 | 0.0017 | 0.0032 | 0.0012 | 0.0068 |  |  | 0.0023 |  | 0.0002 | 0.001 | 0.296 | 5
475 | 476 | 12005090 | 2020-07-16 | 162,816 | Арм500 | ГОСТ 34028-2016 | 15 | 163,575 | 163.175 | 1567 | 6855 | 200 | 7 | 2 | 2155 | 9 | 320 | 350 | 110 |  | B 789/BC | 0,01 | 9:02:48 | 0.1974 | 0.1561 | 0.5113 | 0.0023 | 0.015 | 0.0504 | 0.0181 | 0.0389 | 0.001 | 0.0031 | 0.0002 |  | 0.0008 | 0.0013 | 0.0034 | 0.001 | 0.0077 |  |  | 0.0023 |  | 0.0003 | 0.0011 | 0.297 | 1
476 | 477 | 12005091 | 2020-07-16 | 165,888 | Арм500 | ГОСТ 34028-2016 | 16 | 166,653 | 166.253 | 1565 | 6883 | 200 | 7 | 2 | 2155 | 9 | 320 | 350 | 110 |  | B 789/BC | 0,01 | 10:29:58 | 0.1939 | 0.1421 | 0.5061 | 0.0031 | 0.0169 | 0.0535 | 0.0182 | 0.036 | 0.0009 | 0.0038 | 0.0002 |  | 0.0007 | 0.0013 | 0.003 | 0.001 | 0.0068 |  |  | 0.0023 |  | 0.0002 | 0.0016 | 0.294 | 2
477 | 478 | 12005092 | 2020-07-16 | 159,744 | Арм500 | ГОСТ 34028-2016 | 17 | 160,496 | 160.096 | 1564 | 6908 | 200 | 7 | 2 | 2155 | 9 | 320 | 350 | 110 |  | B 789/BC | 0,01 | 10:32:17 | 0.1906 | 0.1392 | 0.5101 | 0.0089 | 0.0138 | 0.0362 | 0.0193 | 0.0368 | 0.0008 | 0.0032 | 0.0002 |  | 0.0007 | 0.0014 | 0.0032 | 0.0007 | 0.0065 |  |  | 0.0023 |  | 0.0001 | 0.0013 | 0.288 | 4
478 | 479 | 12005093 | 2020-07-16 | 168,96 | Арм500 | ГОСТ 34028-2016 | 18 | 169,731 | 169.331 | 1568 | 6935 | 200 | 7 | 2 | 2155 | 9 | 320 | 350 | 110 |  | B 789/BC | 0,01 | 11:09:45 | 0.1857 | 0.1348 | 0.5094 | 0.0061 | 0.016 | 0.0301 | 0.0145 | 0.0318 | 0.0009 | 0.0021 | 0.0001 |  | 0.0007 | 0.0013 | 0.0039 | 0.0009 | 0.0047 |  |  | 0.0024 |  | 0.0001 | 0.0016 | 0.28 | -1
479 | 480 | 12005094 | 2020-07-16 | 172,032 | Арм500 | ГОСТ 34028-2016 | 19 | 172,81 | 172.41 | 1566 | 6963 | 200 | 7 | 2 | 2155 | 9 | 320 | 350 | 110 |  | B 789/BC | 0,01 | 11:56:09 | 0.1876 | 0.1507 | 0.5091 | 0.0065 | 0.0086 | 0.0352 | 0.0157 | 0.0334 | 0.0011 | 0.0032 | 0.0001 |  | 0.0008 | 0.001 | 0.0031 | 0.0008 | 0.0059 |  |  | 0.0024 |  | 0.0001 | 0.0027 | 0.284 | 1
480 | 481 | 12005095 | 2020-07-16 | 168,96 | Арм500 | ГОСТ 34028-2016 | 20 | 169,731 | 169.331 | 1565 | 6993 | 200 | 7 | 2 | 2155 | 9 | 320 | 350 | 110 |  | B 789/BC | 0,01 | 12:44:00 | 0.1841 | 0.1434 | 0.5091 | 0.0047 | 0.0135 | 0.042 | 0.0212 | 0.0343 | 0.0011 | 0.0033 | 0.0002 |  | 0.0007 | 0.0013 | 0.0035 | 0.001 | 0.0058 |  |  | 0.0024 |  | 0.0001 | 0.0011 | 0.282 | -1
481 | 482 | 12005096 | 2020-07-16 | 165,888 | Арм500 | ГОСТ 34028-2016 | 21 | 166,653 | 166.253 | 1565 | 7021 | 200 | 7 | 2 | 2155 | 9 | 320 | 350 | 110 |  | B 789/BC | 0,04 | 13:14:26 | 0.1873 | 0.1381 | 0.4967 | 0.0039 | 0.0158 | 0.0861 | 0.0192 | 0.0357 | 0.001 | 0.0027 | 0.0002 |  | 0.0007 | 0.0016 | 0.0036 | 0.0007 | 0.0063 |  |  | 0.0024 |  | 0.0001 | 0.0015 | 0.292 | 4
482 | 483 | 12005097 | 2020-07-16 | 165,888 | Арм500 | ГОСТ 34028-2016 | 22 | 166,653 | 166.253 | 1563 | 7049 | 200 | 7 | 2 | 2155 | 9 | 320 | 350 | 110 |  | B 789/BC | 0,01 | 13:56:58 | 0.1911 | 0.1417 | 0.507 | 0.0043 | 0.0133 | 0.0599 | 0.0273 | 0.0366 | 0.0011 | 0.0044 | 0.0002 |  | 0.0008 | 0.0015 | 0.0032 | 0.0008 | 0.0069 |  |  | 0.0025 |  | 0.0001 | 0.0012 | 0.293 | 2
483 | 484 | 12005098 | 2020-07-16 | 165,888 | Арм500 | ГОСТ 34028-2016 | 23 | 166,653 | 166.253 | 1563 | 7076 | 200 | 7 | 2 | 2155 | 9 | 320 | 350 | 110 |  | B 789/BC | 0,01 | 14:43:02 | 0.1865 | 0.1326 | 0.5192 | 0.0027 | 0.0213 | 0.0464 | 0.0192 | 0.0417 | 0.001 | 0.0035 | 0.0002 |  | 0.0008 | 0.002 | 0.0028 | 0.0008 | 0.0048 |  |  | 0.0024 |  | 0.0001 | 0.0011 | 0.287 | 1
484 | 485 | 12005099 | 2020-07-16 | 168,96 | Арм500 | ГОСТ 34028-2016 | 24 | 169,731 | 169.331 | 1562 | 7104 | 200 | 7 | 2 | 2155 | 9 | 320 | 350 | 110 |  | B 789/BC | 0,01 | 15:23:57 | 0.1877 | 0.1424 | 0.5005 | 0.004 | 0.0131 | 0.0393 | 0.0186 | 0.0391 | 0.001 | 0.0026 | 0.0001 |  | 0.0007 | 0.0012 | 0.0029 | 0.0005 | 0.0054 |  |  | 0.0023 |  | 0.0001 | 0.0015 | 0.284 | 2
485 | 486 | 12005100 | 2020-07-16 | 156,672 | Арм500 | ГОСТ 34028-2016 | 25 | 157,417 | 157.017 | 1563 | 7128 | 200 | 7 | 2 | 2155 | 9 | 320 | 350 | 110 |  | B 789/BC | 0,01 | 16:16:49 | 0.1901 | 0.1346 | 0.5078 | 0.0042 | 0.0135 | 0.0396 | 0.0197 | 0.0392 | 0.0009 | 0.0033 | 0.0002 |  | 0.0007 | 0.0015 | 0.0028 | 0.0008 | 0.0061 |  |  | 0.0024 |  | 0.0001 | 0.0013 | 0.288 | 0
486 | 487 | 12005101 | 2020-07-16 | 168,96 | Арм500 | ГОСТ 34028-2016 | 26 | 169,731 | 169.331 | 1561 | 7156 | 200 | 7 | 2 | 2155 | 9 | 320 | 350 | 110 |  | B 789/BC | 0,01 | 16:49:35 | 0.1911 | 0.1385 | 0.5062 | 0.0039 | 0.0231 | 0.0436 | 0.0194 | 0.0402 | 0.0009 | 0.0032 | 0.0002 |  | 0.0008 | 0.0018 | 0.0037 | 0.0008 | 0.0063 |  |  | 0.0024 |  | 0.0001 | 0.0016 | 0.289 | 0
487 | 488 | 12005102 | 2020-07-16 | 165,888 | Арм500 | ГОСТ 34028-2016 | 27 | 166,653 | 166.253 | 1562 | 7184 | 200 | 7 | 2 | 2155 | 9 | 320 | 350 | 110 |  | B 789/BC | 0,01 | 17:27:23 | 0.1846 | 0.1382 | 0.5057 | 0.0069 | 0.0237 | 0.0512 | 0.0185 | 0.0393 | 0.0009 | 0.0026 | 0.0002 |  | 0.0008 | 0.0022 | 0.0046 | 0.001 | 0.0059 |  |  | 0.0023 |  | 0.0001 | 0.0014 | 0.284 | 3
488 | 489 | 12005103 | 2020-07-16 | 168,96 | Арм500 | ГОСТ 34028-2016 | 28 | 169,731 | 169.331 | 1563 | 7211 | 200 | 7 | 2 | 2155 | 9 | 320 | 350 | 110 |  | B 789/BC | 0,01 | 18:07:00 | 0.1914 | 0.138 | 0.513 | 0.0074 | 0.0238 | 0.0683 | 0.0245 | 0.0414 | 0.0011 | 0.0031 | 0.0002 |  | 0.0008 | 0.0021 | 0.0029 | 0.0007 | 0.006 |  |  | 0.0024 |  | 0.0001 | 0.0013 | 0.296 | 1
489 | 490 | 12005104 | 2020-07-16 | 168,96 | Арм500 | ГОСТ 34028-2016 | 29 | 169,731 | 169.331 | 1563 | 7239 | 200 | 7 | 2 | 2155 | 9 | 320 | 350 | 110 |  | B 789/BC | 0,01 | 18:50:06 | 0.1932 | 0.1346 | 0.5048 | 0.0072 | 0.0168 | 0.0548 | 0.0215 | 0.0425 | 0.0011 | 0.003 | 0.0002 |  | 0.0008 | 0.0017 | 0.0031 | 0.0009 | 0.0055 |  |  | 0.0023 |  | 0.0001 | 0.0023 | 0.293 | 2
490 | 491 | 12005105 | 2020-07-16 | 162,816 | Арм500 | ГОСТ 34028-2016 | 30 | 163,575 | 163.175 | 1562 | 7266 | 200 | 13 | 2 | 2155 | 9 | 320 | 350 | 110 |  | B 789/BC | 0,01 | 19:31:08 | 0.1864 | 0.1415 | 0.5099 | 0.0063 | 0.0165 | 0.0448 | 0.0204 | 0.0365 | 0.0012 | 0.0038 | 0.0002 |  | 0.0008 | 0.0018 | 0.003 | 0.0008 | 0.005 |  |  | 0.0024 |  | 0.0001 | 0.0014 | 0.285 | 0
491 | 492 | 12005106 | 2020-07-16 | 172,032 | Арм500 | ГОСТ 34028-2016 | 31 | 172,81 | 172.41 | 1563 | 7294 | 200 | 13 | 2 | 2155 | 9 | 320 | 350 | 110 |  | B 789/BC | 0,02 | 20:29:31 | 0.2102 | 0.1473 | 0.5367 | 0.0108 | 0.0156 | 0.0502 | 0.0186 | 0.0429 | 0.0013 | 0.0031 | 0.0003 |  | 0.0009 | 0.0019 | 0.0029 | 0.0007 | 0.0062 |  |  | 0.0025 |  | 0.0001 | 0.0017 | 0.315 | 0
492 | 493 | 12005107 | 2020-07-16 | 162,816 | Арм500 | ГОСТ 34028-2016 | 32 | 163,575 | 163.175 | 1569 | 7319 | 200 | 13 | 2 | 2155 | 9 | 320 | 350 | 110 |  | B 789/BC | 0,01 | 21:11:21 | 0.1745 | 0.1615 | 0.5352 | 0.0164 | 0.0133 | 0.0495 | 0.0209 | 0.0414 | 0.0013 | 0.0027 | 0.0002 |  | 0.0009 | 0.0015 | 0.0032 | 0.0012 | 0.0053 |  |  | 0.0025 |  | 0.0001 | 0.0019 | 0.279 | -3
493 | 494 | 12005108 | 2020-07-16 | 162,816 | Арм500 | ГОСТ 34028-2016 | 33 | 163,575 | 163.175 | 1566 | 7346 | 200 | 13 | 2 | 2155 | 9 | 320 | 350 | 110 |  | B 789/BC | 0,01 | 21:44:07 | 0.1919 | 0.1531 | 0.5294 | 0.006 | 0.0114 | 0.0383 | 0.0182 | 0.0385 | 0.0015 | 0.0026 | 0.0002 |  | 0.0007 | 0.0015 | 0.0033 | 0.0009 | 0.0065 |  |  | 0.0026 |  | 0.0001 | 0.0027 | 0.292 | 2
494 | 495 | 12005109 | 2020-07-16 | 168,96 | Арм500 | ГОСТ 34028-2016 | 34 | 169,731 | 169.331 | 1576 | 7374 | 200 | 13 | 2 | 2155 | 9 | 320 | 350 | 110 |  | B 789/BC | 0,01 | 22:31:16 | 0.2006 | 0.1677 | 0.5931 | 0.0051 | 0.0139 | 0.0478 | 0.0176 | 0.0412 | 0.0012 | 0.0026 | 0.0003 |  | 0.001 | 0.0017 | 0.0034 | 0.001 | 0.0061 |  |  | 0.0026 |  | 0.0002 | 0.0049 | 0.314 | -3
495 | 496 | 12005110 | 2020-07-16 | 162,816 | Арм500 | ГОСТ 34028-2016 | 35 | 163,575 | 163.175 | 1566 | 7401 | 200 | 13 | 2 | 2155 | 9 | 320 | 350 | 110 |  | B 789/BC | 0,02 | 23:09:18 | 0.2005 | 0.1507 | 0.5367 | 0.0027 | 0.0148 | 0.0508 | 0.0199 | 0.0359 | 0.0011 | 0.0031 | 0.0002 |  | 0.0008 | 0.0014 | 0.0029 | 0.0007 | 0.0052 |  |  | 0.0024 |  | 0.0001 | 0.0021 | 0.305 | 0
496 | 497 | 12005111 | 2020-07-16 | 168,96 | Арм500 | ГОСТ 34028-2016 | 36 | 169,731 | 169.331 | 1566 | 7429 | 200 | 13 | 2 | 2155 | 9 | 320 | 350 | 110 |  | B 789/BC | 0,01 | 23:58:45 | 0.208 | 0.1461 | 0.5261 | 0.0038 | 0.0169 | 0.0364 | 0.0183 | 0.041 | 0.0012 | 0.0026 | 0.0002 |  | 0.0008 | 0.0016 | 0.0029 | 0.0006 | 0.0085 |  |  | 0.0025 |  | 0.0001 | 0.0021 | 0.308 | 3
497 | 498 | 12005112 | 2020-07-17 | 165,888 | Арм500 | ГОСТ 34028-2016 | 37 | 166,653 | 166.253 | 1569 | 7457 | 200 | 13 | 2 | 2155 | 9 | 320 | 350 | 110 |  | B 789/BC | 0,01 | 0:38:27 | 0.2014 | 0.1447 | 0.5466 | 0.0025 | 0.0159 | 0.052 | 0.0226 | 0.0368 | 0.0013 | 0.0033 | 0.0002 |  | 0.0008 | 0.0015 | 0.0052 | 0.0005 | 0.0068 |  |  | 0.0025 |  | 0.0002 | 0.0019 | 0.308 | 1
498 | 499 | 12005113 | 2020-07-17 | 165,888 | Арм500 | ГОСТ 34028-2016 | 38 | 166,653 | 166.253 | 1572 | 7484 | 200 | 13 | 2 | 2155 | 9 | 320 | 350 | 110 |  | B 789/BC | 0,01 | 1:23:35 | 0.1906 | 0.1624 | 0.5209 | 0.0027 | 0.0127 | 0.0453 | 0.0216 | 0.0414 | 0.0011 | 0.0028 | 0.0003 |  | 0.0008 | 0.0015 | 0.0031 | 0.0006 | 0.0071 |  |  | 0.0025 |  | 0.0001 | 0.0025 | 0.292 | 3
499 | 500 | 12005114 | 2020-07-17 | 165,888 | Арм500 | ГОСТ 34028-2016 | 39 | 166,653 | 166.253 | 1573 | 7512 | 200 | 13 | 2 | 2155 | 9 | 320 | 350 | 110 |  | B 789/BC | 0,02 | 2:01:30 | 0.197 | 0.1743 | 0.5342 | 0.0027 | 0.0129 | 0.0471 | 0.0184 | 0.0404 | 0.0013 | 0.0025 | 0.0002 |  | 0.0009 | 0.0015 | 0.0035 | 0.0007 | 0.0058 |  |  | 0.0024 |  | 0.0002 | 0.0018 | 0.3 | 2
500 | 501 | 12005115 | 2020-07-17 | 168,96 | Арм500 | ГОСТ 34028-2016 | 40 | 169,731 | 169.331 | 1566 | 7539 | 200 | 13 | 2 | 2155 | 9 | 320 | 350 | 110 |  | B 789/BC | 0,01 | 2:47:18 | 0.1916 | 0.1603 | 0.5169 | 0.0027 | 0.0124 | 0.0456 | 0.0166 | 0.0344 | 0.0013 | 0.002 | 0.0002 |  | 0.0008 | 0.0012 | 0.0035 | 0.0006 | 0.0059 |  |  | 0.0024 |  | 0.0001 | 0.0021 | 0.291 | 1
501 | 502 | 12005116 | 2020-07-17 | 165,888 | Арм500 | ГОСТ 34028-2016 | 41 | 166,653 | 166.253 | 1569 | 7567 | 200 | 13 | 2 | 2155 | 9 | 320 | 350 | 110 |  | B 789/BC | 0,01 | 3:36:07 | 0.1949 | 0.1632 | 0.5259 | 0.0022 | 0.0124 | 0.0458 | 0.0093 | 0.0204 | 0.0007 | 0.0018 | 0.0003 |  | 0.0008 | 0.0015 | 0.0037 | 0.0005 | 0.0066 |  |  | 0.0025 |  | 0.0002 | 0.0015 | 0.294 | -1
502 | 503 | 12005117 | 2020-07-17 | 162,816 | Арм500 | ГОСТ 34028-2016 | 42 | 163,575 | 163.175 | 1570 | 7595 | 200 | 13 | 2 | 2155 | 9 | 320 | 350 | 110 |  | B 789/BC | 0,01 | 4:17:59 | 0.1924 | 0.1546 | 0.538 | 0.0063 | 0.0156 | 0.0269 | 0.0071 | 0.0169 | 0.0004 | 0.0019 | 0.0002 |  | 0.0008 | 0.0016 | 0.0029 | 0.0009 | 0.0057 |  |  | 0.0025 |  | 0.0001 | 0.0035 | 0.29 | 1
503 | 504 | 12005118 | 2020-07-17 | 172,032 | Арм500 | ГОСТ 34028-2016 | 43 | 172,81 | 172.41 | 1571 | 7622 | 200 | 13 | 2 | 2155 | 9 | 320 | 350 | 110 |  | B 789/BC | 0,01 | 5:02:03 | 0.1939 | 0.1482 | 0.5318 | 0.0032 | 0.0095 | 0.0278 | 0.008 | 0.0198 | 0.0005 | 0.0015 | 0.0002 |  | 0.0007 | 0.0012 | 0.0026 | 0.0005 | 0.0066 |  |  | 0.0025 |  | 0.0001 | 0.0016 | 0.29 | 0
504 | 505 | 12005119 | 2020-07-17 | 165,888 | Арм500 | ГОСТ 34028-2016 | 44 | 166,653 | 166.253 | 1571 | 7650 | 200 | 13 | 2 | 2155 | 9 | 320 | 350 | 110 |  | B 789/BC | 0,01 | 5:43:08 | 0.188 | 0.1485 | 0.5148 | 0.0022 | 0.0091 | 0.0299 | 0.0074 | 0.016 | 0.0004 | 0.0015 | 0.0002 |  | 0.0008 | 0.0012 | 0.0029 | 0.0008 | 0.0056 |  |  | 0.0025 |  | 0.0001 | 0.0016 | 0.282 | -6
505 | 506 | 12005120 | 2020-07-17 | 162,816 | Арм500 | ГОСТ 34028-2016 | 45 | 163,575 | 163.175 | 1569 | 7677 | 200 | 13 | 2 | 2155 | 9 | 320 | 350 | 110 |  | B 789/BC | 0,01 | 6:24:24 | 0.1914 | 0.1533 | 0.5233 | 0.0033 | 0.0111 | 0.0429 | 0.0095 | 0.0191 | 0.0005 | 0.0014 | 0.0001 |  | 0.0007 | 0.001 | 0.0033 | 0.0006 | 0.0068 |  |  | 0.0024 |  | 0.0001 | 0.0019 | 0.29 | 1
506 | 507 | 12005121 | 2020-07-17 | 172,032 | Арм500 | ГОСТ 34028-2016 | 46 | 172,81 | 172.41 | 567 | 7705 | 200 | 13 | 2 | 2155 | 9 | 320 | 350 | 110 |  | B 789/BC | 0,01 | 7:12:41 | 0.2008 | 0.1518 | 0.5143 | 0.0045 | 0.0215 | 0.0316 | 0.0072 | 0.0171 | 0.0005 | 0.0014 | 0.0002 |  | 0.0007 | 0.0013 | 0.0031 | 0.0006 | 0.0046 |  |  | 0.0025 |  | 0.0001 | 0.0013 | 0.295 | 0
507 | 508 | 12005122 | 2020-07-17 | 165,888 | Арм500 | ГОСТ 34028-2016 | 47 | 166,653 | 166.253 | 1569 | 7733 | 200 | 13 | 2 | 2155 | 9 | 310 | 350 | 110 |  | B 789/BC | 0,01 | 7:49:53 | 0.1913 | 0.1598 | 0.5089 | 0.0039 | 0.0113 | 0.0213 | 0.0074 | 0.0163 | 0.0005 | 0.0013 | 0.0001 |  | 0.0007 | 0.0009 | 0.0024 | 0.0005 | 0.0063 |  |  | 0.0025 |  | 0.0001 | 0.0016 | 0.282 | 0
508 | 509 | 12005123 | 2020-07-17 | 156,672 | Арм500 | ГОСТ 34028-2016 | 48 | 157,417 | 157.017 | 1570 | 7760 | 200 | 13 | 2 | 2155 | 9 | 310 | 350 | 110 |  | B 789/BC | 0,01 | 8:34:01 | 0.1974 | 0.1611 | 0.5236 | 0.0026 | 0.0136 | 0.0306 | 0.0067 | 0.0184 | 0.0005 | 0.0015 | 0.0003 |  | 0.0008 | 0.0014 | 0.0028 | 0.0007 | 0.0076 |  |  | 0.0024 |  | 0.0001 | 0.0011 | 0.293 | 3
509 | 510 | 12005124 | 2020-07-17 | 165,888 | Арм500 | ГОСТ 34028-2016 | 49 | 166,653 | 166.253 | 1573 | 7788 | 200 | 13 | 2 | 2155 | 9 | 310 | 350 | 110 |  | B 789/BC | 0,01 | 9:17:33 | 0.1976 | 0.1569 | 0.5094 | 0.0036 | 0.0135 | 0.0296 | 0.0066 | 0.0168 | 0.0005 | 0.0015 | 0.0002 |  | 0.0008 | 0.0015 | 0.0029 | 0.0006 | 0.0075 |  |  | 0.0025 |  | 0.0001 | 0.0027 | 0.291 | 2
510 | 511 | 12005125 | 2020-07-17 | 172,032 | Арм500 | ГОСТ 34028-2016 | 50 | 172,81 | 172.41 | 1569 | 7815 | 200 | 13 | 2 | 2155 | 9 | 310 | 350 | 120 |  | B 789/BC | 0,01 | 9:55:33 | 0.1906 | 0.1467 | 0.508 | 0.0061 | 0.0143 | 0.0314 | 0.0071 | 0.0177 | 0.0005 | 0.0015 | 0.0003 |  | 0.0007 | 0.0016 | 0.0029 | 0.0007 | 0.006 |  |  | 0.0025 |  | 0.0001 | 0.0014 | 0.284 | 3
511 | 512 | 12005126 | 2020-07-17 | 165,888 | Арм500 | ГОСТ 34028-2016 | 51 | 166,653 | 166.253 | 1574 | 7843 | 200 | 13 | 2 | 2155 | 9 | 310 | 350 | 110 |  | B 789/BC | 0,02 | 10:40:44 | 0.194 | 0.1604 | 0.5018 | 0.0045 | 0.0169 | 0.0282 | 0.0062 | 0.0167 | 0.0005 | 0.0014 | 0.0003 |  | 0.0008 | 0.0015 | 0.0031 | 0.0011 | 0.0062 |  |  | 0.0026 |  | 0.0001 | 0.0027 | 0.285 | -2
512 | 513 | 12005127 | 2020-07-17 | 162,816 | Арм500 | ГОСТ 34028-2016 | 52 | 163,575 | 163.175 | 1570 | 7871 | 200 | 13 | 2 | 2155 | 9 | 310 | 350 | 110 |  | B 789/BC | 0,02 | 11:27:23 | 0.1908 | 0.1467 | 0.5062 | 0.0038 | 0.0127 | 0.0284 | 0.0069 | 0.0163 | 0.0005 | 0.0015 | 0.0003 |  | 0.0007 | 0.0014 | 0.0031 | 0.001 | 0.0066 |  |  | 0.0026 |  | 0.0001 | 0.0028 | 0.283 | 1
513 | 514 | 12005128 | 2020-07-17 | 172,032 | Арм500 | ГОСТ 34028-2016 | 53 | 172,81 | 172.41 | 1569 | 7898 | 200 | 13 | 2 | 2155 | 9 | 310 | 350 | 110 |  | B 789/BC | 0,01 | 12:12:41 | 0.1874 | 0.1589 | 0.4826 | 0.0039 | 0.0134 | 0.025 | 0.0061 | 0.0152 | 0.0005 | 0.0014 | 0.0003 |  | 0.0007 | 0.0013 | 0.0031 | 0.0011 | 0.007 |  |  | 0.0025 |  | 0.0001 | 0.0026 | 0.275 | 1
514 | 515 | 12005129 | 2020-07-17 | 162,816 | Арм500 | ГОСТ 34028-2016 | 54 | 163,575 | 163.175 | 1570 | 7926 | 200 | 13 | 2 | 2155 | 9 | 310 | 350 | 120 |  | B 789/BC | 0,01 | 12:51:55 | 0.1951 | 0.1589 | 0.5015 | 0.0056 | 0.0109 | 0.0203 | 0.006 | 0.0139 | 0.0005 | 0.0014 | 0.0003 |  | 0.0008 | 0.0013 | 0.003 | 0.0008 | 0.0078 |  |  | 0.0026 |  | 0.0001 | 0.0034 | 0.285 | 1
515 | 516 | 12005130 | 2020-07-17 | 165,888 | Арм500 | ГОСТ 34028-2016 | 55 | 166,653 | 166.253 | 1569 | 7953 | 200 | 13 | 2 | 2155 | 9 | 310 | 350 | 110 |  | B 789/BC | 0,01 | 13:38:16 | 0.197 | 0.1593 | 0.5143 | 0.0061 | 0.01 | 0.0245 | 0.0068 | 0.0173 | 0.0005 | 0.0017 | 0.0004 |  | 0.0007 | 0.0015 | 0.0029 | 0.0008 | 0.0077 |  |  | 0.0025 |  | 0.0001 | 0.0025 | 0.29 | 0
516 | 517 | 12005131 | 2020-07-17 | 165,017 | Арм500 | ГОСТ 34028-2016 | 56 | 165,78 | 165.38 | 1571 | 7981 | 200 | 13 | 2 | 2155 | 9 | 310 | 350 | 110 |  | B 789/BC | 0,01 | 14:21:40 | 0.1956 | 0.1421 | 0.5022 | 0.0049 | 0.0089 | 0.0183 | 0.0061 | 0.0153 | 0.0004 | 0.0013 | 0.0003 |  | 0.0007 | 0.0012 | 0.0029 | 0.0006 | 0.0081 |  |  | 0.0024 |  | 0.0001 | 0.004 | 0.285 | 0
517 | 518 | 12005132 | 2020-07-17 | 168,96 | Арм500 | ГОСТ 34028-2016 | 57 | 169,731 | 169.331 | 1567 | 8009 | 200 | 13 | 2 | 2155 | 9 | 310 | 350 | 110 |  | B 789/BC | 0,01 | 15:06:40 | 0.1856 | 0.1487 | 0.4977 | 0.0091 | 0.0098 | 0.0215 | 0.0062 | 0.014 | 0.0005 | 0.0014 | 0.0003 |  | 0.0006 | 0.0012 | 0.0028 | 0.0007 | 0.0082 |  |  | 0.0024 |  | 0.0001 | 0.0023 | 0.275 | 1
518 | 519 | 12005133 | 2020-07-17 | 162,714 | Арм500 | ГОСТ 34028-2016 | 58 | 170,472 | 170.072 | 1569 | 8036 | 200 | 13 | 2 | 2155 | 9 | 310 | 350 | 110 |  | B 789/BC | 0,01 | 15:47:40 | 0.1924 | 0.1486 | 0.4937 | 0.0106 | 0.01 | 0.0272 | 0.0181 | 0.0307 | 0.001 | 0.0025 | 0.0003 |  | 0.0007 | 0.0013 | 0.0028 | 0.0004 | 0.0085 |  |  | 0.0024 |  | 0.0001 | 0.0016 | 0.284 | -2
519 | 520 | 12005134 | 2020-07-17 | 159,744 | Арм500 | ГОСТ 34028-2016 | 1 | 161,396 | 160.996 | 1580 | 8064 | 200 | 13 | 2 | 2155 | 9 | 310 | 350 | 120 |  | B 789/BC | 0,07 | 17:22:42 | 0.1892 | 0.1515 | 0.4859 | 0.0072 | 0.0113 | 0.0264 | 0.018 | 0.0329 | 0.0012 | 0.0034 | 0.0003 |  | 0.0007 | 0.0013 | 0.0028 | 0.0009 | 0.0077 |  |  | 0.0025 |  | 0.0001 | 0.0025 | 0.28 | -2
520 | 521 | 12005135 | 2020-07-17 | 162,816 | Арм500 | ГОСТ 34028-2016 | 2 | 163,575 | 163.175 | 1569 | 8091 | 200 | 13 | 2 | 2155 | 9 | 320 | 350 | 120 |  | B 789/BC | 0,02 | 18:06:01 | 0.1964 | 0.1528 | 0.5036 | 0.0074 | 0.0091 | 0.028 | 0.0247 | 0.035 | 0.0013 | 0.0037 | 0.0003 |  | 0.0007 | 0.0013 | 0.0032 | 0.0008 | 0.0089 |  |  | 0.0026 |  | 0.0001 | 0.0021 | 0.291 | 3
521 | 522 | 12005136 | 2020-07-17 | 165,888 | Арм500 | ГОСТ 34028-2016 | 3 | 166,653 | 166.253 | 1568 | 8119 | 200 | 13 | 2 | 2155 | 9 | 320 | 350 | 110 |  | B 789/BC | 0,05 | 18:57:18 | 0.1942 | 0.1433 | 0.4983 | 0.0118 | 0.0073 | 0.0227 | 0.0249 | 0.0331 | 0.0014 | 0.0026 | 0.0003 |  | 0.0007 | 0.0012 | 0.0027 | 0.0009 | 0.0088 |  |  | 0.0025 |  | 0.0001 | 0.0044 | 0.286 | 4
522 | 523 | 12005137 | 2020-07-17 | 168,96 | Арм500 | ГОСТ 34028-2016 | 4 | 169,731 | 169.331 | 1569 | 8150 | 200 | 7 | 2 | 2155 | 9 | 320 | 350 | 110 |  | B 789/BC | 0,01 | 19:42:50 | 0.1824 | 0.1491 | 0.5077 | 0.0172 | 0.009 | 0.0295 | 0.0387 | 0.0487 | 0.0014 | 0.0058 | 0.0003 |  | 0.0007 | 0.0013 | 0.0028 | 0.0008 | 0.0093 |  |  | 0.0025 |  | 0.0001 | 0.0017 | 0.28 | 3
523 | 524 | 12005138 | 2020-07-17 | 165,888 | Арм500 | ГОСТ 34028-2016 | 5 | 166,653 | 166.253 | 1570 | 8177 | 200 | 7 | 2 | 2155 | 9 | 320 | 350 | 110 |  | B 789/BC | 0,05 | 20:15:02 | 0.1883 | 0.1513 | 0.512 | 0.0073 | 0.0118 | 0.0487 | 0.0306 | 0.0428 | 0.0013 | 0.0038 | 0.0003 |  | 0.0007 | 0.0012 | 0.0027 | 0.0009 | 0.0065 |  |  | 0.0024 |  | 0.0001 | 0.0017 | 0.289 | 1
524 | 525 | 12005139 | 2020-07-17 | 159,744 | Арм500 | ГОСТ 34028-2016 | 6 | 160,496 | 160.096 | 1567 | 8202 | 200 | 7 | 2 | 2155 | 9 | 320 | 350 | 110 |  | B 789/BC | 0,01 | 21:37:04 | 0.1898 | 0.1785 | 0.6627 | 0.0086 | 0.0086 | 0.0354 | 0.0314 | 0.0422 | 0.0013 | 0.0065 | 0.0003 |  | 0.0008 | 0.0015 | 0.0028 | 0.0012 | 0.0099 |  |  | 0.0029 |  | 0.0001 | 0.0022 | 0.314 | 1
525 | 526 | 12005140 | 2020-07-17 | 172,032 | Арм500 | ГОСТ 34028-2016 | 7 | 172,81 | 172.41 | 1573 | 8232 | 200 | 7 | 2 | 2155 | 9 | 320 | 350 | 110 |  | B 789/BC | 0,01 | 21:40:39 | 0.1888 | 0.1857 | 0.6988 | 0.0051 | 0.0109 | 0.0404 | 0.0265 | 0.0396 | 0.0012 | 0.0059 | 0.0004 |  | 0.0008 | 0.0018 | 0.0027 | 0.0013 | 0.0094 |  |  | 0.0029 |  | 0.0001 | 0.0026 | 0.319 | 0
526 | 527 | 12005141 | 2020-07-17 | 162,816 | Арм500 | ГОСТ 34028-2016 | 8 | 163,575 | 163.175 | 1563 | 8257 | 200 | 7 | 2 | 2155 | 9 | 320 | 350 | 110 |  | B 789/BC | 0,01 | 22:18:41 | 0.1939 | 0.1844 | 0.6978 | 0.0078 | 0.0108 | 0.0403 | 0.0309 | 0.0411 | 0.0014 | 0.0057 | 0.0004 |  | 0.0008 | 0.0018 | 0.003 | 0.001 | 0.0077 |  |  | 0.0029 |  | 0.0001 | 0.001 | 0.325 | 3
527 | 528 | 12005142 | 2020-07-17 | 156,672 | Арм500 | ГОСТ 34028-2016 | 9 | 157,417 | 157.017 | 1563 | 8282 | 200 | 7 | 2 | 2155 | 9 | 320 | 350 | 110 |  | B 789/BC | 0,01 | 22:59:13 | 0.2035 | 0.1802 | 0.7486 | 0.0093 | 0.0156 | 0.0382 | 0.0204 | 0.0408 | 0.001 | 0.0032 | 0.0003 |  | 0.0009 | 0.0021 | 0.003 | 0.0013 | 0.0069 |  |  | 0.003 |  | 0.0002 | 0.0008 | 0.341 | 0
528 | 529 | 12005143 | 2020-07-17 | 168,96 | Арм500 | ГОСТ 34028-2016 | 10 | 169,731 | 169.331 | 1564 | 8309 | 200 | 7 | 2 | 2155 | 9 | 320 | 320 | 110 |  | B 789/BC | 0,01 | 23:35:32 | 0.1879 | 0.1765 | 0.7212 | 0.0086 | 0.0165 | 0.0375 | 0.0208 | 0.0406 | 0.001 | 0.0028 | 0.0003 |  | 0.0009 | 0.0021 | 0.0028 | 0.0011 | 0.0069 |  |  | 0.0027 |  | 0.0002 | 0.0024 | 0.321 | -3
529 | 530 | 12005144 | 2020-07-18 | 168,96 | Арм500 | ГОСТ 34028-2016 | 11 | 169,731 | 169.331 | 1564 | 8337 | 200 | 7 | 2 | 2155 | 9 | 320 | 350 | 110 |  | B 789/BC | 0,01 | 0:17:53 | 0.1874 | 0.1904 | 0.7062 | 0.0098 | 0.0161 | 0.0438 | 0.0209 | 0.0381 | 0.0012 | 0.0027 | 0.0003 |  | 0.0009 | 0.0021 | 0.0027 | 0.0009 | 0.0068 |  |  | 0.0028 |  | 0.0001 | 0.0013 | 0.319 | 2
530 | 531 | 12005145 | 2020-07-18 | 165,888 | Арм500 | ГОСТ 34028-2016 | 12 | 166,653 | 166.253 | 1564 | 8364 | 200 | 7 | 2 | 2155 | 9 | 320 | 350 | 110 |  | B 789/BC | 0,01 | 0:58:44 | 0.1907 | 0.1819 | 0.704 | 0.0081 | 0.0142 | 0.0413 | 0.021 | 0.0348 | 0.0012 | 0.0026 | 0.0003 |  | 0.0008 | 0.0018 | 0.0027 | 0.0014 | 0.007 |  |  | 0.0027 |  | 0.0001 | 0.0011 | 0.321 | 1
531 | 532 | 12005146 | 2020-07-18 | 153,6 | Арм500 | ГОСТ 34028-2016 | 13 | 154,338 | 153.938 | 1568 | 8389 | 200 | 7 | 2 | 2155 | 9 | 320 | 350 | 110 |  | B 789/BC | 0,04 | 1:39:18 | 0.199 | 0.173 | 0.7057 | 0.0053 | 0.0145 | 0.0438 | 0.0223 | 0.0375 | 0.0014 | 0.0027 | 0.0003 |  | 0.0008 | 0.0017 | 0.0038 | 0.0008 | 0.0069 |  |  | 0.0028 |  | 0.0001 | 0.001 | 0.33 | -4
532 | 533 | 12005147 | 2020-07-18 | 165,888 | Арм500 | ГОСТ 34028-2016 | 14 | 166,653 | 166.253 | 1570 | 8417 | 200 | 7 | 2 | 2155 | 9 | 320 | 350 | 110 |  | B 789/BC | 0,01 | 2:23:21 | 0.1936 | 0.1842 | 0.7075 | 0.0039 | 0.0168 | 0.0679 | 0.025 | 0.0421 | 0.0013 | 0.003 | 0.0004 |  | 0.0009 | 0.0021 | 0.0029 | 0.0013 | 0.0071 |  |  | 0.0028 |  | 0.0001 | 0.0008 | 0.331 | -1
533 | 534 | 12005148 | 2020-07-18 | 168,96 | Арм500 | ГОСТ 34028-2016 | 15 | 169,731 | 169.331 | 1564 | 8441 | 200 | 7 | 2 | 2155 | 9 | 320 | 350 | 110 |  | B 789/BC | 0,01 | 3:14:25 | 0.193 | 0.1954 | 0.7064 | 0.0042 | 0.0202 | 0.0522 | 0.0237 | 0.0404 | 0.0013 | 0.0041 | 0.0003 |  | 0.0009 | 0.0021 | 0.0032 | 0.0008 | 0.0067 |  |  | 0.0028 |  | 0.0001 | 0.0007 | 0.327 | -2
534 | 535 | 12005149 | 2020-07-18 | 165,888 | Арм500 | ГОСТ 34028-2016 | 16 | 166,653 | 166.253 | 1563 | 8466 | 200 | 7 | 2 | 2155 | 9 | 320 | 350 | 110 |  | B 789/BC | 0,01 | 3:45:48 | 0.1896 | 0.1891 | 0.7128 | 0.0093 | 0.0156 | 0.0469 | 0.028 | 0.0377 | 0.0014 | 0.0071 | 0.0003 |  | 0.0009 | 0.0021 | 0.0048 | 0.0058 | 0.0067 |  |  | 0.0029 |  | 0.0009 | 0.0006 | 0.324 | -2
535 | 536 | 12005150 | 2020-07-18 | 162,816 | Арм500 | ГОСТ 34028-2016 | 17 | 163,575 | 163.175 | 1562 | 8493 | 200 | 7 | 2 | 2155 | 9 | 320 | 350 | 110 |  | B 789/BC | 0,01 | 4:23:37 | 0.1963 | 0.1889 | 0.6958 | 0.0051 | 0.0139 | 0.0469 | 0.0279 | 0.0411 | 0.0013 | 0.0069 | 0.0002 |  | 0.0008 | 0.0016 | 0.004 | 0.0008 | 0.0068 |  |  | 0.0028 |  | 0.0001 | 0.0008 | 0.328 | 0
536 | 537 | 12005151 | 2020-07-18 | 171,469 | Арм500 | ГОСТ 34028-2016 | 18 | 179,406 | 179.006 | 1563 | 8524 | 200 | 7 | 2 | 2155 | 9 | 320 | 350 | 110 |  | B 789/BC | 0,01 | 5:07:43 | 0.1895 | 0.1747 | 0.6901 | 0.0074 | 0.0136 | 0.035 | 0.0166 | 0.0312 | 0.0012 | 0.0025 | 0.0002 |  | 0.0007 | 0.0015 | 0.0025 | 0.0009 | 0.007 |  |  | 0.0027 |  | 0.0001 | 0.0011 | 0.316 | -3
537 | 538 | 12005153 | 2020-07-18 | 159,411 | Арм500 | ГОСТ 34028-2016 | 1 | 161,472 | 161.072 | 1581 | 8525 | 200 | 7 | 2 | 2155 | 9 | 320 | 350 | 110 |  | B 789/BC | 0,05 | 7:26:31 | 0.1887 | 0.1823 | 0.7076 | 0.0076 | 0.0216 | 0.0421 | 0.0215 | 0.0386 | 0.0012 | 0.0029 | 0.0002 |  | 0.0008 | 0.0021 | 0.0032 | 0.0008 | 0.0074 |  |  | 0.0028 |  | 0.0001 | 0.002 | 0.32 | -1
538 | 539 | 12005154 | 2020-07-18 | 168,96 | Арм500 | ГОСТ 34028-2016 | 2 | 169,881 | 169.481 | 1574 | 8543 | 200 | 7 | 2 | 2155 | 9 | 320 | 350 | 110 |  |  |  | 8:15:06 | 0.1952 | 0.1991 | 0.7134 | 0.0074 | 0.0129 | 0.0336 | 0.0168 | 0.0324 | 0.0014 | 0.0024 | 0.0004 |  | 0.001 | 0.0022 | 0.0036 | 0.0019 | 0.008 |  |  | 0.0028 |  | 0.0001 | 0.0016 | 0.325 | -4
539 | 540 | 12005152 | 2020-07-18 | 168,96 | Арм500 | ГОСТ 34028-2016 | 3 | 169,731 | 169.331 | 1575 | 8571 | 200 | 7 | 2 | 2155 | 9 | 320 | 350 | 110 |  |  |  | 7:08:25 | 0.1984 | 0.1968 | 0.6853 | 0.009 | 0.0238 | 0.0382 | 0.0166 | 0.0465 | 0.0014 | 0.0025 | 0.0002 |  | 0.0008 | 0.002 | 0.0029 | 0.0009 | 0.0077 |  |  | 0.0027 |  | 0.0001 | 0.0025 | 0.325 | -9
540 | 541 | 12005155 | 2020-07-18 | 168,96 | Арм500 | ГОСТ 34028-2016 | 4 | 169,731 | 169.331 | 1570 | 8602 | 200 | 7 | 2 | 2155 | 9 | 320 | 350 | 110 |  |  |  | 8:57:59 | 0.1955 | 0.1725 | 0.7095 | 0.01 | 0.0128 | 0.0295 | 0.0175 | 0.032 | 0.0012 | 0.0023 | 0.0004 |  | 0.0008 | 0.0025 | 0.0027 | 0.001 | 0.0083 |  |  | 0.0029 |  | 0.0001 | 0.001 | 0.324 | 3
541 | 542 | 12005156 | 2020-07-18 | 162,816 | Арм500 | ГОСТ 34028-2016 | 5 | 163,575 | 163.175 | 1570 | 8629 | 200 | 7 | 2 | 2155 | 9 | 320 | 350 | 110 |  |  |  | 9:40:19 | 0.1907 | 0.1855 | 0.7317 | 0.0135 | 0.018 | 0.0362 | 0.0202 | 0.0304 | 0.0012 | 0.0025 | 0.0004 |  | 0.0009 | 0.0028 | 0.0029 | 0.0012 | 0.0076 |  |  | 0.0026 |  | 0.0001 | 0.0037 | 0.324 | -2
542 | 543 | 12005157 | 2020-07-18 | 162,816 | Арм500 | ГОСТ 34028-2016 | 6 | 163,575 | 163.175 | 1568 | 8654 | 200 | 7 | 2 | 2155 | 9 | 320 | 350 | 110 |  |  |  | 10:20:18 | 0.209 | 0.1736 | 0.7184 | 0.0077 | 0.0188 | 0.05 | 0.0301 | 0.0352 | 0.0011 | 0.0056 | 0.0004 |  | 0.0009 | 0.0025 | 0.0037 | 0.0011 | 0.007 |  |  | 0.0028 |  | 0.0001 | 0.0047 | 0.345 | 2
543 | 544 | 12005158 | 2020-07-18 | 168,96 | Арм500 | ГОСТ 34028-2016 | 7 | 169,731 | 169.331 | 1566 | 8681 | 200 | 7 | 2 | 2155 | 9 | 320 | 350 | 110 |  |  |  | 10:59:44 | 0.1927 | 0.1792 | 0.7167 | 0.0071 | 0.0196 | 0.0609 | 0.0271 | 0.0351 | 0.0011 | 0.0043 | 0.0004 |  | 0.001 | 0.0026 | 0.0031 | 0.0008 | 0.0068 |  |  | 0.0027 |  | 0.0001 | 0.0018 | 0.33 | 2
544 | 545 | 12005159 | 2020-07-18 | 162,816 | Арм500 | ГОСТ 34028-2016 | 8 | 163,575 | 163.175 | 1566 | 8709 | 200 | 7 | 2 | 2155 | 9 | 320 | 350 | 110 |  |  |  | 11:44:38 | 0.1843 | 0.1687 | 0.7251 | 0.0052 | 0.0194 | 0.0599 | 0.0307 | 0.0545 | 0.0012 | 0.0053 | 0.0004 |  | 0.0009 | 0.0027 | 0.0035 | 0.0008 | 0.0058 |  |  | 0.0027 |  | 0.0001 | 0.0017 | 0.324 | -2
545 | 546 | 12005160 | 2020-07-18 | 165,888 | Арм500 | ГОСТ 34028-2016 | 9 | 166,653 | 166.253 | 1563 | 8737 | 200 | 7 | 2 | 2155 | 9 | 320 | 350 | 110 |  |  |  | 12:22:07 | 0.1931 | 0.1737 | 0.7016 | 0.0063 | 0.0163 | 0.053 | 0.0243 | 0.0408 | 0.0013 | 0.0036 | 0.0004 |  | 0.0009 | 0.0023 | 0.0031 | 0.0007 | 0.0077 |  |  | 0.0027 |  | 0.0001 | 0.004 | 0.326 | 4
546 | 547 | 12005161 | 2020-07-18 | 168,96 | Арм500 | ГОСТ 34028-2016 | 10 | 169,731 | 169.331 | 1568 | 8764 | 200 | 7 | 2 | 2155 | 9 | 320 | 350 | 110 |  |  |  | 13:04:07 | 0.2105 | 0.1676 | 0.7073 | 0.0055 | 0.0146 | 0.0519 | 0.0219 | 0.0456 | 0.0013 | 0.0028 | 0.0005 |  | 0.0009 | 0.0023 | 0.0031 | 0.0008 | 0.0083 |  |  | 0.0027 |  | 0.0001 | 0.0025 | 0.344 | -6
547 | 548 | 12005162 | 2020-07-18 | 165,888 | Арм500 | ГОСТ 34028-2016 | 11 | 166,653 | 166.253 | 1563 | 8792 | 200 | 7 | 2 | 2155 | 9 | 320 | 350 | 110 |  |  |  | 13:47:00 | 0.1846 | 0.1705 | 0.6959 | 0.0059 | 0.0142 | 0.0488 | 0.0259 | 0.0365 | 0.0011 | 0.004 | 0.0004 |  | 0.0008 | 0.0021 | 0.0032 | 0.0008 | 0.0069 |  |  | 0.0025 |  | 0.0001 | 0.0015 | 0.316 | 1
548 | 549 | 12005163 | 2020-07-18 | 165,888 | Арм500 | ГОСТ 34028-2016 | 12 | 166,653 | 166.253 | 1553 | 8819 | 200 | 7 | 2 | 2155 | 9 | 320 | 350 | 110 |  |  |  | 14:24:27 | 0.1971 | 0.1728 | 0.7118 | 0.0052 | 0.0112 | 0.0341 | 0.0106 | 0.0197 | 0.0007 | 0.0019 | 0.0005 |  | 0.0009 | 0.0022 | 0.0034 | 0.0008 | 0.0063 |  |  | 0.0027 |  | 0.0002 | 0.0018 | 0.325 | 1
549 | 550 | 12005164 | 2020-07-18 | 159,744 | Арм500 | ГОСТ 34028-2016 | 13 | 160,496 | 160.096 | 1561 | 8847 | 200 | 7 | 2 | 2155 | 9 | 320 | 350 | 110 |  |  |  | 15:04:46 | 0.1986 | 0.1844 | 0.7132 | 0.0061 | 0.009 | 0.031 | 0.0073 | 0.0186 | 0.0006 | 0.0015 | 0.0005 |  | 0.001 | 0.002 | 0.0039 | 0.0011 | 0.0064 |  |  | 0.0026 |  | 0.0002 | 0.001 | 0.326 | -4
550 | 551 | 12005165 | 2020-07-18 | 165,888 | Арм500 | ГОСТ 34028-2016 | 14 | 166,653 | 166.253 | 1560 | 8875 | 200 | 7 | 2 | 2155 | 9 | 320 | 350 | 110 |  |  |  | 15:51:42 | 0.1936 | 0.1655 | 0.7053 | 0.0041 | 0.0078 | 0.0271 | 0.0077 | 0.0223 | 0.0006 | 0.0016 | 0.0005 |  | 0.0009 | 0.0019 | 0.0035 | 0.0008 | 0.0063 |  |  | 0.0027 |  | 0.0002 | 0.0008 | 0.319 | -2
551 | 552 | 12005166 | 2020-07-18 | 162,816 | Арм500 | ГОСТ 34028-2016 | 15 | 163,575 | 163.175 | 1560 | 8902 | 200 | 7 | 2 | 2155 | 9 | 320 | 350 | 110 |  |  |  | 16:27:41 | 0.1952 | 0.1828 | 0.7196 | 0.0047 | 0.0091 | 0.0264 | 0.0072 | 0.0184 | 0.0006 | 0.0013 | 0.0005 |  | 0.0008 | 0.0018 | 0.0034 | 0.0009 | 0.0077 |  |  | 0.0026 |  | 0.0002 | 0.0012 | 0.323 | 4
552 | 553 | 12005167 | 2020-07-18 | 168,96 | Арм500 | ГОСТ 34028-2016 | 16 | 169,731 | 169.331 | 1561 | 8930 | 200 | 7 | 2 | 2155 | 9 | 320 | 350 | 110 |  |  |  | 17:08:27 | 0.1962 | 0.1702 | 0.7231 | 0.0053 | 0.0098 | 0.0314 | 0.0086 | 0.0196 | 0.0006 | 0.0017 | 0.0006 |  | 0.0009 | 0.0021 | 0.0033 | 0.0009 | 0.0071 |  |  | 0.0026 |  | 0.0001 | 0.0012 | 0.326 | 7
553 | 554 | 12005168 | 2020-07-18 | 159,744 | Арм500 | ГОСТ 34028-2016 | 17 | 160,496 | 160.096 | 1560 | 8957 | 200 | 7 | 2 | 2155 | 9 | 320 | 350 | 110 |  |  |  | 17:48:47 | 0.2065 | 0.1781 | 0.7486 | 0.0072 | 0.0108 | 0.03 | 0.0084 | 0.0195 | 0.0006 | 0.0014 | 0.0005 |  | 0.0009 | 0.0022 | 0.0032 | 0.0009 | 0.0082 |  |  | 0.0027 |  | 0.0002 | 0.0013 | 0.34 | -1
554 | 555 | 12005169 | 2020-07-18 | 162,816 | Арм500 | ГОСТ 34028-2016 | 18 | 163,575 | 163.175 | 1568 | 8985 | 200 | 7 | 2 | 2155 | 9 | 320 | 350 | 110 |  |  |  | 18:28:58 | 0.2058 | 0.1742 | 0.7264 | 0.0064 | 0.0096 | 0.0237 | 0.0069 | 0.0164 | 0.0006 | 0.0013 | 0.0005 |  | 0.0008 | 0.0018 | 0.0032 | 0.001 | 0.0088 |  |  | 0.0026 |  | 0.0001 | 0.0012 | 0.334 | -1
555 | 556 | 12005170 | 2020-07-18 | 159,744 | Арм500 | ГОСТ 34028-2016 | 19 | 160,496 | 160.096 | 1560 | 9013 | 200 | 7 | 2 | 2155 | 9 | 320 | 350 | 110 |  |  |  | 19:09:12 | 0.1943 | 0.1819 | 0.7053 | 0.0039 | 0.0113 | 0.0352 | 0.0196 | 0.0334 | 0.0011 | 0.0027 | 0.0005 |  | 0.0009 | 0.0018 | 0.004 | 0.0009 | 0.0069 |  |  | 0.0026 |  | 0.0002 | 0.0011 | 0.323 | -2
556 | 557 | 12005171 | 2020-07-18 | 159,744 | Арм500 | ГОСТ 34028-2016 | 20 | 160,496 | 160.096 | 1560 | 9037 | 200 | 13 | 2 | 2155 | 9 | 320 | 380 | 130 |  | B 789/BC | 0,01 | 19:46:50 | 0.208 | 0.174 | 0.7074 | 0.0058 | 0.0159 | 0.0441 | 0.0239 | 0.0362 | 0.0012 | 0.0025 | 0.0005 |  | 0.0008 | 0.0019 | 0.0034 | 0.0007 | 0.0076 |  |  | 0.0025 |  | 0.0002 | 0.001 | 0.34 | 1
557 | 558 | 12005172 | 2020-07-18 | 165,888 | Арм500 | ГОСТ 34028-2016 | 21 | 166,653 | 166.253 | 1563 | 9065 | 200 | 13 | 2 | 2155 | 9 | 320 | 380 | 130 |  | B 789/BC | 0,06 | 20:33:02 | 0.1976 | 0.1862 | 0.7349 | 0.0133 | 0.0234 | 0.0339 | 0.0178 | 0.0347 | 0.0022 | 0.0021 | 0.0005 |  | 0.0009 | 0.0025 | 0.0042 | 0.0008 | 0.0072 |  |  | 0.0025 |  | 0.0001 | 0.0022 | 0.331 | -1
558 | 559 | 12005173 | 2020-07-18 | 159,744 | Арм500 | ГОСТ 34028-2016 | 22 | 160,496 | 160.096 | 1564 | 9089 | 200 | 13 | 2 | 2155 | 9 | 320 | 380 | 130 |  | B 789/BC | 0,01 | 21:17:18 | 0.1923 | 0.1842 | 0.7144 | 0.0071 | 0.0214 | 0.0383 | 0.019 | 0.0446 | 0.0013 | 0.0026 | 0.0006 |  | 0.001 | 0.0029 | 0.0034 | 0.0011 | 0.0075 |  |  | 0.0025 |  | 0.0001 | 0.0018 | 0.324 | 2
559 | 560 | 12005174 | 2020-07-18 | 168,96 | Арм500 | ГОСТ 34028-2016 | 23 | 169,731 | 169.331 | 1560 | 9117 | 200 | 13 | 2 | 2155 | 9 | 320 | 350 | 110 |  | B 789/BC | 0,02 | 21:53:18 | 0.1853 | 0.1851 | 0.7037 | 0.0106 | 0.0157 | 0.0371 | 0.0234 | 0.0381 | 0.0013 | 0.0027 | 0.0006 |  | 0.0008 | 0.0023 | 0.0039 | 0.0005 | 0.0077 |  |  | 0.0027 |  | 0.0001 | 0.0027 | 0.315 | 3
560 | 561 | 12005175 | 2020-07-18 | 156,672 | Арм500 | ГОСТ 34028-2016 | 24 | 157,417 | 157.017 | 1562 | 9145 | 200 | 13 | 2 | 2155 | 9 | 320 | 350 | 110 |  | B 789/BC | 0,01 | 22:40:07 | 0.1873 | 0.1904 | 0.7143 | 0.012 | 0.0196 | 0.0343 | 0.0192 | 0.0417 | 0.0011 | 0.003 | 0.0007 |  | 0.0009 | 0.0025 | 0.0026 | 0.0005 | 0.0057 |  |  | 0.0028 |  | 0.0001 | 0.0013 | 0.318 | -1
561 | 562 | 12005176 | 2020-07-18 | 162,816 | Арм500 | ГОСТ 34028-2016 | 25 | 163,575 | 163.175 | 1565 | 9172 | 200 | 13 | 2 | 2155 | 9 | 320 | 350 | 110 |  | B 789/BC | 0,01 | 23:12:50 | 0.1947 | 0.1558 | 0.5199 | 0.0112 | 0.0241 | 0.0297 | 0.0159 | 0.0316 | 0.0009 | 0.0025 | 0.0005 |  | 0.0008 | 0.0018 | 0.0033 | 0.0007 | 0.0063 |  |  | 0.0025 |  | 0.0002 | 0.0013 | 0.291 | -1
562 | 563 | 12005177 | 2020-07-18 | 162,816 | Арм500 | ГОСТ 34028-2016 | 26 | 163,575 | 163.175 | 1566 | 9200 | 200 | 13 | 2 | 2155 | 9 | 320 | 350 | 110 |  | B 789/BC | 0,02 | 23:57:12 | 0.1896 | 0.1501 | 0.5115 | 0.0124 | 0.0155 | 0.0299 | 0.0166 | 0.0323 | 0.0011 | 0.0023 | 0.0005 |  | 0.0007 | 0.0012 | 0.0025 | 0.0008 | 0.0077 |  |  | 0.0025 |  | 0.0001 | 0.0018 | 0.285 | 2
563 | 564 | 12005178 | 2020-07-19 | 162,816 | Арм500 | ГОСТ 34028-2016 | 27 | 163,575 | 163.175 | 1567 | 9227 | 200 | 13 | 2 | 2155 | 9 | 320 | 350 | 110 |  | B 789/BC | 0,01 | 0:34:53 | 0.1903 | 0.1503 | 0.4824 | 0.0086 | 0.0149 | 0.0425 | 0.024 | 0.0377 | 0.001 | 0.0027 | 0.0005 |  | 0.0007 | 0.0014 | 0.0028 | 0.0005 | 0.0078 |  |  | 0.0025 |  | 0.0001 | 0.0022 | 0.284 | -2
564 | 565 | 12005179 | 2020-07-19 | 162,816 | Арм500 | ГОСТ 34028-2016 | 28 | 163,575 | 163.175 | 1570 | 9255 | 200 | 13 | 2 | 2155 | 9 | 320 | 350 | 110 |  | B 789/BC | 0,01 | 1:14:10 | 0.1968 | 0.1727 | 0.4984 | 0.0104 | 0.0141 | 0.0394 | 0.0263 | 0.0422 | 0.0009 | 0.0031 | 0.0006 |  | 0.0009 | 0.0017 | 0.0032 | 0.0007 | 0.0062 |  |  | 0.0026 |  | 0.0001 | 0.0018 | 0.293 | 1
565 | 566 | 12005180 | 2020-07-19 | 172,032 | Арм500 | ГОСТ 34028-2016 | 29 | 172,81 | 172.41 | 1569 | 9283 | 200 | 13 | 2 | 2155 | 9 | 320 | 350 | 110 |  | B 789/BC | 0,01 | 2:00:56 | 0.1902 | 0.1645 | 0.514 | 0.0063 | 0.0107 | 0.0321 | 0.017 | 0.0301 | 0.0012 | 0.0036 | 0.0007 |  | 0.0008 | 0.0015 | 0.0034 | 0.0006 | 0.008 |  |  | 0.0026 |  | 0.0002 | 0.0025 | 0.286 | 0
566 | 567 | 12005181 | 2020-07-19 | 165,888 | Арм500 | ГОСТ 34028-2016 | 30 | 166,653 | 166.253 | 1569 | 9310 | 200 | 13 | 2 | 2155 | 9 | 320 | 350 | 110 |  | B 789/BC | 0,01 | 2:49:30 | 0.1935 | 0.1587 | 0.5104 | 0.0115 | 0.0194 | 0.0397 | 0.0209 | 0.0478 | 0.0012 | 0.0027 | 0.0006 |  | 0.0008 | 0.0016 | 0.0033 | 0.0005 | 0.0072 |  |  | 0.0025 |  | 0.0001 | 0.0029 | 0.292 | 0
567 | 568 | 12005182 | 2020-07-19 | 162,816 | Арм500 | ГОСТ 34028-2016 | 31 | 163,575 | 163.175 | 1568 | 9338 | 200 | 13 | 2 | 2155 | 9 | 320 | 350 | 110 |  | B 789/BC | 0,02 | 3:30:32 | 0.1935 | 0.1452 | 0.5028 | 0.0058 | 0.0209 | 0.0395 | 0.0217 | 0.0402 | 0.0009 | 0.003 | 0.0005 |  | 0.0008 | 0.0015 | 0.0027 | 0.0006 | 0.007 |  |  | 0.0025 |  | 0.0001 | 0.0022 | 0.29 | 2
568 | 569 | 12005183 | 2020-07-19 | 168,96 | Арм500 | ГОСТ 34028-2016 | 32 | 169,731 | 169.331 | 1570 | 9365 | 200 | 13 | 2 | 2155 | 9 | 320 | 350 | 110 |  | B 789/BC | 0,02 | 4:16:56 | 0.1859 | 0.1551 | 0.4974 | 0.0072 | 0.0178 | 0.0375 | 0.0167 | 0.0329 | 0.0011 | 0.0027 | 0.0005 |  | 0.0008 | 0.0016 | 0.0034 | 0.0007 | 0.0076 |  |  | 0.0025 |  | 0.0001 | 0.0018 | 0.28 | 2
569 | 570 | 12005184 | 2020-07-19 | 162,816 | Арм500 | ГОСТ 34028-2016 |  | 163,575 | 163.175 | 1570 | 9393 | 200 | 13 | 2 | 2155 | 9 | 320 | 350 | 110 |  | B 789/BC | 0,01 | 5:02:28 | 0.1847 | 0.1565 | 0.5156 | 0.0082 | 0.0171 | 0.0324 | 0.017 | 0.0335 | 0.0009 | 0.0021 | 0.0005 |  | 0.0008 | 0.0017 | 0.0034 | 0.0007 | 0.0069 |  |  | 0.0024 |  | 0.0001 | 0.0021 | 0.281 | 0
570 | 571 | 12005185 | 2020-07-19 | 172,032 | Арм500 | ГОСТ 34028-2016 | 34 | 172,81 | 172.41 | 1570 | 9421 | 200 | 13 | 2 | 2155 | 9 | 320 | 350 | 110 |  | B 789/BC | 0,01 | 5:39:40 | 0.1921 | 0.1544 | 0.4993 | 0.0051 | 0.0271 | 0.0349 | 0.0172 | 0.0407 | 0.0011 | 0.0025 | 0.0006 |  | 0.0008 | 0.0021 | 0.0038 | 0.0006 | 0.0074 |  |  | 0.0025 |  | 0.0001 | 0.0038 | 0.287 | -2
571 | 572 | 12005186 | 2020-07-19 | 165,888 | Арм500 | ГОСТ 34028-2016 | 35 | 166,653 | 166.253 | 1567 | 9448 | 200 | 13 | 2 | 2155 | 9 | 320 | 350 | 110 |  | B 789/BC | 0,01 | 6:27:15 | 0.2021 | 0.1486 | 0.5081 | 0.0046 | 0.0258 | 0.042 | 0.0228 | 0.0364 | 0.001 | 0.0025 | 0.0004 |  | 0.0008 | 0.0013 | 0.0031 | 0.0005 | 0.0063 |  |  | 0.0024 |  | 0.0001 | 0.0012 | 0.3 | 6
572 | 573 | 12005187 | 2020-07-19 | 162,816 | Арм500 | ГОСТ 34028-2016 | 36 | 163,575 | 163.175 | 1566 | 9476 | 200 | 13 | 2 | 2155 | 9 | 320 | 350 | 110 |  | B 789/BC | 0,01 | 7:12:38 | 0.1873 | 0.1535 | 0.4984 | 0.0053 | 0.0288 | 0.0379 | 0.0191 | 0.0361 | 0.0008 | 0.0028 | 0.0005 |  | 0.0008 | 0.0021 | 0.003 | 0.0007 | 0.0066 |  |  | 0.0025 |  | 0.0001 | 0.0014 | 0.283 | -5
573 | 574 | 12005188 | 2020-07-19 | 165,888 | Арм500 | ГОСТ 34028-2016 | 37 | 166,653 | 166.253 | 1569 | 9503 | 200 | 13 | 2 | 2155 | 9 | 320 | 350 | 110 |  | B 789/BC | 0,01 | 7:55:21 | 0.2014 | 0.1563 | 0.5002 | 0.0158 | 0.022 | 0.0362 | 0.0261 | 0.0397 | 0.0009 | 0.0026 | 0.0005 |  | 0.0009 | 0.0021 | 0.003 | 0.0005 | 0.0054 |  |  | 0.0025 |  | 0.0001 | 0.0015 | 0.297 | 0
574 | 575 | 12005189 | 2020-07-19 | 162,816 | Арм500 | ГОСТ 34028-2016 | 38 | 163,575 | 163.175 | 1578 | 9531 | 200 | 13 | 2 | 2155 | 9 | 320 | 350 | 110 |  | B 789/BC | 0,01 | 10:51:55 | 0.2205 | 0.1493 | 0.5075 | 0.0081 | 0.0268 | 0.0394 | 0.0198 | 0.0364 | 0.0009 | 0.0026 | 0.0004 |  | 0.0009 | 0.0026 | 0.0032 | 0.0008 | 0.0069 |  |  | 0.0025 |  | 0.0001 | 0.0024 | 0.318 | -2
575 | 576 | 12005190 | 2020-07-19 | 165,888 | Арм500 | ГОСТ 34028-2016 | 39 | 166,653 | 166.253 | 1572 | 9559 | 200 | 13 | 2 | 2155 | 9 | 320 | 350 | 110 |  | B 789/BC | 0,01 | 9:26:45 | 0.1839 | 0.1565 | 0.5347 | 0.0065 | 0.0215 | 0.0346 | 0.0186 | 0.0416 | 0.001 | 0.0024 | 0.0004 |  | 0.001 | 0.0025 | 0.0033 | 0.001 | 0.0048 |  |  | 0.0026 |  | 0.0001 | 0.0014 | 0.285 | 4
576 | 577 | 12005191 | 2020-07-19 | 159,744 | Арм500 | ГОСТ 34028-2016 | 40 | 160,496 | 160.096 | 1570 | 9586 | 200 | 13 | 2 | 2155 | 9 | 320 | 350 | 110 |  | B 789/BC | 0,01 | 10:16:30 | 0.1957 | 0.1593 | 0.5334 | 0.0039 | 0.0171 | 0.0398 | 0.021 | 0.0481 | 0.0011 | 0.003 | 0.0005 |  | 0.0009 | 0.002 | 0.0034 | 0.0007 | 0.0084 |  |  | 0.0027 |  | 0.0001 | 0.0058 | 0.298 | 4
577 | 578 | 12005192 | 2020-07-19 | 172,032 | Арм500 | ГОСТ 34028-2016 | 41 | 172,81 | 172.41 | 1577 | 9614 | 200 | 13 | 2 | 2155 | 9 | 320 | 350 | 110 |  | B 789/BC | 0,01 | 10:57:27 | 0.1921 | 0.1517 | 0.5187 | 0.0029 | 0.0155 | 0.047 | 0.0237 | 0.0434 | 0.0009 | 0.0034 | 0.0003 |  | 0.0008 | 0.0014 | 0.0039 | 0.0007 | 0.007 |  |  | 0.0026 |  | 0.0001 | 0.0021 | 0.293 | -2
578 | 579 | 12005193 | 2020-07-19 | 162,816 | Арм500 | ГОСТ 34028-2016 | 42 | 163,575 | 163.175 | 1566 | 9641 | 200 | 13 | 2 | 2155 | 9 | 320 | 350 | 110 |  | B 789/BC | 0,01 | 11:41:57 | 0.1886 | 0.153 | 0.5299 | 0.0029 | 0.0162 | 0.0411 | 0.0196 | 0.0369 | 0.001 | 0.0026 | 0.0004 |  | 0.0009 | 0.0018 | 0.0044 | 0.001 | 0.0052 |  |  | 0.0026 |  | 0.0001 | 0.0037 | 0.29 | 1
579 | 580 | 12005194 | 2020-07-19 | 165,888 | Арм500 | ГОСТ 34028-2016 | 43 | 166,653 | 166.253 | 1573 | 9672 | 200 | 13 | 2 | 2155 | 9 | 320 | 350 | 110 |  | B 789/BC | 0,01 | 12:23:34 | 0.1919 | 0.1529 | 0.5447 | 0.003 | 0.0197 | 0.0406 | 0.019 | 0.0396 | 0.0011 | 0.0026 | 0.0004 |  | 0.0009 | 0.002 | 0.0034 | 0.001 | 0.0065 |  |  | 0.0026 |  | 0.0001 | 0.0028 | 0.296 | 0
580 | 581 | 12005195 | 2020-07-19 | 165,888 | Арм500 | ГОСТ 34028-2016 | 44 | 166,653 | 166.253 | 1566 | 9700 | 200 | 13 | 2 | 2155 | 9 | 320 | 350 | 110 |  | B 789/BC | 0,01 | 13:10:28 | 0.1872 | 0.1284 | 0.5347 | 0.0033 | 0.0157 | 0.0488 | 0.026 | 0.0419 | 0.0011 | 0.0034 | 0.0003 |  | 0.0008 | 0.0018 | 0.0031 | 0.0002 | 0.0066 |  |  | 0.0026 |  | 0.0001 | 0.0028 | 0.292 | 2
581 | 582 | 12005196 | 2020-07-19 | 159,744 | Арм500 | ГОСТ 34028-2016 | 45 | 160,496 | 160.096 | 1566 | 9724 | 200 | 13 | 2 | 2155 | 9 | 320 | 350 | 110 |  | B 789/BC | 0,02 | 13:43:34 | 0.1943 | 0.1398 | 0.5305 | 0.0029 | 0.0168 | 0.0474 | 0.0238 | 0.0491 | 0.0011 | 0.0029 | 0.0003 |  | 0.0008 | 0.0017 | 0.0029 | 0.0005 | 0.007 |  |  | 0.0025 |  | 0.0001 | 0.0015 | 0.298 | 0
582 | 583 | 12005197 | 2020-07-19 | 162,816 | Арм500 | ГОСТ 34028-2016 | 46 | 163,575 | 163.175 | 1567 | 9752 | 200 | 13 | 2 | 2155 | 9 | 320 | 350 | 110 |  | B 789/BC | 0,02 | 14:26:44 | 0.1958 | 0.1418 | 0.5312 | 0.0035 | 0.0152 | 0.0419 | 0.0196 | 0.0441 | 0.001 | 0.0026 | 0.0003 |  | 0.0008 | 0.0017 | 0.003 | 0.0013 | 0.0071 |  |  | 0.0026 |  | 0.0001 | 0.0027 | 0.298 | 16
583 | 584 | 12005198 | 2020-07-19 | 168,96 | Арм500 | ГОСТ 34028-2016 | 47 | 169,731 | 169.331 | 1567 | 9779 | 200 | 13 | 2 | 2155 | 9 | 320 | 350 | 110 |  | B 789/BC | 0,01 | 15:32:16 | 0.1835 | 0.1455 | 0.5324 | 0.0041 | 0.0178 | 0.0476 | 0.0203 | 0.0322 | 0.0008 | 0.0023 | 0.0003 |  | 0.0008 | 0.0017 | 0.0032 | 0.0007 | 0.0062 |  |  | 0.0026 |  | 0.0001 | 0.0012 | 0.286 | 0
584 | 585 | 12005199 | 2020-07-19 | 159,744 | Арм500 | ГОСТ 34028-2016 | 48 | 160,496 | 160.096 | 1569 | 9804 | 200 | 13 | 2 | 2155 | 9 | 320 | 350 | 110 |  | B 789/BC | 0,01 | 15:48:05 | 0.1831 | 0.1456 | 0.538 | 0.0042 | 0.0178 | 0.0469 | 0.0207 | 0.032 | 0.0009 | 0.0024 | 0.0004 |  | 0.0008 | 0.0018 | 0.0028 | 0.0007 | 0.0062 |  |  | 0.0026 |  | 0.0001 | 0.0014 | 0.286 | 1
585 | 586 | 12005200 | 2020-07-19 | 159,744 | Арм500 | ГОСТ 34028-2016 | 49 | 160,496 | 160.096 | 1566 | 9832 | 200 | 13 | 2 | 2155 | 9 | 320 | 350 | 110 |  | B 789/BC | 0,01 | 16:36:58 | 0.2055 | 0.1505 | 0.5424 | 0.0021 | 0.012 | 0.0382 | 0.0174 | 0.0351 | 0.0011 | 0.0025 | 0.0004 |  | 0.0009 | 0.0017 | 0.0029 | 0.0006 | 0.0081 |  |  | 0.0026 |  | 0.0001 | 0.0018 | 0.308 | 1
586 | 587 | 12005201 | 2020-07-19 | 165,324 | Арм500 | ГОСТ 34028-2016 | 50 | 173,388 | 172.988 | 1566 | 9859 | 200 | 13 | 2 | 2155 | 9 | 320 | 350 | 110 |  | B 789/BC | 0,01 | 17:01:01 | 0.1847 | 0.143 | 0.5222 | 0.002 | 0.021 | 0.0435 | 0.0187 | 0.0389 | 0.0012 | 0.0026 | 0.0003 |  | 0.0009 | 0.0019 | 0.0031 | 0.0006 | 0.007 |  |  | 0.0026 |  | 0.0002 | 0.0024 | 0.285 | -2
587 | 588 | 12005202 | 2020-07-19 | 147,456 | Арм500 | ГОСТ 34028-2016 | 1 | 149,08 | 148.68 | 1579 | 5868 | 200 | 13 | 2 | 2155 | 9 | 290 | 320 | 100 |  | B 789/BC | 0,07 | 18:41:19 | 0.1899 | 0.1452 | 0.5269 | 0.0026 | 0.016 | 0.036 | 0.0229 | 0.0363 | 0.0011 | 0.0026 | 0.0003 |  | 0.0009 | 0.0023 | 0.0031 | 0.001 | 0.0081 |  |  | 0.0025 |  | 0.0001 | 0.0037 | 0.29 | 1
588 | 589 | 12005203 | 2020-07-19 | 175,104 | Арм500 | ГОСТ 34028-2016 | 2 | 175,889 | 175.489 | 1568 | 5895 | 200 | 7 | 2 | 2155 | 9 | 290 | 320 | 100 |  | B 789/BC | 0,01 | 19:26:00 | 0.1787 | 0.1483 | 0.5272 | 0.0044 | 0.0167 | 0.0455 | 0.0189 | 0.0385 | 0.0012 | 0.0027 | 0.0004 |  | 0.0009 | 0.0021 | 0.0049 | 0.0009 | 0.006 |  |  | 0.0026 |  | 0.0001 | 0.0026 | 0.28 | 6
589 | 590 | 12005204 | 2020-07-19 | 172,032 | Арм500 | ГОСТ 34028-2016 | 3 | 172,81 | 172.41 | 1567 | 5926 | 200 | 7 | 2 | 2155 | 9 | 290 | 350 | 100 |  | B 789/BC | 0,01 | 19:59:47 | 0.18 | 0.1482 | 0.5283 | 0.0044 | 0.0178 | 0.0395 | 0.0178 | 0.0373 | 0.001 | 0.0024 | 0.0004 |  | 0.0009 | 0.0018 | 0.003 | 0.0011 | 0.0067 |  |  | 0.0026 |  | 0.0001 | 0.0013 | 0.28 | 6
590 | 591 | 12005205 | 2020-07-19 | 172,032 | Арм500 | ГОСТ 34028-2016 | 4 | 172,81 | 172.41 | 1566 | 5954 | 200 | 7 | 2 | 2155 | 9 | 290 | 350 | 100 |  | B 789/BC | 0,01 | 20:41:11 | 0.1863 | 0.143 | 0.5303 | 0.004 | 0.0163 | 0.0463 | 0.0193 | 0.0443 | 0.0009 | 0.0022 | 0.0003 |  | 0.0009 | 0.0017 | 0.0029 | 0.0009 | 0.0061 |  |  | 0.0025 |  | 0.0001 | 0.0013 | 0.289 | 1
591 | 592 | 12005206 | 2020-07-19 | 168,96 | Арм500 | ГОСТ 34028-2016 | 5 | 169,731 | 169.331 | 1561 | 5981 | 200 | 7 | 2 | 2155 | 9 | 290 | 350 | 100 |  | B 789/BC | 0,02 | 21:27:41 | 0.1967 | 0.1796 | 0.8843 | 0.0038 | 0.0103 | 0.0475 | 0.024 | 0.0451 | 0.0011 | 0.0029 | 0.0004 |  | 0.0011 | 0.0022 | 0.0036 | 0.001 | 0.0077 |  |  | 0.0032 |  | 0.0001 | 0.0015 | 0.359 | 5
592 | 593 | 12005207 | 2020-07-19 | 165,888 | Арм500 | ГОСТ 34028-2016 | 6 | 166,653 | 166.253 | 1571 | 6009 | 200 | 7 | 2 | 2155 | 9 | 290 | 350 | 100 |  | B 789/BC | 0,01 | 22:11:55 | 0.2003 | 0.1796 | 1.0018 | 0.0043 | 0.0105 | 0.0517 | 0.0189 | 0.0382 | 0.001 | 0.003 | 0.0005 |  | 0.001 | 0.0025 | 0.0031 | 0.0008 | 0.0083 |  |  | 0.0032 |  | 0.0001 | 0.0008 | 0.383 | 8
593 | 594 | 12005208 | 2020-07-19 | 172,032 | Арм500 | ГОСТ 34028-2016 | 7 | 172,81 | 172.41 | 1563 | 6036 | 200 | 7 | 2 | 2155 | 9 | 290 | 350 | 100 |  | B 789/BC | 0,01 | 23:11:39 | 0.203 | 0.1828 | 1.0045 | 0.005 | 0.0167 | 0.0547 | 0.0174 | 0.0325 | 0.0011 | 0.0026 | 0.0006 |  | 0.001 | 0.0025 | 0.0035 | 0.0008 | 0.008 |  |  | 0.0031 |  | 0.0001 | 0.0025 | 0.386 | -2
594 | 595 | 12005209 | 2020-07-19 | 162,816 | Арм500 | ГОСТ 34028-2016 | 8 | 163,575 | 163.175 | 1562 | 6064 | 200 | 7 | 2 | 2155 | 9 | 290 | 350 | 100 |  | B 789/BC | 0,01 | 23:38:56 | 0.1927 | 0.1884 | 1.0191 | 0.0066 | 0.0196 | 0.0613 | 0.0164 | 0.0334 | 0.0011 | 0.0022 | 0.0006 |  | 0.0012 | 0.0034 | 0.0034 | 0.0007 | 0.0074 |  |  | 0.003 |  | 0.0001 | 0.0012 | 0.379 | -1
595 | 596 | 12005210 | 2020-07-20 | 178,176 | Арм500 | ГОСТ 34028-2016 | 9 | 178,968 | 178.568 | 1572 | 6095 | 200 | 7 | 2 | 2155 | 9 | 290 | 350 | 100 |  | B 789/BC | 0,01 | 0:21:06 | 0.1959 | 0.182 | 1.0208 | 0.0069 | 0.0145 | 0.0524 | 0.0172 | 0.0393 | 0.0012 | 0.0029 | 0.0007 |  | 0.0011 | 0.0031 | 0.0036 | 0.001 | 0.0082 |  |  | 0.0032 |  | 0.0002 | 0.0009 | 0.381 | -3
596 | 597 | 12005211 | 2020-07-20 | 165,888 | Арм500 | ГОСТ 34028-2016 | 10 | 166,653 | 166.253 | 1562 | 6122 | 200 | 7 | 2 | 2155 | 9 | 290 | 350 | 100 |  | B 789/BC | 0,01 | 1:05:00 | 0.198 | 0.1828 | 1.0115 | 0.0063 | 0.0119 | 0.0432 | 0.0075 | 0.0166 | 0.0006 | 0.0016 | 0.0006 |  | 0.0012 | 0.0028 | 0.0034 | 0.0013 | 0.0079 |  |  | 0.003 |  | 0.0002 | 0.001 | 0.378 | -1
597 | 598 | 12005212 | 2020-07-20 | 168,96 | Арм500 | ГОСТ 34028-2016 | 11 | 169,731 | 169.331 | 1562 | 6150 | 200 | 7 | 2 | 2155 | 9 | 290 | 350 | 100 |  | B 789/BC | 0,01 | 1:49:43 | 0.203 | 0.1851 | 1.017 | 0.0047 | 0.0177 | 0.0647 | 0.0198 | 0.0311 | 0.001 | 0.0023 | 0.0007 |  | 0.0012 | 0.0031 | 0.004 | 0.0008 | 0.0072 |  |  | 0.003 |  | 0.0002 | 0.004 | 0.39 | -1
598 | 599 | 12005213 | 2020-07-20 | 162,816 | Арм500 | ГОСТ 34028-2016 | 12 | 163,575 | 163.175 | 1563 | 6177 | 200 | 7 | 2 | 2155 | 9 | 290 | 350 | 100 |  | B 789/BC | 0,01 | 2:32:32 | 0.2034 | 0.193 | 1.0247 | 0.0049 | 0.0215 | 0.0504 | 0.0223 | 0.043 | 0.0011 | 0.0025 | 0.0007 |  | 0.0012 | 0.0034 | 0.0035 | 0.0009 | 0.0088 |  |  | 0.0032 |  | 0.0002 | 0.0008 | 0.39 | 4
599 | 600 | 12005214 | 2020-07-20 | 165,888 | Арм500 | ГОСТ 34028-2016 | 13 | 166,653 | 166.253 | 1560 | 6205 | 200 | 7 | 2 | 2155 | 9 | 290 | 350 | 100 |  | B 789/BC | 0,01 | 3:14:18 | 0.2032 | 0.1851 | 1.0199 | 0.0034 | 0.0196 | 0.0431 | 0.0189 | 0.0458 | 0.0011 | 0.0025 | 0.0007 |  | 0.0012 | 0.0033 | 0.004 | 0.0008 | 0.0076 |  |  | 0.003 |  | 0.0002 | 0.0007 | 0.387 | -1
600 | 601 | 12005215 | 2020-07-20 | 165,888 | Арм500 | ГОСТ 34028-2016 | 14 | 166,653 | 166.253 | 1566 | 6230 | 200 | 7 | 2 | 2155 | 9 | 290 | 350 | 100 |  | B 789/BC | 0,01 | 3:56:21 | 0.1957 | 0.1757 | 1.0267 | 0.005 | 0.0211 | 0.0417 | 0.0182 | 0.04 | 0.0011 | 0.0022 | 0.0007 |  | 0.0011 | 0.0036 | 0.0033 | 0.0007 | 0.0064 |  |  | 0.003 |  | 0.0001 | 0.0011 | 0.38 | -2
601 | 602 | 12005216 | 2020-07-20 | 165,888 | Арм500 | ГОСТ 34028-2016 | 15 | 166,653 | 166.253 | 1559 | 6257 | 200 | 7 | 2 | 2155 | 9 | 290 | 350 | 100 |  | B 789/BC | 0,01 | 5:02:54 | 0.2178 | 0.1731 | 1.0069 | 0.0034 | 0.0203 | 0.0492 | 0.0207 | 0.0366 | 0.0011 | 0.0024 | 0.0007 |  | 0.0011 | 0.0031 | 0.0036 | 0.0008 | 0.007 |  |  | 0.003 |  | 0.0002 | 0.002 | 0.4 | 2
602 | 603 | 12005217 | 2020-07-20 | 162,816 | Арм500 | ГОСТ 34028-2016 | 16 | 163,575 | 163.175 | 1561 | 6285 | 200 | 7 | 2 | 2155 | 9 | 290 | 350 | 100 |  | B 789/BC | 0,01 | 5:24:21 | 0.1988 | 0.1809 | 1.0056 | 0.0048 | 0.0182 | 0.0433 | 0.0197 | 0.037 | 0.0012 | 0.0023 | 0.0006 |  | 0.0011 | 0.003 | 0.004 | 0.0008 | 0.0067 |  |  | 0.003 |  | 0.0002 | 0.0014 | 0.38 | 2
603 | 604 | 12005218 | 2020-07-20 | 168,96 | Арм500 | ГОСТ 34028-2016 | 17 | 169,731 | 169.331 | 1559 | 6312 | 200 | 7 | 2 | 2155 | 9 | 290 | 350 | 100 |  | B 789/BC | 0,01 | 6:02:22 | 0.1988 | 0.1921 | 1.0096 | 0.0039 | 0.0198 | 0.0467 | 0.0188 | 0.0366 | 0.0013 | 0.0024 | 0.0007 |  | 0.0012 | 0.0031 | 0.0039 | 0.0007 | 0.0073 |  |  | 0.003 |  | 0.0002 | 0.0021 | 0.381 | 4
604 | 605 | 12005219 | 2020-07-20 | 159,744 | Арм500 | ГОСТ 34028-2016 | 18 | 160,496 | 160.096 | 1562 | 6340 | 200 | 7 | 2 | 2155 | 9 | 290 | 350 | 100 |  | B 789/BC | 0,01 | 8:22:40 | 0.214 | 0.1792 | 1.0347 | 0.005 | 0.0265 | 0.0404 | 0.0185 | 0.0365 | 0.0012 | 0.0022 | 0.0006 |  | 0.001 | 0.0036 | 0.0032 | 0.0006 | 0.0078 |  |  | 0.0032 |  | 0.0001 | 0.0014 | 0.399 | -1
605 | 606 | 12005220 | 2020-07-20 | 168,96 | Арм500 | ГОСТ 34028-2016 | 19 | 169,731 | 169.331 | 1563 | 6368 | 200 | 7 | 2 | 2155 | 9 | 290 | 350 | 110 |  | B 789/BC | 0,01 | 7:30:15 | 0.2029 | 0.1803 | 1.0148 | 0.0057 | 0.0279 | 0.0416 | 0.0178 | 0.0407 | 0.001 | 0.0022 | 0.0007 |  | 0.001 | 0.0037 | 0.0032 | 0.0008 | 0.0073 |  |  | 0.0031 |  | 0.0001 | 0.0008 | 0.385 | 2
606 | 607 | 12005221 | 2020-07-20 | 165,888 | Арм500 | ГОСТ 34028-2016 | 20 | 166,653 | 166.253 | 1561 | 6395 | 200 | 7 | 2 | 2155 | 9 | 290 | 350 | 110 |  | B 789/BC | 0,01 | 8:03:30 | 0.1991 | 0.1934 | 1.0194 | 0.0044 | 0.0198 | 0.0419 | 0.0172 | 0.039 | 0.0011 | 0.0024 | 0.0007 |  | 0.0011 | 0.0034 | 0.0032 | 0.0008 | 0.0082 |  |  | 0.0032 |  | 0.0001 | 0.0011 | 0.382 | -3
607 | 608 | 12005222 | 2020-07-20 | 162,816 | Арм500 | ГОСТ 34028-2016 | 21 | 163,575 | 163.175 | 1561 | 6423 | 200 | 7 | 2 | 2155 | 9 | 290 | 350 | 110 |  | B 789/BC | 0,01 | 8:43:43 | 0.1998 | 0.1856 | 1.0063 | 0.0064 | 0.0199 | 0.0394 | 0.0182 | 0.038 | 0.0012 | 0.0024 | 0.0006 |  | 0.0011 | 0.0033 | 0.0031 | 0.0007 | 0.0074 |  |  | 0.0032 |  | 0.0001 | 0.0022 | 0.38 | 2
608 | 609 | 12005223 | 2020-07-20 | 159,655 | Арм500 | ГОСТ 34028-2016 | 22 | 168,366 | 167.966 | 1562 | 6447 | 200 | 7 | 2 | 2155 | 9 | 290 | 350 | 110 |  | B 789/BC | 0,01 | 9:23:54 | 0.1953 | 0.1728 | 0.9978 | 0.0074 | 0.0187 | 0.0376 | 0.0184 | 0.0397 | 0.0012 | 0.0024 | 0.0006 |  | 0.0011 | 0.0035 | 0.0031 | 0.0007 | 0.0069 |  |  | 0.0034 |  | 0.0001 | 0.0014 | 0.374 | 5
609 | 610 | 12005224 | 2020-07-21 | 153,485 | Арм500 | ГОСТ 34028-2016 | 1 | 155,123 | 154.723 | 1590 | 6472 | 200 | 13 | 2 | 2155 | 9 | 320 | 350 | 110 |  | B 789/BC | 0,01 | 15:33:35 | 0.1946 | 0.1751 | 1.0073 | 0.0056 | 0.025 | 0.0212 | 0.0028 | 0.0077 | 0.0004 | 0.0013 | 0.0002 |  | 0.0011 | 0.0028 | 0.0035 | 0.0009 | 0.0083 |  |  | 0.0032 |  | 0.0001 | 0.0019 | 0.368 | -2
610 | 611 | 12005225 | 2020-07-21 | 168,845 | Арм500 | ГОСТ 34028-2016 | 2 | 169,616 | 169.216 | 1580 | 6502 | 200 | 13 | 2 | 2155 | 9 | 320 | 380 | 130 |  | B 789/BC | 0,01 | 16:37:04 | 0.1805 | 0.199 | 0.9881 | 0.0046 | 0.0189 | 0.0209 | 0.0064 | 0.0168 | 0.0005 | 0.0015 | 0.0002 |  | 0.0011 | 0.0023 | 0.0028 | 0.0011 | 0.0091 |  |  | 0.003 |  | 0.0001 | 0.0018 | 0.352 | 4
611 | 612 | 12005226 | 2020-07-21 | 168,96 | Арм500 | ГОСТ 34028-2016 | 3 | 169,731 | 169.331 | 1580 | 6527 | 200 | 13 | 2 | 2155 | 9 | 320 | 380 | 130 |  | B 789/BC | 0,03 | 17:03:28 | 0.1951 | 0.1857 | 1.021 | 0.0105 | 0.0194 | 0.0219 | 0.0065 | 0.0193 | 0.0005 | 0.0016 | 0.0003 |  | 0.0011 | 0.0027 | 0.0031 | 0.0009 | 0.0069 |  |  | 0.0033 |  | 0.0001 | 0.0022 | 0.372 | 1
612 | 613 | 12005228 | 2020-07-21 | 168,704 | Арм500 | ГОСТ 34028-2016 | 4 | 169,475 | 169.075 | 1582 | 6554 | 200 | 13 | 2 | 2155 | 9 | 320 | 380 | 130 |  | B 789/BC | 0,06 | 17:50:30 | 0.2019 | 0.1885 | 1.0225 | 0.0082 | 0.0166 | 0.0248 | 0.008 | 0.0222 | 0.0006 | 0.0017 | 0.0005 |  | 0.0009 | 0.0028 | 0.0035 | 0.0009 | 0.0073 |  |  | 0.0032 |  | 0.0001 | 0.0015 | 0.38 | 1
613 | 614 | 12005227 | 2020-07-21 | 168,96 | Арм500 | ГОСТ 34028-2016 | 5 | 169,731 | 169.331 | 1574 | 6582 | 200 | 13 | 2 | 2155 | 9 | 320 | 380 | 130 |  | B 789/BC | 0,03 | 18:44:14 | 0.1954 | 0.1766 | 1.0296 | 0.0052 | 0.0221 | 0.0279 | 0.0082 | 0.0189 | 0.0006 | 0.002 | 0.0005 |  | 0.0009 | 0.0027 | 0.0031 | 0.0008 | 0.0062 |  |  | 0.0031 |  | 0.0001 | 0.0037 | 0.375 | 0
614 | 615 | 12005229 | 2020-07-21 | 168,96 | Арм500 | ГОСТ 34028-2016 | 6 | 169,731 | 169.331 | 1566 | 6610 | 200 | 7 | 2 | 2155 | 9 | 290 | 350 | 110 |  | B 789/BC | 0,06 | 19:08:18 | 0.1944 | 0.1992 | 1.0227 | 0.0102 | 0.0219 | 0.0284 | 0.0083 | 0.0204 | 0.0005 | 0.0017 | 0.0005 |  | 0.0011 | 0.0029 | 0.0031 | 0.0008 | 0.008 |  |  | 0.0032 |  | 0.0001 | 0.0025 | 0.373 | 0
615 | 616 | 12005230 | 2020-07-21 | 172,032 | Арм500 | ГОСТ 34028-2016 | 7 | 172,81 | 172.41 | 1576 | 6637 | 200 | 7 | 2 | 2155 | 9 | 290 | 350 | 110 |  | B 789/BC | 0,01 | 19:48:59 | 0.1905 | 0.1858 | 1.0285 | 0.0109 | 0.0227 | 0.0256 | 0.007 | 0.0178 | 0.0005 | 0.0018 | 0.0005 |  | 0.001 | 0.003 | 0.0028 | 0.0009 | 0.0083 |  |  | 0.0033 |  | 0.0001 | 0.0027 | 0.37 | -1
616 | 617 | 12005231 | 2020-07-21 | 172,032 | Арм500 | ГОСТ 34028-2016 | 8 | 172,81 | 172.41 | 1567 | 6665 | 200 | 7 | 2 | 2155 | 9 | 290 | 350 | 110 |  | B 789/BC | 0,01 | 20:26:45 | 0.2002 | 0.2033 | 1.0196 | 0.0097 | 0.0234 | 0.0338 | 0.0164 | 0.0343 | 0.001 | 0.0025 | 0.0005 |  | 0.0012 | 0.0034 | 0.0032 | 0.0007 | 0.0076 |  |  | 0.0034 |  | 0.0001 | 0.0012 | 0.381 | 1
617 | 618 | 12005232 | 2020-07-21 | 165,888 | Арм500 | ГОСТ 34028-2016 | 9 | 166,653 | 166.253 | 1562 | 6692 | 200 | 7 | 2 | 2155 | 9 | 290 | 350 | 110 |  | B 789/BC | 0,01 | 21:08:56 | 0.1948 | 0.1997 | 1.0114 | 0.01 | 0.0218 | 0.0357 | 0.0165 | 0.0412 | 0.0011 | 0.0029 | 0.0005 |  | 0.0011 | 0.0032 | 0.0028 | 0.0009 | 0.0082 |  |  | 0.0032 |  | 0.0001 | 0.0013 | 0.376 | 1
618 | 619 | 12005233 | 2020-07-21 | 165,888 | Арм500 | ГОСТ 34028-2016 | 10 | 166,653 | 166.253 | 1563 | 6720 | 200 | 7 | 2 | 2155 | 9 | 290 | 350 | 110 |  | B 789/BC | 0,01 | 21:48:54 | 0.1944 | 0.213 | 1.0181 | 0.01 | 0.0211 | 0.0387 | 0.02 | 0.0456 | 0.0013 | 0.0035 | 0.0006 |  | 0.0011 | 0.0035 | 0.003 | 0.0013 | 0.0089 |  |  | 0.0034 |  | 0.0001 | 0.0015 | 0.378 | -5
619 | 620 | 12005234 | 2020-07-21 | 159,744 | Арм500 | ГОСТ 34028-2016 | 11 | 160,496 | 160.096 | 1564 | 6748 | 200 | 7 | 2 | 2155 | 9 | 290 | 350 | 110 |  | B 789/BC | 0,01 | 22:56:59 | 0.1958 | 0.1844 | 1.0209 | 0.0126 | 0.0234 | 0.0377 | 0.0203 | 0.0493 | 0.0009 | 0.0033 | 0.0006 |  | 0.001 | 0.0038 | 0.0032 | 0.005 | 0.0077 |  |  | 0.0033 |  | 0.0009 | 0.0007 | 0.38 | 2
620 | 621 | 12005235 | 2020-07-21 | 172,032 | Арм500 | ГОСТ 34028-2016 | 12 | 172,81 | 172.41 | 1567 | 6775 | 200 | 7 | 2 | 2155 | 9 | 290 | 350 | 110 |  | B 789/BC | 0,01 | 23:11:17 | 0.1874 | 0.181 | 1.0018 | 0.008 | 0.0185 | 0.0351 | 0.0234 | 0.0474 | 0.0011 | 0.0033 | 0.0005 |  | 0.001 | 0.0028 | 0.003 | 0.0006 | 0.007 |  |  | 0.0033 |  | 0.0001 | 0.0012 | 0.367 | -1
621 | 622 | 12005236 | 2020-07-21 | 162,816 | Арм500 | ГОСТ 34028-2016 | 13 | 163,575 | 163.175 | 1563 | 6800 | 200 | 7 | 2 | 2155 | 9 | 290 | 350 | 110 |  | B 789/BC | 0,01 | 23:47:31 | 0.1962 | 0.181 | 1.0182 | 0.0087 | 0.0199 | 0.0369 | 0.0239 | 0.0512 | 0.0012 | 0.0031 | 0.0005 |  | 0.001 | 0.0031 | 0.0027 | 0.0007 | 0.0071 |  |  | 0.0034 |  | 0.0001 | 0.0019 | 0.38 | 0
622 | 623 | 12005237 | 2020-07-22 | 161,664 | Арм500 | ГОСТ 34028-2016 | 14 | 162,88 | 162.48 | 1563 | 6831 | 200 | 7 | 2 | 2155 | 9 | 290 | 350 | 110 |  | B 789/BC | 0,01 | 0:28:17 | 0.1966 | 0.1874 | 1.0197 | 0.0121 | 0.0239 | 0.0372 | 0.0202 | 0.0447 | 0.0012 | 0.0027 | 0.0005 |  | 0.001 | 0.0035 | 0.0028 | 0.0007 | 0.0066 |  |  | 0.0035 |  | 0.0001 | 0.0009 | 0.38 | 0
623 | 624 | 12005238 | 2020-07-22 | 168,96 | Арм500 | ГОСТ 34028-2016 | 15 | 169,731 | 169.331 | 1568 | 6864 | 200 | 7 | 2 | 2155 | 9 | 290 | 350 | 110 |  | B 789/BC | 0,01 | 1:16:32 | 0.1995 | 0.1884 | 1.0163 | 0.0109 | 0.0241 | 0.0382 | 0.016 | 0.0353 | 0.0011 | 0.0027 | 0.0005 |  | 0.0011 | 0.0038 | 0.0032 | 0.0011 | 0.0071 |  |  | 0.0035 |  | 0.0001 | 0.0016 | 0.381 | 4
624 | 625 | 12005239 | 2020-07-22 | 165,888 | Арм500 | ГОСТ 34028-2016 | 16 | 166,803 | 166.403 | 1568 | 6889 | 200 | 7 | 2 | 2155 | 9 | 290 | 350 | 110 |  | B 789/BC | 0,01 | 3:07:02 | 0.1933 | 0.1741 | 1.0213 | 0.0075 | 0.0219 | 0.0419 | 0.0189 | 0.0401 | 0.0012 | 0.003 | 0.0005 |  | 0.001 | 0.0035 | 0.0029 | 0.001 | 0.0063 |  |  | 0.0035 |  | 0.0001 | 0.0022 | 0.377 | 2
625 | 626 | 12005240 | 2020-07-22 | 159,744 | Арм500 | ГОСТ 34028-2016 | 17 | 160,496 | 160.096 | 1565 | 6916 | 200 | 7 | 2 | 2155 | 9 | 290 | 350 | 110 |  | B 789/BC | 0,01 | 3:34:13 | 0.1927 | 0.189 | 1.0247 | 0.0103 | 0.0219 | 0.0478 | 0.0215 | 0.0413 | 0.0011 | 0.0029 | 0.0005 |  | 0.0011 | 0.0036 | 0.0037 | 0.001 | 0.0069 |  |  | 0.0035 |  | 0.0001 | 0.0012 | 0.379 | 3
626 | 627 | 12005241 | 2020-07-22 | 162,816 | Арм500 | ГОСТ 34028-2016 | 18 | 163,575 | 163.175 | 1564 | 6944 | 200 | 7 | 2 | 2155 | 9 | 290 | 350 | 110 |  | B 789/BC | 0,01 | 3:43:45 | 0.2069 | 0.1901 | 1.0294 | 0.0038 | 0.0191 | 0.0379 | 0.0175 | 0.0385 | 0.0011 | 0.0027 | 0.0004 |  | 0.0012 | 0.003 | 0.0031 | 0.0011 | 0.0067 |  |  | 0.0032 |  | 0.0001 | 0.001 | 0.391 | 1
627 | 628 | 12005242 | 2020-07-22 | 165,888 | Арм500 | ГОСТ 34028-2016 | 19 | 166,653 | 166.253 | 1564 | 6972 | 200 | 7 | 2 | 2155 | 9 | 290 | 350 | 110 |  | B 789/BC | 0,01 | 4:28:49 | 0.2052 | 0.1958 | 1.0204 | 0.0056 | 0.0225 | 0.0388 | 0.0177 | 0.0379 | 0.0012 | 0.0023 | 0.0004 |  | 0.0012 | 0.003 | 0.0032 | 0.0012 | 0.007 |  |  | 0.0033 |  | 0.0002 | 0.0021 | 0.388 | 0
628 | 629 | 12005243 | 2020-07-22 | 162,816 | Арм500 | ГОСТ 34028-2016 | 20 | 163,575 | 163.175 | 1563 | 6999 | 200 | 7 | 2 | 2155 | 9 | 290 | 350 | 110 |  | B 789/BC | 0,01 | 5:13:26 | 0.2022 | 0.1927 | 1.0241 | 0.0095 | 0.0247 | 0.0456 | 0.0183 | 0.0407 | 0.0012 | 0.0028 | 0.0005 |  | 0.0011 | 0.0035 | 0.0029 | 0.001 | 0.0072 |  |  | 0.0033 |  | 0.0001 | 0.0021 | 0.387 | -1
629 | 630 | 12005244 | 2020-07-22 | 162,816 | Арм500 | ГОСТ 34028-2016 | 21 | 163,575 | 163.175 | 1561 | 7027 | 200 | 7 | 2 | 2155 | 9 | 290 | 350 | 110 |  | B 789/BC | 0,01 | 5:48:57 | 0.1844 | 0.1793 | 1.0013 | 0.0104 | 0.0208 | 0.0528 | 0.0233 | 0.0471 | 0.0013 | 0.0033 | 0.0004 |  | 0.0009 | 0.0034 | 0.0024 | 0.0006 | 0.0062 |  |  | 0.0033 |  |  | 0.002 | 0.368 | 2
630 | 631 | 12005245 | 2020-07-22 | 165,888 | Арм500 | ГОСТ 34028-2016 | 22 | 166,653 | 166.253 | 1558 | 7054 | 200 | 7 | 2 | 2155 | 9 | 290 | 350 | 110 |  | B 789/BC | 0,01 | 6:59:36 | 0.1968 | 0.1795 | 1.0238 | 0.0077 | 0.0192 | 0.0594 | 0.022 | 0.0423 | 0.0012 | 0.0029 | 0.0004 |  | 0.001 | 0.0033 | 0.003 | 0.0006 | 0.0065 |  |  | 0.0033 |  | 0.0001 | 0.0012 | 0.385 | -1
631 | 632 | 12005246 | 2020-07-22 | 153,6 | Арм500 | ГОСТ 34028-2016 | 23 | 154,338 | 153.938 | 1557 | 7079 | 200 | 7 | 2 | 2155 | 9 | 290 | 350 | 110 |  | B 789/BC | 0,01 | 7:04:48 | 0.1929 | 0.1949 | 1.0166 | 0.0066 | 0.0224 | 0.0574 | 0.0213 | 0.037 | 0.001 | 0.0034 | 0.0004 |  | 0.0012 | 0.0036 | 0.0031 | 0.0014 | 0.006 |  |  | 0.0035 |  | 0.0001 | 0.001 | 0.379 | 0
632 | 633 | 12005247 | 2020-07-22 | 168,96 | Арм500 | ГОСТ 34028-2016 | 24 | 169,731 | 169.331 | 1558 | 7107 | 200 | 7 | 2 | 2155 | 9 | 290 | 350 | 100 |  | B 789/BC | 0,01 | 7:44:45 | 0.1863 | 0.1922 | 1.0085 | 0.0067 | 0.0253 | 0.0568 | 0.0175 | 0.0345 | 0.001 | 0.003 | 0.0005 |  | 0.0012 | 0.0043 | 0.0037 | 0.0011 | 0.0056 |  |  | 0.0033 |  | 0.0001 | 0.001 | 0.371 | 3
633 | 634 | 12005248 | 2020-07-22 | 165,888 | Арм500 | ГОСТ 34028-2016 | 25 | 166,653 | 166.253 | 1558 | 7134 | 200 | 7 | 2 | 2155 | 9 | 290 | 350 | 100 |  | B 789/BC | 0,01 | 8:32:52 | 0.1963 | 0.1942 | 1.0276 | 0.0055 | 0.0226 | 0.0504 | 0.0212 | 0.0401 | 0.0012 | 0.0034 | 0.0005 |  | 0.0013 | 0.0038 | 0.0036 | 0.0014 | 0.0078 |  |  | 0.0032 |  | 0.0001 | 0.0027 | 0.383 | -1
634 | 635 | 12005249 | 2020-07-22 | 162,816 | Арм500 | ГОСТ 34028-2016 | 26 | 163,575 | 163.175 | 1559 | 7162 | 200 | 7 | 2 | 2155 | 9 | 290 | 350 | 100 |  | B 789/BC | 0,01 | 9:10:39 | 0.2005 | 0.188 | 1.0251 | 0.0112 | 0.0114 | 0.0514 | 0.0144 | 0.0273 | 0.0007 | 0.0026 | 0.0004 |  | 0.0011 | 0.0033 | 0.0034 | 0.0007 | 0.0091 |  |  | 0.0033 |  | 0.0001 | 0.0023 | 0.386 | 3
635 | 636 | 12005250 | 2020-07-22 | 159,744 | Арм500 | ГОСТ 34028-2016 | 27 | 160,496 | 160.096 | 1555 | 7189 | 200 | 7 | 2 | 2155 | 9 | 290 | 350 | 100 |  | B 789/BC | 0,01 | 9:50:43 | 0.1982 | 0.2034 | 1.0792 | 0.0121 | 0.0103 | 0.0492 | 0.0099 | 0.0233 | 0.0006 | 0.002 | 0.0004 |  | 0.0014 | 0.0033 | 0.0032 | 0.0007 | 0.0079 |  |  | 0.0034 |  | 0.0001 | 0.0011 | 0.391 | -5
636 | 637 | 12005251 | 2020-07-22 | 162,816 | Арм500 | ГОСТ 34028-2016 | 28 | 163,575 | 163.175 | 1555 | 7214 | 200 | 7 | 2 | 2155 | 9 | 290 | 350 | 100 |  | B 789/BC | 0,01 | 10:31:08 | 0.211 | 0.2088 | 1.0912 | 0.008 | 0.0129 | 0.0426 | 0.0067 | 0.0184 | 0.0006 | 0.0015 | 0.0004 |  | 0.0015 | 0.0033 | 0.0039 | 0.0008 | 0.0073 |  |  | 0.0033 |  | 0.0001 | 0.0027 | 0.404 | 1
637 | 638 | 12005252 | 2020-07-22 | 162,816 | Арм500 | ГОСТ 34028-2016 | 29 | 163,575 | 163.175 | 1566 | 7242 | 200 | 7 | 2 | 2155 | 9 | 290 | 350 | 100 |  | B 789/BC | 0,01 | 11:08:08 | 0.2142 | 0.1917 | 1.0253 | 0.0081 | 0.0154 | 0.0398 | 0.0072 | 0.0172 | 0.0005 | 0.0015 | 0.0004 |  | 0.0012 | 0.0032 | 0.0036 | 0.0009 | 0.0089 |  |  | 0.0031 |  | 0.0001 | 0.0019 | 0.396 | -1
638 | 639 | 12005253 | 2020-07-22 | 165,888 | Арм500 | ГОСТ 34028-2016 | 30 | 166,653 | 166.253 | 1553 | 7269 | 200 | 7 | 2 | 2155 | 9 | 290 | 350 | 100 |  | B 789/BC | 0,01 | 11:49:37 | 0.2048 | 0.1907 | 1.0684 | 0.0083 | 0.013 | 0.03 | 0.008 | 0.0189 | 0.0006 | 0.0018 | 0.0005 |  | 0.0013 | 0.0033 | 0.0031 | 0.0009 | 0.009 |  |  | 0.0032 |  | 0.0001 | 0.0012 | 0.392 | -1
639 | 640 | 12005254 | 2020-07-22 | 162,79 | Арм500 | ГОСТ 34028-2016 | 31 | 163,548 | 163.148 | 1556 | 7297 | 200 | 7 | 2 | 2155 | 9 | 290 | 350 | 100 |  | B 789/BC | 0,01 | 12:34:30 | 0.1926 | 0.187 | 1.0316 | 0.0128 | 0.0123 | 0.0234 | 0.0073 | 0.0179 | 0.0005 | 0.0015 | 0.0004 |  | 0.0011 | 0.003 | 0.004 | 0.0008 | 0.0112 |  |  | 0.003 |  | 0.0001 | 0.0006 | 0.372 | -1
640 | 641 | 12005255 | 2020-07-22 | 153,562 | Арм500 | ГОСТ 34028-2016 | 32 | 154,3 | 153.9 | 1556 | 7321 | 200 | 7 | 2 | 2155 | 9 | 290 | 350 | 100 |  | B 789/BC | 0,01 | 13:01:34 | 0.2107 | 0.1881 | 1.0415 | 0.0085 | 0.0121 | 0.0355 | 0.0163 | 0.0203 | 0.0006 | 0.0023 | 0.0004 |  | 0.0012 | 0.0031 | 0.003 | 0.0008 | 0.009 |  |  | 0.0031 |  | 0.0001 | 0.001 | 0.395 | -1
641 | 642 | 12005256 | 2020-07-22 | 168,73 | Арм500 | ГОСТ 34028-2016 | 33 | 169,501 | 169.101 | 1555 | 7349 | 200 | 7 | 2 | 2155 | 9 | 290 | 350 | 100 |  | B 789/BC | 0,01 | 13:55:20 | 0.2098 | 0.1969 | 1.0088 | 0.0035 | 0.0113 | 0.0316 | 0.0106 | 0.0205 | 0.0005 | 0.0018 | 0.0004 |  | 0.0012 | 0.0027 | 0.0033 | 0.0007 | 0.0094 |  |  | 0.003 |  | 0.0001 | 0.0014 | 0.387 | 6
642 | 643 | 12005257 | 2020-07-22 | 168,896 | Арм500 | ГОСТ 34028-2016 | 34 | 169,667 | 169.267 | 1561 | 7377 | 200 | 7 | 2 | 2155 | 9 | 290 | 350 | 100 |  | B 789/BC | 0,01 | 14:46:11 | 0.1898 | 0.1721 | 0.9688 | 0.0067 | 0.0163 | 0.0296 | 0.0066 | 0.0182 | 0.0005 | 0.0014 | 0.0004 |  | 0.001 | 0.0023 | 0.0033 | 0.0009 | 0.0095 |  |  | 0.0029 |  | 0.0001 | 0.0028 | 0.36 | -2
643 | 644 | 12005258 | 2020-07-22 | 159,744 | Арм500 | ГОСТ 34028-2016 | 35 | 160,496 | 160.096 | 1560 | 7401 | 200 | 7 | 2 | 2155 | 9 | 290 | 350 | 100 |  | B 789/BC | 0,01 | 15:23:12 | 0.1977 | 0.1811 | 0.993 | 0.0039 | 0.0159 | 0.0368 | 0.0071 | 0.0175 | 0.0005 | 0.0015 | 0.0004 |  | 0.0011 | 0.0026 | 0.0033 | 0.0007 | 0.0083 |  |  | 0.003 |  | 0.0001 | 0.0012 | 0.373 | -5
644 | 645 | 12005259 | 2020-07-22 | 159,744 | Арм500 | ГОСТ 34028-2016 | 36 | 160,496 | 160.096 | 1558 | 7426 | 200 | 7 | 2 | 2155 | 9 | 290 | 350 | 100 |  | B 789/BC | 0,01 | 16:06:27 | 0.2009 | 0.1906 | 1.0019 | 0.0083 | 0.0137 | 0.035 | 0.0078 | 0.0172 | 0.0005 | 0.0014 | 0.0003 |  | 0.0011 | 0.0024 | 0.004 | 0.0011 | 0.0088 |  |  | 0.0029 |  | 0.0002 | 0.0019 | 0.377 | 0
645 | 646 | 12005260 | 2020-07-22 | 162,644 | Арм500 | ГОСТ 34028-2016 | 37 | 171,702 | 171.302 | 1560 | 7453 | 200 | 7 | 2 | 2155 | 9 | 320 | 350 | 100 |  | B 789/BC | 0,01 | 16:39:43 | 0.1914 | 0.1852 | 1.0192 | 0.0089 | 0.0072 | 0.0333 | 0.0077 | 0.0164 | 0.0005 | 0.0014 | 0.0004 |  | 0.0012 | 0.0025 | 0.0037 | 0.0008 | 0.0084 |  |  | 0.0031 |  | 0.0001 | 0.0011 | 0.37 | -7
646 | 647 | 12005261 | 2020-07-22 | 153,6 | Арм500 | ГОСТ 34028-2016 | 1 | 155,258 | 154.858 | 1575 | 7478 | 200 | 7 | 2 | 2155 | 9 | 290 | 350 | 100 |  | B 789/BC | 0,07 | 18:14:08 | 0.2082 | 0.1923 | 0.999 | 0.0028 | 0.0111 | 0.046 | 0.0244 | 0.0371 | 0.0011 | 0.0029 | 0.0004 |  | 0.0011 | 0.0026 | 0.0042 | 0.0008 | 0.0109 |  |  | 0.0031 |  | 0.0001 | 0.0025 | 0.389 | -2
647 | 648 | 12005262 | 2020-07-22 | 162,816 | Арм500 | ГОСТ 34028-2016 | 2 | 163,575 | 163.175 | 1564 | 7506 | 200 | 13 | 2 | 2155 | 9 | 320 | 350 | 110 |  | B 789/BC | 0,01 | 18:46:49 | 0.2022 | 0.186 | 1.0644 | 0.0083 | 0.0148 | 0.0544 | 0.0202 | 0.0456 | 0.0011 | 0.0029 | 0.0005 |  | 0.0014 | 0.0036 | 0.003 | 0.0007 | 0.0079 |  |  | 0.0031 |  | 0.0001 | 0.0015 | 0.396 | 3
648 | 649 | 12005263 | 2020-07-22 | 164,467 | Арм500 | ГОСТ 34028-2016 | 3 | 165,929 | 165.529 | 1560 | 7536 | 200 | 13 | 2 | 2155 | 9 | 320 | 350 | 110 |  | B 789/BC | 0,01 | 19:25:50 | 0.1996 | 0.2146 | 1.0118 | 0.0104 | 0.0101 | 0.0703 | 0.0192 | 0.0418 | 0.0011 | 0.0039 | 0.0004 |  | 0.0016 | 0.0027 | 0.0044 | 0.0006 | 0.0081 |  |  | 0.0031 |  | 0.0001 | 0.0019 | 0.388 | 7
649 | 650 | 12005264 | 2020-07-22 | 156,672 | Арм500 | ГОСТ 34028-2016 | 4 | 157,417 | 157.017 | 1567 | 7564 | 200 | 13 | 2 | 2155 | 9 | 320 | 350 | 110 |  | B 789/BC | 0,01 | 20:17:21 | 0.2088 | 0.2131 | 1.0119 | 0.0065 | 0.0121 | 0.0735 | 0.0224 | 0.0389 | 0.001 | 0.0028 | 0.0004 |  | 0.0014 | 0.0026 | 0.0039 | 0.0009 | 0.0081 |  |  | 0.003 |  | 0.0002 | 0.0028 | 0.397 | 0
650 | 651 | 12005265 | 2020-07-22 | 162,816 | Арм500 | ГОСТ 34028-2016 | 5 | 163,575 | 163.175 | 1565 | 7592 | 200 | 13 | 2 | 2155 | 9 | 320 | 350 | 110 |  | B 789/BC | 0,06 | 21:01:20 | 0.1932 | 0.2021 | 1.027 | 0.0025 | 0.0128 | 0.0647 | 0.0171 | 0.0382 | 0.001 | 0.0024 | 0.0003 |  | 0.0011 | 0.0027 | 0.004 | 0.0008 | 0.0073 |  |  | 0.003 |  | 0.0001 | 0.0022 | 0.382 | -2
651 | 652 | 12005266 | 2020-07-22 | 156,672 | Арм500 | ГОСТ 34028-2016 | 6 | 157,417 | 157.017 | 1564 | 7619 | 200 | 13 | 2 | 2155 | 9 | 320 | 350 | 110 |  | B 789/BC | 0,03 | 21:42:12 | 0.1994 | 0.1888 | 1.0245 | 0.0057 | 0.0115 | 0.0625 | 0.0171 | 0.0324 | 0.0011 | 0.0024 | 0.0004 |  | 0.0011 | 0.0029 | 0.0043 | 0.0008 | 0.0081 |  |  | 0.0034 |  | 0.0001 | 0.0023 | 0.387 | 1
652 | 653 | 12005267 | 2020-07-22 | 159,744 | Арм500 | ГОСТ 34028-2016 | 7 | 160,496 | 160.096 | 1565 | 7674 | 200 | 13 | 2 | 2155 | 9 | 320 | 350 | 110 |  | B 789/BC | 0,06 | 22:29:31 | 0.1979 | 0.1963 | 1.0035 | 0.0049 | 0.0185 | 0.0653 | 0.0206 | 0.0364 | 0.0009 | 0.0034 | 0.0004 |  | 0.001 | 0.0028 | 0.0036 | 0.0006 | 0.0058 |  |  | 0.003 |  | 0.0001 | 0.0014 | 0.383 | 1
653 | 654 | 12005268 | 2020-07-22 | 168,96 | Арм500 | ГОСТ 34028-2016 | 8 | 169,731 | 169.331 | 1559 | 7677 | 200 | 13 | 2 | 2155 | 9 | 320 | 350 | 110 |  | B 789/BC | 0,04 | 23:08:03 | 0.1899 | 0.1841 | 0.9961 | 0.0051 | 0.0165 | 0.0629 | 0.016 | 0.0351 | 0.0008 | 0.0023 | 0.0004 |  | 0.0009 | 0.0027 | 0.003 | 0.0005 | 0.0084 |  |  | 0.0029 |  | 0.0001 | 0.0014 | 0.373 | 3
654 | 655 | 12005269 | 2020-07-22 | 153,6 | Арм500 | ГОСТ 34028-2016 | 9 | 154,338 | 153.938 | 1563 | 7702 | 200 | 13 | 2 | 2155 | 9 | 320 | 350 | 110 |  | B 789/BC | 0,02 | 23:49:03 | 0.2044 | 0.1919 | 1.0061 | 0.0092 | 0.0147 | 0.0729 | 0.0192 | 0.0478 | 0.001 | 0.0031 | 0.0004 |  | 0.0009 | 0.0027 | 0.0034 | 0.0008 | 0.0084 |  |  | 0.003 |  | 0.0001 | 0.0021 | 0.392 | 0
655 | 656 | 12005270 | 2020-07-23 | 162,816 | Арм500 | ГОСТ 34028-2016 | 10 | 163,575 | 163.175 | 1566 | 7730 | 200 | 13 | 2 | 2155 | 9 | 320 | 350 | 110 |  | B 789/BC | 0,02 | 0:58:44 | 0.1882 | 0.1562 | 0.5601 | 0.0054 | 0.0094 | 0.0465 | 0.0178 | 0.0357 | 0.0011 | 0.0024 | 0.0002 |  | 0.0008 | 0.0011 | 0.0033 | 0.0013 | 0.0084 |  |  | 0.0024 |  | 0.0002 | 0.0039 | 0.295 | 0
656 | 657 | 12005271 | 2020-07-23 | 153,6 | Арм500 | ГОСТ 34028-2016 | 11 | 154,338 | 153.938 | 1566 | 7754 | 200 | 13 | 2 | 2155 | 9 | 320 | 350 | 110 |  | B 789/BC | 0,01 | 1:10:41 | 0.196 | 0.1572 | 0.4966 | 0.0115 | 0.0082 | 0.0566 | 0.0205 | 0.0428 | 0.001 | 0.0039 | 0.0002 |  | 0.0007 | 0.001 | 0.0032 | 0.0009 | 0.0075 |  |  | 0.0025 |  | 0.0001 | 0.0034 | 0.295 | 3
657 | 658 | 12005272 | 2020-07-23 | 165,888 | Арм500 | ГОСТ 34028-2016 | 12 | 166,653 | 166.253 | 1570 | 7782 | 200 | 13 | 2 | 2155 | 9 | 320 | 350 | 110 |  | B 789/BC | 0,01 | 1:51:18 | 0.1936 | 0.1481 | 0.5001 | 0.0055 | 0.0146 | 0.0544 | 0.0185 | 0.0369 | 0.001 | 0.0033 | 0.0003 |  | 0.0007 | 0.0012 | 0.0041 | 0.0004 | 0.0081 |  |  | 0.0024 |  | 0.0001 | 0.0017 | 0.292 | 8
658 | 659 | 12005273 | 2020-07-23 | 150,528 | Арм500 | ГОСТ 34028-2016 | 13 | 151,259 | 150.859 | 1575 | 7809 | 200 | 13 | 2 | 2155 | 9 | 320 | 350 | 110 |  | B 789/BC | 0,01 | 2:34:42 | 0.2052 | 0.1849 | 0.5174 | 0.0117 | 0.0077 | 0.038 | 0.0237 | 0.0345 | 0.001 | 0.0041 | 0.0002 |  | 0.0008 | 0.001 | 0.0029 | 0.0002 | 0.0093 |  |  | 0.0024 |  |  | 0.0026 | 0.304 | -3
659 | 660 | 12005274 | 2020-07-23 | 165,888 | Арм500 | ГОСТ 34028-2016 | 14 | 166,653 | 166.253 | 1567 | 7837 | 200 | 13 | 2 | 2155 | 9 | 320 | 350 | 110 |  | B 789/BC | 0,02 | 3:19:27 | 0.2095 | 0.1656 | 0.5062 | 0.0111 | 0.0088 | 0.0391 | 0.023 | 0.032 | 0.0009 | 0.0046 | 0.0002 |  | 0.0006 | 0.001 | 0.0026 | 0.0001 | 0.0086 |  |  | 0.0024 |  | 0.0001 | 0.0023 | 0.306 | 2
660 | 661 | 12005275 | 2020-07-23 | 156,672 | Арм500 | ГОСТ 34028-2016 | 15 | 157,417 | 157.017 | 1569 | 7862 | 200 | 13 | 2 | 2155 | 9 | 320 | 350 | 110 |  | B 789/BC | 0,02 | 3:59:12 | 0.1989 | 0.1566 | 0.509 | 0.0064 | 0.0095 | 0.0423 | 0.0266 | 0.0388 | 0.0011 | 0.0036 | 0.0003 |  | 0.0007 | 0.0012 | 0.0031 | 0.0007 | 0.009 |  |  | 0.0024 |  | 0.0001 | 0.0009 | 0.298 | 3
661 | 662 | 12005276 | 2020-07-23 | 156,672 | Арм500 | ГОСТ 34028-2016 | 16 | 157,417 | 157.017 | 1570 | 7889 | 200 | 13 | 2 | 2155 | 9 | 320 | 350 | 110 |  | B 789/BC | 0,01 | 4:48:13 | 0.1937 | 0.1614 | 0.5087 | 0.0076 | 0.0087 | 0.0625 | 0.0227 | 0.0431 | 0.0009 | 0.0054 | 0.0003 |  | 0.0008 | 0.0011 | 0.0036 | 0.0006 | 0.0085 |  |  | 0.0024 |  | 0.0001 | 0.0025 | 0.297 | -4
662 | 663 | 12005277 | 2020-07-23 | 165,888 | Арм500 | ГОСТ 34028-2016 | 17 | 166,653 | 166.253 | 1571 | 7917 | 200 | 13 | 2 | 2155 | 9 | 320 | 350 | 110 |  | B 789/BC | 0,02 | 5:22:56 | 0.1952 | 0.1538 | 0.5093 | 0.0075 | 0.0123 | 0.0584 | 0.0222 | 0.0381 | 0.0011 | 0.0047 | 0.0003 |  | 0.0008 | 0.0013 | 0.0031 | 0.0006 | 0.0078 |  |  | 0.0024 |  | 0.0001 | 0.0035 | 0.297 | -3
663 | 664 | 12005278 | 2020-07-23 | 156,672 | Арм500 | ГОСТ 34028-2016 | 18 | 157,417 | 157.017 | 1566 | 7944 | 200 | 13 | 2 | 2155 | 9 | 320 | 350 | 110 |  | B 789/BC | 0,02 | 6:14:01 | 0.2014 | 0.163 | 0.5089 | 0.0047 | 0.0153 | 0.0737 | 0.0231 | 0.0368 | 0.001 | 0.0054 | 0.0003 |  | 0.0008 | 0.0013 | 0.0032 | 0.0008 | 0.0084 |  |  | 0.0023 |  | 0.0001 | 0.0024 | 0.306 | -1
664 | 665 | 12005279 | 2020-07-23 | 156,672 | Арм500 | ГОСТ 34028-2016 | 19 | 157,417 | 157.017 | 1568 | 7969 | 200 | 13 | 2 | 2155 | 9 | 320 | 350 | 110 |  | B 789/BC | 0,02 | 6:52:35 | 0.1929 | 0.151 | 0.5174 | 0.007 | 0.009 | 0.0411 | 0.0082 | 0.0155 | 0.0004 | 0.0021 | 0.0003 |  | 0.0007 | 0.0012 | 0.0033 | 0.0007 | 0.0088 |  |  | 0.0024 |  | 0.0001 | 0.0023 | 0.29 | 0
665 | 666 | 12005280 | 2020-07-23 | 156,672 | Арм500 | ГОСТ 34028-2016 | 20 | 157,417 | 157.017 | 1568 | 7997 | 200 | 13 | 2 | 2155 | 9 | 320 | 350 | 110 |  | B 789/BC | 0,02 | 7:20:54 | 0.1888 | 0.1498 | 0.5051 | 0.0078 | 0.0095 | 0.0378 | 0.0194 | 0.0477 | 0.0008 | 0.0023 | 0.0002 |  | 0.0007 | 0.0012 | 0.0028 | 0.0008 | 0.0082 |  |  | 0.0024 |  | 0.0001 | 0.0018 | 0.286 | 5
666 | 667 | 12005281 | 2020-07-23 | 156,672 | Арм500 | ГОСТ 34028-2016 | 21 | 157,417 | 157.017 | 1569 | 8024 | 200 | 13 | 2 | 2155 | 9 | 320 | 350 | 110 |  | B 789/BC | 0,01 | 8:16:33 | 0.1918 | 0.1567 | 0.5095 | 0.0111 | 0.0109 | 0.0402 | 0.0202 | 0.0452 | 0.0011 | 0.0027 | 0.0003 |  | 0.0008 | 0.0013 | 0.0036 | 0.0009 | 0.0073 |  |  | 0.0025 |  | 0.0001 | 0.0029 | 0.29 | 0
667 | 668 | 12005282 | 2020-07-23 | 156,672 | Арм500 | ГОСТ 34028-2016 | 22 | 157,417 | 157.017 | 1569 | 8049 | 200 | 13 | 2 | 2150 | 9 | 320 | 350 | 110 |  | B 789/BC | 0,01 | 8:53:28 | 0.1858 | 0.1508 | 0.5163 | 0.0149 | 0.0117 | 0.0407 | 0.0179 | 0.0394 | 0.0011 | 0.0026 | 0.0002 |  | 0.0007 | 0.0012 | 0.0027 | 0.0007 | 0.0088 |  |  | 0.0025 |  |  | 0.0006 | 0.285 | 1
668 | 669 | 12005283 | 2020-07-23 | 156,672 | Арм500 | ГОСТ 34028-2016 | 23 | 157,417 | 157.017 | 1569 | 8076 | 200 | 13 | 2 | 2150 | 9 | 320 | 350 | 110 |  | B 789/BC | 0,01 | 9:39:59 | 0.1839 | 0.1529 | 0.5637 | 0.0109 | 0.0114 | 0.0432 | 0.0201 | 0.0407 | 0.0012 | 0.0027 | 0.0002 |  | 0.0007 | 0.0012 | 0.0036 | 0.0004 | 0.0083 |  |  | 0.0025 |  | 0.0001 | 0.003 | 0.291 | 1
669 | 670 | 12005284 | 2020-07-23 | 159,744 | Арм500 | ГОСТ 34028-2016 | 24 | 160,496 | 160.096 | 1569 | 8104 | 200 | 13 | 2 | 2150 | 9 | 290 | 310 | 100 |  | B 789/BC | 0,01 | 10:17:27 | 0.1949 | 0.1671 | 0.558 | 0.014 | 0.0081 | 0.0384 | 0.0191 | 0.038 | 0.001 | 0.0023 | 0.0002 |  | 0.0008 | 0.0013 | 0.0036 | 0.0004 | 0.009 |  |  | 0.0026 |  | 0.0001 | 0.0012 | 0.3 | 3
670 | 671 | 12005285 | 2020-07-23 | 165,888 | Арм500 | ГОСТ 34028-2016 | 25 | 166,653 | 166.253 | 1572 | 8132 | 200 | 13 | 2 | 2150 | 9 | 290 | 310 | 100 |  | B 789/BC | 0,01 | 11:07:50 | 0.2017 | 0.1403 | 0.5693 | 0.0103 | 0.0113 | 0.0403 | 0.0207 | 0.041 | 0.0009 | 0.0024 | 0.0002 |  | 0.0007 | 0.0017 | 0.0037 | 0.0004 | 0.0081 |  |  | 0.0025 |  | 0.0001 | 0.002 | 0.31 | 1
671 | 672 | 12005286 | 2020-07-23 | 165,862 | Арм500 | ГОСТ 34028-2016 | 26 | 166,627 | 166.227 | 1551 | 8159 | 200 | 13 | 2 | 2150 | 9 | 290 | 310 | 100 |  | B 789/BC | 0,01 | 11:56:45 | 0.1972 | 0.136 | 0.5728 | 0.0063 | 0.0084 | 0.0426 | 0.0245 | 0.0387 | 0.001 | 0.0026 | 0.0002 |  | 0.0007 | 0.0014 | 0.0029 | 0.0005 | 0.0103 |  |  | 0.0026 |  | 0.0001 | 0.002 | 0.306 | -3
672 | 673 | 12005287 | 2020-07-23 | 162,816 | Арм500 | ГОСТ 34028-2016 | 27 | 164,475 | 164.075 | 1579 | 8202 | 200 | 13 | 2 | 2150 | 9 | 290 | 310 | 100 |  | B 789/BC | 0,02 | 12:53:49 | 0.192 | 0.1413 | 0.5852 | 0.0073 | 0.0113 | 0.0473 | 0.0252 | 0.0369 | 0.0011 | 0.003 | 0.0003 |  | 0.0007 | 0.0017 | 0.0031 | 0.0005 | 0.0107 |  |  | 0.0025 |  | 0.0001 | 0.0041 | 0.304 | 1
673 | 674 | 12005288 | 2020-07-23 | 144,384 | Арм500 | ГОСТ 34028-2016 | 28 | 145,102 | 144.702 | 1591 | 8239 | 200 | 13 | 2 | 2150 | 9 | 290 | 310 | 100 |  | B 789/BC | 0,02 | 14:03:27 | 0.1876 | 0.1397 | 0.5913 | 0.0219 | 0.0129 | 0.0467 | 0.0249 | 0.0414 | 0.0011 | 0.0031 | 0.0003 |  | 0.0007 | 0.0015 | 0.0038 | 0.0006 | 0.0106 |  |  | 0.0027 |  | 0.0001 | 0.0022 | 0.301 | 4
674 | 675 | 12005289 | 2020-07-23 | 159,744 | Арм500 | ГОСТ 34028-2016 | 29 | 160,796 | 160.396 | 1589 | 8273 | 200 | 13 | 2 | 2150 | 9 | 290 | 310 | 100 |  | B 789/BC | 0,02 | 15:11:15 | 0.1888 | 0.141 | 0.5597 | 0.0135 | 0.0107 | 0.0442 | 0.0225 | 0.0411 | 0.0011 | 0.0027 | 0.0002 |  | 0.0007 | 0.0014 | 0.0033 | 0.0006 | 0.0096 |  |  | 0.0025 |  | 0.0001 | 0.002 | 0.296 | -5
675 | 676 | 12005290 | 2020-07-23 | 156,672 | Арм500 | ГОСТ 34028-2016 | 30 | 157,417 | 157.017 | 1586 | 8298 | 200 | 13 | 2 | 2150 | 9 | 320 | 350 | 110 |  | B 789/BC | 0,02 | 15:53:27 | 0.18 | 0.1435 | 0.553 | 0.011 | 0.0108 | 0.0613 | 0.0248 | 0.0428 | 0.0011 | 0.0077 | 0.0002 |  | 0.0007 | 0.0015 | 0.0031 | 0.0005 | 0.0099 |  |  | 0.0026 |  | 0.0001 | 0.003 | 0.291 | -1
676 | 677 | 12005291 | 2020-07-23 | 159,744 | Арм500 | ГОСТ 34028-2016 | 31 | 160,496 | 160.096 | 1567 | 8325 | 200 | 13 | 2 | 2150 | 9 | 320 | 350 | 110 |  | B 789/BC | 0,01 | 16:33:27 | 0.1826 | 0.147 | 0.543 | 0.0088 | 0.0143 | 0.0543 | 0.022 | 0.0451 | 0.001 | 0.0034 | 0.0002 |  | 0.0007 | 0.0013 | 0.0053 | 0.0007 | 0.0075 |  |  | 0.0025 |  | 0.0001 | 0.002 | 0.289 | -2
677 | 678 | 12005292 | 2020-07-23 | 162,816 | Арм500 | ГОСТ 34028-2016 | 32 | 163,575 | 163.175 | 1570 | 8353 | 200 | 13 | 2 | 2155 | 9 | 320 | 350 | 110 |  | B 789/BC | 0,01 | 17:19:03 | 0.1894 | 0.1641 | 0.5228 | 0.0042 | 0.0123 | 0.0474 | 0.0239 | 0.0473 | 0.0009 | 0.0053 | 0.0003 |  | 0.0008 | 0.0013 | 0.0037 | 0.0005 | 0.0086 |  |  | 0.0026 |  | 0.0001 | 0.0033 | 0.292 | 2
678 | 679 | 12005293 | 2020-07-23 | 165,888 | Арм500 | ГОСТ 34028-2016 | 33 | 166,653 | 166.253 | 1569 | 8380 | 200 | 13 | 2 | 2155 | 9 | 320 | 350 | 110 |  | B 789/BC | 0,01 | 17:58:53 | 0.1893 | 0.135 | 0.5331 | 0.0065 | 0.0081 | 0.0425 | 0.0211 | 0.0381 | 0.0011 | 0.0031 | 0.0002 |  | 0.0007 | 0.0011 | 0.0031 | 0.0005 | 0.0087 |  |  | 0.0025 |  | 0.0001 | 0.0032 | 0.291 | 1
679 | 680 | 12005294 | 2020-07-23 | 165,888 | Арм500 | ГОСТ 34028-2016 | 34 | 166,653 | 166.253 | 1567 | 8408 | 200 | 13 | 2 | 2155 | 9 | 320 | 350 | 110 |  | B 789/BC | 0,01 | 18:48:59 | 0.1887 | 0.1446 | 0.5319 | 0.0041 | 0.0134 | 0.0477 | 0.0211 | 0.032 | 0.001 | 0.0031 | 0.0002 |  | 0.0007 | 0.0011 | 0.003 | 0.0015 | 0.0092 |  |  | 0.0025 |  | 0.0001 | 0.0016 | 0.291 | -2
680 | 681 | 12005295 | 2020-07-23 | 159,744 | Арм500 | ГОСТ 34028-2016 | 35 | 160,496 | 160.096 | 1571 | 8436 | 200 | 7 | 2 | 2155 | 9 | 290 | 350 | 100 |  | B 789/BC | 0,01 | 19:31:51 | 0.1892 | 0.1884 | 0.9935 | 0.0047 | 0.0124 | 0.0557 | 0.0193 | 0.0397 | 0.0011 | 0.0043 | 0.0003 |  | 0.001 | 0.0024 | 0.003 | 0.0005 | 0.0067 |  |  | 0.0031 |  | 0.0001 | 0.0021 | 0.371 | 1
681 | 682 | 12005296 | 2020-07-23 | 168,96 | Арм500 | ГОСТ 34028-2016 | 36 | 169,731 | 169.331 | 1569 | 8463 | 200 | 7 | 2 | 2155 | 9 | 290 | 350 | 100 |  | B 789/BC | 0,01 | 20:00:07 | 0.1962 | 0.1764 | 0.999 | 0.0072 | 0.0191 | 0.0757 | 0.0368 | 0.0584 | 0.0012 | 0.0075 | 0.0004 |  | 0.001 | 0.0027 | 0.0041 | 0.0005 | 0.007 |  |  | 0.0033 |  | 0.0001 | 0.0033 | 0.386 | 1
682 | 683 | 12005297 | 2020-07-23 | 165,888 | Арм500 | ГОСТ 34028-2016 | 37 | 166,653 | 166.253 | 1564 | 8491 | 200 | 7 | 2 | 2155 | 9 | 290 | 350 | 100 |  | B 789/BC | 0,01 | 20:48:48 | 0.1898 | 0.2062 | 1.0052 | 0.0049 | 0.0173 | 0.0614 | 0.0285 | 0.038 | 0.0013 | 0.0059 | 0.0003 |  | 0.001 | 0.0027 | 0.0032 | 0.0011 | 0.0077 |  |  | 0.0031 |  | 0.0001 | 0.0016 | 0.376 | 3
683 | 684 | 12005298 | 2020-07-23 | 165,888 | Арм500 | ГОСТ 34028-2016 | 38 | 166,653 | 166.253 | 1559 | 8518 | 200 | 7 | 2 | 2155 | 9 | 290 | 350 | 100 |  | B 789/BC | 0,01 | 21:25:11 | 0.1978 | 0.1865 | 1.0111 | 0.0041 | 0.0119 | 0.0553 | 0.0284 | 0.038 | 0.0011 | 0.0052 | 0.0003 |  | 0.0011 | 0.0025 | 0.0025 | 0.0008 | 0.0073 |  |  | 0.0032 |  | 0.0001 | 0.0023 | 0.383 | -3
684 | 685 | 12005299 | 2020-07-23 | 159,744 | Арм500 | ГОСТ 34028-2016 | 39 | 160,496 | 160.096 | 1560 | 8546 | 200 | 7 | 2 | 2155 | 9 | 290 | 350 | 100 |  | B 789/BC | 0,01 | 22:06:57 | 0.193 | 0.1973 | 1.0045 | 0.0052 | 0.0115 | 0.0585 | 0.0241 | 0.0311 | 0.001 | 0.0051 | 0.0004 |  | 0.001 | 0.0026 | 0.0029 | 0.0014 | 0.0075 |  |  | 0.0032 |  | 0.0001 | 0.0015 | 0.377 | 1
685 | 686 | 12005300 | 2020-07-23 | 162,561 | Арм500 | ГОСТ 34028-2016 | 40 | 171,579 | 171.179 | 1563 | 8571 | 200 | 7 | 2 | 2155 | 9 | 290 | 350 | 100 |  | B 789/BC | 0,01 | 22:47:22 | 0.1965 | 0.1765 | 1.0154 | 0.0076 | 0.0194 | 0.0868 | 0.0242 | 0.0398 | 0.0013 | 0.0056 | 0.0004 |  | 0.0009 | 0.003 | 0.0036 | 0.0013 | 0.008 |  |  | 0.0032 |  | 0.0002 | 0.0012 | 0.389 | -4
686 | 687 | 12005301 | 2020-07-24 | 156,672 | Арм500 | ГОСТ 34028-2016 | 1 | 158,337 | 157.937 | 1575 | 9884 | 200 | 7 | 2 | 2155 | 9 | 290 | 350 | 100 |  | B 789/BC | 0,08 | 0:22:48 | 0.1892 | 0.1599 | 1.0011 | 0.0066 | 0.0183 | 0.0618 | 0.0354 | 0.038 | 0.0011 | 0.007 | 0.0004 |  | 0.0009 | 0.0027 | 0.0023 | 0.0009 | 0.0095 |  |  | 0.0032 |  | 0.0001 | 0.0031 | 0.375 | -1
687 | 688 | 12005302 | 2020-07-24 | 159,744 | Арм500 | ГОСТ 34028-2016 | 2 | 160,496 | 160.096 | 1564 | 9911 | 200 | 7 | 2 | 2155 | 9 | 290 | 350 | 100 |  | B 789/BC | 0,01 | 1:01:45 | 0.2079 | 0.1811 | 1.0078 | 0.0066 | 0.0177 | 0.0638 | 0.0293 | 0.0392 | 0.0012 | 0.0056 | 0.0003 |  | 0.001 | 0.0027 | 0.003 | 0.0009 | 0.0087 |  |  | 0.0033 |  | 0.0001 | 0.0017 | 0.395 | 4
688 | 689 | 12005303 | 2020-07-24 | 165,719 | Арм500 | ГОСТ 34028-2016 | 3 | 166,483 | 166.083 | 1561 | 9939 | 200 | 7 | 2 | 2155 | 9 | 290 | 350 | 100 |  | B 789/BC | 0,01 | 1:50:55 | 0.1924 | 0.2008 | 1.0135 | 0.0054 | 0.018 | 0.0576 | 0.0237 | 0.0339 | 0.0013 | 0.0034 | 0.0004 |  | 0.0011 | 0.0026 | 0.0023 | 0.0011 | 0.0064 |  |  | 0.0033 |  | 0.0001 | 0.0014 | 0.378 | 5
689 | 690 | 12005304 | 2020-07-24 | 162,755 | Арм500 | ГОСТ 34028-2016 | 4 | 163,513 | 163.113 | 1561 | 9966 | 200 | 7 | 2 | 2155 | 9 | 290 | 350 | 100 |  | B 789/BC | 0,01 | 2:29:36 | 0.211 | 0.1756 | 1.0379 | 0.0106 | 0.0204 | 0.0575 | 0.0184 | 0.0378 | 0.0012 | 0.0029 | 0.0004 |  | 0.001 | 0.0029 | 0.0022 | 0.0008 | 0.0079 |  |  | 0.0033 |  | 0.0001 | 0.0038 | 0.4 | 2
690 | 691 | 12005305 | 2020-07-24 | 162,816 | Арм500 | ГОСТ 34028-2016 | 5 | 163,575 | 163.175 | 1564 | 9994 | 200 | 7 | 2 | 2155 | 9 | 290 | 350 | 100 |  | B 789/BC | 0,03 | 3:08:43 | 0.1918 | 0.1818 | 1.0063 | 0.0074 | 0.0189 | 0.0594 | 0.0196 | 0.042 | 0.0011 | 0.0029 | 0.0004 |  | 0.0011 | 0.003 | 0.0025 | 0.0009 | 0.0074 |  |  | 0.0032 |  | 0.0001 | 0.0016 | 0.377 | -2
691 | 692 | 12005306 | 2020-07-24 | 165,888 | Арм500 | ГОСТ 34028-2016 | 6 | 166,653 | 166.253 | 1561 | 10022 | 200 | 7 | 2 | 2155 | 9 | 290 | 350 | 100 |  | B 789/BC | 0,01 | 3:47:21 | 0.1905 | 0.1942 | 1.0209 | 0.0121 | 0.0195 | 0.0638 | 0.0238 | 0.036 | 0.0011 | 0.0052 | 0.0004 |  | 0.0012 | 0.0031 | 0.0036 | 0.0008 | 0.0065 |  |  | 0.0033 |  | 0.0001 | 0.0024 | 0.379 | 1
692 | 693 | 12005307 | 2020-07-24 | 156,672 | Арм500 | ГОСТ 34028-2016 | 7 | 157,417 | 157.017 | 1560 | 10046 | 200 | 7 | 2 | 2155 | 9 | 290 | 350 | 100 |  | B 789/BC | 0,01 | 4:29:42 | 0.1976 | 0.1737 | 1.0044 | 0.0085 | 0.0172 | 0.0635 | 0.0266 | 0.046 | 0.0009 | 0.0067 | 0.0004 |  | 0.0011 | 0.0028 | 0.0029 | 0.001 | 0.0067 |  |  | 0.0032 |  | 0.0001 | 0.001 | 0.384 | 5
693 | 694 | 12005308 | 2020-07-24 | 165,888 | Арм500 | ГОСТ 34028-2016 | 8 | 166,653 | 166.253 | 1559 | 10074 | 200 | 7 | 2 | 2155 | 9 | 290 | 350 | 100 |  | B 789/BC | 0,01 | 5:05:44 | 0.2047 | 0.1946 | 0.9799 | 0.0069 | 0.0184 | 0.0693 | 0.0248 | 0.034 | 0.0009 | 0.0053 | 0.0004 |  | 0.0011 | 0.0025 | 0.002 | 0.0011 | 0.0069 |  |  | 0.0031 |  | 0.0001 | 0.0008 | 0.387 | 3
694 | 695 | 12005309 | 2020-07-24 | 159,744 | Арм500 | ГОСТ 34028-2016 | 9 | 160,496 | 160.096 | 1558 | 10101 | 200 | 7 | 2 | 2155 | 9 | 290 | 350 | 100 |  | B 789/BC | 0,01 | 5:48:57 | 0.1974 | 0.2092 | 1.0027 | 0.0066 | 0.0155 | 0.0565 | 0.0267 | 0.0378 | 0.001 | 0.0053 | 0.0004 |  | 0.0011 | 0.0026 | 0.0022 | 0.0013 | 0.0084 |  |  | 0.0032 |  | 0.0001 | 0.0011 | 0.382 | -1
695 | 696 | 12005310 | 2020-07-24 | 165,888 | Арм500 | ГОСТ 34028-2016 | 10 | 166,653 | 166.253 | 1559 | 10129 | 200 | 7 | 2 | 2155 | 9 | 290 | 350 | 100 |  | B 789/BC | 0,01 | 6:23:55 | 0.2112 | 0.1937 | 1.0205 | 0.0061 | 0.0198 | 0.0526 | 0.0225 | 0.0371 | 0.0008 | 0.0063 | 0.0004 |  | 0.0011 | 0.0027 | 0.0023 | 0.001 | 0.0076 |  |  | 0.0029 |  | 0.0002 | 0.0011 | 0.398 | -3
696 | 697 | 12005311 | 2020-07-24 | 162,816 | Арм500 | ГОСТ 34028-2016 | 11 | 163,575 | 163.175 | 1558 | 10157 | 200 | 7 | 2 | 2155 | 9 | 290 | 350 | 100 |  | B 789/BC | 0,01 | 7:07:16 | 0.1986 | 0.1849 | 1.0042 | 0.007 | 0.018 | 0.0562 | 0.0206 | 0.0423 | 0.0009 | 0.0036 | 0.0004 |  | 0.0011 | 0.0027 | 0.0021 | 0.0007 | 0.006 |  |  | 0.0032 |  | 0.0001 | 0.001 | 0.383 | -2
697 | 698 | 12005312 | 2020-07-24 | 162,816 | Арм500 | ГОСТ 34028-2016 | 12 | 163,575 | 163.175 | 1559 | 10184 | 200 | 7 | 2 | 2155 | 9 | 290 | 350 | 110 |  | B 789/BC | 0,01 | 7:47:32 | 0.1969 | 0.1868 | 1.0079 | 0.0068 | 0.0194 | 0.0532 | 0.0238 | 0.0344 | 0.0011 | 0.0037 | 0.0004 |  | 0.0011 | 0.0027 | 0.0022 | 0.0011 | 0.0068 |  |  | 0.0032 |  | 0.0001 | 0.0009 | 0.381 | 3
698 | 699 | 12005313 | 2020-07-24 | 159,744 | Арм500 | ГОСТ 34028-2016 | 13 | 160,496 | 160.096 | 1558 | 10209 | 200 | 7 | 2 | 2155 | 9 | 290 | 350 | 110 |  | B 789/BC | 0,06 | 8:25:56 | 0.1962 | 0.1811 | 1.0118 | 0.0043 | 0.0179 | 0.0617 | 0.0278 | 0.0349 | 0.0011 | 0.0071 | 0.0005 |  | 0.0011 | 0.0026 | 0.0021 | 0.0009 | 0.007 |  |  | 0.0033 |  | 0.0001 | 0.0011 | 0.383 | 2
699 | 700 | 12005314 | 2020-07-24 | 162,816 | Арм500 | ГОСТ 34028-2016 | 14 | 163,575 | 163.175 | 1558 | 10209 | 200 | 7 | 2 | 2155 | 9 | 290 | 350 | 110 |  | B 789/BC | 0,01 | 9:03:26 | 0.2121 | 0.1864 | 1.0274 | 0.0063 | 0.0185 | 0.0545 | 0.0218 | 0.0299 | 0.0011 | 0.0037 | 0.0005 |  | 0.0011 | 0.0029 | 0.0022 | 0.0009 | 0.0063 |  |  | 0.0033 |  | 0.0001 | 0.0022 | 0.399 | 0
700 | 701 | 12005315 | 2020-07-24 | 159,744 | Арм500 | ГОСТ 34028-2016 | 15 | 160,496 | 160.096 | 1560 | 10264 | 200 | 7 | 2 | 2155 | 9 | 290 | 350 | 110 |  | B 789/BC | 0,01 | 9:41:04 | 0.2044 | 0.2141 | 1.0303 | 0.0053 | 0.0196 | 0.0557 | 0.02 | 0.0384 | 0.0011 | 0.0034 | 0.0005 |  | 0.0013 | 0.0029 | 0.0025 | 0.0012 | 0.0065 |  |  | 0.0034 |  | 0.0002 | 0.0015 | 0.392 | -1
701 | 702 | 12005316 | 2020-07-24 | 162,816 | Арм500 | ГОСТ 34028-2016 | 16 | 163,575 | 163.175 | 1558 | 10292 | 200 | 7 | 2 | 2155 | 9 | 290 | 350 | 110 |  | B 789/BC | 0,01 | 10:21:25 | 0.2031 | 0.1951 | 1.0093 | 0.0027 | 0.0153 | 0.0542 | 0.0214 | 0.0369 | 0.001 | 0.0035 | 0.0005 |  | 0.0013 | 0.0027 | 0.0024 | 0.001 | 0.0057 |  |  | 0.0034 |  | 0.0001 | 0.0012 | 0.387 | 3
702 | 703 | 12005317 | 2020-07-24 | 162,816 | Арм500 | ГОСТ 34028-2016 | 17 | 163,575 | 163.175 | 1556 | 10316 | 200 | 7 | 2 | 2155 | 9 | 290 | 350 | 110 |  | B 789/BC | 0,01 | 11:00:06 | 0.1906 | 0.1834 | 1.0027 | 0.0039 | 0.0159 | 0.053 | 0.0221 | 0.0436 | 0.001 | 0.0048 | 0.0005 |  | 0.0012 | 0.0029 | 0.0022 | 0.0011 | 0.0064 |  |  | 0.0033 |  | 0.0001 | 0.0028 | 0.374 | -1
703 | 704 | 12005318 | 2020-07-24 | 165,888 | Арм500 | ГОСТ 34028-2016 | 18 | 166,653 | 166.253 | 1557 | 10344 | 200 | 7 | 2 | 2155 | 9 | 290 | 350 | 110 |  | B 789/BC | 0,01 | 13:11:42 | 0.2031 | 0.1832 | 0.9933 | 0.0044 | 0.0173 | 0.0563 | 0.0228 | 0.0392 | 0.001 | 0.0032 | 0.0006 |  | 0.0012 | 0.0031 | 0.0024 | 0.001 | 0.0067 |  |  | 0.0033 |  | 0.0001 | 0.0024 | 0.385 | 1
704 | 705 | 12005319 | 2020-07-24 | 153,6 | Арм500 | ГОСТ 34028-2016 | 19 | 154,338 | 153.938 | 1556 | 10371 | 200 | 7 | 2 | 2155 | 9 | 290 | 350 | 110 |  | B 789/BC | 0,01 | 12:21:49 | 0.1989 | 0.2004 | 1.0262 | 0.0038 | 0.0134 | 0.0548 | 0.0208 | 0.0452 | 0.0012 | 0.003 | 0.0006 |  | 0.0012 | 0.0032 | 0.0023 | 0.0011 | 0.0059 |  |  | 0.0035 |  | 0.0001 | 0.0015 | 0.387 | -1
705 | 706 | 12005320 | 2020-07-24 | 165,888 | Арм500 | ГОСТ 34028-2016 | 20 | 166,653 | 166.253 | 1557 | 10399 | 200 | 7 | 2 | 2155 | 9 | 290 | 350 | 110 |  | B 789/BC | 0,01 | 13:32:52 | 0.1944 | 0.1809 | 1.0047 | 0.0047 | 0.0175 | 0.0526 | 0.0206 | 0.0417 | 0.0011 | 0.0033 | 0.0006 |  | 0.0011 | 0.0033 | 0.0026 | 0.0012 | 0.0067 |  |  | 0.0035 |  | 0.0001 | 0.0013 | 0.378 | 0
706 | 707 | 12005321 | 2020-07-24 | 162,816 | Арм500 | ГОСТ 34028-2016 | 21 | 163,575 | 163.175 | 1558 | 10424 | 200 | 7 | 2 | 2155 | 9 | 290 | 350 | 110 |  | B 789/BC | 0,01 | 14:13:20 | 0.1952 | 0.1852 | 0.9994 | 0.0036 | 0.0166 | 0.0567 | 0.0204 | 0.0422 | 0.001 | 0.0045 | 0.0006 |  | 0.0011 | 0.0032 | 0.0026 | 0.0016 | 0.0059 |  |  | 0.0032 |  | 0.0001 | 0.0017 | 0.379 | -3
707 | 708 | 12005322 | 2020-07-24 | 156,488 | Арм500 | ГОСТ 34028-2016 | 22 | 163,992 | 163.592 | 1569 | 10451 | 200 | 7 | 2 | 2155 | 9 | 290 | 350 | 110 |  | B 789/BC | 0,01 | 16:54:32 | 0.1959 | 0.1838 | 0.9663 | 0.0034 | 0.0205 | 0.0543 | 0.0189 | 0.0432 | 0.001 | 0.0028 | 0.0005 |  | 0.0011 | 0.0031 | 0.0023 | 0.0007 | 0.0077 |  |  | 0.0033 |  | 0.0001 | 0.0016 | 0.373 | 2
708 | 709 | 12005323 | 2020-07-24 | 156,672 | Арм500 | ГОСТ 34028-2016 | 1 | 158,337 | 157.937 | 1576 | 10479 | 200 | 7 | 2 | 2155 | 9 | 290 | 350 | 110 |  | B 789/BC | 0,05 | 17:31:06 | 0.1949 | 0.191 | 1.0101 | 0.0023 | 0.0171 | 0.0553 | 0.019 | 0.0402 | 0.001 | 0.0033 | 0.0005 |  | 0.0012 | 0.0031 | 0.0027 | 0.0007 | 0.0057 |  |  | 0.0034 |  | 0.0001 | 0.0011 | 0.38 | 2
709 | 710 | 12005324 | 2020-07-24 | 165,888 | Арм500 | ГОСТ 34028-2016 | 2 | 166,653 | 166.253 | 1562 | 10503 | 200 | 7 | 2 | 2155 | 9 | 290 | 350 | 110 |  | B 789/BC | 0,01 | 18:13:58 | 0.1964 | 0.1834 | 1.0038 | 0.004 | 0.0158 | 0.0578 | 0.0217 | 0.0369 | 0.001 | 0.0048 | 0.0006 |  | 0.0011 | 0.0029 | 0.0026 | 0.0011 | 0.0067 |  |  | 0.0033 |  | 0.0003 | 0.0009 | 0.381 | 4
710 | 711 | 12005325 | 2020-07-24 | 162,816 | Арм500 | ГОСТ 34028-2016 | 3 | 163,575 | 163.175 | 1564 | 10531 | 200 | 7 | 2 | 2155 | 9 | 290 | 350 | 110 |  | B 789/BC | 0,01 | 19:17:22 | 0.1959 | 0.181 | 1.0009 | 0.0051 | 0.0131 | 0.0556 | 0.0236 | 0.0383 | 0.001 | 0.005 | 0.0005 |  | 0.0011 | 0.0029 | 0.0029 | 0.0009 | 0.0059 |  |  | 0.0034 |  | 0.0001 | 0.0019 | 0.38 | 4
711 | 712 | 12005326 | 2020-07-24 | 159,744 | Арм500 | ГОСТ 34028-2016 | 4 | 160,496 | 160.096 | 1565 | 10555 | 200 | 7 | 2 | 2155 | 9 | 290 | 350 | 110 |  | B 789/BC | 0,01 | 19:34:45 | 0.1935 | 0.1888 | 0.9977 | 0.0037 | 0.0151 | 0.054 | 0.022 | 0.0371 | 0.0012 | 0.0036 | 0.0005 |  | 0.0011 | 0.0031 | 0.0022 | 0.0009 | 0.0058 |  |  | 0.0034 |  | 0.0001 | 0.0024 | 0.376 | -1
712 | 713 | 12005327 | 2020-07-24 | 153,6 | Арм500 | ГОСТ 34028-2016 | 5 | 154,338 | 153.938 | 1565 | 10583 | 200 | 7 | 2 | 2155 | 9 | 320 | 350 | 110 |  | B 789/BC | 0,01 | 20:28:08 | 0.1974 | 0.1888 | 1.0246 | 0.006 | 0.0105 | 0.0819 | 0.0213 | 0.0351 | 0.0014 | 0.0081 | 0.0005 |  | 0.0011 | 0.003 | 0.0024 | 0.001 | 0.0062 |  |  | 0.0035 |  | 0.0001 | 0.0055 | 0.391 | 0
713 | 714 | 12005328 | 2020-07-24 | 162,816 | Арм500 | ГОСТ 34028-2016 | 6 | 163,575 | 163.175 | 1562 | 10608 | 200 | 13 | 2 | 2155 | 9 | 320 | 350 | 110 |  | B 789/BC | 0,01 | 20:34:13 | 0.1816 | 0.1863 | 1.0232 | 0.0058 | 0.0105 | 0.0814 | 0.0213 | 0.0348 | 0.0014 | 0.0085 | 0.0006 |  | 0.0011 | 0.0031 | 0.0023 | 0.0009 | 0.0064 |  |  | 0.0036 |  | 0.0001 | 0.0034 | 0.374 | 1
714 | 715 | 12005329 | 2020-07-24 | 156,672 | Арм500 | ГОСТ 34028-2016 | 7 | 157,417 | 157.017 | 1562 | 10635 | 200 | 13 | 2 | 2155 | 9 | 320 | 350 | 110 |  | B 789/BC | 0,01 | 21:10:36 | 0.1833 | 0.1818 | 1.0412 | 0.0053 | 0.013 | 0.0537 | 0.0192 | 0.0468 | 0.0013 | 0.0034 | 0.0005 |  | 0.001 | 0.0037 | 0.0022 | 0.0011 | 0.0073 |  |  | 0.0035 |  | 0.0001 | 0.0022 | 0.373 | 3
715 | 716 | 12005330 | 2020-07-24 | 159,744 | Арм500 | ГОСТ 34028-2016 | 8 | 160,496 | 160.096 | 1565 | 10663 | 200 | 13 | 2 | 2155 | 9 | 320 | 350 | 110 |  | B 789/BC | 0,02 | 21:50:39 | 0.1838 | 0.1497 | 0.5552 | 0.0025 | 0.0093 | 0.0415 | 0.0172 | 0.0488 | 0.0014 | 0.0027 | 0.0003 |  | 0.0009 | 0.0015 | 0.0024 | 0.0006 | 0.006 |  |  | 0.0027 |  | 0.0001 | 0.0011 | 0.29 | 0
716 | 717 | 12005331 | 2020-07-24 | 165,888 | Арм500 | ГОСТ 34028-2016 | 9 | 166,653 | 166.253 | 1568 | 10690 | 200 | 13 | 2 | 2155 | 9 | 320 | 350 | 110 |  | B 789/BC | 0,01 | 22:25:24 | 0.1773 | 0.1553 | 0.5285 | 0.0027 | 0.0112 | 0.045 | 0.0167 | 0.0342 | 0.0011 | 0.005 | 0.0003 |  | 0.0009 | 0.0016 | 0.0024 | 0.0008 | 0.0051 |  |  | 0.0027 |  | 0.0001 | 0.0017 | 0.279 | 1
717 | 718 | 12005332 | 2020-07-24 | 156,672 | Арм500 | ГОСТ 34028-2016 | 10 | 157,417 | 157.017 | 1566 | 10715 | 200 | 13 | 2 | 2155 | 9 | 320 | 350 | 110 |  | B 789/BC | 0,01 | 23:07:42 | 0.1879 | 0.1418 | 0.5532 | 0.0042 | 0.0125 | 0.055 | 0.0229 | 0.0359 | 0.0012 | 0.0051 | 0.0003 |  | 0.0008 | 0.0023 | 0.0019 | 0.0008 | 0.006 |  |  | 0.0028 |  | 0.0001 | 0.0012 | 0.297 | 1
718 | 719 | 12005333 | 2020-07-24 | 162,816 | Арм500 | ГОСТ 34028-2016 | 11 | 163,575 | 163.175 | 1566 | 10743 | 200 | 13 | 2 | 2155 | 9 | 320 | 350 | 110 |  | B 789/BC | 0,01 | 23:47:33 | 0.1963 | 0.1547 | 0.5306 | 0.0014 | 0.0097 | 0.0479 | 0.0219 | 0.0386 | 0.0013 | 0.0029 | 0.0003 |  | 0.0009 | 0.0019 | 0.0024 | 0.0007 | 0.0077 |  |  | 0.0023 |  | 0.0001 | 0.0062 | 0.299 | 3
719 | 720 | 12005334 | 2020-07-24 | 165,888 | Арм500 | ГОСТ 34028-2016 | 12 | 166,653 | 166.253 | 1566 | 10770 | 200 | 13 | 2 | 2155 | 9 | 320 | 350 | 110 |  | B 789/BC | 0,01 | 0:26:59 | 0.1926 | 0.147 | 0.5218 | 0.0022 | 0.0098 | 0.0409 | 0.0182 | 0.0425 | 0.0013 | 0.0027 | 0.0003 |  | 0.0008 | 0.0017 | 0.002 | 0.0007 | 0.0067 |  |  | 0.0027 |  | 0.0001 | 0.005 | 0.293 | 2
720 | 721 | 12005335 | 2020-07-25 | 159,744 | Арм500 | ГОСТ 34028-2016 | 13 | 160,496 | 160.096 | 1566 | 10798 | 200 | 13 | 2 | 2155 | 9 | 320 | 350 | 110 |  | B 789/BC | 0,01 | 1:04:57 | 0.1898 | 0.1509 | 0.5275 | 0.0045 | 0.0106 | 0.0429 | 0.02 | 0.0383 | 0.0013 | 0.0029 | 0.0003 |  | 0.0008 | 0.0017 | 0.0024 | 0.0011 | 0.0054 |  |  | 0.0027 |  | 0.0001 | 0.0009 | 0.291 | 1
721 | 722 | 12005336 | 2020-07-25 | 159,744 | Арм500 | ГОСТ 34028-2016 | 14 | 160,496 | 160.096 | 1567 | 10822 | 200 | 13 | 2 | 2155 | 9 | 320 | 350 | 110 |  | B 789/BC | 0,02 | 1:44:57 | 0.1762 | 0.15 | 0.5202 | 0.0015 | 0.0112 | 0.0464 | 0.0153 | 0.0302 | 0.0012 | 0.0035 | 0.0003 |  | 0.0009 | 0.0017 | 0.002 | 0.0008 | 0.0053 |  |  | 0.0027 |  | 0.0001 | 0.0017 | 0.276 | 3
722 | 723 | 12005337 | 2020-07-25 | 162,816 | Арм500 | ГОСТ 34028-2016 | 15 | 163,575 | 163.175 | 1567 | 10850 | 200 | 13 | 2 | 2155 | 9 | 320 | 350 | 110 |  | B 789/BC | 0,01 | 2:25:40 | 0.1911 | 0.1469 | 0.5175 | 0.0016 | 0.0105 | 0.0401 | 0.0166 | 0.0318 | 0.0012 | 0.0028 | 0.0003 |  | 0.0009 | 0.0016 | 0.002 | 0.0007 | 0.0077 |  |  | 0.0027 |  | 0.0001 | 0.0026 | 0.289 | 2
723 | 724 | 12005338 | 2020-07-25 | 153,6 | Арм500 | ГОСТ 34028-2016 | 16 | 154,338 | 153.938 | 1566 | 10878 | 200 | 13 | 2 | 2155 | 9 | 320 | 350 | 110 |  | B 789/BC | 0,01 | 3:06:01 | 0.1913 | 0.1435 | 0.5207 | 0.0015 | 0.0099 | 0.0423 | 0.0185 | 0.033 | 0.0015 | 0.0051 | 0.0003 |  | 0.0009 | 0.0016 | 0.0021 | 0.0009 | 0.0073 |  |  | 0.0026 |  | 0.0001 | 0.0009 | 0.291 | 2
724 | 725 | 12005339 | 2020-07-25 | 159,744 | Арм500 | ГОСТ 34028-2016 | 17 | 160,496 | 160.096 | 1562 | 10902 | 200 | 13 | 2 | 2155 | 9 | 320 | 350 | 110 |  | B 789/BC | 0,01 | 3:45:14 | 0.1818 | 0.1465 | 0.5215 | 0.0019 | 0.0094 | 0.0406 | 0.0169 | 0.0392 | 0.0013 | 0.0027 | 0.0003 |  | 0.0008 | 0.0016 | 0.0025 | 0.0011 | 0.0075 |  |  | 0.0027 |  | 0.0002 | 0.0035 | 0.281 | 1
725 | 726 | 12005340 | 2020-07-25 | 159,744 | Арм500 | ГОСТ 34028-2016 | 18 | 160,496 | 160.096 | 1562 | 10930 | 200 | 13 | 2 | 2155 | 9 | 320 | 350 | 110 |  | B 789/BC | 0,01 | 4:22:23 | 0.1848 | 0.1553 | 0.5266 | 0.0017 | 0.0054 | 0.0431 | 0.0214 | 0.0444 | 0.0015 | 0.003 | 0.0002 |  | 0.0008 | 0.0011 | 0.0021 | 0.0006 | 0.0059 |  |  | 0.0027 |  | 0.0001 | 0.0008 | 0.286 | 2
726 | 727 | 12005341 | 2020-07-25 | 159,744 | Арм500 | ГОСТ 34028-2016 | 19 | 160,496 | 160.096 | 1563 | 10954 | 200 | 13 | 2 | 2155 | 9 | 320 | 350 | 110 |  | B 789/BC | 0,01 | 5:04:00 | 0.1854 | 0.1484 | 0.5292 | 0.0014 | 0.0082 | 0.0418 | 0.0178 | 0.0435 | 0.001 | 0.0028 | 0.0003 |  | 0.0009 | 0.0016 | 0.0022 | 0.0009 | 0.0073 |  |  | 0.0027 |  | 0.0001 | 0.0021 | 0.287 | 1
727 | 728 | 12005342 | 2020-07-25 | 162,79 | Арм500 | ГОСТ 34028-2016 | 20 | 163,548 | 163.148 | 1574 | 10982 | 200 | 13 | 2 | 2155 | 9 | 320 | 350 | 110 |  | B 789/BC | 0,02 | 5:33:30 | 0.1816 | 0.1412 | 0.531 | 0.0056 | 0.0116 | 0.0419 | 0.0189 | 0.0333 | 0.0023 | 0.0025 | 0.0002 |  | 0.0008 | 0.0017 | 0.0018 | 0.0007 | 0.0063 |  |  | 0.0027 |  |  | 0.0034 | 0.283 | 1
728 | 729 | 12005343 | 2020-07-25 | 156,672 | Арм500 | ГОСТ 34028-2016 | 21 | 157,417 | 157.017 | 1562 | 11010 | 200 | 13 | 2 | 2155 | 9 | 320 | 350 | 110 |  | B 789/BC | 0,01 | 6:16:22 | 0.1876 | 0.1433 | 0.5341 | 0.0029 | 0.0107 | 0.0428 | 0.0221 | 0.0329 | 0.0014 | 0.0025 | 0.0003 |  | 0.0008 | 0.0017 | 0.0028 | 0.0008 | 0.0072 |  |  | 0.0027 |  | 0.0001 | 0.0028 | 0.29 | 1
729 | 730 | 12005344 | 2020-07-25 | 159,744 | Арм500 | ГОСТ 34028-2016 | 22 | 160,496 | 160.096 | 1563 | 11034 | 200 | 13 | 2 | 2155 | 9 | 320 | 350 | 110 |  | B 789/BC | 0,01 | 6:58:33 | 0.1867 | 0.1566 | 0.5347 | 0.0024 | 0.0102 | 0.0439 | 0.0214 | 0.0452 | 0.0013 | 0.0029 | 0.0003 |  | 0.0008 | 0.0018 | 0.0018 | 0.0008 | 0.0066 |  |  | 0.0028 |  | 0.0001 | 0.0011 | 0.29 | -1
730 | 731 | 12005345 | 2020-07-25 | 162,816 | Арм500 | ГОСТ 34028-2016 | 23 | 163,575 | 163.175 | 1562 | 11059 | 200 | 13 | 2 | 2155 | 9 | 320 | 350 | 110 |  | B 789/BC | 0,01 | 7:32:25 | 0.1864 | 0.1397 | 0.5242 | 0.0024 | 0.0107 | 0.0455 | 0.0177 | 0.0401 | 0.0014 | 0.0025 | 0.0003 |  | 0.0008 | 0.0018 | 0.0021 | 0.0011 | 0.0059 |  |  | 0.0027 |  | 0.0001 | 0.002 | 0.288 | 0
731 | 732 | 12005346 | 2020-07-25 | 150,528 | Арм500 | ГОСТ 34028-2016 | 24 | 151,259 | 150.859 | 1562 | 11086 | 200 | 13 | 2 | 2155 | 9 | 320 | 350 | 110 |  | B 789/BC | 0,01 | 8:05:00 | 0.1935 | 0.1499 | 0.5236 | 0.0025 | 0.0105 | 0.0453 | 0.0186 | 0.0416 | 0.0011 | 0.0042 | 0.0003 |  | 0.0008 | 0.0019 | 0.002 | 0.0007 | 0.0073 |  |  | 0.0028 |  | 0.0001 | 0.0013 | 0.295 | 0
732 | 733 | 12005347 | 2020-07-25 | 159,744 | Арм500 | ГОСТ 34028-2016 | 25 | 160,496 | 160.096 | 1563 | 11114 | 200 | 13 | 2 | 2155 | 9 | 320 | 350 | 110 |  | B 789/BC | 0,01 | 8:44:20 | 0.1911 | 0.1434 | 0.5246 | 0.0033 | 0.0073 | 0.0439 | 0.0193 | 0.0426 | 0.0012 | 0.0039 | 0.0003 |  | 0.0008 | 0.0015 | 0.0017 | 0.0014 | 0.0071 |  |  | 0.0026 |  | 0.0001 | 0.0027 | 0.293 | 0
733 | 734 | 12005348 | 2020-07-25 | 159,744 | Арм500 | ГОСТ 34028-2016 | 26 | 160,496 | 160.096 | 1562 | 11142 | 200 | 13 | 2 | 2155 | 9 | 320 | 350 | 110 |  | B 789/BC | 0,01 | 9:20:24 | 0.1852 | 0.1525 | 0.507 | 0.0052 | 0.0113 | 0.0433 | 0.0156 | 0.0359 | 0.0011 | 0.003 | 0.0003 |  | 0.0008 | 0.0016 | 0.0021 | 0.001 | 0.0062 |  |  | 0.0026 |  | 0.0001 | 0.0012 | 0.283 | 1
734 | 735 | 12005349 | 2020-07-25 | 165,888 | Арм500 | ГОСТ 34028-2016 | 27 | 166,653 | 166.253 | 1564 | 11169 | 200 | 13 | 2 | 2155 | 9 | 320 | 350 | 110 |  | B 789/BC | 0,01 | 10:00:44 | 0.1846 | 0.1594 | 0.4985 | 0.0084 | 0.0239 | 0.0529 | 0.0165 | 0.0321 | 0.0011 | 0.004 | 0.0003 |  | 0.0008 | 0.0019 | 0.0019 | 0.0008 | 0.0069 |  |  | 0.0026 |  | 0.0001 | 0.0023 | 0.283 | -2
735 | 736 | 12005350 | 2020-07-25 | 162,816 | Арм500 | ГОСТ 34028-2016 | 28 | 163,575 | 163.175 | 1563 | 11197 | 200 | 13 | 2 | 2155 | 9 | 320 | 350 | 110 |  | B 789/BC | 0,03 | 10:42:31 | 0.1888 | 0.16 | 0.4966 | 0.008 | 0.0208 | 0.0443 | 0.0183 | 0.0325 | 0.0011 | 0.0032 | 0.0004 |  | 0.0008 | 0.0017 | 0.002 | 0.0005 | 0.0061 |  |  | 0.0025 |  | 0.0001 | 0.0014 | 0.285 | -3
736 | 737 | 12005351 | 2020-07-25 | 165,658 | Арм500 | ГОСТ 34028-2016 | 29 | 166,422 | 166.022 | 1565 | 11224 | 200 | 13 | 2 | 2155 | 9 | 320 | 350 | 110 |  | B 789/BC | 0,02 | 11:23:45 | 0.2005 | 0.1527 | 0.4977 | 0.0064 | 0.0207 | 0.0434 | 0.015 | 0.0329 | 0.0008 | 0.0026 | 0.0004 |  | 0.0007 | 0.0017 | 0.0019 | 0.0008 | 0.007 |  |  | 0.0025 |  | 0.0001 | 0.0022 | 0.296 | 2
737 | 738 | 12005352 | 2020-07-25 | 159,706 | Арм500 | ГОСТ 34028-2016 | 30 | 160,458 | 160.058 | 1565 | 11249 | 200 | 13 | 2 | 2155 | 9 | 320 | 350 | 110 |  | B 789/BC | 0,02 | 12:04:58 | 0.1924 | 0.1607 | 0.5077 | 0.0076 | 0.0177 | 0.0622 | 0.0219 | 0.0378 | 0.001 | 0.0103 | 0.0004 |  | 0.0008 | 0.0017 | 0.0018 | 0.0007 | 0.0073 |  |  | 0.0026 |  | 0.0001 | 0.0027 | 0.296 | 4
738 | 739 | 12005353 | 2020-07-25 | 153,6 | Арм500 | ГОСТ 34028-2016 | 31 | 154,338 | 153.938 | 1567 | 11271 | 200 | 13 | 2 | 2155 | 9 | 320 | 350 | 110 |  | B 789/BC | 0,02 | 12:47:40 | 0.1972 | 0.158 | 0.5175 | 0.0084 | 0.0159 | 0.046 | 0.0186 | 0.0389 | 0.001 | 0.0043 | 0.0004 |  | 0.0008 | 0.0019 | 0.0021 | 0.0011 | 0.0083 |  |  | 0.0026 |  | 0.0001 | 0.0032 | 0.298 | 2
739 | 740 | 12005354 | 2020-07-25 | 153,6 | Арм500 | ГОСТ 34028-2016 | 32 | 154,338 | 153.938 | 1566 | 11292 | 200 | 13 | 2 | 2155 | 9 | 320 | 350 | 110 |  | B 789/BC | 0,02 | 13:27:58 | 0.2016 | 0.1687 | 0.5115 | 0.0055 | 0.0126 | 0.0404 | 0.0153 | 0.0318 | 0.001 | 0.0025 | 0.0004 |  | 0.0008 | 0.0018 | 0.0021 | 0.0008 | 0.0083 |  |  | 0.0027 |  | 0.0001 | 0.0027 | 0.299 | 2
740 | 741 | 12005355 | 2020-07-25 | 153,6 | Арм500 | ГОСТ 34028-2016 | 33 | 154,338 | 153.938 | 1571 | 11320 | 200 | 13 | 2 | 2155 | 9 | 320 | 350 | 110 |  | B 789/BC | 0,01 | 14:05:15 | 0.19 | 0.1534 | 0.5141 | 0.008 | 0.0161 | 0.0422 | 0.0166 | 0.0366 | 0.001 | 0.0024 | 0.0004 |  | 0.0008 | 0.0018 | 0.0021 | 0.0009 | 0.0071 |  |  | 0.0027 |  | 0.0001 | 0.0028 | 0.289 | 2
741 | 742 | 12005356 | 2020-07-25 | 162,816 | Арм500 | ГОСТ 34028-2016 | 34 | 163,575 | 163.175 | 1566 | 11344 | 200 | 13 | 2 | 2155 | 9 | 320 | 350 | 110 |  | B 789/BC | 0,01 | 14:50:48 | 0.1885 | 0.1356 | 0.5096 | 0.0076 | 0.0149 | 0.0459 | 0.0156 | 0.0375 | 0.001 | 0.0026 | 0.0004 |  | 0.0007 | 0.0015 | 0.0015 | 0.0006 | 0.0072 |  |  | 0.0026 |  | 0.0001 | 0.0017 | 0.287 | 2
742 | 743 | 12005357 | 2020-07-25 | 162,816 | Арм500 | ГОСТ 34028-2016 | 35 | 163,575 | 163.175 | 1564 | 11372 | 200 | 13 | 2 | 2155 | 9 | 320 | 350 | 110 |  | B 789/BC | 0,01 | 15:26:41 | 0.1983 | 0.1513 | 0.5037 | 0.0082 | 0.0151 | 0.04 | 0.0145 | 0.0349 | 0.0011 | 0.0026 | 0.0004 |  | 0.0007 | 0.0016 | 0.002 | 0.0014 | 0.0076 |  |  | 0.0026 |  | 0.0001 | 0.0034 | 0.294 | 3
743 | 744 | 12005358 | 2020-07-25 | 165,888 | Арм500 | ГОСТ 34028-2016 | 36 | 166,653 | 166.253 | 1564 | 11396 | 200 | 13 | 2 | 2155 | 9 | 320 | 350 | 110 |  | B 789/BC | 0,01 | 16:09:18 | 0.1862 | 0.1493 | 0.5077 | 0.0065 | 0.0199 | 0.0495 | 0.0212 | 0.0387 | 0.0009 | 0.0032 | 0.0004 |  | 0.0008 | 0.0017 | 0.0018 | 0.001 | 0.0062 |  |  | 0.0026 |  | 0.0001 | 0.0018 | 0.286 | 1
744 | 745 | 12005359 | 2020-07-25 | 156,672 | Арм500 | ГОСТ 34028-2016 | 37 | 157,417 | 157.017 | 1563 | 11424 | 200 | 13 | 2 | 2155 | 9 | 320 | 350 | 110 |  | B 789/BC | 0,01 | 16:48:49 | 0.1984 | 0.1622 | 0.5145 | 0.0065 | 0.0175 | 0.0465 | 0.0195 | 0.0427 | 0.001 | 0.0032 | 0.0004 |  | 0.001 | 0.0018 | 0.0019 | 0.001 | 0.0066 |  |  | 0.0027 |  | 0.0001 | 0.0025 | 0.299 | -1
745 | 746 | 12005360 | 2020-07-25 | 153,6 | Арм500 | ГОСТ 34028-2016 | 38 | 154,338 | 153.938 | 1567 | 11449 | 200 | 13 | 2 | 2155 | 9 | 320 | 350 | 110 |  | B 789/BC | 0,02 | 17:25:30 | 0.1986 | 0.1653 | 0.5034 | 0.0052 | 0.0125 | 0.0449 | 0.0174 | 0.0517 | 0.001 | 0.0038 | 0.0004 |  | 0.0008 | 0.0014 | 0.0019 | 0.0005 | 0.0069 |  |  | 0.0026 |  |  | 0.0022 | 0.297 | -2
746 | 747 | 12005361 | 2020-07-25 | 162,816 | Арм500 | ГОСТ 34028-2016 | 39 | 163,575 | 163.175 | 1566 | 11476 | 200 | 13 | 2 | 2155 | 9 | 320 | 350 | 110 |  | B 789/BC | 0,01 | 18:01:46 | 0.1918 | 0.1588 | 0.5115 | 0.0052 | 0.0175 | 0.0456 | 0.0157 | 0.0422 | 0.001 | 0.0037 | 0.0005 |  | 0.0008 | 0.0017 | 0.0017 | 0.0014 | 0.0064 |  |  | 0.0026 |  | 0.0001 | 0.0023 | 0.291 | 0
747 | 748 | 12005362 | 2020-07-25 | 168,96 | Арм500 | ГОСТ 34028-2016 | 40 | 169,731 | 169.331 | 1564 | 11504 | 200 | 13 | 2 | 2155 | 9 | 320 | 350 | 110 |  | B 789/BC | 0,02 | 18:41:52 | 0.1916 | 0.189 | 0.9444 | 0.0054 | 0.0197 | 0.0578 | 0.0159 | 0.0418 | 0.001 | 0.0038 | 0.0006 |  | 0.0011 | 0.0031 | 0.0022 | 0.0006 | 0.0059 |  |  | 0.0034 |  | 0.0001 | 0.0021 | 0.366 | 1
748 | 749 | 12005363 | 2020-07-25 | 159,744 | Арм500 | ГОСТ 34028-2016 | 41 | 160,496 | 160.096 | 1561 | 11528 | 200 | 13 | 2 | 2155 | 9 | 320 | 350 | 110 |  | B 789/BC | 0,01 | 19:23:05 | 0.195 | 0.2015 | 1.0032 | 0.0034 | 0.02 | 0.0616 | 0.0172 | 0.0424 | 0.0009 | 0.0047 | 0.0006 |  | 0.0012 | 0.0033 | 0.0025 | 0.0012 | 0.006 |  |  | 0.0035 |  | 0.0001 | 0.0036 | 0.38 | 1
749 | 750 | 12005364 | 2020-07-25 | 165,888 | Арм500 | ГОСТ 34028-2016 | 42 | 166,653 | 166.253 | 1560 | 11556 | 200 | 13 | 2 | 2155 | 9 | 320 | 350 | 110 |  | B 789/BC | 0,02 | 20:03:45 | 0.2075 | 0.2094 | 1.0192 | 0.0019 | 0.0137 | 0.04 | 0.0068 | 0.0159 | 0.0004 | 0.0022 | 0.0006 |  | 0.0014 | 0.0031 | 0.0026 | 0.0008 | 0.0054 |  |  | 0.0035 |  | 0.0001 | 0.0014 | 0.388 | 5
750 | 751 | 12005365 | 2020-07-25 | 159,744 | Арм500 | ГОСТ 34028-2016 | 43 | 160,496 | 160.096 | 1562 | 11581 | 200 | 13 | 2 | 2155 | 9 | 320 | 350 | 110 |  | B 789/BC | 0,01 | 20:43:10 | 0.1996 | 0.2013 | 1.0027 | 0.0023 | 0.0121 | 0.0376 | 0.0065 | 0.0155 | 0.0004 | 0.0017 | 0.0006 |  | 0.0012 | 0.0029 | 0.0023 | 0.001 | 0.0068 |  |  | 0.0034 |  | 0.0001 | 0.0032 | 0.377 | 1
751 | 752 | 12005366 | 2020-07-25 | 162,816 | Арм500 | ГОСТ 34028-2016 | 44 | 163,575 | 163.175 | 1563 | 11605 | 200 | 13 | 2 | 2155 | 9 | 320 | 350 | 110 |  | B 789/BC | 0,01 | 21:21:19 | 0.2058 | 0.2079 | 1.0053 | 0.0047 | 0.0121 | 0.0357 | 0.0067 | 0.019 | 0.0004 | 0.002 | 0.0006 |  | 0.0012 | 0.003 | 0.0026 | 0.0022 | 0.0072 |  |  | 0.0036 |  | 0.0001 | 0.0024 | 0.383 | 4
752 | 753 | 12005367 | 2020-07-25 | 162,816 | Арм500 | ГОСТ 34028-2016 | 45 | 163,575 | 163.175 | 1562 | 11633 | 200 | 13 | 2 | 2155 | 9 | 320 | 350 | 110 |  | B 789/BC | 0,01 | 22:00:41 | 0.2006 | 0.2095 | 1.0094 | 0.0049 | 0.0108 | 0.0339 | 0.0059 | 0.0154 | 0.0004 | 0.0018 | 0.0005 |  | 0.0012 | 0.003 | 0.0023 | 0.0009 | 0.0058 |  |  | 0.0036 |  | 0.0001 | 0.0022 | 0.378 | 3
753 | 754 | 12005368 | 2020-07-25 | 162,816 | Арм500 | ГОСТ 34028-2016 | 46 | 163,575 | 163.175 | 1560 | 11657 | 200 | 13 | 2 | 2155 | 9 | 320 | 350 | 110 |  | B 789/BC | 0,01 | 22:39:12 | 0.1991 | 0.2058 | 1.0065 | 0.0038 | 0.0107 | 0.0361 | 0.0062 | 0.0154 | 0.0005 | 0.0018 | 0.0005 |  | 0.0012 | 0.003 | 0.0024 | 0.0009 | 0.007 |  |  | 0.0035 |  | 0.0001 | 0.001 | 0.376 | 2
754 | 755 | 12005369 | 2020-07-25 | 165,888 | Арм500 | ГОСТ 34028-2016 | 47 | 166,653 | 166.253 | 1560 | 11685 | 200 | 13 | 2 | 2155 | 9 | 320 | 350 | 110 |  | B 789/BC | 0,01 | 23:25:58 | 0.1964 | 0.1937 | 0.9963 | 0.0023 | 0.0087 | 0.0328 | 0.005 | 0.0134 | 0.0003 | 0.0015 | 0.0004 |  | 0.0011 | 0.0028 | 0.0024 | 0.0017 | 0.0062 |  |  | 0.0033 |  | 0.0003 |  | 0.371 | 1
755 | 756 | 12005370 | 2020-07-25 | 162,816 | Арм500 | ГОСТ 34028-2016 | 48 | 163,575 | 163.175 | 1563 | 11713 | 200 | 13 | 2 | 2155 | 9 | 320 | 350 | 110 |  | B 789/BC | 0,01 | 0:02:44 | 0.1906 | 0.1952 | 0.9981 | 0.0047 | 0.0098 | 0.0343 | 0.0053 | 0.0159 | 0.0004 | 0.0016 | 0.0004 |  | 0.0012 | 0.003 | 0.0026 | 0.0022 | 0.007 |  |  | 0.0034 |  | 0.0002 | 0.0007 | 0.366 | 1
756 | 757 | 12005371 | 2020-07-26 | 165,888 | Арм500 | ГОСТ 34028-2016 | 49 | 166,653 | 166.253 | 1561 | 11740 | 200 | 13 | 2 | 2155 | 9 | 320 | 350 | 110 |  | B 789/BC | 0,02 | 0:48:16 | 0.1839 | 0.1967 | 1.0038 | 0.0052 | 0.0147 | 0.0494 | 0.0193 | 0.0453 | 0.0012 | 0.0027 | 0.0005 |  | 0.0012 | 0.0033 | 0.0024 | 0.0011 | 0.006 |  |  | 0.0036 |  | 0.0001 | 0.0018 | 0.367 | -1
757 | 758 | 12005372 | 2020-07-26 | 165,888 | Арм500 | ГОСТ 34028-2016 | 50 | 166,653 | 166.253 | 1561 | 11768 | 200 | 13 | 2 | 2155 | 9 | 320 | 350 | 110 |  | B 789/BC | 0,02 | 1:28:32 | 0.1912 | 0.1896 | 1.0135 | 0.0076 | 0.0219 | 0.0641 | 0.0228 | 0.0445 | 0.0012 | 0.0029 | 0.0005 |  | 0.0012 | 0.0035 | 0.0023 | 0.0007 | 0.0069 |  |  | 0.0035 |  | 0.0001 | 0.001 | 0.379 | 1
758 | 759 | 12005373 | 2020-07-26 | 165,888 | Арм500 | ГОСТ 34028-2016 | 51 | 166,653 | 166.253 | 1559 | 11795 | 200 | 13 | 2 | 2155 | 9 | 320 | 350 | 110 |  | B 789/BC | 0,01 | 2:08:27 | 0.1964 | 0.1918 | 1.0269 | 0.006 | 0.0246 | 0.0722 | 0.0248 | 0.0487 | 0.0012 | 0.0031 | 0.0006 |  | 0.0011 | 0.0038 | 0.0022 | 0.0012 | 0.0074 |  |  | 0.0037 |  | 0.0002 | 0.0019 | 0.388 | 2
759 | 760 | 12005374 | 2020-07-26 | 159,744 | Арм500 | ГОСТ 34028-2016 | 52 | 160,496 | 160.096 | 1557 | 11820 | 200 | 13 | 2 | 2155 | 9 | 320 | 350 | 110 |  | B 789/BC | 0,03 | 2:56:09 | 0.185 | 0.1878 | 1.0189 | 0.0076 | 0.0235 | 0.0516 | 0.0197 | 0.0401 | 0.0012 | 0.0027 | 0.0005 |  | 0.0011 | 0.0039 | 0.0022 | 0.0011 | 0.0059 |  |  | 0.0035 |  | 0.0001 | 0.0007 | 0.37 | 0
760 | 761 | 12005375 | 2020-07-26 | 168,96 | Арм500 | ГОСТ 34028-2016 | 53 | 169,731 | 169.331 | 1558 | 11848 | 200 | 13 | 2 | 2155 | 9 | 320 | 350 | 110 |  | B 789/BC | 0,01 | 3:30:03 | 0.1854 | 0.1875 | 1.0007 | 0.0064 | 0.0242 | 0.0835 | 0.0233 | 0.0405 | 0.0012 | 0.0102 | 0.0006 |  | 0.0012 | 0.0039 | 0.0023 | 0.0011 | 0.006 |  |  | 0.0036 |  | 0.0001 | 0.0008 | 0.376 | -2
761 | 762 | 12005376 | 2020-07-26 | 168,96 | Арм500 | ГОСТ 34028-2016 | 54 | 169,731 | 169.331 | 1558 | 11875 | 200 | 13 | 2 | 2155 | 9 | 320 | 350 | 110 |  | B 789/BC | 0,01 | 4:07:23 | 0.1812 | 0.1909 | 1.0116 | 0.0052 | 0.0215 | 0.1003 | 0.0223 | 0.0389 | 0.001 | 0.0066 | 0.0007 |  | 0.0011 | 0.0039 | 0.0024 | 0.0022 | 0.0066 |  |  | 0.0035 |  | 0.0001 | 0.0011 | 0.376 | -1
762 | 763 | 12005377 | 2020-07-26 | 150,375 | Арм500 | ГОСТ 34028-2016 | 55 | 157,866 | 157.466 | 1558 | 11900 | 200 | 13 | 2 | 2155 | 9 | 320 | 350 | 110 |  | B 789/BC | 0,01 | 4:49:17 | 0.1935 | 0.187 | 1.0103 | 0.0038 | 0.0185 | 0.0759 | 0.0192 | 0.0377 | 0.0016 | 0.0037 | 0.0005 |  | 0.0012 | 0.0039 | 0.0026 | 0.0009 | 0.0062 |  |  | 0.0035 |  | 0.0001 | 0.002 | 0.382 | 0
763 | 764 | 12005379 | 2020-07-26 | 153,6 | Арм500 | ГОСТ 34028-2016 | 1 | 155,238 | 154.838 | 1577 | 10875 | 200 | 13 | 2 | 2155 | 9 | 320 | 350 | 130 |  | B 789/BC | 0,8 | 7:08:45 | 0.1849 | 0.1728 | 0.9624 | 0.0046 | 0.0161 | 0.0621 | 0.0203 | 0.0405 | 0.0014 | 0.0033 | 0.0005 |  | 0.001 | 0.0034 | 0.0023 | 0.0009 | 0.0078 |  |  | 0.0032 |  | 0.0001 | 0.0018 | 0.363 | 2
764 | 765 | 12005378 | 2020-07-26 | 162,816 | Арм500 | ГОСТ 34028-2016 | 2 | 163,575 | 163.175 | 1565 | 10899 | 200 | 7 | 2 | 2155 | 9 | 290 | 350 | 100 |  | B 789/BC | 0,01 | 7:13:51 | 0.1948 | 0.1932 | 1.0045 | 0.0033 | 0.0145 | 0.057 | 0.0192 | 0.0451 | 0.0015 | 0.003 | 0.0005 |  | 0.0011 | 0.0034 | 0.0037 | 0.001 | 0.008 |  |  | 0.0031 |  | 0.0001 | 0.0018 | 0.379 | 5
765 | 766 | 12005380 | 2020-07-26 | 159,744 | Арм500 | ГОСТ 34028-2016 | 3 | 160,496 | 160.096 | 1560 | 10924 | 200 | 7 | 2 | 2155 | 9 | 290 | 350 | 100 |  | B 789/BC | 0,01 | 7:56:43 | 0.197 | 0.1882 | 1.0135 | 0.005 | 0.0156 | 0.0521 | 0.0204 | 0.0389 | 0.0011 | 0.0032 | 0.0005 |  | 0.0011 | 0.0039 | 0.0026 | 0.0016 | 0.0069 |  |  | 0.0031 |  | 0.0003 | 0.0011 | 0.382 | 1
766 | 767 | 12005381 | 2020-07-26 | 165,888 | Арм500 | ГОСТ 34028-2016 | 4 | 166,653 | 166.253 | 1563 | 10955 | 200 | 7 | 2 | 2155 | 9 | 290 | 350 | 100 |  | B 789/BC | 0,01 | 8:36:10 | 0.1913 | 0.1912 | 1.0211 | 0.0062 | 0.0163 | 0.0792 | 0.0243 | 0.038 | 0.0021 | 0.0151 | 0.0006 |  | 0.001 | 0.0037 | 0.0025 | 0.0012 | 0.0086 |  |  | 0.0032 |  | 0.0001 | 0.0023 | 0.385 | 1
767 | 768 | 12005382 | 2020-07-26 | 165,888 | Арм500 | ГОСТ 34028-2016 | 5 | 166,653 | 166.253 | 1562 | 10982 | 200 | 7 | 2 | 2155 | 9 | 290 | 350 | 100 |  | B 789/BC | 0,02 | 9:14:05 | 0.1922 | 0.2092 | 1.0255 | 0.0067 | 0.0143 | 0.0848 | 0.0222 | 0.0373 | 0.0019 | 0.014 | 0.0006 |  | 0.0015 | 0.0041 | 0.0028 | 0.0011 | 0.0085 |  |  | 0.0032 |  | 0.0001 | 0.0015 | 0.388 | 1
768 | 769 | 12005384 | 2020-07-26 | 162,816 | Арм500 | ГОСТ 34028-2016 | 6 | 163,575 | 163.175 | 1567 | 11010 | 200 | 7 | 2 | 2155 | 9 | 290 | 350 | 100 |  | B 789/BC | 0,01 | 9:56:10 | 0.1826 | 0.207 | 1.0145 | 0.0111 | 0.0132 | 0.0406 | 0.007 | 0.0197 | 0.0006 | 0.0024 | 0.0005 |  | 0.0013 | 0.0036 | 0.0027 | 0.0009 | 0.0063 |  |  | 0.0034 |  | 0.0001 | 0.0015 | 0.363 | 1
769 | 770 | 12005385 | 2020-07-26 | 162,816 | Арм500 | ГОСТ 34028-2016 | 7 | 163,575 | 163.175 | 1563 | 11037 | 200 | 7 | 2 | 2155 | 9 | 290 | 350 | 100 |  | B 789/BC | 0,01 | 10:39:57 | 0.1985 | 0.1918 | 1.0066 | 0.0044 | 0.013 | 0.0397 | 0.0072 | 0.0196 | 0.0006 | 0.0017 | 0.0005 |  | 0.0012 | 0.0034 | 0.0031 | 0.0009 | 0.0062 |  |  | 0.0031 |  | 0.0001 | 0.0012 | 0.377 | 0
770 | 771 | 12005383 | 2020-07-26 | 165,888 | Арм500 | ГОСТ 34028-2016 | 8 | 166,653 | 166.253 | 1562 | 11065 | 200 | 7 | 2 | 2155 | 9 | 290 | 350 | 100 |  | B 789/BC | 0,01 | 11:19:20 | 0.2001 | 0.2602 | 1.0365 | 0.0062 | 0.0111 | 0.0361 | 0.0064 | 0.0178 | 0.0005 | 0.0017 | 0.0005 |  | 0.0017 | 0.0036 | 0.0038 | 0.0014 | 0.0078 |  |  | 0.0033 |  | 0.0003 | 0.0023 | 0.383 | -1
771 | 772 | 12005386 | 2020-07-26 | 165,888 | Арм500 | ГОСТ 34028-2016 | 9 | 166,653 | 166.253 | 1566 | 11093 | 200 | 7 | 2 | 2155 | 9 | 290 | 350 | 100 |  | B 789/BC | 0,01 | 12:03:43 | 0.1836 | 0.2041 | 1.0496 | 0.0028 | 0.0124 | 0.0388 | 0.0069 | 0.0193 | 0.0005 | 0.0019 | 0.0006 |  | 0.0012 | 0.0039 | 0.0033 | 0.0007 | 0.0076 |  |  | 0.0032 |  | 0.0001 | 0.0012 | 0.369 | 2
772 | 773 | 12005387 | 2020-07-26 | 168,96 | Арм500 | ГОСТ 34028-2016 | 10 | 169,731 | 169.331 | 1562 | 11120 | 200 | 7 | 2 | 2155 | 9 | 290 | 350 | 100 |  | B 789/BC | 0,01 | 12:43:48 | 0.1982 | 0.2059 | 0.9914 | 0.0033 | 0.0148 | 0.0432 | 0.0075 | 0.0226 | 0.0006 | 0.0017 | 0.0005 |  | 0.0012 | 0.0033 | 0.0028 | 0.0011 | 0.0075 |  |  | 0.0029 |  | 0.0001 | 0.0003 | 0.375 | -2
773 | 774 | 12005388 | 2020-07-26 | 162,816 | Арм500 | ГОСТ 34028-2016 | 11 | 163,575 | 163.175 | 1563 | 11148 | 200 | 7 | 2 | 2155 | 9 | 290 | 350 | 100 |  | B 789/BC | 0,01 | 13:16:00 | 0.1996 | 0.1901 | 1.013 | 0.0073 | 0.0143 | 0.0431 | 0.0065 | 0.0174 | 0.0005 | 0.0018 | 0.0005 |  | 0.0012 | 0.0036 | 0.003 | 0.001 | 0.0062 | [6 empty] | 0.38 | -1
774 | 775 | 12005389 | 2020-07-26 | 156,672 | Арм500 | ГОСТ 34028-2016 | 12 | 157,417 | 157.017 | 1562 | 11172 | 200 | 7 | 2 | 2155 | 9 | 290 | 350 | 100 |  | B 789/BC | 0,01 | 14:10:00 | 0.2005 | 0.1792 | 1.0211 | 0.0071 | 0.0124 | 0.0376 | 0.0069 | 0.0223 | 0.0005 | 0.0016 | 0.0005 |  | 0.0011 | 0.0034 | 0.0023 | 0.001 | 0.0067 | [6 empty] | 0.381 | 1
775 | 776 | 12005390 | 2020-07-26 | 162,816 | Арм500 | ГОСТ 34028-2016 | 13 | 163,575 | 163.175 | 1564 | 11200 | 200 | 7 | 2 | 2155 | 9 | 290 | 350 | 100 |  | B 789/BC | 0,01 | 14:38:44 | 0.2136 | 0.1903 | 1.0239 | 0.0059 | 0.013 | 0.0406 | 0.008 | 0.0215 | 0.0006 | 0.0018 | 0.0005 |  | 0.0012 | 0.0034 | 0.0029 | 0.0018 | 0.0077 |  |  | 0.0031 |  | 0.0003 | 0.001 | 0.395 | -2
776 | 777 | 12005391 | 2020-07-26 | 172,032 | Арм500 | ГОСТ 34028-2016 | 14 | 172,81 | 172.41 | 1562 | 11228 | 200 | 7 | 2 | 2155 | 9 | 290 | 350 | 100 |  | B 789/BC | 0,01 | 15:22:52 | 0.1897 | 0.2018 | 1.0429 | 0.0102 | 0.0132 | 0.0394 | 0.0065 | 0.0198 | 0.0005 | 0.0018 | 0.0005 |  | 0.0015 | 0.0034 | 0.0027 | 0.0016 | 0.0065 |  |  | 0.0034 |  | 0.0002 | 0.0012 | 0.374 | -1
777 | 778 | 12005392 | 2020-07-26 | 162,816 | Арм500 | ГОСТ 34028-2016 | 15 | 163,575 | 163.175 | 1561 | 11255 | 200 | 7 | 2 | 2155 | 9 | 290 | 350 | 100 |  | B 789/BC | 0,03 | 16:03:23 | 0.1965 | 0.1821 | 1.0099 | 0.0039 | 0.0128 | 0.0375 | 0.0056 | 0.0164 | 0.0004 | 0.0016 | 0.0004 |  | 0.0011 | 0.0033 | 0.0029 | 0.0007 | 0.0078 |  |  | 0.0032 |  | 0.0001 | 0.0007 | 0.375 | 2
778 | 779 | 12005393 | 2020-07-26 | 159,744 | Арм500 | ГОСТ 34028-2016 | 16 | 160,496 | 160.096 | 1561 | 11280 | 200 | 7 | 2 | 2155 | 9 | 290 | 350 | 100 |  | B 789/BC | 0,01 | 16:45:07 | 0.193 | 0.1383 | 0.5086 | 0.0026 | 0.0115 | 0.0283 | 0.0062 | 0.0152 | 0.0005 | 0.0017 | 0.0004 |  | 0.0009 | 0.0018 | 0.0022 | 0.0013 | 0.0068 |  |  | 0.0025 |  | 0.0002 | 0.0009 | 0.286 | 2
779 | 780 | 12005394 | 2020-07-26 | 165,888 | Арм500 | ГОСТ 34028-2016 | 17 | 166,653 | 166.253 | 1562 | 11307 | 200 | 7 | 2 | 2155 | 9 | 290 | 350 | 100 |  | B 789/BC | 0,01 | 17:30:51 | 0.1898 | 0.1375 | 0.5066 | 0.0048 | 0.0075 | 0.0236 | 0.0092 | 0.0225 | 0.0006 | 0.0019 | 0.0003 |  | 0.0009 | 0.0016 | 0.0024 | 0.0013 | 0.0063 |  |  | 0.0025 |  | 0.0001 | 0.002 | 0.282 | 3
780 | 781 | 12005395 | 2020-07-26 | 150,528 | Арм500 | ГОСТ 34028-2016 | 18 | 151,259 | 150.859 | 1566 | 11332 | 200 | 7 | 2 | 2155 | 9 | 290 | 350 | 100 |  | B 789/BC | 0,01 | 18:04:20 | 0.1951 | 0.1388 | 0.5277 | 0.0058 | 0.0115 | 0.0477 | 0.0183 | 0.0397 | 0.0012 | 0.0058 | 0.0004 |  | 0.0009 | 0.002 | 0.0023 | 0.0012 | 0.0084 |  |  | 0.0026 |  | 0.0001 | 0.0021 | 0.298 | -1
781 | 782 | 12005396 | 2020-07-26 | 162,816 | Арм500 | ГОСТ 34028-2016 | 19 | 163,575 | 163.175 | 1564 | 11360 | 200 | 7 | 2 | 2155 | 9 | 290 | 350 | 100 |  | B 789/BC | 0,01 | 18:41:00 | 0.1997 | 0.144 | 0.5318 | 0.0062 | 0.0164 | 0.056 | 0.0182 | 0.0409 | 0.001 | 0.0031 | 0.0003 |  | 0.0009 | 0.002 | 0.0026 | 0.0011 | 0.0073 |  |  | 0.0025 |  | 0.0003 | 0.0012 | 0.304 | 1
782 | 783 | 12005397 | 2020-07-26 | 159,744 | Арм500 | ГОСТ 34028-2016 | 20 | 160,496 | 160.096 | 1564 | 11834 | 200 | 13 | 2 | 2155 | 9 | 320 | 350 | 110 |  | B 789/BC | 0,01 | 19:21:51 | 0.1913 | 0.1418 | 0.5197 | 0.0039 | 0.018 | 0.0468 | 0.0164 | 0.0363 | 0.001 | 0.0025 | 0.0003 |  | 0.0009 | 0.0019 | 0.0023 | 0.0008 | 0.007 |  |  | 0.0026 |  | 0.0001 | 0.0011 | 0.292 | -1
783 | 784 | 12005398 | 2020-07-26 | 162,816 | Арм500 | ГОСТ 34028-2016 | 21 | 163,575 | 163.175 | 1564 | 11412 | 200 | 13 | 2 | 2155 | 9 | 320 | 350 | 110 |  | B 789/BC | 0,01 | 20:05:19 | 0.1963 | 0.1424 | 0.5134 | 0.0069 | 0.0206 | 0.0474 | 0.0224 | 0.0539 | 0.001 | 0.0027 | 0.0003 |  | 0.0008 | 0.0022 | 0.0023 | 0.001 | 0.0067 |  |  | 0.0023 |  | 0.0003 | 0.0045 | 0.297 | -2
784 | 785 | 12005399 | 2020-07-26 | 165,888 | Арм500 | ГОСТ 34028-2016 | 22 | 166,653 | 166.253 | 1566 | 11439 | 200 | 13 | 2 | 2155 | 9 | 320 | 350 | 110 |  | B 789/BC | 0,06 | 20:43:56 | 0.1979 | 0.1444 | 0.5124 | 0.0082 | 0.0165 | 0.0434 | 0.0201 | 0.0374 | 0.001 | 0.0031 | 0.0003 |  | 0.0009 | 0.0019 | 0.0026 | 0.0011 | 0.0073 |  |  | 0.0025 |  | 0.0002 | 0.001 | 0.297 | 0
785 | 786 | 12005400 | 2020-07-26 | 159,744 | Арм500 | ГОСТ 34028-2016 | 23 | 160,496 | 160.096 | 1563 | 11464 | 200 | 13 | 2 | 2155 | 9 | 320 | 350 | 110 |  | B 789/BC | 0,01 | 21:23:07 | 0.1861 | 0.152 | 0.5448 | 0.004 | 0.0164 | 0.0414 | 0.0193 | 0.0355 | 0.0012 | 0.0032 | 0.0004 |  | 0.0009 | 0.0022 | 0.0023 | 0.0013 | 0.0055 |  |  | 0.0026 |  | 0.0001 | 0.0019 | 0.29 | 0
786 | 787 | 12005401 | 2020-07-26 | 156,672 | Арм500 | ГОСТ 34028-2016 | 24 | 157,417 | 157.017 | 1567 | 11492 | 200 | 13 | 2 | 2155 | 9 | 320 | 350 | 110 |  | B 789/BC | 0,01 | 22:04:45 | 0.1929 | 0.1487 | 0.5167 | 0.0038 | 0.0217 | 0.0478 | 0.019 | 0.0414 | 0.0012 | 0.0029 | 0.0002 |  | 0.0009 | 0.0021 | 0.0023 | 0.0008 | 0.0063 |  |  | 0.0026 |  | 0.0001 | 0.0026 | 0.294 | 0
787 | 788 | 12005402 | 2020-07-26 | 162,816 | Арм500 | ГОСТ 34028-2016 | 25 | 163,575 | 163.175 | 1563 | 11516 | 200 | 13 | 2 | 2155 | 9 | 320 | 350 | 110 |  | B 789/BC | 0,01 | 22:46:14 | 0.1841 | 0.1601 | 0.5008 | 0.0059 | 0.0187 | 0.0398 | 0.0188 | 0.037 | 0.0012 | 0.003 | 0.0003 |  | 0.001 | 0.0019 | 0.0027 | 0.001 | 0.0061 |  |  | 0.0027 |  | 0.0001 | 0.0041 | 0.28 | 0
788 | 789 | 12005403 | 2020-07-26 | 165,888 | Арм500 | ГОСТ 34028-2016 | 26 | 166,653 | 166.253 | 1566 | 11544 | 200 | 13 | 2 | 2155 | 9 | 320 | 350 | 110 |  | B 789/BC | 0,02 | 23:27:07 | 0.2015 | 0.1597 | 0.5157 | 0.0069 | 0.0165 | 0.0385 | 0.0207 | 0.0389 | 0.0012 | 0.0029 | 0.0003 |  | 0.001 | 0.0023 | 0.0024 | 0.0011 | 0.007 |  |  | 0.0027 |  | 0.0001 | 0.0019 | 0.3 | -6
789 | 790 | 12005404 | 2020-07-26 | 153,6 | Арм500 | ГОСТ 34028-2016 | 27 | 154,338 | 153.938 | 1565 | 11568 | 200 | 13 | 2 | 2155 | 9 | 320 | 350 | 110 |  | B 789/BC | 0,01 | 0:08:15 | 0.1877 | 0.1526 | 0.5093 | 0.0059 | 0.0158 | 0.046 | 0.023 | 0.046 | 0.0011 | 0.0026 | 0.0003 |  | 0.0009 | 0.0018 | 0.0022 | 0.0012 | 0.0059 |  |  | 0.0027 |  | 0.0001 | 0.0007 | 0.287 | 0
790 | 791 | 12005405 | 2020-07-27 | 159,744 | Арм500 | ГОСТ 34028-2016 | 28 | 160,496 | 160.096 | 1565 | 11596 | 200 | 13 | 2 | 2155 | 9 | 320 | 350 | 110 |  | B 789/BC | 0,01 | 0:45:46 | 0.2067 | 0.1645 | 0.5147 | 0.009 | 0.0105 | 0.0449 | 0.019 | 0.035 | 0.0013 | 0.0044 | 0.0003 |  | 0.0008 | 0.0017 | 0.0022 | 0.0011 | 0.0068 |  |  | 0.0028 |  | 0.0001 | 0.0023 | 0.306 | 2
791 | 792 | 12005406 | 2020-07-27 | 159,744 | Арм500 | ГОСТ 34028-2016 | 29 | 160,496 | 160.096 | 1565 | 11621 | 200 | 13 | 2 | 2155 | 9 | 320 | 350 | 110 |  | B 789/BC | 0,03 | 1:26:27 | 0.1955 | 0.1664 | 0.5103 | 0.0052 | 0.0142 | 0.0373 | 0.015 | 0.0397 | 0.0009 | 0.0024 | 0.0002 |  | 0.0008 | 0.0015 | 0.0023 | 0.0007 | 0.0057 |  |  | 0.0027 |  | 0.0001 | 0.0035 | 0.292 | 0
792 | 793 | 12005407 | 2020-07-27 | 159,744 | Арм500 | ГОСТ 34028-2016 | 30 | 160,496 | 160.096 | 1565 | 11648 | 200 | 13 | 2 | 2155 | 9 | 320 | 350 | 110 |  | B 789/BC | 0,01 | 2:05:00 | 0.2127 | 0.1691 | 0.5065 | 0.0035 | 0.0087 | 0.0355 | 0.0186 | 0.0362 | 0.0014 | 0.0029 | 0.0002 |  | 0.0009 | 0.0014 | 0.0024 | 0.0008 | 0.0077 |  |  | 0.0028 |  | 0.0001 | 0.0026 | 0.309 | 1
793 | 794 | 12005408 | 2020-07-27 | 156,672 | Арм500 | ГОСТ 34028-2016 | 31 | 157,417 | 157.017 | 1564 | 11673 | 200 | 13 | 2 | 2155 | 9 | 320 | 350 | 110 |  | B 789/BC | 0,01 | 2:43:24 | 0.1981 | 0.1656 | 0.518 | 0.0053 | 0.0101 | 0.0415 | 0.0206 | 0.0432 | 0.0011 | 0.0035 | 0.0002 |  | 0.0009 | 0.0017 | 0.0026 | 0.0008 | 0.0069 |  |  | 0.0027 |  | 0.0001 | 0.0022 | 0.298 | 1
794 | 795 | 12005409 | 2020-07-27 | 156,672 | Арм500 | ГОСТ 34028-2016 | 32 | 157,417 | 157.017 | 1566 | 11700 | 200 | 13 | 2 | 2155 | 9 | 320 | 350 | 110 |  | B 789/BC | 0,01 | 3:24:00 | 0.1989 | 0.159 | 0.5049 | 0.0045 | 0.0155 | 0.0434 | 0.0191 | 0.049 | 0.001 | 0.0029 | 0.0003 |  | 0.0009 | 0.002 | 0.0025 | 0.001 | 0.007 |  |  | 0.0026 |  | 0.0001 | 0.003 | 0.297 | 0
795 | 796 | 12005410 | 2020-07-27 | 162,79 | Арм500 | ГОСТ 34028-2016 | 33 | 163,548 | 163.148 | 1565 | 11725 | 200 | 13 | 2 | 2155 | 9 | 320 | 350 | 110 |  | B 789/BC | 0,01 | 4:09:15 | 0.1916 | 0.1577 | 0.5096 | 0.003 | 0.0176 | 0.0435 | 0.0159 | 0.0334 | 0.0009 | 0.0029 | 0.0003 |  | 0.001 | 0.0023 | 0.0024 | 0.0011 | 0.0057 |  |  | 0.0027 |  | 0.0001 | 0.0008 | 0.29 | 2
796 | 797 | 12005411 | 2020-07-27 | 159,744 | Арм500 | ГОСТ 34028-2016 | 34 | 160,496 | 160.096 | 1566 | 11753 | 200 | 13 | 2 | 2155 | 9 | 320 | 350 | 110 |  | B 789/BC | 0,01 | 4:45:47 | 0.1962 | 0.1514 | 0.5093 | 0.0039 | 0.0157 | 0.038 | 0.0176 | 0.0289 | 0.0008 | 0.0033 | 0.0003 |  | 0.0008 | 0.0021 | 0.002 | 0.0008 | 0.007 |  |  | 0.0027 |  | 0.0001 | 0.0017 | 0.293 | -2
797 | 798 | 12005412 | 2020-07-27 | 156,672 | Арм500 | ГОСТ 34028-2016 | 35 | 157,417 | 157.017 | 1566 | 11777 | 200 | 13 | 2 | 2155 | 9 | 320 | 350 | 110 |  | B 789/BC | 0,01 | 5:24:55 | 0.1921 | 0.1611 | 0.5098 | 0.0049 | 0.0149 | 0.0557 | 0.019 | 0.0312 | 0.0009 | 0.0062 | 0.0003 |  | 0.0009 | 0.0022 | 0.0024 | 0.0013 | 0.0077 |  |  | 0.0028 |  | 0.0001 | 0.0022 | 0.293 | 0
798 | 799 | 12005413 | 2020-07-27 | 162,816 | Арм500 | ГОСТ 34028-2016 | 36 | 163,575 | 163.175 | 1566 | 11805 | 200 | 13 | 2 | 2155 | 9 | 320 | 350 | 110 |  | B 789/BC | 0,02 | 6:04:16 | 0.1929 | 0.1686 | 0.514 | 0.003 | 0.0162 | 0.0454 | 0.0219 | 0.0532 | 0.001 | 0.0028 | 0.0003 |  | 0.001 | 0.002 | 0.003 | 0.001 | 0.0081 |  |  | 0.0027 |  | 0.0001 | 0.0045 | 0.294 | 1
799 | 800 | 12005414 | 2020-07-27 | 153,6 | Арм500 | ГОСТ 34028-2016 | 37 | 154,338 | 153.938 | 1574 | 11829 | 200 | 13 | 2 | 2155 | 9 | 320 | 350 | 110 |  | B 789/BC | 0,01 | 6:42:48 | 0.1986 | 0.156 | 0.5132 | 0.0062 | 0.0149 | 0.0405 | 0.0212 | 0.0427 | 0.0011 | 0.0022 | 0.0003 |  | 0.0008 | 0.002 | 0.0021 | 0.0009 | 0.0072 |  |  | 0.0027 |  | 0.0001 | 0.002 | 0.297 | -2
800 | 801 | 12005415 | 2020-07-27 | 162,816 | Арм500 | ГОСТ 34028-2016 | 38 | 163,575 | 163.175 | 1567 | 11857 | 200 | 13 | 2 | 2150 | 9 | 320 | 350 | 110 |  | B 789/BC | 0,01 | 7:22:36 | 0.2014 | 0.1667 | 0.5057 | 0.0075 | 0.0209 | 0.0436 | 0.0225 | 0.052 | 0.0012 | 0.0026 | 0.0003 |  | 0.001 | 0.0024 | 0.0026 | 0.0011 | 0.0061 |  |  | 0.0026 |  | 0.0002 | 0.002 | 0.3 | 0
801 | 802 | 12005416 | 2020-07-27 | 165,888 | Арм500 | ГОСТ 34028-2016 | 39 | 166,653 | 166.253 | 1566 | 11882 | 200 | 13 | 2 | 2150 | 9 | 320 | 350 | 110 |  | B 789/BC | 0,01 | 8:08:10 | 0.1997 | 0.1629 | 0.5106 | 0.0086 | 0.0142 | 0.0447 | 0.0222 | 0.045 | 0.0009 | 0.0022 | 0.0003 |  | 0.0009 | 0.0018 | 0.002 | 0.0009 | 0.006 |  |  | 0.0027 |  | 0.0001 | 0.0013 | 0.299 | -1
802 | 803 | 12005417 | 2020-07-27 | 150,528 | Арм500 | ГОСТ 34028-2016 | 40 | 151,259 | 150.859 | 1566 | 11909 | 200 | 13 | 2 | 2150 | 9 | 320 | 350 | 110 |  | B 789/BC | 0,01 | 8:49:05 | 0.189 | 0.1542 | 0.5185 | 0.0096 | 0.0192 | 0.0413 | 0.0239 | 0.0375 | 0.0012 | 0.0021 | 0.0003 |  | 0.0008 | 0.0021 | 0.0022 | 0.0005 | 0.0072 |  |  | 0.0026 |  | 0.0001 | 0.0023 | 0.289 | -4
803 | 804 | 12005418 | 2020-07-27 | 162,816 | Арм500 | ГОСТ 34028-2016 | 41 | 163,575 | 163.175 | 1565 | 11934 | 200 | 13 | 2 | 2150 | 9 | 320 | 350 | 110 |  | B 789/BC | 0,01 | 9:35:48 | 0.1959 | 0.1488 | 0.5335 | 0.0085 | 0.0187 | 0.0477 | 0.0261 | 0.0423 | 0.0011 | 0.0039 | 0.0002 |  | 0.0008 | 0.0019 | 0.0016 | 0.0006 | 0.0067 |  |  | 0.0027 |  | 0.0001 | 0.0022 | 0.3 | 2
804 | 805 | 12005419 | 2020-07-27 | 159,744 | Арм500 | ГОСТ 34028-2016 | 42 | 160,496 | 160.096 | 1565 | 11961 | 200 | 13 | 2 | 2150 | 9 | 320 | 350 | 110 |  | B 789/BC | 0,01 | 10:12:03 | 0.1962 | 0.1496 | 0.5347 | 0.0028 | 0.0136 | 0.0469 | 0.019 | 0.0439 | 0.001 | 0.003 | 0.0002 |  | 0.0008 | 0.0018 | 0.0021 | 0.0005 | 0.0058 |  |  | 0.0026 |  | 0.0001 | 0.001 | 0.3 | -2
805 | 806 | 12005420 | 2020-07-27 | 156,672 | Арм500 | ГОСТ 34028-2016 | 43 | 157,417 | 157.017 | 1566 | 11986 | 200 | 13 | 2 | 2150 | 9 | 320 | 350 | 110 |  | B 789/BC | 0,01 | 10:53:43 | 0.1913 | 0.1547 | 0.5672 | 0.0088 | 0.0152 | 0.0447 | 0.0214 | 0.039 | 0.0011 | 0.0029 | 0.0002 |  | 0.0009 | 0.0025 | 0.002 | 0.0013 | 0.0075 |  |  | 0.0027 |  | 0.0002 | 0.0025 | 0.3 | -1
806 | 807 | 12005421 | 2020-07-27 | 165,888 | Арм500 | ГОСТ 34028-2016 | 44 | 166,653 | 166.253 | 1567 | 12014 | 200 | 13 | 2 | 2150 | 9 | 320 | 350 | 110 |  | B 789/BC | 0,01 | 11:28:56 | 0.194 | 0.162 | 0.5354 | 0.0153 | 0.0136 | 0.0417 | 0.0194 | 0.0449 | 0.0011 | 0.0033 | 0.0002 |  | 0.0008 | 0.0022 | 0.0017 | 0.0006 | 0.0057 |  |  | 0.0029 |  |  | 0.003 | 0.297 | -3
807 | 808 | 12005422 | 2020-07-27 | 162,816 | Арм500 | ГОСТ 34028-2016 | 45 | 163,575 | 163.175 | 1567 | 12041 | 200 | 13 | 2 | 2150 | 9 | 320 | 350 | 110 |  | B 789/BC | 0,01 | 12:13:58 | 0.1935 | 0.1514 | 0.5235 | 0.0094 | 0.0139 | 0.0528 | 0.0217 | 0.0472 | 0.001 | 0.0038 | 0.0002 |  | 0.0009 | 0.0021 | 0.002 | 0.0011 | 0.006 |  |  | 0.0028 |  | 0.0001 | 0.0016 | 0.297 | -1
808 | 809 | 12005423 | 2020-07-27 | 153,6 | Арм500 | ГОСТ 34028-2016 | 46 | 154,338 | 153.938 | 1566 | 12066 | 200 | 13 | 2 | 2150 | 9 | 320 | 350 | 110 |  | B 789/BC | 0,01 | 12:50:08 | 0.1968 | 0.1436 | 0.5367 | 0.0085 | 0.0158 | 0.0504 | 0.0191 | 0.0351 | 0.0011 | 0.0042 | 0.0002 |  | 0.0008 | 0.0024 | 0.0025 | 0.0007 | 0.0059 |  |  | 0.0028 |  | 0.0003 | 0.0014 | 0.301 | -1
809 | 810 | 12005424 | 2020-07-27 | 162,33 | Арм500 | ГОСТ 34028-2016 | 47 | 171,487 | 171.087 | 1579 | 12093 | 200 | 13 | 2 | 2150 | 9 | 320 | 350 | 110 |  | B 789/BC | 0,01 | 13:30:46 | 0.1794 | 0.1577 | 0.5402 | 0.0069 | 0.0136 | 0.0479 | 0.0237 | 0.0427 | 0.0011 | 0.0037 | 0.0002 |  | 0.0008 | 0.0022 | 0.002 | 0.003 | 0.0064 |  |  | 0.0027 |  | 0.0002 | 0.002 | 0.285 | 1
810 | 811 | 12005425 | 2020-07-27 | 156,672 | Арм500 | ГОСТ 34028-2016 | 1 | 158,517 | 158.117 | 1577 | 28 | 200 | 13 | 2 | 2150 | 9 | 320 | 350 | 110 |  | B 789/BC | 0,06 | 15:02:24 | 0.1998 | 0.179 | 0.9897 | 0.0056 | 0.0128 | 0.0657 | 0.0195 | 0.0356 | 0.0009 | 0.0048 | 0.0004 |  | 0.0009 | 0.0034 | 0.0022 | 0.001 | 0.0085 |  |  | 0.0035 |  | 0.0001 | 0.0024 | 0.383 | 4
811 | 812 | 12005426 | 2020-07-27 | 172,032 | Арм500 | ГОСТ 34028-2016 | 2 | 173,81 | 173.41 | 1564 | 58 | 200 | 13 | 2 | 2150 | 9 | 320 | 350 | 110 |  | B 789/BC | 0,02 | 15:50:49 | 0.2005 | 0.1823 | 0.998 | 0.0044 | 0.0103 | 0.0424 | 0.0059 | 0.0131 | 0.0003 | 0.0024 | 0.0003 |  | 0.001 | 0.0034 | 0.0019 | 0.0008 | 0.0075 |  |  | 0.0036 |  | 0.0001 | 0.0016 | 0.378 | 2
812 | 813 | 12005427 | 2020-07-27 | 153,6 | Арм500 | ГОСТ 34028-2016 | 3 | 154,338 | 153.938 | 1565 | 89 | 200 | 13 | 2 | 2150 | 9 | 320 | 350 | 110 |  | B 789/BC | 0,02 | 16:35:24 | 0.197 | 0.1882 | 1.0088 | 0.0089 | 0.0128 | 0.0491 | 0.0189 | 0.0368 | 0.0012 | 0.0032 | 0.0004 |  | 0.0009 | 0.0034 | 0.0018 | 0.0008 | 0.0074 |  |  | 0.0036 |  |  | 0.0026 | 0.38 | 0
813 | 814 | 12005428 | 2020-07-27 | 159,744 | Арм500 | ГОСТ 34028-2016 | 4 | 160,496 | 160.096 | 1566 | 120 | 200 | 13 | 2 | 2150 | 9 | 320 | 350 | 110 |  | B 789/BC | 0,02 | 17:26:00 | 0.1953 | 0.179 | 0.9988 | 0.0044 | 0.016 | 0.0642 | 0.0212 | 0.0455 | 0.0014 | 0.0038 | 0.0004 |  | 0.001 | 0.0035 | 0.0021 | 0.0008 | 0.0081 |  |  | 0.0034 |  | 0.0001 | 0.004 | 0.381 | 1
814 | 815 | 12005429 | 2020-07-27 | 162,816 | Арм500 | ГОСТ 34028-2016 | 5 | 163,575 | 163.175 | 1569 | 150 | 200 | 13 | 2 | 2150 | 9 | 320 | 350 | 110 |  | B 789/BC | 0,02 | 18:09:23 | 0.1989 | 0.1839 | 1.0095 | 0.0077 | 0.0185 | 0.064 | 0.0225 | 0.0417 | 0.0011 | 0.0038 | 0.0004 |  | 0.0011 | 0.0037 | 0.0022 | 0.0007 | 0.0069 |  |  | 0.0035 |  | 0.0001 | 0.0014 | 0.386 | 1
815 | 816 | 12005430 | 2020-07-27 | 165,888 | Арм500 | ГОСТ 34028-2016 | 6 | 166,803 | 166.403 | 1566 | 178 | 200 | 13 | 2 | 2150 | 9 | 320 | 350 | 110 |  | B 789/BC | 0,02 | 19:07:18 | 0.1985 | 0.1882 | 1.0171 | 0.0034 | 0.016 | 0.0623 | 0.019 | 0.037 | 0.0011 | 0.0038 | 0.0003 |  | 0.0011 | 0.0033 | 0.0023 | 0.0004 | 0.0057 |  |  | 0.0035 |  | 0.0001 | 0.0032 | 0.386 | 1
816 | 817 | 12005431 | 2020-07-27 | 162,816 | Арм500 | ГОСТ 34028-2016 | 7 | 163,575 | 163.175 | 1564 | 203 | 200 | 7 | 2 | 2155 | 9 | 290 | 350 | 100 |  | B 789/BC | 0,02 | 19:47:01 | 0.2028 | 0.1785 | 0.9928 | 0.0044 | 0.0172 | 0.0583 | 0.0156 | 0.0382 | 0.001 | 0.0031 | 0.0003 |  | 0.001 | 0.0034 | 0.0024 | 0.0006 | 0.0058 |  |  | 0.0035 |  | 0.0001 | 0.0024 | 0.385 | -1
817 | 818 | 12005432 | 2020-07-27 | 162,816 | Арм500 | ГОСТ 34028-2016 | 8 | 163,575 | 163.175 | 1561 | 227 | 200 | 7 | 2 | 2155 | 9 | 290 | 350 | 100 |  | B 789/BC | 0,02 | 20:18:27 | 0.1975 | 0.1845 | 1.0092 | 0.0051 | 0.015 | 0.0572 | 0.0195 | 0.0401 | 0.0012 | 0.0036 | 0.0004 |  | 0.0011 | 0.0036 | 0.0022 | 0.0006 | 0.0071 |  |  | 0.0035 |  | 0.0001 | 0.0019 | 0.383 | 2
818 | 819 | 12005433 | 2020-07-27 | 159,744 | Арм500 | ГОСТ 34028-2016 | 9 | 160,496 | 160.096 | 1561 | 249 | 200 | 7 | 2 | 2155 | 9 | 290 | 350 | 100 |  | B 789/BC | 0,02 | 21:00:17 | 0.1883 | 0.1926 | 1.0031 | 0.0062 | 0.0155 | 0.0718 | 0.0253 | 0.0398 | 0.0017 | 0.0092 | 0.0004 |  | 0.0011 | 0.0038 | 0.0027 | 0.0009 | 0.0082 |  |  | 0.0034 |  | 0.0001 | 0.0017 | 0.377 | 1
819 | 820 | 12005434 | 2020-07-27 | 165,888 | Арм500 | ГОСТ 34028-2016 | 10 | 166,653 | 166.253 | 1563 | 270 | 200 | 7 | 2 | 2155 | 9 | 290 | 350 | 100 |  | B 789/BC | 0,02 | 21:48:16 | 0.2046 | 0.1866 | 1.0212 | 0.0082 | 0.0151 | 0.0624 | 0.0185 | 0.0435 | 0.0015 | 0.0035 | 0.0005 |  | 0.0011 | 0.0037 | 0.0026 | 0.0009 | 0.0086 |  |  | 0.0033 |  | 0.0001 | 0.0023 | 0.393 | 3
820 | 821 | 12005435 | 2020-07-27 | 162,816 | Арм500 | ГОСТ 34028-2016 | 11 | 163,575 | 163.175 | 1561 | 292 | 200 | 7 | 2 | 2155 | 9 | 290 | 350 | 100 |  | B 789/BC | 0,03 | 22:32:41 | 0.1911 | 0.1851 | 1.0263 | 0.0098 | 0.0121 | 0.0577 | 0.0163 | 0.0423 | 0.0012 | 0.0027 | 0.0005 |  | 0.0012 | 0.0034 | 0.0027 | 0.0013 | 0.0077 |  |  | 0.0031 |  | 0.0001 | 0.0009 | 0.379 | -1
821 | 822 | 12005436 | 2020-07-27 | 168,96 | Арм500 | ГОСТ 34028-2016 | 12 | 169,731 | 169.331 | 1566 | 313 | 200 | 7 | 2 | 2155 | 9 | 290 | 350 | 100 |  | B 789/BC | 0,01 | 23:13:19 | 0.1948 | 0.1457 | 0.8843 | 0.0101 | 0.0117 | 0.0566 | 0.0197 | 0.0424 | 0.0015 | 0.0031 | 0.0004 |  | 0.0008 | 0.0028 | 0.0022 | 0.0011 | 0.0083 |  |  | 0.0031 |  | 0.0002 | 0.0019 | 0.359 | 1
822 | 823 | 12005437 | 2020-07-27 | 165,888 | Арм500 | ГОСТ 34028-2016 | 13 | 166,653 | 166.253 | 1560 | 335 | 200 | 7 | 2 | 2155 | 9 | 290 | 350 | 100 |  | B 789/BC | 0,01 | 23:55:38 | 0.2038 | 0.1963 | 0.9972 | 0.0069 | 0.0121 | 0.062 | 0.02 | 0.0384 | 0.0012 | 0.0036 | 0.0004 |  | 0.0011 | 0.0033 | 0.0027 | 0.0009 | 0.009 |  |  | 0.003 |  | 0.0001 | 0.0021 | 0.388 | 1
823 | 824 | 12005438 | 2020-07-28 | 172,032 | Арм500 | ГОСТ 34028-2016 | 14 | 172,81 | 172.41 | 1564 | 356 | 200 | 7 | 2 | 2155 | 9 | 290 | 350 | 100 |  | B 789/BC | 0,01 | 0:39:51 | 0.2105 | 0.1911 | 1.024 | 0.0098 | 0.0124 | 0.0589 | 0.0206 | 0.0408 | 0.0014 | 0.0031 | 0.0005 |  | 0.0012 | 0.0034 | 0.0027 | 0.0009 | 0.0081 |  |  | 0.0032 |  | 0.0002 | 0.0028 | 0.398 | -1
824 | 825 | 12005439 | 2020-07-28 | 156,672 | Арм500 | ГОСТ 34028-2016 | 15 | 157,417 | 157.017 | 1561 | 378 | 200 | 7 | 2 | 2155 | 9 | 290 | 350 | 100 |  | B 789/BC | 0,01 | 1:24:23 | 0.1982 | 0.1794 | 1.0044 | 0.0071 | 0.015 | 0.0557 | 0.019 | 0.0395 | 0.0015 | 0.0022 | 0.0005 |  | 0.001 | 0.0032 | 0.0023 | 0.0009 | 0.0084 |  |  | 0.003 |  | 0.0001 | 0.0017 | 0.382 | 3
825 | 826 | 12005440 | 2020-07-28 | 168,96 | Арм500 | ГОСТ 34028-2016 | 16 | 169,731 | 169.331 | 1562 | 399 | 200 | 7 | 2 | 2155 | 9 | 290 | 350 | 100 |  | B 789/BC | 0,01 | 2:04:47 | 0.2009 | 0.2428 | 1.0434 | 0.0066 | 0.0144 | 0.0579 | 0.0203 | 0.0398 | 0.0012 | 0.0028 | 0.0005 |  | 0.0016 | 0.0035 | 0.0032 | 0.0014 | 0.0096 |  |  | 0.0032 |  | 0.0002 | 0.0016 | 0.392 | 1
826 | 827 | 12005441 | 2020-07-28 | 162,816 | Арм500 | ГОСТ 34028-2016 | 17 | 163,575 | 163.175 | 1561 | 421 | 200 | 7 | 2 | 2155 | 9 | 290 | 350 | 100 |  | B 789/BC | 0,01 | 2:50:03 | 0.1897 | 0.1866 | 1.0201 | 0.0079 | 0.0127 | 0.0586 | 0.0196 | 0.0425 | 0.001 | 0.0029 | 0.0005 |  | 0.001 | 0.0033 | 0.0023 | 0.0008 | 0.0089 |  |  | 0.003 |  | 0.0002 | 0.001 | 0.377 | -1
827 | 828 | 12005442 | 2020-07-28 | 162,816 | Арм500 | ГОСТ 34028-2016 | 18 | 163,575 | 163.175 | 1574 | 442 | 200 | 7 | 2 | 2155 | 9 | 290 | 350 | 100 |  | B 789/BC | 0,01 | 3:27:15 | 0.1999 | 0.2008 | 1.0156 | 0.0048 | 0.0127 | 0.0612 | 0.0193 | 0.0459 | 0.0012 | 0.0034 | 0.0005 |  | 0.0013 | 0.0035 | 0.003 | 0.0012 | 0.009 |  |  | 0.003 |  | 0.0002 | 0.0015 | 0.387 | 1
828 | 829 | 12005443 | 2020-07-28 | 168,96 | Арм500 | ГОСТ 34028-2016 | 19 | 169,731 | 169.331 | 1561 | 461 | 200 | 7 | 2 | 2155 | 9 | 290 | 350 | 100 |  | B 789/BC | 0,01 | 4:14:02 | 0.1968 | 0.2269 | 1.0262 | 0.005 | 0.0134 | 0.0562 | 0.0211 | 0.0362 | 0.0012 | 0.0031 | 0.0005 |  | 0.0016 | 0.0034 | 0.0032 | 0.0011 | 0.0096 |  |  | 0.0031 |  | 0.0002 | 0.001 | 0.384 | -4
829 | 830 | 12005444 | 2020-07-28 | 156,672 | Арм500 | ГОСТ 34028-2016 | 20 | 157,417 | 157.017 | 1560 | 482 | 200 | 7 | 2 | 2155 | 9 | 290 | 350 | 100 |  | B 789/BC | 0,01 | 4:55:12 | 0.2011 | 0.1849 | 1.021 | 0.0076 | 0.0107 | 0.051 | 0.019 | 0.0376 | 0.0012 | 0.0031 | 0.0005 |  | 0.0011 | 0.0031 | 0.0028 | 0.0009 | 0.009 |  |  | 0.0032 |  | 0.0002 | 0.0011 | 0.386 | 2
830 | 831 | 12005445 | 2020-07-28 | 162,816 | Арм500 | ГОСТ 34028-2016 | 21 | 163,575 | 163.175 | 1560 | 504 | 200 | 7 | 2 | 2155 | 9 | 290 | 350 | 100 |  | B 789/BC | 0,01 | 5:33:05 | 0.2137 | 0.1863 | 1.02 | 0.0081 | 0.0119 | 0.0565 | 0.0204 | 0.0512 | 0.0014 | 0.0041 | 0.0005 |  | 0.0012 | 0.0032 | 0.0026 | 0.001 | 0.0088 |  |  | 0.0033 |  | 0.0001 | 0.0012 | 0.401 | -4
831 | 832 | 12005446 | 2020-07-28 | 168,96 | Арм500 | ГОСТ 34028-2016 | 22 | 169,731 | 169.331 | 1560 | 525 | 200 | 7 | 2 | 2155 | 9 | 290 | 350 | 100 |  | B 789/BC | 0,01 | 6:21:12 | 0.1948 | 0.1737 | 1.0465 | 0.0098 | 0.014 | 0.055 | 0.0174 | 0.0539 | 0.0013 | 0.0024 | 0.0005 |  | 0.0012 | 0.0034 | 0.0025 | 0.0008 | 0.0078 |  |  | 0.0034 |  | 0.0001 | 0.0019 | 0.386 | 1
832 | 833 | 12005447 | 2020-07-28 | 159,744 | Арм500 | ГОСТ 34028-2016 | 23 | 160,496 | 160.096 | 1561 | 547 | 200 | 7 | 2 | 2155 | 9 | 290 | 350 | 100 |  | B 789/BC | 0,01 | 6:56:12 | 0.198 | 0.1934 | 1.0321 | 0.007 | 0.0146 | 0.0634 | 0.0178 | 0.0511 | 0.0012 | 0.0051 | 0.0004 |  | 0.0012 | 0.0034 | 0.0028 | 0.0009 | 0.0086 |  |  | 0.0033 |  | 0.0001 | 0.0014 | 0.389 | -3
833 | 834 | 12005448 | 2020-07-28 | 156,672 | Арм500 | ГОСТ 34028-2016 | 24 | 157,417 | 157.017 | 1560 | 565 | 200 | 7 | 2 | 2155 | 9 | 290 | 350 | 100 |  | B 789/BC | 0,01 | 7:41:21 | 0.1853 | 0.1875 | 1.0556 | 0.0074 | 0.0233 | 0.0527 | 0.0193 | 0.0442 | 0.0013 | 0.0029 | 0.0005 |  | 0.0013 | 0.0045 | 0.0022 | 0.0007 | 0.0078 |  |  | 0.0035 |  | 0.0001 | 0.0013 | 0.377 | 1
834 | 835 | 12005449 | 2020-07-28 | 168,96 | Арм500 | ГОСТ 34028-2016 | 25 | 169,731 | 169.331 | 1561 | 587 | 200 | 7 | 2 | 2155 | 9 | 290 | 350 | 100 |  | B 789/BC | 0,01 | 8:16:01 | 0.1902 | 0.1852 | 1.0167 | 0.006 | 0.0199 | 0.0555 | 0.0231 | 0.0377 | 0.0012 | 0.0028 | 0.0006 |  | 0.0012 | 0.0042 | 0.0022 | 0.0007 | 0.0068 |  |  | 0.0035 |  | 0.0001 | 0.0015 | 0.376 | 1
835 | 836 | 12005450 | 2020-07-28 | 159,527 | Арм500 | ГОСТ 34028-2016 | 26 | 166,438 | 166.038 | 1562 | 608 | 200 | 13 | 2 | 2155 | 9 | 320 | 350 | 110 |  | B 789/BC | 0,01 | 8:53:41 | 0.1967 | 0.1966 | 1.029 | 0.0059 | 0.0173 | 0.0556 | 0.0238 | 0.0477 | 0.001 | 0.0025 | 0.0005 |  | 0.0012 | 0.0038 | 0.0024 | 0.0008 | 0.0076 |  |  | 0.0036 |  | 0.0001 | 0.001 | 0.385 | -3
836 | 837 | 12005451 | 2020-07-28 | 159,744 | Арм500 | ГОСТ 34028-2016 | 1 | 161,416 | 161.016 | 1583 | 636 | 200 | 7 | 2 | 2155 | 9 | 290 | 350 | 110 |  | B 789/BC | 0,06 | 19:09:57 | 0.1941 | 0.199 | 0.9584 | 0.0031 | 0.0067 | 0.0541 | 0.0206 | 0.044 | 0.0009 | 0.0026 | 0.0003 |  | 0.0011 | 0.0024 | 0.0024 | 0.0012 | 0.0082 |  |  | 0.0034 |  | 0.0001 | 0.0015 | 0.37 | 2
837 | 838 | 12005452 | 2020-07-28 | 165,888 | Арм500 | ГОСТ 34028-2016 | 2 | 166,653 | 166.253 | 1581 | 660 | 200 | 7 | 2 | 2155 | 9 | 290 | 350 | 110 |  | B 789/BC | 0,01 | 19:44:54 | 0.1864 | 0.1852 | 0.9939 | 0.0049 | 0.0143 | 0.0515 | 0.0223 | 0.047 | 0.001 | 0.0027 | 0.0004 |  | 0.001 | 0.0028 | 0.0025 | 0.001 | 0.0073 |  |  | 0.0035 |  | 0.0001 | 0.002 | 0.368 | 1
838 | 839 | 12005453 | 2020-07-28 | 162,816 | Арм500 | ГОСТ 34028-2016 | 3 | 163,575 | 163.175 | 1587 | 685 | 200 | 7 | 2 | 2155 | 9 | 290 | 350 | 110 |  | B 789/BC | 0,01 | 20:47:38 | 0.195 | 0.1819 | 1.0066 | 0.0053 | 0.0187 | 0.0528 | 0.0225 | 0.0441 | 0.001 | 0.0023 | 0.0004 |  | 0.001 | 0.0031 | 0.0024 | 0.001 | 0.0071 |  |  | 0.0032 |  | 0.0001 | 0.0053 | 0.379 | 4
839 | 840 | 12005454 | 2020-07-28 | 165,888 | Арм500 | ГОСТ 34028-2016 | 4 | 166,653 | 166.253 | 1577 | 709 | 200 | 7 | 2 | 2155 | 9 | 290 | 350 | 110 |  | B 789/BC | 0,01 | 21:32:00 | 0.194 | 0.1859 | 1.0004 | 0.0042 | 0.0191 | 0.058 | 0.0235 | 0.0419 | 0.001 | 0.0031 | 0.0004 |  | 0.001 | 0.0031 | 0.0026 | 0.0009 | 0.0058 |  |  | 0.0034 |  | 0.0001 | 0.0016 | 0.378 | -3
840 | 841 | 12005455 | 2020-07-28 | 165,888 | Арм500 | ГОСТ 34028-2016 | 5 | 166,653 | 166.253 | 1570 | 734 | 200 | 7 | 2 | 2155 | 9 | 290 | 350 | 110 |  | B 789/BC | 0,01 | 22:23:58 | 0.195 | 0.1824 | 1.0109 | 0.0048 | 0.0132 | 0.0499 | 0.0216 | 0.0487 | 0.0013 | 0.0033 | 0.0004 |  | 0.0009 | 0.0028 | 0.0023 | 0.0005 | 0.0074 |  |  | 0.0034 |  | 0.0001 | 0.0016 | 0.379 | 1
841 | 842 | 12005456 | 2020-07-28 | 172,032 | Арм500 | ГОСТ 34028-2016 | 6 | 172,81 | 172.41 | 1569 | 768 | 200 | 7 | 2 | 2155 | 9 | 290 | 350 | 110 |  | B 789/BC | 0,06 | 23:09:30 | 0.2024 | 0.1871 | 1.0287 | 0.0035 | 0.0156 | 0.0536 | 0.0177 | 0.0495 | 0.0015 | 0.0028 | 0.0004 |  | 0.001 | 0.0028 | 0.0022 | 0.0004 | 0.008 |  |  | 0.0036 |  | 0.0001 | 0.0046 | 0.39 | -1
842 | 843 | 12005457 | 2020-07-28 | 165,888 | Арм500 | ГОСТ 34028-2016 | 7 | 166,653 | 166.253 | 1568 | 792 | 200 | 7 | 2 | 2155 | 9 | 290 | 350 | 110 |  | B 789/BC | 0,01 | 23:42:20 | 0.1866 | 0.196 | 0.996 | 0.0037 | 0.0111 | 0.0652 | 0.0305 | 0.0401 | 0.0015 | 0.0084 | 0.0004 |  | 0.001 | 0.0026 | 0.0025 | 0.0005 | 0.0062 |  |  | 0.0035 |  | 0.0001 | 0.0019 | 0.373 | 1
843 | 844 | 12005458 | 2020-07-29 | 165,888 | Арм500 | ГОСТ 34028-2016 | 8 | 166,653 | 166.253 | 1569 | 820 | 200 | 7 | 2 | 2155 | 9 | 290 | 350 | 110 |  | B 789/BC | 0,01 | 0:30:47 | 0.1941 | 0.1955 | 1.001 | 0.0042 | 0.013 | 0.0592 | 0.02 | 0.0396 | 0.0016 | 0.0038 | 0.0004 |  | 0.001 | 0.0028 | 0.0023 | 0.0004 | 0.0066 |  |  | 0.0036 |  | 0.0001 | 0.0027 | 0.378 | 2
844 | 845 | 12005459 | 2020-07-29 | 162,816 | Арм500 | ГОСТ 34028-2016 | 9 | 163,575 | 163.175 | 1566 | 848 | 200 | 7 | 2 | 2155 | 9 | 290 | 350 | 110 |  | B 789/BC | 0,04 | 1:08:43 | 0.1889 | 0.1937 | 1.0113 | 0.0047 | 0.0152 | 0.0558 | 0.0171 | 0.0398 | 0.0013 | 0.0033 | 0.0005 |  | 0.001 | 0.0031 | 0.0022 | 0.0012 | 0.0084 |  |  | 0.0036 |  | 0.0002 | 0.0025 | 0.374 | -2
845 | 846 | 12005460 | 2020-07-29 | 165,888 | Арм500 | ГОСТ 34028-2016 | 10 | 166,653 | 166.253 | 1564 | 875 | 200 | 7 | 2 | 2155 | 9 | 290 | 350 | 110 |  | B 789/BC | 0,01 | 1:51:47 | 0.1975 | 0.1944 | 1.0014 | 0.0033 | 0.0123 | 0.0537 | 0.0155 | 0.0331 | 0.0017 | 0.0034 | 0.0004 |  | 0.001 | 0.0028 | 0.0024 | 0.0008 | 0.0075 |  |  | 0.0035 |  | 0.0001 | 0.0018 | 0.38 | 0
846 | 847 | 12005461 | 2020-07-29 | 165,888 | Арм500 | ГОСТ 34028-2016 | 11 | 166,653 | 166.253 | 1569 | 903 | 200 | 7 | 2 | 2155 | 9 | 290 | 350 | 110 |  | B 789/BC | 0,01 | 2:31:31 | 0.2033 | 0.1908 | 1.0094 | 0.0037 | 0.0143 | 0.0621 | 0.0274 | 0.0363 | 0.0014 | 0.0044 | 0.0004 |  | 0.0011 | 0.0029 | 0.0024 | 0.0011 | 0.0077 |  |  | 0.0036 |  | 0.0001 | 0.0026 | 0.39 | 2
847 | 848 | 12005462 | 2020-07-29 | 162,816 | Арм500 | ГОСТ 34028-2016 | 12 | 163,575 | 163.175 | 1563 | 930 | 200 | 7 | 2 | 2155 | 9 | 290 | 350 | 110 |  | B 789/BC | 0,01 | 3:14:57 | 0.2006 | 0.1997 | 1.0296 | 0.0043 | 0.0146 | 0.06 | 0.0245 | 0.0403 | 0.0015 | 0.0041 | 0.0005 |  | 0.001 | 0.0031 | 0.0023 | 0.0008 | 0.0078 |  |  | 0.0036 |  | 0.0001 | 0.003 | 0.39 | 1
848 | 849 | 12005463 | 2020-07-29 | 159,744 | Арм500 | ГОСТ 34028-2016 | 13 | 160,496 | 160.096 | 1561 | 958 | 200 | 7 | 2 | 2155 | 9 | 290 | 350 | 110 |  | B 789/BC | 0,01 | 3:53:24 | 0.2104 | 0.1867 | 1.0049 | 0.0049 | 0.0147 | 0.0532 | 0.0203 | 0.0438 | 0.0013 | 0.0035 | 0.0004 |  | 0.001 | 0.0028 | 0.0027 | 0.0007 | 0.008 |  |  | 0.0035 |  | 0.0001 | 0.0015 | 0.394 | 2
849 | 850 | 12005464 | 2020-07-29 | 156,672 | Арм500 | ГОСТ 34028-2016 | 14 | 157,417 | 157.017 | 1561 | 983 | 200 | 7 | 2 | 2155 | 9 | 290 | 350 | 110 |  | B 789/BC | 0,02 | 4:24:55 | 0.1977 | 0.1854 | 1.0127 | 0.0037 | 0.0179 | 0.0559 | 0.0242 | 0.0503 | 0.001 | 0.0035 | 0.0005 |  | 0.0011 | 0.0034 | 0.0025 | 0.0006 | 0.0068 |  |  | 0.0035 |  | 0.0001 | 0.0018 | 0.384 | -2
850 | 851 | 12005465 | 2020-07-29 | 156,672 | Арм500 | ГОСТ 34028-2016 | 15 | 157,417 | 157.017 | 1561 | 1010 | 200 | 7 | 2 | 2155 | 9 | 290 | 350 | 100 |  | B 789/BC | 0,01 | 5:03:40 | 0.1929 | 0.1823 | 1.0083 | 0.0064 | 0.0169 | 0.0606 | 0.0219 | 0.0408 | 0.0011 | 0.0068 | 0.0005 |  | 0.001 | 0.0034 | 0.002 | 0.0005 | 0.0073 |  |  | 0.0036 |  | 0.0001 | 0.001 | 0.379 | 2
851 | 852 | 12005466 | 2020-07-29 | 156,672 | Арм500 | ГОСТ 34028-2016 | 16 | 157,417 | 157.017 | 1561 | 1038 | 200 | 7 | 2 | 2155 | 9 | 290 | 350 | 100 |  | B 789/BC | 0,01 | 5:50:24 | 0.194 | 0.1839 | 1.007 | 0.0044 | 0.0129 | 0.049 | 0.021 | 0.046 | 0.001 | 0.003 | 0.0004 |  | 0.001 | 0.0029 | 0.0021 | 0.0008 | 0.0078 |  |  | 0.0035 |  | 0.0001 | 0.0017 | 0.377 | -4
852 | 853 | 12005467 | 2020-07-29 | 165,888 | Арм500 | ГОСТ 34028-2016 | 17 | 166,653 | 166.253 | 1563 | 1065 | 200 | 7 | 2 | 2155 | 9 | 290 | 350 | 100 |  | B 789/BC | 0,01 | 6:24:13 | 0.1983 | 0.1951 | 1.0101 | 0.0038 | 0.0179 | 0.066 | 0.0201 | 0.0441 | 0.0012 | 0.0072 | 0.0005 |  | 0.0011 | 0.0032 | 0.0026 | 0.0008 | 0.0084 |  |  | 0.0036 |  | 0.0001 | 0.0014 | 0.386 | -1
853 | 854 | 12005468 | 2020-07-29 | 162,726 | Арм500 | ГОСТ 34028-2016 | 18 | 163,484 | 163.084 | 1563 | 1093 | 200 | 7 | 2 | 2155 | 9 | 290 | 350 | 100 |  | B 789/BC | 0,01 | 7:04:24 | 0.1937 | 0.1858 | 0.9986 | 0.0058 | 0.0165 | 0.0539 | 0.0197 | 0.0388 | 0.001 | 0.0032 | 0.0004 |  | 0.001 | 0.0031 | 0.0023 | 0.0006 | 0.0088 |  |  | 0.0034 |  | 0.0001 | 0.0018 | 0.376 | 0
854 | 855 | 12005469 | 2020-07-29 | 156,672 | Арм500 | ГОСТ 34028-2016 | 19 | 157,417 | 157.017 | 1561 | 1118 | 200 | 13 | 2 | 2155 | 9 | 320 | 350 | 120 |  | B 789/BC | 0,01 | 7:38:22 | 0.2016 | 0.1913 | 1.0061 | 0.004 | 0.0139 | 0.0567 | 0.0183 | 0.0427 | 0.001 | 0.0034 | 0.0005 |  | 0.0011 | 0.0033 | 0.003 | 0.0009 | 0.0067 |  |  | 0.0036 |  | 0.0001 | 0.0023 | 0.386 | -3
855 | 856 | 12005470 | 2020-07-29 | 159,744 | Арм500 | ГОСТ 34028-2016 | 20 | 160,496 | 160.096 | 1560 | 1145 | 200 | 13 | 2 | 2155 | 9 | 320 | 350 | 120 |  | B 789/BC | 0,01 | 8:15:09 | 0.2048 | 0.1939 | 1.0091 | 0.0029 | 0.0138 | 0.0594 | 0.019 | 0.0396 | 0.0011 | 0.0034 | 0.0005 |  | 0.0012 | 0.0033 | 0.0033 | 0.0006 | 0.0067 |  |  | 0.0037 |  | 0.0001 | 0.0019 | 0.39 | -1
856 | 857 | 12005471 | 2020-07-29 | 159,744 | Арм500 | ГОСТ 34028-2016 | 21 | 160,496 | 160.096 | 1563 | 1173 | 200 | 13 | 2 | 2155 | 9 | 320 | 350 | 120 |  | B 789/BC | 0,01 | 8:56:06 | 0.1947 | 0.1843 | 0.9975 | 0.0036 | 0.0128 | 0.0595 | 0.02 | 0.0435 | 0.0011 | 0.0035 | 0.0005 |  | 0.001 | 0.003 | 0.0023 | 0.001 | 0.0066 |  |  | 0.0036 |  | 0.0002 | 0.0029 | 0.378 | 1
857 | 858 | 12005472 | 2020-07-29 | 162,816 | Арм500 | ГОСТ 34028-2016 | 22 | 163,575 | 163.175 | 1562 | 1200 | 200 | 13 | 2 | 2155 | 9 | 320 | 350 | 110 |  | B 789/BC | 0,02 | 9:33:10 | 0.194 | 0.1965 | 1.005 | 0.0075 | 0.0123 | 0.0572 | 0.0186 | 0.0444 | 0.001 | 0.0031 | 0.0005 |  | 0.001 | 0.0031 | 0.0025 | 0.0008 | 0.0083 |  |  | 0.0036 |  | 0.0004 | 0.0025 | 0.378 | 0
858 | 859 | 12005473 | 2020-07-29 | 159,744 | Арм500 | ГОСТ 34028-2016 | 23 | 160,496 | 160.096 | 1560 | 1228 | 200 | 13 | 2 | 2155 | 9 | 320 | 350 | 120 |  | B 789/BC | 0,01 | 10:12:19 | 0.2025 | 0.1956 | 1.0084 | 0.0044 | 0.0129 | 0.0552 | 0.0152 | 0.0358 | 0.0012 | 0.0024 | 0.0004 |  | 0.0011 | 0.0029 | 0.0023 | 0.0006 | 0.008 |  |  | 0.0035 |  | 0.0001 | 0.002 | 0.386 | 2
859 | 860 | 12005474 | 2020-07-29 | 162,739 | Арм500 | ГОСТ 34028-2016 | 24 | 163,497 | 163.097 | 1563 | 1253 | 200 | 13 | 2 | 2155 | 9 | 320 | 350 | 120 |  | B 789/BC | 0,01 | 10:51:08 | 0.1926 | 0.1915 | 0.9986 | 0.0045 | 0.0145 | 0.0545 | 0.0205 | 0.0352 | 0.0013 | 0.004 | 0.0005 |  | 0.0011 | 0.003 | 0.0024 | 0.0007 | 0.0085 |  |  | 0.0035 |  | 0.0001 | 0.0028 | 0.375 | -1
860 | 861 | 12005475 | 2020-07-29 | 162,816 | Арм500 | ГОСТ 34028-2016 | 25 | 163,575 | 163.175 | 1560 | 1280 | 200 | 13 | 2 | 2155 | 9 | 320 | 350 | 120 |  | B 789/BC | 0,01 | 11:36:26 | 0.1899 | 0.1843 | 0.9986 | 0.0035 | 0.0149 | 0.0613 | 0.0278 | 0.0457 | 0.001 | 0.0045 | 0.0005 |  | 0.0011 | 0.003 | 0.0031 | 0.0006 | 0.0072 |  |  | 0.0034 |  | 0.0001 | 0.0024 | 0.375 | 0
861 | 862 | 12005476 | 2020-07-29 | 159,744 | Арм500 | ГОСТ 34028-2016 | 26 | 160,496 | 160.096 | 1562 | 1308 | 200 | 13 | 2 | 2155 | 9 | 320 | 350 | 120 |  | B 789/BC | 0,01 | 12:13:53 | 0.1945 | 0.1951 | 1.0067 | 0.0051 | 0.0199 | 0.0576 | 0.0267 | 0.0483 | 0.0009 | 0.0071 | 0.0005 |  | 0.0011 | 0.0032 | 0.0024 | 0.001 | 0.0081 |  |  | 0.0034 |  | 0.0001 | 0.0034 | 0.381 | 0
862 | 863 | 12005477 | 2020-07-29 | 165,888 | Арм500 | ГОСТ 34028-2016 | 27 | 166,653 | 166.253 | 1562 | 1335 | 200 | 13 | 2 | 2155 | 9 | 320 | 350 | 120 |  | B 789/BC | 0,03 | 12:53:51 | 0.2022 | 0.1916 | 1.0094 | 0.0089 | 0.0133 | 0.0582 | 0.0232 | 0.043 | 0.001 | 0.0051 | 0.0005 |  | 0.0011 | 0.003 | 0.0026 | 0.0014 | 0.0091 |  |  | 0.0034 |  | 0.0001 | 0.0019 | 0.388 | 1
863 | 864 | 12005478 | 2020-07-29 | 159,744 | Арм500 | ГОСТ 34028-2016 | 28 | 160,496 | 160.096 | 1562 | 1363 | 200 | 13 | 2 | 2155 | 9 | 320 | 350 | 120 |  | B 789/BC | 0,01 | 13:38:21 | 0.1941 | 0.1909 | 0.7306 | 0.0068 | 0.0125 | 0.0517 | 0.0237 | 0.0431 | 0.0009 | 0.0048 | 0.0004 |  | 0.001 | 0.0022 | 0.0024 | 0.0015 | 0.0086 |  |  | 0.003 |  | 0.0001 | 0.0011 | 0.332 | -1
864 | 865 | 12005479 | 2020-07-29 | 165,888 | Арм500 | ГОСТ 34028-2016 | 29 | 166,653 | 166.253 | 1565 | 1391 | 200 | 13 | 2 | 2155 | 9 | 350 | 320 | 120 |  | B 789/BC | 0,02 | 14:20:44 | 0.1959 | 0.1814 | 0.715 | 0.0041 | 0.0128 | 0.0521 | 0.0271 | 0.0456 | 0.001 | 0.0049 | 0.0004 |  | 0.001 | 0.002 | 0.0023 | 0.0009 | 0.0066 |  |  | 0.003 |  | 0.0001 | 0.002 | 0.332 | 1
865 | 866 | 12005480 | 2020-07-29 | 156,57 | Арм500 | ГОСТ 34028-2016 | 30 | 157,315 | 156.915 | 1560 | 1480 | 200 | 13 | 2 | 1255 | 9 | 320 | 350 | 120 |  | B 789/BC | 0,01 | 15:02:05 | 0.2063 | 0.2005 | 0.7294 | 0.0037 | 0.013 | 0.0472 | 0.021 | 0.0517 | 0.001 | 0.0027 | 0.0004 |  | 0.0011 | 0.0022 | 0.0032 | 0.0008 | 0.0086 |  |  | 0.003 |  | 0.0001 | 0.0026 | 0.343 | 1
866 | 867 | 12005481 | 2020-07-29 | 165,888 | Арм500 | ГОСТ 34028-2016 | 31 | 166,653 | 166.253 | 1565 | 1446 | 200 | 13 | 2 | 2155 | 9 | 320 | 350 | 120 |  | B 789/BC | 0,01 | 15:42:07 | 0.2008 | 0.1872 | 0.7103 | 0.0083 | 0.0139 | 0.0457 | 0.0204 | 0.0426 | 0.0011 | 0.0032 | 0.0004 |  | 0.0009 | 0.0021 | 0.0025 | 0.0041 | 0.006 |  |  | 0.003 |  | 0.0005 | 0.0024 | 0.334 | 1
867 | 868 | 12005482 | 2020-07-29 | 162,816 | Арм500 | ГОСТ 34028-2016 | 32 | 163,575 | 163.175 | 1564 | 1473 | 200 | 13 | 2 | 2155 | 9 | 320 | 350 | 120 |  | B 789/BC | 0,02 | 16:22:59 | 0.1918 | 0.1876 | 0.6987 | 0.0111 | 0.0148 | 0.0487 | 0.0213 | 0.039 | 0.001 | 0.0046 | 0.0004 |  | 0.0009 | 0.0022 | 0.0024 | 0.0008 | 0.0081 |  |  | 0.0029 |  | 0.0001 | 0.0054 | 0.323 | -3
868 | 869 | 12005483 | 2020-07-29 | 162,816 | Арм500 | ГОСТ 34028-2016 | 33 | 163,575 | 163.175 | 1563 | 1501 | 200 | 13 | 2 | 2155 | 9 | 320 | 350 | 110 |  | B 789/BC | 0,02 | 17:04:19 | 0.189 | 0.1789 | 0.7287 | 0.0042 | 0.0089 | 0.0545 | 0.0185 | 0.0355 | 0.0009 | 0.0038 | 0.0003 |  | 0.0008 | 0.0016 | 0.0022 | 0.0008 | 0.0076 |  |  | 0.0029 |  | 0.0001 | 0.0031 | 0.326 | 1
869 | 870 | 12005484 | 2020-07-29 | 159,744 | Арм500 | ГОСТ 34028-2016 | 34 | 160,496 | 160.096 | 1561 | 1529 | 200 | 13 | 2 | 2155 | 9 | 320 | 350 | 110 |  | B 789/BC | 0,01 | 17:44:26 | 0.1823 | 0.1933 | 0.727 | 0.0056 | 0.0175 | 0.0521 | 0.0233 | 0.0373 | 0.0008 | 0.0031 | 0.0004 |  | 0.001 | 0.0022 | 0.0027 | 0.0011 | 0.007 |  |  | 0.0029 |  | 0.0001 | 0.0021 | 0.319 | 0
870 | 871 | 12005485 | 2020-07-29 | 156,672 | Арм500 | ГОСТ 34028-2016 | 35 | 157,417 | 157.017 | 1562 | 1553 | 200 | 13 | 2 | 2155 | 9 | 320 | 350 | 110 |  | B 789/BC | 0,01 | 18:27:29 | 0.1942 | 0.1935 | 0.7217 | 0.0067 | 0.0171 | 0.046 | 0.0163 | 0.0339 | 0.0009 | 0.0024 | 0.0004 |  | 0.001 | 0.0022 | 0.0024 | 0.0016 | 0.0066 |  |  | 0.003 |  | 0.0001 | 0.0014 | 0.328 | 2
871 | 872 | 12005486 | 2020-07-29 | 165,888 | Арм500 | ГОСТ 34028-2016 | 36 | 166,653 | 166.253 | 1565 | 1584 | 200 | 7 | 2 | 2155 | 9 | 320 | 350 | 110 |  | B 789/BC | 0,01 | 19:36:58 | 0.1774 | 0.1892 | 0.701 | 0.0036 | 0.0239 | 0.0517 | 0.0196 | 0.0439 | 0.001 | 0.0022 | 0.0003 |  | 0.001 | 0.0022 | 0.0024 | 0.001 | 0.006 |  |  | 0.0028 |  | 0.0001 | 0.0021 | 0.31 | -2
872 | 873 | 12005487 | 2020-07-29 | 162,611 | Арм500 | ГОСТ 34028-2016 | 37 | 171,129 | 170.729 | 1566 | 1608 | 200 | 7 | 2 | 2155 | 9 | 320 | 350 | 110 |  | B 789/BC | 0,01 | 19:57:28 | 0.1851 | 0.1837 | 0.6992 | 0.0027 | 0.017 | 0.0502 | 0.0182 | 0.0471 | 0.001 | 0.0023 | 0.0003 |  | 0.0009 | 0.0018 | 0.0028 | 0.0011 | 0.0063 |  |  | 0.0029 |  | 0.0002 | 0.0019 | 0.317 | 0
873 | 874 | 12005488 | 2020-07-29 | 150,528 | Арм500 | ГОСТ 34028-2016 | 1 | 152,179 | 151.779 | 1578 | 1636 | 190 | 7 | 2 | 2155 | 9 | 290 | 320 | 100 |  | B 789/BC | 0,8 | 22:13:02 | 0.1889 | 0.1689 | 0.6943 | 0.0028 | 0.0173 | 0.0571 | 0.0182 | 0.044 | 0.0009 | 0.0026 | 0.0004 |  | 0.0009 | 0.002 | 0.0025 | 0.0013 | 0.0077 |  |  | 0.0029 |  | 0.0001 | 0.0032 | 0.321 | 2
874 | 875 | 12005489 | 2020-07-29 | 156,672 | Арм500 | ГОСТ 34028-2016 | 2 | 157,417 | 157.017 | 1566 | 1660 | 200 | 7 | 2 | 2155 | 9 | 320 | 350 | 100 |  | B 789/BC | 0,02 | 23:02:38 | 0.1881 | 0.1612 | 0.7043 | 0.0053 | 0.0165 | 0.054 | 0.019 | 0.0448 | 0.0009 | 0.0027 | 0.0004 |  | 0.0009 | 0.002 | 0.0028 | 0.001 | 0.0069 |  |  | 0.0029 |  | 0.0001 | 0.0012 | 0.321 | 5
875 | 876 | 12005490 | 2020-07-29 | 156,672 | Арм500 | ГОСТ 34028-2016 | 3 | 157,917 | 157.517 | 1571 | 1691 | 200 | 7 | 2 | 2155 | 9 | 320 | 350 | 100 |  | B 789/BC | 0,02 | 23:43:53 | 0.1965 | 0.1717 | 0.7121 | 0.0121 | 0.0196 | 0.0593 | 0.0367 | 0.0512 | 0.001 | 0.0041 | 0.0004 |  | 0.0008 | 0.0022 | 0.0026 | 0.0014 | 0.008 |  |  | 0.003 |  | 0.0001 | 0.0014 | 0.334 | 3
876 | 877 | 12005491 | 2020-07-30 | 153,6 | Арм500 | ГОСТ 34028-2016 | 4 | 154,488 | 154.088 | 1566 | 1719 | 200 | 7 | 2 | 2155 | 9 | 320 | 350 | 100 |  | B 789/BC | 0,01 | 0:37:45 | 0.1877 | 0.1801 | 0.7343 | 0.0129 | 0.0202 | 0.057 | 0.024 | 0.0453 | 0.0011 | 0.0028 | 0.0004 |  | 0.001 | 0.0023 | 0.0027 | 0.001 | 0.0066 |  |  | 0.003 |  | 0.0001 | 0.0014 | 0.327 | 3
877 | 878 | 12005492 | 2020-07-30 | 168,96 | Арм500 | ГОСТ 34028-2016 | 5 | 169,731 | 169.331 | 1564 | 1746 | 200 | 7 | 2 | 2155 | 9 | 320 | 350 | 100 |  | B 789/BC | 0,01 | 1:14:50 | 0.1909 | 0.1807 | 0.7173 | 0.0063 | 0.0189 | 0.043 | 0.0069 | 0.0188 | 0.0004 | 0.0015 | 0.0004 |  | 0.0011 | 0.0023 | 0.0024 | 0.0013 | 0.0055 |  |  | 0.003 |  | 0.0001 | 0.0017 | 0.322 | 0
878 | 879 | 12005493 | 2020-07-30 | 162,816 | Арм500 | ГОСТ 34028-2016 | 6 | 163,575 | 163.175 | 1563 | 1774 | 200 | 7 | 2 | 2155 | 9 | 320 | 350 | 100 |  | B 789/BC | 0,01 | 1:50:46 | 0.1874 | 0.1769 | 0.722 | 0.0056 | 0.0168 | 0.0426 | 0.0057 | 0.0167 | 0.0004 | 0.0013 | 0.0003 |  | 0.001 | 0.0021 | 0.0026 | 0.0009 | 0.0051 |  |  | 0.003 |  | 0.0001 | 0.0012 | 0.318 | -2
879 | 880 | 12005494 | 2020-07-30 | 165,888 | Арм500 | ГОСТ 34028-2016 | 7 | 166,653 | 166.253 | 1564 | 1801 | 200 | 7 | 2 | 2155 | 9 | 320 | 350 | 110 |  | B 789/BC | 0,01 | 2:37:03 | 0.2037 | 0.1838 | 0.7015 | 0.003 | 0.011 | 0.036 | 0.0057 | 0.0161 | 0.0004 | 0.0013 | 0.0003 |  | 0.0009 | 0.0017 | 0.0023 | 0.0007 | 0.0054 |  |  | 0.0029 |  | 0.0001 | 0.001 | 0.33 | -1
880 | 881 | 12005495 | 2020-07-30 | 162,816 | Арм500 | ГОСТ 34028-2016 | 8 | 163,575 | 163.175 | 1566 | 1829 | 200 | 7 | 2 | 2155 | 9 | 320 | 350 | 100 |  | B 789/BC | 0,01 | 3:18:35 | 0.2005 | 0.1852 | 0.705 | 0.0048 | 0.0083 | 0.0328 | 0.0056 | 0.0148 | 0.0003 | 0.0013 | 0.0003 |  | 0.0009 | 0.0019 | 0.0022 | 0.0007 | 0.0067 |  |  | 0.003 |  | 0.0001 | 0.0016 | 0.327 | 1
881 | 882 | 12005496 | 2020-07-30 | 159,744 | Арм500 | ГОСТ 34028-2016 | 9 | 160,496 | 160.096 | 1563 | 1857 | 200 | 7 | 2 | 2155 | 9 | 320 | 350 | 100 |  | B 789/BC | 0,01 | 3:58:06 | 0.187 | 0.1955 | 0.7062 | 0.0057 | 0.0082 | 0.0343 | 0.0059 | 0.0168 | 0.0004 | 0.0013 | 0.0003 |  | 0.001 | 0.0021 | 0.0025 | 0.0007 | 0.0067 |  |  | 0.003 |  | 0.0001 | 0.0009 | 0.314 | 1
882 | 883 | 12005497 | 2020-07-30 | 165,888 | Арм500 | ГОСТ 34028-2016 | 10 | 166,653 | 166.253 | 1562 | 1884 | 200 | 7 | 2 | 2155 | 9 | 320 | 350 | 100 |  | B 789/BC | 0,01 | 4:37:41 | 0.1971 | 0.1925 | 0.7052 | 0.0036 | 0.0091 | 0.0334 | 0.0052 | 0.0142 | 0.0003 | 0.0012 | 0.0003 |  | 0.001 | 0.002 | 0.0026 | 0.0007 | 0.0064 |  |  | 0.003 |  | 0.0001 | 0.0012 | 0.323 | 1
883 | 884 | 12005498 | 2020-07-30 | 162,816 | Арм500 | ГОСТ 34028-2016 | 11 | 163,575 | 163.175 | 1563 | 1912 | 200 | 7 | 2 | 2155 | 9 | 320 | 350 | 100 |  | B 789/BC | 0,02 | 5:20:47 | 0.1962 | 0.1974 | 0.6997 | 0.0055 | 0.0155 | 0.0427 | 0.0166 | 0.031 | 0.0007 | 0.0025 | 0.0003 |  | 0.001 | 0.0022 | 0.0025 | 0.0011 | 0.0051 |  |  | 0.003 |  | 0.0001 | 0.0018 | 0.325 | 1
884 | 885 | 12005499 | 2020-07-30 | 159,744 | Арм500 | ГОСТ 34028-2016 | 12 | 160,496 | 160.096 | 1562 | 1939 | 200 | 7 | 2 | 2155 | 9 | 320 | 350 | 100 |  | B 789/BC | 0,01 | 6:04:00 | 0.1893 | 0.1922 | 0.6984 | 0.0079 | 0.0209 | 0.0457 | 0.0185 | 0.0435 | 0.001 | 0.0028 | 0.0003 |  | 0.0009 | 0.0022 | 0.0025 | 0.0011 | 0.0059 |  |  | 0.003 |  | 0.0003 | 0.0021 | 0.32 | 2
885 | 886 | 12005500 | 2020-07-30 | 168,942 | Арм500 | ГОСТ 34028-2016 | 13 | 169,713 | 169.313 | 1564 | 1970 | 200 | 7 | 2 | 2150 | 9 | 290 | 350 | 100 |  | B 789/BC | 0,01 | 6:40:56 | 0.1939 | 0.1973 | 0.6998 | 0.006 | 0.0195 | 0.0479 | 0.02 | 0.0402 | 0.0009 | 0.0027 | 0.0003 |  | 0.001 | 0.0021 | 0.0022 | 0.0013 | 0.0057 |  |  | 0.003 |  | 0.0002 | 0.0029 | 0.325 | 1
886 | 887 | 12005501 | 2020-07-30 | 159,726 | Арм500 | ГОСТ 34028-2016 | 14 | 160,978 | 160.578 | 1568 | 2001 | 200 | 7 | 2 | 2150 | 9 | 290 | 350 | 100 |  | B 789/BC | 0,01 | 7:24:25 | 0.1864 | 0.1828 | 0.7029 | 0.0093 | 0.0138 | 0.0416 | 0.019 | 0.0418 | 0.0008 | 0.0025 | 0.0003 |  | 0.0009 | 0.002 | 0.002 | 0.0007 | 0.0052 |  |  | 0.003 |  | 0.0001 | 0.001 | 0.317 | 2
887 | 888 | 12005502 | 2020-07-30 | 159,744 | Арм500 | ГОСТ 34028-2016 | 15 | 160,646 | 160.246 | 1568 | 2031 | 200 | 7 | 2 | 2150 | 9 | 290 | 350 | 100 |  | B 789/BC | 0,01 | 8:19:53 | 0.1976 | 0.195 | 0.7017 | 0.0064 | 0.0194 | 0.0559 | 0.0221 | 0.0448 | 0.0007 | 0.0027 | 0.0003 |  | 0.001 | 0.0026 | 0.0023 | 0.0008 | 0.006 |  |  | 0.0029 |  | 0.0001 | 0.0005 | 0.331 | -1
888 | 889 | 12005503 | 2020-07-30 | 165,888 | Арм500 | ГОСТ 34028-2016 | 16 | 166,653 | 166.253 | 1574 | 2059 | 200 | 7 | 2 | 2150 | 9 | 290 | 350 | 100 |  | B 789/BC | 0,01 | 9:01:07 | 0.1943 | 0.1881 | 0.7026 | 0.0086 | 0.0236 | 0.0554 | 0.0183 | 0.0466 | 0.001 | 0.0029 | 0.0003 |  | 0.001 | 0.0028 | 0.0022 | 0.0008 | 0.005 |  |  | 0.0031 |  | 0.0001 | 0.0012 | 0.328 | 3
889 | 890 | 12005504 | 2020-07-30 | 165,888 | Арм500 | ГОСТ 34028-2016 | 17 | 166,653 | 166.253 | 1563 | 2087 | 200 | 7 | 2 | 2150 | 9 | 290 | 350 | 100 |  | B 789/BC | 0,01 | 9:42:14 | 0.1939 | 0.1811 | 0.7007 | 0.0082 | 0.0142 | 0.0438 | 0.0158 | 0.0413 | 0.001 | 0.0028 | 0.0003 |  | 0.0009 | 0.0023 | 0.0022 | 0.0011 | 0.0065 |  |  | 0.003 |  | 0.0001 | 0.0008 | 0.324 | 2
890 | 891 | 12005505 | 2020-07-30 | 162,816 | Арм500 | ГОСТ 34028-2016 | 18 | 163,575 | 163.175 | 1564 | 2114 | 200 | 7 | 2 | 2150 | 9 | 290 | 350 | 100 |  | B 789/BC | 0,01 | 10:26:38 | 0.2006 | 0.1876 | 0.7055 | 0.011 | 0.0131 | 0.0433 | 0.0166 | 0.0404 | 0.001 | 0.0026 | 0.0004 |  | 0.0009 | 0.0023 | 0.0022 | 0.0012 | 0.007 |  |  | 0.0029 |  | 0.0003 | 0.0014 | 0.332 | -4
891 | 892 | 12005506 | 2020-07-30 | 159,744 | Арм500 | ГОСТ 34028-2016 | 19 | 160,496 | 160.096 | 1566 | 2142 | 200 | 7 | 2 | 2150 | 9 | 290 | 350 | 100 |  | B 789/BC | 0,01 | 11:03:02 | 0.1988 | 0.2292 | 0.7342 | 0.009 | 0.0099 | 0.0403 | 0.0182 | 0.0393 | 0.0012 | 0.0025 | 0.0004 |  | 0.001 | 0.0024 | 0.0029 | 0.0013 | 0.0075 |  |  | 0.0029 |  | 0.0001 | 0.0008 | 0.334 | -1
892 | 893 | 12005507 | 2020-07-30 | 168,96 | Арм500 | ГОСТ 34028-2016 | 20 | 169,731 | 169.331 | 1565 | 2169 | 200 | 7 | 2 | 2150 | 9 | 290 | 350 | 100 |  | B 789/BC | 0,01 | 11:42:28 | 0.1898 | 0.1997 | 0.7358 | 0.015 | 0.0135 | 0.0504 | 0.0184 | 0.0387 | 0.0011 | 0.0023 | 0.0004 |  | 0.001 | 0.0024 | 0.0028 | 0.0011 | 0.0061 |  |  | 0.0029 |  | 0.0001 | 0.0009 | 0.327 | 2
893 | 894 | 12005508 | 2020-07-30 | 156,552 | Арм500 | ГОСТ 34028-2016 | 21 | 157,296 | 156.896 | 1562 | 2197 | 200 | 7 | 2 | 2150 | 9 | 290 | 350 | 100 |  | B 789/BC | 0,01 | 12:22:36 | 0.2075 | 0.2001 | 0.7447 | 0.0115 | 0.0128 | 0.0496 | 0.0192 | 0.0422 | 0.0011 | 0.0025 | 0.0005 |  | 0.0009 | 0.0022 | 0.003 | 0.0017 | 0.0071 |  |  | 0.0027 |  | 0.0003 | 0.0015 | 0.347 | 4
894 | 895 | 12005509 | 2020-07-30 | 159,744 | Арм500 | ГОСТ 34028-2016 | 22 | 160,496 | 160.096 | 1565 | 2225 | 200 | 7 | 2 | 2150 | 9 | 290 | 350 | 100 |  | B 789/BC | 0,01 | 13:06:26 | 0.1967 | 0.2044 | 0.7259 | 0.008 | 0.0131 | 0.0536 | 0.0208 | 0.0361 | 0.001 | 0.0029 | 0.0003 |  | 0.0009 | 0.002 | 0.0027 | 0.0011 | 0.0066 |  |  | 0.0029 |  | 0.0001 | 0.0013 | 0.333 | 1
895 | 896 | 12005510 | 2020-07-30 | 165,888 | Арм500 | ГОСТ 34028-2016 | 23 | 166,653 | 166.253 | 1565 | 2252 | 200 | 7 | 2 | 2150 | 9 | 290 | 350 | 100 |  | B 789/BC | 0,01 | 13:45:10 | 0.1911 | 0.1881 | 0.7201 | 0.0049 | 0.0113 | 0.0436 | 0.0082 | 0.0169 | 0.0003 | 0.0018 | 0.0003 |  | 0.0008 | 0.0018 | 0.0025 | 0.0009 | 0.0059 |  |  | 0.0028 |  | 0.0001 | 0.0016 | 0.322 | -1
896 | 897 | 12005511 | 2020-07-30 | 165,888 | Арм500 | ГОСТ 34028-2016 | 24 | 166,653 | 166.253 | 1564 | 2280 | 200 | 7 | 2 | 2150 | 9 | 290 | 350 | 100 |  | B 789/BC | 0,01 | 14:22:56 | 0.2026 | 0.1954 | 0.7592 | 0.0043 | 0.0122 | 0.0409 | 0.006 | 0.0203 | 0.0004 | 0.0017 | 0.0004 |  | 0.0009 | 0.0024 | 0.0026 | 0.0008 | 0.0064 |  |  | 0.0029 |  | 0.0001 | 0.0012 | 0.34 | 1
897 | 898 | 12005512 | 2020-07-30 | 153,485 | Арм500 | ГОСТ 34028-2016 | 25 | 160,283 | 159.883 | 1565 | 2311 | 200 | 7 | 2 | 2150 | 9 | 290 | 350 | 100 |  | B 789/BC | 0,01 | 15:03:29 | 0.2054 | 0.1756 | 0.7209 | 0.0061 | 0.0107 | 0.0379 | 0.0076 | 0.0189 | 0.0004 | 0.0019 | 0.0004 |  | 0.0009 | 0.0022 | 0.0027 | 0.0009 | 0.0088 |  |  | 0.0027 |  | 0.0001 | 0.0005 | 0.336 | 1
898 | 899 | 12005513 | 2020-07-30 | 150,528 | Арм500 | ГОСТ 34028-2016 | 1 | 152,179 | 151.779 | 1578 | 2336 | 200 | 7 | 2 | 2150 | 9 | 290 | 350 | 100 |  | B 789/BC | 0,08 | 16:39:12 | 0.2017 | 0.1698 | 0.7009 | 0.0049 | 0.0078 | 0.0385 | 0.0054 | 0.0173 | 0.0003 | 0.0019 | 0.0003 |  | 0.0008 | 0.0018 | 0.0025 | 0.0009 | 0.0089 |  |  | 0.0029 |  | 0.0001 | 0.0024 | 0.328 | 2
899 | 900 | 12005514 | 2020-07-30 | 165,888 | Арм500 | ГОСТ 34028-2016 | 2 | 166,653 | 166.253 | 1566 | 2363 | 200 | 7 | 2 | 2155 | 9 | 290 | 350 | 100 |  | B 789/BC | 0,01 | 17:27:32 | 0.1923 | 0.1895 | 0.7045 | 0.0041 | 0.0078 | 0.0357 | 0.0063 | 0.0164 | 0.0003 | 0.0018 | 0.0003 |  | 0.0009 | 0.002 | 0.0026 | 0.0016 | 0.0082 |  |  | 0.0028 |  | 0.0001 | 0.0016 | 0.319 | 3
900 | 901 | 12005515 | 2020-07-30 | 165,888 | Арм500 | ГОСТ 34028-2016 | 3 | 166,653 | 166.253 | 1562 | 2391 | 200 | 7 | 2 | 2155 | 9 | 290 | 350 | 100 |  | B 789/BC | 0,01 | 18:06:42 | 0.1985 | 0.1871 | 0.9883 | 0.0078 | 0.0081 | 0.0378 | 0.0073 | 0.0197 | 0.0004 | 0.0015 | 0.0003 |  | 0.0011 | 0.0027 | 0.0024 | 0.0013 | 0.0063 |  |  | 0.0033 |  | 0.0002 | 0.0016 | 0.373 | 1
901 | 902 | 12005516 | 2020-07-30 | 156,672 | Арм500 | ГОСТ 34028-2016 | 4 | 157,417 | 157.017 | 1564 | 2418 | 200 | 7 | 2 | 2155 | 9 | 290 | 350 | 100 |  | B 789/BC | 0,01 | 18:45:49 | 0.1927 | 0.1786 | 1.012 | 0.0051 | 0.012 | 0.0535 | 0.0215 | 0.0463 | 0.0008 | 0.0032 | 0.0004 |  | 0.001 | 0.0029 | 0.0023 | 0.0008 | 0.0055 |  |  | 0.0032 |  | 0.0001 | 0.0016 | 0.378 | 1
902 | 903 | 12005517 | 2020-07-30 | 156,672 | Арм500 | ГОСТ 34028-2016 | 5 | 157,417 | 157.017 | 1561 | 2443 | 200 | 13 | 2 | 2155 | 9 | 320 | 350 | 110 |  | B 789/BC | 0,01 | 19:24:59 | 0.1949 | 0.1947 | 1.0146 | 0.0083 | 0.0184 | 0.057 | 0.0202 | 0.0539 | 0.001 | 0.0025 | 0.0005 |  | 0.0012 | 0.0032 | 0.0025 | 0.0011 | 0.0072 |  |  | 0.0034 |  | 0.0001 | 0.0014 | 0.381 | 2
903 | 904 | 12005518 | 2020-07-30 | 156,646 | Арм500 | ГОСТ 34028-2016 | 6 | 157,391 | 156.991 | 1563 | 2471 | 200 | 13 | 2 | 2155 | 9 | 320 | 350 | 110 |  | B 789/BC | 0,01 | 20:02:18 | 0.1873 | 0.1943 | 1.0269 | 0.0089 | 0.0114 | 0.0565 | 0.0221 | 0.0439 | 0.0009 | 0.0036 | 0.0004 |  | 0.001 | 0.0028 | 0.0027 | 0.0014 | 0.0067 |  |  | 0.0034 |  | 0.0003 | 0.0013 | 0.375 | 3
904 | 905 | 12005519 | 2020-07-30 | 159,744 | Арм500 | ГОСТ 34028-2016 | 7 | 160,496 | 160.096 | 1565 | 2495 | 200 | 13 | 2 | 2155 | 9 | 320 | 350 | 110 |  | B 789/BC | 0,02 | 20:39:24 | 0.1977 | 0.187 | 1.0299 | 0.0123 | 0.0143 | 0.0583 | 0.0183 | 0.0406 | 0.0011 | 0.0029 | 0.0005 |  | 0.0011 | 0.0031 | 0.0027 | 0.0013 | 0.0056 |  |  | 0.0034 |  | 0.0002 | 0.0013 | 0.386 | 3
905 | 906 | 12005520 | 2020-07-30 | 162,816 | Арм500 | ГОСТ 34028-2016 | 8 | 163,575 | 163.175 | 1564 | 2523 | 200 | 13 | 2 | 2155 | 9 | 320 | 350 | 110 |  | B 789/BC | 0,03 | 21:17:16 | 0.2105 | 0.1841 | 1.0593 | 0.0093 | 0.0164 | 0.0627 | 0.0211 | 0.0489 | 0.0011 | 0.0028 | 0.0005 |  | 0.0011 | 0.0036 | 0.0028 | 0.0009 | 0.0061 |  |  | 0.0034 |  | 0.0001 | 0.0049 | 0.406 | -1
906 | 907 | 12005521 | 2020-07-30 | 150,528 | Арм500 | ГОСТ 34028-2016 | 9 | 151,259 | 150.859 | 1562 | 2550 | 200 | 13 | 2 | 2155 | 9 | 320 | 350 | 110 |  | B 789/BC | 0,03 | 21:53:13 | 0.1999 | 0.1821 | 1.0073 | 0.0063 | 0.0146 | 0.0585 | 0.0218 | 0.043 | 0.0011 | 0.003 | 0.0005 |  | 0.0011 | 0.0034 | 0.0027 | 0.0009 | 0.0065 |  |  | 0.0034 |  | 0.0001 | 0.0037 | 0.385 | 1
907 | 908 | 12005522 | 2020-07-30 | 162,816 | Арм500 | ГОСТ 34028-2016 | 10 | 163,575 | 163.175 | 1588 | 2578 | 200 | 13 | 2 | 2155 | 9 | 320 | 350 | 120 |  | B 789/BC | 0,01 | 22:35:16 | 0.1942 | 0.1931 | 1.0051 | 0.005 | 0.0175 | 0.0635 | 0.0196 | 0.0475 | 0.001 | 0.0042 | 0.0005 |  | 0.0011 | 0.0034 | 0.0026 | 0.0009 | 0.0058 |  |  | 0.0035 |  | 0.0001 | 0.0034 | 0.38 | -1
908 | 909 | 12005523 | 2020-07-30 | 159,744 | Арм500 | ГОСТ 34028-2016 | 11 | 160,496 | 160.096 | 1564 | 2606 | 200 | 13 | 2 | 2155 | 9 | 320 | 350 | 120 |  | B 789/BC | 0,01 | 23:14:49 | 0.1925 | 0.1755 | 0.9901 | 0.0049 | 0.0157 | 0.0622 | 0.0325 | 0.0449 | 0.001 | 0.0044 | 0.0005 |  | 0.0011 | 0.0031 | 0.0025 | 0.0009 | 0.0065 |  |  | 0.0033 |  | 0.0001 | 0.0015 | 0.377 | 1
909 | 910 | 12005524 | 2020-07-30 | 162,816 | Арм500 | ГОСТ 34028-2016 | 12 | 163,575 | 163.175 | 1564 | 2633 | 200 | 13 | 2 | 2155 | 9 | 320 | 350 | 110 |  | B 789/BC | 0,02 | 23:52:41 | 0.1937 | 0.1877 | 1.0127 | 0.0042 | 0.0154 | 0.0696 | 0.0277 | 0.0472 | 0.0009 | 0.0038 | 0.0005 |  | 0.0012 | 0.0033 | 0.0025 | 0.001 | 0.0067 |  |  | 0.0035 |  | 0.0001 | 0.0035 | 0.383 | 2
910 | 911 | 12005525 | 2020-07-31 | 159,744 | Арм500 | ГОСТ 34028-2016 | 13 | 160,496 | 160.096 | 1564 | 2661 | 200 | 13 | 2 | 2155 | 9 | 320 | 350 | 110 |  | B 789/BC | 0,01 | 0:37:28 | 0.1864 | 0.1881 | 1.0254 | 0.01 | 0.0192 | 0.0625 | 0.0217 | 0.0523 | 0.0007 | 0.0034 | 0.0005 |  | 0.0011 | 0.0036 | 0.0022 | 0.0008 | 0.0055 |  |  | 0.0035 |  | 0.0001 | 0.0014 | 0.376 | -2
911 | 912 | 12005526 | 2020-07-31 | 159,744 | Арм500 | ГОСТ 34028-2016 | 14 | 160,496 | 160.096 | 1566 | 2688 | 200 | 13 | 2 | 2155 | 9 | 320 | 350 | 120 |  | B 789/BC | 0,01 | 1:17:27 | 0.2001 | 0.191 | 1.0314 | 0.0064 | 0.0175 | 0.0648 | 0.0248 | 0.0505 | 0.0009 | 0.0035 | 0.0005 |  | 0.0012 | 0.0035 | 0.0026 | 0.0009 | 0.0058 |  |  | 0.0034 |  | 0.0001 | 0.0014 | 0.391 | 2
912 | 913 | 12005527 | 2020-07-31 | 153,6 | Арм500 | ГОСТ 34028-2016 | 15 | 154,338 | 153.938 | 1568 | 2713 | 200 | 13 | 2 | 2155 | 9 | 320 | 350 | 120 |  | B 789/BC | 0,02 | 1:57:16 | 0.2074 | 0.1876 | 0.9966 | 0.0053 | 0.0182 | 0.0615 | 0.0216 | 0.0543 | 0.001 | 0.0033 | 0.0005 |  | 0.0011 | 0.0034 | 0.0026 | 0.0005 | 0.0056 |  |  | 0.0034 |  | 0.0001 | 0.0027 | 0.392 | -1
913 | 914 | 12005528 | 2020-07-31 | 168,96 | Арм500 | ГОСТ 34028-2016 | 16 | 169,731 | 169.331 | 1565 | 2744 | 200 | 13 | 2 | 2155 | 9 | 320 | 350 | 110 |  | B 789/BC | 0,02 | 2:38:57 | 0.1874 | 0.1902 | 1.0158 | 0.0052 | 0.0148 | 0.059 | 0.0177 | 0.038 | 0.001 | 0.0036 | 0.0007 |  | 0.0011 | 0.0034 | 0.0024 | 0.0008 | 0.0067 |  |  | 0.0035 |  | 0.0001 | 0.0015 | 0.374 | 0
914 | 915 | 12005529 | 2020-07-31 | 165,888 | Арм500 | ГОСТ 34028-2016 | 17 | 166,653 | 166.253 | 1564 | 2771 | 200 | 13 | 2 | 2155 | 9 | 320 | 350 | 120 |  | B 789/BC | 0,02 | 3:20:09 | 0.1927 | 0.1942 | 1.0013 | 0.0107 | 0.0154 | 0.0597 | 0.0206 | 0.041 | 0.001 | 0.0032 | 0.0005 |  | 0.0012 | 0.0034 | 0.0026 | 0.0006 | 0.0064 |  |  | 0.0035 |  | 0.0001 | 0.0019 | 0.377 | 0
915 | 916 | 12005530 | 2020-07-31 | 159,744 | Арм500 | ГОСТ 34028-2016 | 18 | 160,496 | 160.096 | 1566 | 2799 | 200 | 13 | 2 | 2155 | 9 | 320 | 350 | 120 |  | B 789/BC | 0,02 | 4:00:28 | 0.1941 | 0.1931 | 1.0257 | 0.0126 | 0.0175 | 0.0609 | 0.0169 | 0.0444 | 0.0009 | 0.0036 | 0.0005 |  | 0.0011 | 0.0037 | 0.0024 | 0.0009 | 0.0073 |  |  | 0.0034 |  | 0.0001 | 0.0047 | 0.383 | -5
916 | 917 | 12005531 | 2020-07-31 | 159,744 | Арм500 | ГОСТ 34028-2016 | 19 | 160,496 | 160.096 | 1565 | 2824 | 200 | 13 | 2 | 2155 | 9 | 320 | 350 | 120 |  | B 789/BC | 0,02 | 4:41:04 | 0.1859 | 0.1986 | 1.0052 | 0.0049 | 0.0159 | 0.0562 | 0.0176 | 0.0414 | 0.0011 | 0.0029 | 0.0005 |  | 0.0012 | 0.0028 | 0.0027 | 0.0006 | 0.0064 |  |  | 0.0034 |  | 0.0001 | 0.0033 | 0.37 | 1
917 | 918 | 12005532 | 2020-07-31 | 162,816 | Арм500 | ГОСТ 34028-2016 | 20 | 163,575 | 163.175 | 1565 | 2851 | 200 | 13 | 2 | 2155 | 9 | 320 | 350 | 110 |  | B 789/BC | 0,02 | 5:17:26 | 0.2063 | 0.2348 | 1.0839 | 0.0081 | 0.0149 | 0.0557 | 0.0209 | 0.0387 | 0.001 | 0.0028 | 0.0006 |  | 0.0014 | 0.0032 | 0.0027 | 0.0004 | 0.0068 |  |  | 0.0036 |  | 0.0001 | 0.0028 | 0.403 | -1
918 | 919 | 12005533 | 2020-07-31 | 156,672 | Арм500 | ГОСТ 34028-2016 | 21 | 157,417 | 157.017 | 1563 | 2879 | 200 | 13 | 2 | 2155 | 9 | 320 | 350 | 110 |  | B 789/BC | 0,02 | 6:00:49 | 0.1955 | 0.2041 | 1.0576 | 0.0062 | 0.0133 | 0.0557 | 0.0184 | 0.0388 | 0.0009 | 0.003 | 0.0006 |  | 0.0012 | 0.0032 | 0.0024 | 0.0007 | 0.0075 |  |  | 0.0035 |  | 0.0001 | 0.0011 | 0.388 | 1
919 | 920 | 12005534 | 2020-07-31 | 153,6 | Арм500 | ГОСТ 34028-2016 | 22 | 154,338 | 153.938 | 1570 | 2903 | 200 | 13 | 2 | 2155 | 9 | 320 | 350 | 120 |  | B 789/BC | 0,01 | 6:40:30 | 0.202 | 0.1928 | 1.0348 | 0.0112 | 0.016 | 0.0516 | 0.0177 | 0.0398 | 0.001 | 0.0023 | 0.0006 |  | 0.001 | 0.0033 | 0.0022 | 0.0009 | 0.0075 |  |  | 0.0034 |  | 0.0001 | 0.002 | 0.39 | 0
920 | 921 | 12005535 | 2020-07-31 | 162,816 | Арм500 | ГОСТ 34028-2016 | 23 | 163,575 | 163.175 | 1566 | 2931 | 200 | 7 | 2 | 2155 | 9 | 320 | 350 | 110 |  | B 789/BC | 0,01 | 7:21:42 | 0.1873 | 0.1885 | 1.0201 | 0.0132 | 0.0209 | 0.0605 | 0.0177 | 0.0397 | 0.001 | 0.0028 | 0.0006 |  | 0.0012 | 0.0037 | 0.0027 | 0.001 | 0.0066 |  |  | 0.0037 |  | 0.0001 | 0.0023 | 0.375 | 0
921 | 922 | 12005536 | 2020-07-31 | 165,888 | Арм500 | ГОСТ 34028-2016 | 24 | 166,653 | 166.253 | 1564 | 2959 | 200 | 7 | 2 | 2155 | 9 | 320 | 350 | 110 |  | B 789/BC | 0,01 | 7:58:25 | 0.1822 | 0.1889 | 1.0101 | 0.0117 | 0.0212 | 0.0574 | 0.0176 | 0.0448 | 0.0008 | 0.0034 | 0.0007 |  | 0.0011 | 0.0035 | 0.0025 | 0.001 | 0.0058 |  |  | 0.0036 |  |  | 0.0042 | 0.368 | 0
922 | 923 | 12005537 | 2020-07-31 | 159,744 | Арм500 | ГОСТ 34028-2016 | 25 | 160,496 | 160.096 | 1562 | 2986 | 200 | 7 | 2 | 2155 | 9 | 320 | 350 | 110 |  | B 789/BC | 0,01 | 8:40:52 | 0.1799 | 0.1826 | 1.0246 | 0.0142 | 0.0175 | 0.0636 | 0.0258 | 0.0405 | 0.0008 | 0.0049 | 0.0006 |  | 0.001 | 0.0038 | 0.0021 | 0.0009 | 0.0055 |  |  | 0.0036 |  | 0.0001 |  | 0.37 | 0
923 | 924 | 12005538 | 2020-07-31 | 159,744 | Арм500 | ГОСТ 34028-2016 | 26 | 160,956 | 160.556 | 1562 | 3017 | 200 | 7 | 2 | 2155 | 9 | 320 | 350 | 110 |  | B 789/BC | 0,02 | 9:26:18 | 0.1959 | 0.1887 | 1.0208 | 0.015 | 0.0156 | 0.052 | 0.0197 | 0.0466 | 0.001 | 0.0031 | 0.0006 |  | 0.001 | 0.0032 | 0.0027 | 0.0007 | 0.0057 |  |  | 0.0036 |  |  | 0.0016 | 0.382 | 3
924 | 925 | 12005539 | 2020-07-31 | 162,611 | Арм500 | ГОСТ 34028-2016 | 27 | 163,979 | 163.579 | 1667 | 3051 | 200 | 7 | 2 | 2155 | 9 | 320 | 350 | 110 |  | B 789/BC | 0,01 | 10:14:13 | 0.1936 | 0.1873 | 1.004 | 0.0109 | 0.0232 | 0.0568 | 0.0209 | 0.0409 | 0.0009 | 0.0038 | 0.0007 |  | 0.001 | 0.0037 | 0.0022 | 0.0007 | 0.0055 |  |  | 0.0037 |  |  | 0.0012 | 0.378 | -1
925 | 926 | 12005540 | 2020-07-31 | 156,672 | Арм500 | ГОСТ 34028-2016 | 28 | 157,567 | 157.167 | 1561 | 3081 | 200 | 7 | 1 | 2155 | 9 | 320 | 350 | 110 |  | B 789/BC | 0,01 | 11:08:33 | 0.2004 | 0.1949 | 1.0191 | 0.0091 | 0.0193 | 0.0814 | 0.0299 | 0.0443 | 0.001 | 0.0054 | 0.0007 |  | 0.0011 | 0.0037 | 0.0022 | 0.0008 | 0.0066 |  |  | 0.0034 |  |  | 0.001 | 0.393 | 4
926 | 927 | 12005541 | 2020-07-31 | 162,816 | Арм500 | ГОСТ 34028-2016 | 29 | 163,575 | 163.175 | 1562 | 3112 | 200 | 7 | 2 | 2155 | 9 | 320 | 350 | 110 |  | B 789/BC | 0,01 | 11:57:04 | 0.1903 | 0.1965 | 1.0178 | 0.0145 | 0.0221 | 0.0618 | 0.0213 | 0.0428 | 0.0013 | 0.0057 | 0.0006 | 0.0027 | 0.001 | 0.0037 | 0.002 | 0.0008 | 0.007 |  |  | 0.0037 |  |  | 0.0025 | 0.378 | -4
927 | 928 | 12005542 | 2020-07-31 | 165,888 | Арм500 | ГОСТ 34028-2016 | 30 | 166,653 | 166.253 | 1562 | 3143 | 200 | 7 | 2 | 2155 | 9 | 320 | 350 | 110 |  | B 789/BC | 0,01 | 12:31:18 | 0.1858 | 0.1807 | 1.0069 | 0.0084 | 0.0137 | 0.0516 | 0.0186 | 0.0375 | 0.0009 | 0.0031 | 0.0005 |  | 0.001 | 0.0028 | 0.0022 | 0.0008 | 0.0066 |  |  | 0.0035 |  | 0.0001 | 0.0012 | 0.369 | -4
928 | 929 | 12005543 | 2020-07-31 | 159,706 | Арм500 | ГОСТ 34028-2016 | 31 | 167,518 | 167.118 | 1563 | 3173 | 200 | 7 | 1 | 2155 | 9 | 320 | 350 | 110 |  | B 789/BC | 0,01 | 13:16:35 | 0.1943 | 0.1818 | 1.0146 | 0.0113 | 0.0158 | 0.0502 | 0.0192 | 0.0531 | 0.0009 | 0.003 | 0.0005 |  | 0.0009 | 0.0032 | 0.0023 | 0.0008 | 0.0057 |  |  | 0.0036 |  | 0.0001 | 0.0024 | 0.38 | -1
929 | 930 | 12005544 | 2020-07-31 | 156,672 | Арм500 | ГОСТ 34028-2016 | 1 | 158,797 | 158.397 | 1574 | 9107 | 200 | 7 | 2 | 2155 | 9 | 290 | 350 | 110 |  | B 789/BC | 0,06 | 15:23:07 | 0.1998 | 0.1868 | 0.9889 | 0.0046 | 0.0113 | 0.0445 | 0.0152 | 0.0389 | 0.0007 | 0.003 | 0.0005 |  | 0.001 | 0.0029 | 0.0028 | 0.0013 | 0.0059 |  |  | 0.0036 |  | 0.0001 | 0.0017 | 0.378 | 2
930 | 931 | 12005545 | 2020-07-31 | 156,672 | Арм500 | ГОСТ 34028-2016 | 2 | 157,417 | 157.017 | 1567 |  | 200 | 7 | 2 | 2155 | 9 | 320 | 350 | 110 |  | B 789/BC | 0,01 | 16:09:59 | 0.1879 | 0.194 | 1.0099 | 0.006 | 0.0129 | 0.0498 | 0.0215 | 0.0475 | 0.0008 | 0.0047 | 0.0006 |  | 0.001 | 0.0033 | 0.003 | 0.0015 | 0.0053 |  |  | 0.0036 |  | 0.0001 | 0.0025 | 0.372 | -1
931 | 932 | 12005546 | 2020-07-31 | 162,816 | Арм500 | ГОСТ 34028-2016 | 3 | 163,575 | 163.175 | 1569 |  | 200 | 7 | 2 | 2155 | 9 | 320 | 350 | 110 |  | B 789/BC | 0,01 | 16:51:12 | 0.1805 | 0.1791 | 1.0008 | 0.0044 | 0.0119 | 0.0399 | 0.0091 | 0.02 | 0.0004 | 0.0026 | 0.0005 |  | 0.001 | 0.003 | 0.0025 | 0.0011 | 0.0056 |  |  | 0.0034 |  | 0.0001 | 0.0024 | 0.358 | 1
932 | 933 | 12005547 | 2020-07-31 | 165,888 | Арм500 | ГОСТ 34028-2016 | 4 | 166,653 | 166.253 | 1568 |  | 200 | 7 | 2 | 2155 | 9 | 320 | 350 | 110 |  | B 789/BC | 0,01 | 17:39:03 | 0.2166 | 0.2093 | 1.0806 | 0.0033 | 0.0084 | 0.0385 | 0.0074 | 0.0164 | 0.0003 | 0.0022 | 0.0004 |  | 0.0012 | 0.0028 | 0.0025 | 0.0008 | 0.0056 |  |  | 0.0034 |  | 0.0001 | 0.0014 | 0.407 | 2
933 | 934 | 12005548 | 2020-07-31 | 156,672 | Арм500 | ГОСТ 34028-2016 | 5 | 157,417 | 157.017 | 1576 |  | 200 | 7 | 2 | 2155 | 9 | 320 | 350 | 110 |  | B 789/BC | 0,01 | 18:20:30 | 0.1846 | 0.1976 | 1.0105 | 0.0065 | 0.0094 | 0.0358 | 0.0069 | 0.0161 | 0.0004 | 0.0018 | 0.0005 |  | 0.0009 | 0.003 | 0.0022 | 0.0017 | 0.0069 |  |  | 0.0036 |  | 0.0001 | 0.0016 | 0.363 | 1
934 | 935 | 12005549 | 2020-07-31 | 168,96 | Арм500 | ГОСТ 34028-2016 | 6 | 169,731 | 169.331 | 1566 |  | 200 | 7 | 2 | 2155 | 9 | 320 | 350 | 110 |  | B 789/BC | 0,01 | 19:16:09 | 0.193 | 0.1794 | 1.0002 | 0.0047 | 0.0085 | 0.0329 | 0.0057 | 0.0162 | 0.0003 | 0.0022 | 0.0004 |  | 0.0009 | 0.0027 | 0.0021 | 0.0007 | 0.0067 |  |  | 0.0035 |  |  | 0.0014 | 0.369 | 1
935 | 936 | 12005550 | 2020-07-31 | 153,6 | Арм500 | ГОСТ 34028-2016 | 7 | 154,338 | 153.938 | 1567 |  | 200 | 7 | 2 | 2155 | 9 | 290 | 350 | 100 |  | B 789/BC | 0,01 | 19:52:01 | 0.1794 | 0.1845 | 0.7406 | 0.0049 | 0.0097 | 0.0303 | 0.0063 | 0.0177 | 0.0003 | 0.0017 | 0.0004 |  | 0.0009 | 0.0023 | 0.0021 | 0.0012 | 0.0072 |  |  | 0.0031 |  |  | 0.0026 | 0.311 | 1
936 | 937 | 12005551 | 2020-07-31 | 159,744 | Арм500 | ГОСТ 34028-2016 | 8 | 160,496 | 160.096 | 1567 |  | 200 | 7 | 2 | 2155 | 9 | 290 | 350 | 100 |  | B 789/BC | 0,01 | 20:36:08 | 0.1898 | 0.181 | 0.7171 | 0.0084 | 0.0117 | 0.0282 | 0.0065 | 0.0166 | 0.0003 | 0.0019 | 0.0004 |  | 0.0008 | 0.0024 | 0.0019 | 0.0011 | 0.006 |  |  | 0.0031 |  |  | 0.0007 | 0.317 | -1
937 | 938 | 12005552 | 2020-07-31 | 156,672 | Арм500 | ГОСТ 34028-2016 | 9 | 157,417 | 157.017 | 1566 |  | 200 | 7 | 2 | 2155 | 9 | 290 | 350 | 100 |  | B 789/BC | 0,01 | 21:30:07 | 0.1981 | 0.1988 | 0.7101 | 0.0061 | 0.0099 | 0.039 | 0.0174 | 0.0357 | 0.0012 | 0.0035 | 0.0004 |  | 0.0009 | 0.002 | 0.0022 | 0.0012 | 0.0094 |  |  | 0.0028 |  | 0.0001 | 0.0017 | 0.329 | 1
938 | 939 | 12005553 | 2020-07-31 | 165,888 | Арм500 | ГОСТ 34028-2016 | 10 | 166,653 | 166.253 | 1569 |  | 200 | 7 | 2 | 2155 | 9 | 290 | 350 | 100 |  | B 789/BC | 0,01 | 22:14:11 | 0.1895 | 0.1735 | 0.7068 | 0.0098 | 0.0135 | 0.0572 | 0.0186 | 0.0421 | 0.001 | 0.0033 | 0.0004 |  | 0.0008 | 0.0022 | 0.0024 | 0.0008 | 0.0067 |  |  | 0.0029 |  | 0.0001 | 0.002 | 0.324 | -2
939 | 940 | 12005554 | 2020-07-31 | 168,96 | Арм500 | ГОСТ 34028-2016 | 11 | 169,731 | 169.331 | 1565 |  | 200 | 7 | 2 | 2155 | 9 | 290 | 350 | 100 |  | B 789/BC | 0,01 | 23:07:30 | 0.1901 | 0.1797 | 0.7206 | 0.0074 | 0.0221 | 0.1004 | 0.0203 | 0.0389 | 0.0009 | 0.0061 | 0.0006 |  | 0.0009 | 0.0028 | 0.0023 | 0.0008 | 0.0054 |  |  | 0.0029 |  | 0.0001 | 0.0007 | 0.336 | -2
940 | 941 | 12005555 | 2020-07-31 | 165,888 | Арм500 | ГОСТ 34028-2016 | 12 | 166,653 | 166.253 | 1572 |  | 200 | 7 | 2 | 2155 | 9 | 290 | 350 | 100 |  | B 789/BC | 0,01 | 23:56:58 | 0.2124 | 0.1609 | 0.7813 | 0.0124 | 0.0215 | 0.0641 | 0.0189 | 0.043 | 0.0011 | 0.0037 | 0.0007 |  | 0.001 | 0.0028 | 0.0042 | 0.0032 | 0.0077 |  |  | 0.0031 |  | 0.0001 | 0.0012 | 0.361 | -2
941 | 942 | 12005556 | 2020-08-01 | 153,6 | Арм500 | ГОСТ 34028-2016 | 13 | 154,338 | 153.938 | 1567 |  | 200 | 7 | 2 | 2155 | 9 | 290 | 350 | 100 |  | B 789/BC | 0,01 | 0:40:24 | 0.2149 | 0.1805 | 0.777 | 0.019 | 0.0181 | 0.0536 | 0.0193 | 0.0429 | 0.0011 | 0.0022 | 0.0005 |  | 0.0007 | 0.0025 | 0.0026 | 0.0007 | 0.0088 |  |  | 0.0029 |  | 0.0001 | 0.0011 | 0.36 | -1
942 | 943 | 12005557 | 2020-08-01 | 162,816 | Арм500 | ГОСТ 34028-2016 | 14 | 163,575 | 163.175 | 1567 |  | 200 | 7 | 2 | 2155 | 9 | 290 | 350 | 100 |  | B 789/BC | 0,01 | 1:28:25 | 0.1968 | 0.1662 | 0.718 | 0.0096 | 0.0152 | 0.0484 | 0.0167 | 0.0421 | 0.001 | 0.0018 | 0.0005 |  | 0.0008 | 0.0022 | 0.0025 | 0.0003 | 0.0066 |  |  | 0.0028 |  | 0.0001 | 0.0014 | 0.331 | -2
943 | 944 | 12005558 | 2020-08-01 | 159,744 | Арм500 | ГОСТ 34028-2016 | 15 | 160,496 | 160.096 | 1568 |  | 200 | 7 | 2 | 2155 | 9 | 290 | 350 | 100 |  | B 789/BC | 0,03 | 2:18:58 | 0.1983 | 0.1857 | 0.7214 | 0.0071 | 0.0162 | 0.0914 | 0.0177 | 0.0392 | 0.001 | 0.005 | 0.0005 |  | 0.0009 | 0.0023 | 0.0025 | 0.0011 | 0.0078 |  |  | 0.0027 |  | 0.0001 | 0.0019 | 0.342 | 1
944 | 945 | 12005559 | 2020-08-01 | 162,816 | Арм500 | ГОСТ 34028-2016 | 16 | 163,575 | 163.175 | 1567 |  | 200 | 7 | 2 | 2155 | 9 | 290 | 350 | 100 |  | B 789/BC | 0,01 | 3:06:58 | 0.2025 | 0.1707 | 0.7101 | 0.0094 | 0.0137 | 0.0545 | 0.0177 | 0.0437 | 0.0009 | 0.0032 | 0.0004 |  | 0.0008 | 0.002 | 0.0026 | 0.0009 | 0.0079 |  |  | 0.0028 |  | 0.0002 | 0.0007 | 0.337 | 1
945 | 946 | 12005560 | 2020-08-01 | 165,888 | Арм500 | ГОСТ 34028-2016 | 17 | 166,653 | 166.253 | 1568 |  | 200 | 7 | 2 | 2155 | 9 | 290 | 350 | 100 |  | B 789/BC | 0,01 | 3:51:09 | 0.2013 | 0.1704 | 0.7157 | 0.0092 | 0.0147 | 0.0569 | 0.0173 | 0.0398 | 0.001 | 0.0027 | 0.0004 |  | 0.0008 | 0.0019 | 0.0026 | 0.0008 | 0.0078 |  |  | 0.0026 |  | 0.0001 | 0.0014 | 0.337 | 3
946 | 947 | 12005561 | 2020-08-01 | 162,816 | Арм500 | ГОСТ 34028-2016 | 18 | 163,575 | 163.175 | 1566 |  | 200 | 7 | 2 | 2155 | 9 | 290 | 350 | 100 |  | B 789/BC | 0,01 | 4:43:59 | 0.1995 | 0.178 | 0.7205 | 0.009 | 0.0163 | 0.0532 | 0.0244 | 0.0426 | 0.0009 | 0.003 | 0.0004 |  | 0.0008 | 0.0021 | 0.0028 | 0.0006 | 0.0069 |  |  | 0.0028 |  | 0.0001 | 0.0023 | 0.336 | 1
947 | 948 | 12005562 | 2020-08-01 | 156,672 | Арм500 | ГОСТ 34028-2016 | 19 | 157,417 | 157.017 | 1567 |  | 200 | 7 | 2 | 2155 | 9 | 290 | 350 | 100 |  | B 789/BC | 0,01 | 5:32:20 | 0.2007 | 0.1713 | 0.7138 | 0.0079 | 0.0151 | 0.0513 | 0.0239 | 0.0584 | 0.0009 | 0.0025 | 0.0004 |  | 0.0008 | 0.0017 | 0.0021 | 0.0007 | 0.0063 |  |  | 0.0028 |  | 0.0001 | 0.0024 | 0.336 | 2
948 | 949 | 12005563 | 2020-08-01 | 162,816 | Арм500 | ГОСТ 34028-2016 | 20 | 163,575 | 163.175 | 1565 |  | 200 | 7 | 2 | 2155 | 9 | 290 | 350 | 100 |  | B 789/BC | 0,01 | 6:19:48 | 0.1971 | 0.1693 | 0.6996 | 0.0057 | 0.0184 | 0.0502 | 0.0224 | 0.0487 | 0.0012 | 0.0024 | 0.0004 |  | 0.0008 | 0.002 | 0.0024 | 0.0007 | 0.0074 |  |  | 0.0027 |  | 0.0001 | 0.001 | 0.329 | -1
949 | 950 | 12005564 | 2020-08-01 | 168,96 | Арм500 | ГОСТ 34028-2016 | 21 | 169,731 | 169.331 | 1566 |  | 200 | 7 | 2 | 2155 | 9 | 290 | 350 | 110 |  | B 789/BC | 0,01 | 7:06:02 | 0.1905 | 0.1696 | 0.7013 | 0.0051 | 0.0258 | 0.0522 | 0.0197 | 0.0401 | 0.001 | 0.0026 | 0.0004 |  | 0.0008 | 0.002 | 0.0021 | 0.0007 | 0.007 |  |  | 0.0027 |  | 0.0001 | 0.0015 | 0.323 | 2
950 | 951 | 12005565 | 2020-08-01 | 162,816 | Арм500 | ГОСТ 34028-2016 | 22 | 163,575 | 163.175 | 1565 |  | 200 | 7 | 2 | 2155 | 9 | 290 | 350 | 110 |  | B 789/BC | 0,01 | 7:49:46 | 0.1868 | 0.1638 | 0.7142 | 0.0099 | 0.0189 | 0.0563 | 0.0258 | 0.0419 | 0.001 | 0.004 | 0.0004 |  | 0.0008 | 0.0021 | 0.0021 | 0.0008 | 0.0057 |  |  | 0.0029 |  | 0.0001 | 0.0007 | 0.323 | -10
951 | 952 | 12005566 | 2020-08-01 | 156,672 | Арм500 | ГОСТ 34028-2016 | 23 | 157,417 | 157.017 | 1567 |  | 200 | 7 | 2 | 2155 | 9 | 290 | 350 | 100 |  | B 789/BC | 0,01 | 8:34:28 | 0.1886 | 0.1819 | 0.7468 | 0.0081 | 0.0113 | 0.0545 | 0.0252 | 0.0454 | 0.001 | 0.0035 | 0.0004 |  | 0.0009 | 0.0021 | 0.0022 | 0.0007 | 0.0058 |  |  | 0.0031 |  | 0.0001 | 0.001 | 0.33 | 1
952 | 953 | 12005567 | 2020-08-01 | 159,526 | Арм500 | ГОСТ 34028-2016 | 24 | 167,237 | 166.837 | 1567 |  | 200 | 7 | 2 | 2155 | 9 | 320 | 350 | 110 |  | B 789/BC | 0,01 | 9:19:29 | 0.193 | 0.188 | 0.7253 | 0.0051 | 0.014 | 0.0599 | 0.0257 | 0.0436 | 0.001 | 0.0035 | 0.0003 |  | 0.001 | 0.0022 | 0.0028 | 0.001 | 0.0051 |  |  | 0.0031 |  | 0.0001 | 0.001 | 0.332 | 1
953 | 954 | 12005568 | 2020-08-01 | 162,816 | Арм500 | ГОСТ 34028-2016 | 1 | 164,495 | 164.095 | 1579 | 9135 | 200 | 7 | 2 | 2155 | 9 | 320 | 350 | 110 |  | B 789/BC | 0,06 | 11:41:27 | 0.1974 | 0.1718 | 0.6909 | 0.0038 | 0.0165 | 0.0571 | 0.0198 | 0.0415 | 0.0012 | 0.0039 | 0.0003 |  | 0.0009 | 0.0021 | 0.0028 | 0.0011 | 0.0067 |  |  | 0.003 |  | 0.0001 | 0.002 | 0.329 | 4
954 | 955 | 12005569 | 2020-08-01 | 162,816 | Арм500 | ГОСТ 34028-2016 | 2 | 163,575 | 163.175 | 1569 | 9162 | 200 | 7 | 2 | 2155 | 9 | 320 | 350 | 110 |  | B 789/BC | 0,01 | 12:15:32 | 0.1962 | 0.19 | 0.7302 | 0.0087 | 0.0174 | 0.0713 | 0.0272 | 0.0452 | 0.001 | 0.0063 | 0.0003 |  | 0.0009 | 0.0026 | 0.0025 | 0.0014 | 0.0062 |  |  | 0.0031 |  | 0.0001 | 0.0021 | 0.339 | 4
955 | 956 | 12005570 | 2020-08-01 | 162,816 | Арм500 | ГОСТ 34028-2016 | 3 | 163,575 | 163.175 | 1565 | 9190 | 200 | 7 | 2 | 2155 | 9 | 320 | 350 | 110 |  | B 789/BC | 0,01 | 12:59:50 | 0.1929 | 0.1773 | 0.7042 | 0.0049 | 0.0195 | 0.0574 | 0.0218 | 0.0423 | 0.0009 | 0.0043 | 0.0003 |  | 0.0009 | 0.002 | 0.0022 | 0.0008 | 0.0063 |  |  | 0.0029 |  | 0.0001 | 0.0006 | 0.327 | -1
956 | 957 | 12005571 | 2020-08-01 | 159,744 | Арм500 | ГОСТ 34028-2016 | 4 | 160,496 | 160.096 | 1554 | 9214 | 200 | 7 | 2 | 2155 | 9 | 320 | 350 | 110 |  | B 789/BC | 0,01 | 13:41:51 | 0.1888 | 0.1776 | 0.7277 | 0.0102 | 0.0121 | 0.0343 | 0.0072 | 0.0168 | 0.0004 | 0.0018 | 0.0003 |  | 0.0008 | 0.0021 | 0.0028 | 0.0012 | 0.006 |  |  | 0.0032 |  | 0.0001 | 0.0015 | 0.319 | 1
957 | 958 | 12005572 | 2020-08-01 | 156,672 | Арм500 | ГОСТ 34028-2016 | 5 | 157,417 | 157.017 | 1568 | 9242 | 200 | 7 | 2 | 2155 | 9 | 320 | 350 | 100 |  | B 789/BC | 0,01 | 14:21:57 | 0.2016 | 0.1895 | 0.6975 | 0.0062 | 0.006 | 0.0283 | 0.0034 | 0.0094 | 0.0003 | 0.0011 | 0.0002 |  | 0.001 | 0.0014 | 0.0025 | 0.0008 | 0.0074 |  |  | 0.003 |  | 0.0001 | 0.001 | 0.325 | -2
958 | 959 | 12005573 | 2020-08-01 | 165,888 | Арм500 | ГОСТ 34028-2016 | 6 | 166,653 | 166.253 | 1566 | 9267 | 200 | 7 | 2 | 2155 | 9 | 320 | 350 | 100 |  | B 789/BC | 0,01 | 15:03:29 | 0.1944 | 0.1815 | 0.7273 | 0.0085 | 0.012 | 0.072 | 0.0159 | 0.0326 | 0.0007 | 0.0055 | 0.0004 |  | 0.0009 | 0.0021 | 0.002 | 0.0007 | 0.0072 |  |  | 0.0031 |  | 0.0001 | 0.0023 | 0.335 | 1
959 | 960 | 12005574 | 2020-08-01 | 165,67 | Арм500 | ГОСТ 34028-2016 | 7 | 166,434 | 166.034 | 1564 | 9294 | 200 | 7 | 2 | 2155 | 9 | 320 | 350 | 100 |  | B 789/BC | 0,01 | 15:42:12 | 0.1917 | 0.1901 | 0.871 | 0.0083 | 0.0136 | 0.0757 | 0.0193 | 0.0397 | 0.0009 | 0.005 | 0.0004 |  | 0.001 | 0.0027 | 0.002 | 0.0007 | 0.0068 |  |  | 0.0034 |  | 0.0001 | 0.001 | 0.357 | 1
960 | 961 | 12005575 | 2020-08-01 | 165,888 | Арм500 | ГОСТ 34028-2016 | 8 | 166,653 | 166.253 | 1574 | 9322 | 200 | 7 | 2 | 2155 | 9 | 320 | 350 | 110 |  | B 789/BC | 0,01 | 16:26:12 | 0.1912 | 0.2012 | 0.9898 | 0.0086 | 0.0183 | 0.0637 | 0.0222 | 0.0417 | 0.001 | 0.0029 | 0.0004 |  | 0.0012 | 0.0033 | 0.0023 | 0.0015 | 0.006 |  |  | 0.0035 |  | 0.0002 | 0.0012 | 0.374 | 1
961 | 962 | 12005576 | 2020-08-01 | 162,816 | Арм500 | ГОСТ 34028-2016 | 9 | 163,575 | 163.175 | 1570 | 9349 | 200 | 7 | 2 | 2155 | 9 | 320 | 350 | 110 |  | B 789/BC | 0,01 | 17:08:00 | 0.1895 | 0.2166 | 1.0064 | 0.0076 | 0.0144 | 0.055 | 0.0196 | 0.0461 | 0.0009 | 0.0027 | 0.0004 |  | 0.0013 | 0.0031 | 0.0025 | 0.0014 | 0.0063 |  |  | 0.0035 |  | 0.0001 | 0.0007 | 0.374 | 2
962 | 963 | 12005577 | 2020-08-01 | 165,888 | Арм500 | ГОСТ 34028-2016 | 10 | 166,653 | 166.253 | 1564 | 3621 | 200 | 7 | 2 | 2155 | 9 | 320 | 350 | 110 |  | B 789/BC | 0,01 | 17:42:25 | 0.1952 | 0.2049 | 1.0012 | 0.0058 | 0.0156 | 0.0559 | 0.0184 | 0.0413 | 0.0012 | 0.0026 | 0.0004 |  | 0.0012 | 0.0031 | 0.0025 | 0.0011 | 0.0056 |  |  | 0.0036 |  | 0.0001 | 0.0011 | 0.378 | -2
963 | 964 | 12005578 | 2020-08-01 | 162,816 | Арм500 | ГОСТ 34028-2016 | 11 | 163,575 | 163.175 | 1565 | 9402 | 200 | 7 | 2 | 2155 | 9 | 320 | 350 | 110 |  | B 789/BC | 0,01 | 18:27:15 | 0.1925 | 0.1922 | 1.0005 | 0.0057 | 0.0158 | 0.0586 | 0.0241 | 0.0408 | 0.0011 | 0.0037 | 0.0004 |  | 0.001 | 0.003 | 0.0019 | 0.0008 | 0.0058 |  |  | 0.0035 |  | 0.0001 | 0.0015 | 0.377 | 0
964 | 965 | 12005579 | 2020-08-01 | 159,744 | Арм500 | ГОСТ 34028-2016 | 12 | 160,496 | 160.096 | 1563 | 9429 | 200 | 7 | 2 | 2155 | 9 | 320 | 350 | 110 |  | B 789/BC | 0,01 | 19:05:47 | 0.1877 | 0.1893 | 0.9994 | 0.0083 | 0.0148 | 0.0531 | 0.0205 | 0.0363 | 0.0009 | 0.003 | 0.0004 |  | 0.0009 | 0.003 | 0.002 | 0.0008 | 0.0057 |  |  | 0.0035 |  |  | 0.0023 | 0.37 | 0
965 | 966 | 12005580 | 2020-08-01 | 165,888 | Арм500 | ГОСТ 34028-2016 | 13 | 166,653 | 166.253 | 1569 | 9457 | 200 | 7 | 2 | 2155 | 9 | 320 | 350 | 110 |  | B 789/BC | 0,01 | 19:47:52 | 0.1894 | 0.1983 | 0.9985 | 0.0076 | 0.0159 | 0.0576 | 0.0199 | 0.0469 | 0.0012 | 0.0045 | 0.0004 |  | 0.001 | 0.0032 | 0.0021 | 0.0034 | 0.0051 |  |  | 0.0034 |  | 0.0003 | 0.0012 | 0.373 | 2
966 | 967 | 12005581 | 2020-08-01 | 162,816 | Арм500 | ГОСТ 34028-2016 | 14 | 163,575 | 163.175 | 1563 | 9484 | 200 | 7 | 2 | 2155 | 9 | 320 | 350 | 110 |  | B 789/BC | 0,02 | 20:45:08 | 0.1917 | 0.188 | 1.0047 | 0.0082 | 0.0158 | 0.0542 | 0.0192 | 0.0418 | 0.0011 | 0.0036 | 0.0004 |  | 0.001 | 0.0033 | 0.0024 | 0.0008 | 0.0062 |  |  | 0.0036 |  | 0.0001 | 0.0015 | 0.375 | -2
967 | 968 | 12005582 | 2020-08-01 | 168,96 | Арм500 | ГОСТ 34028-2016 | 15 | 169,731 | 169.331 | 1568 | 9512 | 200 | 7 | 2 | 2155 | 9 | 320 | 350 | 110 |  | B 789/BC | 0,02 | 21:25:25 | 0.1946 | 0.1808 | 0.9955 | 0.0049 | 0.0147 | 0.054 | 0.0176 | 0.0374 | 0.001 | 0.0049 | 0.0003 |  | 0.001 | 0.0031 | 0.002 | 0.0008 | 0.0068 |  |  | 0.0037 |  | 0.0001 | 0.002 | 0.377 | 2
968 | 969 | 12005583 | 2020-08-01 | 156,672 | Арм500 | ГОСТ 34028-2016 | 16 | 157,417 | 157.017 | 1562 | 9537 | 200 | 7 | 2 | 2155 | 9 | 320 | 350 | 110 |  | B 789/BC | 0,01 | 22:11:37 | 0.1989 | 0.187 | 1.0137 | 0.0065 | 0.0144 | 0.0549 | 0.0209 | 0.0444 | 0.001 | 0.0035 | 0.0004 |  | 0.001 | 0.0032 | 0.0021 | 0.0007 | 0.0061 |  |  | 0.0036 |  |  | 0.0015 | 0.385 | 2
969 | 970 | 12005584 | 2020-08-01 | 159,744 | Арм500 | ГОСТ 34028-2016 | 17 | 160,496 | 160.096 | 1560 | 9564 | 200 | 7 | 2 | 2155 | 9 | 320 | 350 | 110 |  | B 789/BC | 0,01 | 22:36:31 | 0.1995 | 0.1757 | 1.0121 | 0.0062 | 0.0139 | 0.0619 | 0.0214 | 0.0383 | 0.0013 | 0.0053 | 0.0004 |  | 0.0009 | 0.0031 | 0.002 | 0.0012 | 0.0059 |  |  | 0.0037 |  | 0.0001 | 0.0042 | 0.386 | -1
970 | 971 | 12005585 | 2020-08-01 | 168,96 | Арм500 | ГОСТ 34028-2016 | 18 | 169,731 | 169.331 | 1561 | 9592 | 200 | 7 | 2 | 2155 | 9 | 320 | 350 | 110 |  | B 789/BC | 0,01 | 23:21:30 | 0.1847 | 0.1946 | 1.0016 | 0.0064 | 0.0133 | 0.0578 | 0.0175 | 0.044 | 0.0011 | 0.0045 | 0.0004 |  | 0.0011 | 0.0031 | 0.0028 | 0.0008 | 0.0065 |  |  | 0.0036 |  | 0.0001 | 0.0016 | 0.369 | 0
971 | 972 | 12005586 | 2020-08-01 | 162,816 | Арм500 | ГОСТ 34028-2016 | 19 | 163,575 | 163.175 | 1560 | 9619 | 200 | 7 | 2 | 2155 | 9 | 320 | 350 | 110 |  | B 789/BC | 0,01 | 0:07:27 | 0.1872 | 0.1886 | 0.9985 | 0.0051 | 0.0108 | 0.06 | 0.0192 | 0.046 | 0.0008 | 0.0036 | 0.0003 |  | 0.001 | 0.0028 | 0.0023 | 0.0008 | 0.0069 |  |  | 0.0036 |  | 0.0001 |  | 0.371 | 1
972 | 973 | 12005587 | 2020-08-02 | 165,888 | Арм500 | ГОСТ 34028-2016 | 20 | 166,653 | 166.253 | 1560 | 9647 | 200 | 7 | 2 | 2155 | 9 | 320 | 350 | 110 |  | B 789/BC | 0,01 | 0:44:41 | 0.1907 | 0.1944 | 0.9949 | 0.0057 | 0.0122 | 0.0611 | 0.0213 | 0.0459 | 0.0008 | 0.0042 | 0.0004 |  | 0.0011 | 0.003 | 0.0035 | 0.0008 | 0.007 |  |  | 0.0036 |  | 0.0001 | 0.0017 | 0.375 | 1
973 | 974 | 12005588 | 2020-08-02 | 156,672 | Арм500 | ГОСТ 34028-2016 | 21 | 157,417 | 157.017 | 1561 | 9672 | 200 | 7 | 2 | 2155 | 9 | 320 | 350 | 110 |  | B 789/BC | 0,01 | 1:28:46 | 0.1988 | 0.193 | 1.0043 | 0.0083 | 0.0143 | 0.0604 | 0.0219 | 0.0467 | 0.0011 | 0.0037 | 0.0004 |  | 0.001 | 0.0033 | 0.0022 | 0.0007 | 0.0071 |  |  | 0.0036 |  | 0.0001 | 0.0007 | 0.384 | 0
974 | 975 | 12005589 | 2020-08-02 | 156,672 | Арм500 | ГОСТ 34028-2016 | 22 | 157,417 | 157.017 | 1560 | 9699 | 200 | 7 | 2 | 2155 | 9 | 320 | 350 | 110 |  | B 789/BC | 0,02 | 2:06:50 | 0.1981 | 0.1888 | 1.0168 | 0.009 | 0.0154 | 0.0579 | 0.0256 | 0.0506 | 0.001 | 0.0035 | 0.0004 |  | 0.001 | 0.0034 | 0.0025 | 0.0006 | 0.0062 |  |  | 0.0037 |  |  | 0.0012 | 0.386 | 2
975 | 976 | 12005590 | 2020-08-02 | 159,744 | Арм500 | ГОСТ 34028-2016 | 23 | 160,496 | 160.096 | 1561 | 9724 | 200 | 7 | 2 | 2155 | 9 | 320 | 350 | 110 |  | B 789/BC | 0,02 | 2:45:57 | 0.191 | 0.2004 | 1.015 | 0.0088 | 0.0181 | 0.0508 | 0.0172 | 0.0422 | 0.0009 | 0.0032 | 0.0004 |  | 0.001 | 0.0034 | 0.002 | 0.0005 | 0.0068 |  |  | 0.0037 |  |  | 0.0016 | 0.376 | -1
976 | 977 | 12005591 | 2020-08-02 | 165,888 | Арм500 | ГОСТ 34028-2016 | 24 | 166,653 | 166.253 | 1567 | 9751 | 200 | 7 | 2 | 2155 | 9 | 320 | 350 | 110 |  | B 789/BC | 0,02 | 3:26:48 | 0.1949 | 0.1879 | 1.0093 | 0.0088 | 0.0158 | 0.0548 | 0.0235 | 0.0594 | 0.001 | 0.0035 | 0.0004 |  | 0.001 | 0.0034 | 0.002 | 0.0009 | 0.0063 |  |  | 0.0037 |  | 0.0001 | 0.0018 | 0.381 | 3
977 | 978 | 12005592 | 2020-08-02 | 153,6 | Арм500 | ГОСТ 34028-2016 | 25 | 154,338 | 153.938 | 1561 | 9776 | 200 | 7 | 2 | 2155 | 9 | 320 | 350 | 110 |  | B 789/BC | 0,01 | 4:05:21 | 0.1851 | 0.2038 | 1.001 | 0.0069 | 0.0148 | 0.0561 | 0.0253 | 0.047 | 0.0012 | 0.0035 | 0.0005 |  | 0.0011 | 0.0034 | 0.0025 | 0.0009 | 0.0072 |  |  | 0.0037 |  | 0.0001 | 0.0078 | 0.369 | 2
978 | 979 | 12005593 | 2020-08-02 | 165,888 | Арм500 | ГОСТ 34028-2016 | 26 | 166,653 | 166.253 | 1558 | 9804 | 200 | 7 | 2 | 2155 | 9 | 320 | 350 | 110 |  | B 789/BC | 0,01 | 4:44:05 | 0.1847 | 0.1883 | 1.0069 | 0.0069 | 0.0143 | 0.057 | 0.0204 | 0.0426 | 0.001 | 0.0036 | 0.0004 |  | 0.001 | 0.0033 | 0.0019 | 0.0008 | 0.0058 |  |  | 0.0036 |  | 0.0001 | 0.0032 | 0.369 | 0
979 | 980 | 12005594 | 2020-08-02 | 153,6 | Арм500 | ГОСТ 34028-2016 | 27 | 154,338 | 153.938 | 1559 | 9828 | 200 | 7 | 2 | 2155 | 9 | 320 | 350 | 110 |  | B 789/BC | 0,01 | 5:19:38 | 0.1981 | 0.2013 | 1.004 | 0.0059 | 0.0143 | 0.0551 | 0.0168 | 0.0416 | 0.0009 | 0.0029 | 0.0003 |  | 0.0011 | 0.0032 | 0.0024 | 0.0011 | 0.0058 |  |  | 0.0036 |  | 0.0001 | 0.0018 | 0.382 | 1
980 | 981 | 12005595 | 2020-08-02 | 162,816 | Арм500 | ГОСТ 34028-2016 | 28 | 163,575 | 163.175 | 1562 | 9856 | 200 | 7 | 2 | 2155 | 9 | 320 | 350 | 110 |  | B 789/BC | 0,01 | 6:01:07 | 0.2036 | 0.2027 | 1.0243 | 0.0061 | 0.0169 | 0.0551 | 0.0184 | 0.0421 | 0.001 | 0.0028 | 0.0004 |  | 0.0012 | 0.0034 | 0.0023 | 0.0009 | 0.0068 |  |  | 0.0037 |  | 0.0001 | 0.0023 | 0.391 | 1
981 | 982 | 12005596 | 2020-08-02 | 159,744 | Арм500 | ГОСТ 34028-2016 | 29 | 160,496 | 160.096 | 1559 | 9880 | 200 | 7 | 2 | 2155 | 9 | 320 | 350 | 110 |  | B 789/BC | 0,01 | 6:45:40 | 0.2027 | 0.1927 | 1.0123 | 0.0073 | 0.0158 | 0.0636 | 0.024 | 0.0399 | 0.001 | 0.0042 | 0.0004 |  | 0.0011 | 0.0033 | 0.0022 | 0.0008 | 0.0058 |  |  | 0.0036 |  | 0.0001 | 0.0011 | 0.39 | 1
982 | 983 | 12005597 | 2020-08-02 | 162,816 | Арм500 | ГОСТ 34028-2016 | 30 | 163,575 | 163.175 | 1559 | 9908 | 200 | 13 | 2 | 2155 | 9 | 320 | 350 | 110 |  | B 789/BC | 0,01 | 7:19:21 | 0.2028 | 0.1899 | 1.0149 | 0.0098 | 0.0142 | 0.0566 | 0.0212 | 0.052 | 0.0009 | 0.0038 | 0.0004 |  | 0.001 | 0.0031 | 0.0024 | 0.0006 | 0.0071 |  |  | 0.0035 |  |  | 0.0026 | 0.39 | -2
983 | 984 | 12005598 | 2020-08-02 | 159,744 | Арм500 | ГОСТ 34028-2016 | 31 | 160,496 | 160.096 | 1560 | 9936 | 200 | 13 | 2 | 2155 | 9 | 320 | 350 | 110 |  | B 789/BC | 0,01 | 7:56:16 | 0.208 | 0.1879 | 1.0187 | 0.0087 | 0.0157 | 0.0509 | 0.0173 | 0.0382 | 0.0009 | 0.0028 | 0.0004 |  | 0.0011 | 0.0033 | 0.002 | 0.0009 | 0.0065 |  |  | 0.0038 |  |  | 0.0029 | 0.393 | 2
984 | 985 | 12005599 | 2020-08-02 | 159,744 | Арм500 | ГОСТ 34028-2016 | 32 | 160,496 | 160.096 | 1559 | 9960 | 200 | 13 | 2 | 2155 | 9 | 320 | 350 | 110 |  | B 789/BC | 0,03 | 8:31:58 | 0.1977 | 0.1927 | 1.0095 | 0.011 | 0.0193 | 0.0611 | 0.0185 | 0.0416 | 0.0009 | 0.0039 | 0.0005 |  | 0.001 | 0.0035 | 0.0019 | 0.0006 | 0.0057 |  |  | 0.0036 |  | 0.0001 | 0.0019 | 0.384 | 1
985 | 986 | 12005600 | 2020-08-02 | 162,816 | Арм500 | ГОСТ 34028-2016 | 33 | 163,575 | 163.175 | 1562 | 9988 | 200 | 13 | 2 | 2155 | 9 | 320 | 350 | 110 |  | B 789/BC | 0,01 | 9:09:33 | 0.1854 | 0.182 | 1.0096 | 0.0162 | 0.0277 | 0.0556 | 0.0207 | 0.0391 | 0.0009 | 0.0042 | 0.0004 |  | 0.0009 | 0.0036 | 0.002 | 0.0005 | 0.0074 |  |  | 0.0037 |  | 0.0001 | 0.0024 | 0.37 | -2
986 | 987 | 12005601 | 2020-08-02 | 165,888 | Арм500 | ГОСТ 34028-2016 | 34 | 166,653 | 166.253 | 1558 | 10015 | 200 | 13 | 2 | 2155 | 9 | 320 | 350 | 110 |  | B 789/BC | 0,03 | 9:53:04 | 0.1807 | 0.1931 | 1.0062 | 0.0115 | 0.022 | 0.0564 | 0.0184 | 0.0379 | 0.0009 | 0.0047 | 0.0004 |  | 0.001 | 0.0034 | 0.0026 | 0.0006 | 0.0075 |  |  | 0.0033 |  |  | 0.0007 | 0.365 | 0
987 | 988 | 12005602 | 2020-08-02 | 165,888 | Арм500 | ГОСТ 34028-2016 | 35 | 166,653 | 166.253 | 1563 | 10043 | 200 | 13 | 2 | 2155 | 9 | 320 | 350 | 110 |  | B 789/BC | 0,01 | 10:33:28 | 0.2039 | 0.1909 | 1.012 | 0.0079 | 0.0127 | 0.0429 | 0.0064 | 0.0157 | 0.0004 | 0.0021 | 0.0003 |  | 0.0011 | 0.0026 | 0.0022 | 0.0007 | 0.0067 |  |  | 0.0035 |  |  | 0.0027 | 0.384 | 0
988 | 989 | 12005603 | 2020-08-02 | 168,96 | Арм500 | ГОСТ 34028-2016 | 36 | 169,731 | 169.331 | 1564 | 10071 | 200 | 13 | 2 | 2155 | 9 | 320 | 350 | 110 |  | B 789/BC | 0,03 | 11:13:39 | 0.1949 | 0.1866 | 1.0019 | 0.0058 | 0.0122 | 0.0381 | 0.0042 | 0.0115 | 0.0003 | 0.0012 | 0.0003 |  | 0.001 | 0.0024 | 0.0046 | 0.0007 | 0.0074 |  |  | 0.0034 |  | 0.0001 | 0.0013 | 0.371 | -6
989 | 990 | 12005604 | 2020-08-02 | 165,888 | Арм500 | ГОСТ 34028-2016 | 37 | 166,653 | 166.253 | 1566 | 10098 | 200 | 13 | 2 | 2155 | 9 | 320 | 350 | 110 |  | B 789/BC | 0,01 | 11:58:20 | 0.185 | 0.1848 | 0.7998 | 0.006 | 0.0143 | 0.0374 | 0.0054 | 0.0148 | 0.0003 | 0.0015 | 0.0003 |  | 0.001 | 0.0018 | 0.0022 | 0.001 | 0.007 |  |  | 0.0031 |  | 0.0001 | 0.0007 | 0.328 | 0
990 | 991 | 12005605 | 2020-08-02 | 172,032 | Арм500 | ГОСТ 34028-2016 | 38 | 172,81 | 172.41 | 1566 | 10126 | 200 | 13 | 2 | 2155 | 9 | 320 | 350 | 110 |  | B 789/BC | 0,01 | 12:40:25 | 0.1878 | 0.1849 | 0.703 | 0.0102 | 0.0196 | 0.0405 | 0.0113 | 0.03 | 0.0006 | 0.002 | 0.0003 |  | 0.0011 | 0.0022 | 0.0037 | 0.001 | 0.0061 |  |  | 0.0031 |  | 0.0001 | 0.0013 | 0.317 | 0
991 | 992 | 12005606 | 2020-08-02 | 159,744 | Арм500 | ГОСТ 34028-2016 | 39 | 160,496 | 160.096 | 1566 | 10153 | 200 | 13 | 2 | 2155 | 9 | 320 | 350 | 110 |  | B 789/BC | 0,01 | 13:20:12 | 0.1862 | 0.1965 | 0.7067 | 0.009 | 0.0162 | 0.0433 | 0.0144 | 0.0348 | 0.001 | 0.0021 | 0.0003 |  | 0.0011 | 0.0024 | 0.0024 | 0.0009 | 0.0069 |  |  | 0.003 |  | 0.0001 | 0.0016 | 0.317 | -1
992 | 993 | 12005607 | 2020-08-02 | 165,581 | Арм500 | ГОСТ 34028-2016 | 40 | 174,145 | 173.745 | 1569 | 4450 | 200 | 13 | 2 | 2155 | 9 | 320 | 350 | 120 |  | B 789/BC | 0,01 | 14:04:37 | 0.1968 | 0.1824 | 0.6975 | 0.0069 | 0.0164 | 0.0458 | 0.0186 | 0.0368 | 0.0009 | 0.0023 | 0.0003 |  | 0.0011 | 0.0025 | 0.0031 | 0.0013 | 0.0071 |  |  | 0.0031 |  | 0.0001 | 0.0011 | 0.327 | 4
993 | 994 | 12005608 | 2020-08-02 | 153,6 | Арм500 | ГОСТ 34028-2016 | 1 | 155,238 | 154.838 | 1580 | 10212 | 200 | 13 | 2 | 2155 | 9 | 320 | 350 | 110 |  | B 789/BC | 0,09 | 15:52:14 | 0.1904 | 0.1846 | 0.7173 | 0.0068 | 0.0139 | 0.0401 | 0.007 | 0.0187 | 0.0004 | 0.0017 | 0.0004 |  | 0.001 | 0.0024 | 0.0023 | 0.001 | 0.0062 |  |  | 0.0031 |  | 0.0001 | 0.002 | 0.321 | -1
994 | 995 | 12005609 | 2020-08-02 | 165,888 | Арм500 | ГОСТ 34028-2016 | 2 | 166,653 | 166.253 | 1571 | 10242 | 200 | 13 | 2 | 2155 | 9 | 320 | 350 | 110 |  | B 789/BC | 0,01 | 16:38:45 | 0.1899 | 0.1818 | 0.7237 | 0.0055 | 0.0156 | 0.0536 | 0.0135 | 0.0377 | 0.0009 | 0.0027 | 0.0003 |  | 0.001 | 0.0021 | 0.0022 | 0.0008 | 0.006 |  |  | 0.0031 |  | 0.0001 | 0.0028 | 0.326 | 0
995 | 996 | 12005610 | 2020-08-02 | 153,6 | Арм500 | ГОСТ 34028-2016 | 3 | 154,488 | 154.088 | 1573 | 10273 | 200 | 13 | 2 | 2155 | 9 | 320 | 350 | 110 |  | B 789/BC | 0,01 | 17:30:34 | 0.1957 | 0.1825 | 0.7008 | 0.0043 | 0.0158 | 0.0596 | 0.025 | 0.0382 | 0.0011 | 0.0037 | 0.0002 |  | 0.0009 | 0.0017 | 0.0033 | 0.0008 | 0.0082 |  |  | 0.003 |  | 0.0002 | 0.0017 | 0.33 | 1
996 | 997 | 12005611 | 2020-08-02 | 153,6 | Арм500 | ГОСТ 34028-2016 | 4 | 154,338 | 153.938 | 1569 | 10298 | 200 | 13 | 2 | 2155 | 9 | 320 | 350 | 110 |  | B 789/BC | 0,03 | 18:14:18 | 0.2042 | 0.1905 | 0.7213 | 0.0094 | 0.0168 | 0.0497 | 0.0238 | 0.0436 | 0.001 | 0.0064 | 0.0004 |  | 0.0008 | 0.0022 | 0.0022 | 0.0005 | 0.0077 |  |  | 0.0031 |  | 0.0001 | 0.0009 | 0.341 | -2
997 | 998 | 12005612 | 2020-08-02 | 165,888 | Арм500 | ГОСТ 34028-2016 | 5 | 166,653 | 166.253 | 1569 | 10325 | 200 | 13 | 2 | 2155 | 9 | 320 | 350 | 120 |  | B 789/BC | 0,01 | 18:51:07 | 0.1934 | 0.1763 | 0.7032 | 0.0061 | 0.0114 | 0.05 | 0.0231 | 0.04 | 0.001 | 0.0054 | 0.0003 |  | 0.0008 | 0.0018 | 0.002 | 0.0008 | 0.007 |  |  | 0.003 |  |  | 0.0018 | 0.326 | -2
998 | 999 | 12005613 | 2020-08-02 | 150,528 | Арм500 | ГОСТ 34028-2016 | 6 | 151,259 | 150.859 | 1573 | 10350 | 200 | 7 | 2 | 2155 | 9 | 320 | 350 | 110 |  | B 789/BC | 0,01 | 19:34:30 | 0.2001 | 0.1899 | 0.7147 | 0.0066 | 0.0126 | 0.0485 | 0.0205 | 0.0449 | 0.0009 | 0.0036 | 0.0003 |  | 0.0009 | 0.0018 | 0.0028 | 0.0009 | 0.0078 |  |  | 0.0031 |  | 0.0001 | 0.0015 | 0.334 | 0
999 | 1000 | 12005614 | 2020-08-02 | 147,456 | Арм500 | ГОСТ 34028-2016 | 7 | 148,18 | 147.78 | 1568 | 10375 | 200 | 7 | 2 | 2155 | 9 | 320 | 350 | 110 |  | B 789/BC | 0,01 | 20:10:29 | 0.1911 | 0.1629 | 0.5275 | 0.0051 | 0.0107 | 0.0441 | 0.0174 | 0.0335 | 0.0008 | 0.0032 | 0.0002 |  | 0.0008 | 0.0012 | 0.002 | 0.0008 | 0.0067 |  |  | 0.0028 |  | 0.0001 | 0.0008 | 0.292 | -2
1000 | 1001 | 12005615 | 2020-08-02 | 156,672 | Арм500 | ГОСТ 34028-2016 | 8 | 157,417 | 157.017 | 1567 | 10402 | 200 | 7 | 2 | 2155 | 9 | 320 | 350 | 110 |  | B 789/BC | 0,01 | 20:47:19 | 0.1945 | 0.1394 | 0.5056 | 0.0037 | 0.0074 | 0.0413 | 0.0171 | 0.0442 | 0.0009 | 0.0036 | 0.0002 |  | 0.0007 | 0.001 | 0.0019 | 0.0007 | 0.008 |  |  | 0.0026 |  |  | 0.0013 | 0.292 | -1
1001 | 1002 | 12005616 | 2020-08-02 | 153,6 | Арм500 | ГОСТ 34028-2016 | 9 | 154,338 | 153.938 | 1567 | 10427 | 200 | 7 | 2 | 2155 | 9 | 320 | 350 | 110 |  | B 789/BC | 0,01 | 21:27:30 | 0.1891 | 0.1397 | 0.5278 | 0.0102 | 0.0103 | 0.0435 | 0.0195 | 0.0452 | 0.0009 | 0.0041 | 0.0002 |  | 0.0007 | 0.0014 | 0.002 | 0.0006 | 0.0075 |  |  | 0.0028 |  | 0.0001 | 0.0015 | 0.291 | 2
1002 | 1003 | 12005617 | 2020-08-02 | 156,672 | Арм500 | ГОСТ 34028-2016 | 10 | 157,417 | 157.017 | 1569 | 10451 | 200 | 7 | 2 | 2155 | 9 | 320 | 350 | 110 |  | B 789/BC | 0,01 | 22:01:44 | 0.1872 | 0.1484 | 0.5082 | 0.0095 | 0.0102 | 0.0427 | 0.0158 | 0.0406 | 0.001 | 0.0027 | 0.0002 |  | 0.0007 | 0.0013 | 0.0023 | 0.0008 | 0.0069 |  |  | 0.0028 |  | 0.0001 | 0.0014 | 0.285 | -1
1003 | 1004 | 12005618 | 2020-08-02 | 153,6 | Арм500 | ГОСТ 34028-2016 | 11 | 154,338 | 153.938 | 1567 | 10479 | 200 | 7 | 2 | 2155 | 9 | 320 | 350 | 110 |  | B 789/BC | 0,01 | 22:40:06 | 0.1947 | 0.1418 | 0.512 | 0.0108 | 0.0143 | 0.0585 | 0.0212 | 0.0449 | 0.0009 | 0.0046 | 0.0002 |  | 0.0007 | 0.0015 | 0.0024 | 0.0006 | 0.0061 |  |  | 0.0028 |  |  | 0.0015 | 0.297 | 2
1004 | 1005 | 12005619 | 2020-08-02 | 162,816 | Арм500 | ГОСТ 34028-2016 | 12 | 164,035 | 163.635 | 1570 | 10510 | 200 | 7 | 2 | 2155 | 9 | 320 | 350 | 110 |  | B 789/BC | 0,01 | 23:17:34 | 0.1907 | 0.1443 | 0.5 | 0.0064 | 0.0136 | 0.046 | 0.0172 | 0.0396 | 0.001 | 0.0027 | 0.0002 |  | 0.0008 | 0.0013 | 0.002 | 0.0008 | 0.0075 |  |  | 0.0026 |  | 0.0001 | 0.001 | 0.288 | 2
1005 | 1006 | 12005620 | 2020-08-02 | 153,6 | Арм500 | ГОСТ 34028-2016 | 13 | 154,488 | 154.088 | 1571 | 10537 | 200 | 7 | 2 | 2155 | 9 | 320 | 350 | 110 |  | B 789/BC | 0,01 | 0:05:28 | 0.2006 | 0.1449 | 0.5077 | 0.0087 | 0.0116 | 0.0432 | 0.0184 | 0.0408 | 0.001 | 0.0028 | 0.0002 |  | 0.0007 | 0.0013 | 0.0019 | 0.0009 | 0.0079 |  |  | 0.0028 |  |  | 0.0012 | 0.299 | 1
1006 | 1007 | 12005621 | 2020-08-03 | 156,672 | Арм500 | ГОСТ 34028-2016 | 14 | 157,417 | 157.017 | 1568 | 10562 | 200 | 7 | 2 | 2155 | 9 | 320 | 350 | 110 |  | B 789/BC | 0,01 | 0:50:10 | 0.2068 | 0.1441 | 0.5209 | 0.0057 | 0.0083 | 0.0315 | 0.0083 | 0.0219 | 0.0005 | 0.0018 | 0.0002 |  | 0.0007 | 0.0015 | 0.002 | 0.0005 | 0.0068 |  |  | 0.003 |  |  | 0.0009 | 0.303 | 2
1007 | 1008 | 12005622 | 2020-08-03 | 159,744 | Арм500 | ГОСТ 34028-2016 | 15 | 160,496 | 160.096 | 1568 | 10589 | 200 | 7 | 2 | 2155 | 9 | 320 | 350 | 110 |  | B 789/BC | 0,01 | 1:28:10 | 0.1909 | 0.1622 | 0.5069 | 0.0043 | 0.0063 | 0.0306 | 0.0066 | 0.0191 | 0.0003 | 0.0013 | 0.0002 |  | 0.0007 | 0.0009 | 0.0021 | 0.0006 | 0.0068 |  |  | 0.0027 |  |  | 0.0014 | 0.284 | 2
1008 | 1009 | 12005623 | 2020-08-03 | 162,816 | Арм500 | ГОСТ 34028-2016 | 16 | 163,575 | 163.175 | 1566 | 10617 | 200 | 7 | 2 | 2155 | 9 | 320 | 350 | 110 |  | B 789/BC | 0,01 | 2:54:23 | 0.1861 | 0.1666 | 0.517 | 0.0035 | 0.0101 | 0.0336 | 0.0062 | 0.0198 | 0.0003 | 0.0013 | 0.0001 |  | 0.0008 | 0.0009 | 0.0023 | 0.0009 | 0.0063 |  |  | 0.0027 |  | 0.0001 | 0.003 | 0.281 | 2
1009 | 1010 | 12005624 | 2020-08-03 | 163,84 | Ст3сп | ГОСТ 380-2005 | 17 | 164,6 | 164.2 | 1571 | 10642 | 200 | 7 | 2 | 2155 | 9 | 290 | 350 | 100 |  | B 789/BC | 0,01 | 3:01:13 | 0.1826 | 0.1738 | 0.5226 | 0.004 | 0.0094 | 0.0338 | 0.0058 | 0.0171 | 0.0003 | 0.0013 | 0.0002 |  | 0.0008 | 0.0011 | 0.0021 | 0.0006 | 0.0066 |  |  | 0.0028 |  |  | 0.0009 |  | 0
1010 | 1011 | 12005625 | 2020-08-03 | 163,84 | Ст3сп | ГОСТ 380-2005 | 18 | 164,6 | 164.2 | 1572 | 10666 | 200 | 7 | 2 | 2155 | 9 | 290 | 350 | 100 |  | B 789/BC | 0,01 | 3:26:48 | 0.174 | 0.175 | 0.5213 | 0.0025 | 0.0069 | 0.0346 | 0.0056 | 0.017 | 0.0002 | 0.0012 | 0.0001 |  | 0.0008 | 0.001 | 0.0025 | 0.0007 | 0.0074 |  |  | 0.0027 |  | 0.0001 | 0.0011 |  | 1
1011 | 1012 | 12005626 | 2020-08-03 | 159,744 | Ст3сп | ГОСТ 380-2005 | 19 | 160,496 | 160.096 | 1571 | 10693 | 200 | 7 | 2 | 2155 | 9 | 290 | 350 | 100 |  | B 789/BC | 0,01 | 4:14:47 | 0.1755 | 0.1841 | 0.5228 | 0.0035 | 0.0087 | 0.0352 | 0.006 | 0.0182 | 0.0003 | 0.0013 | 0.0001 |  | 0.0008 | 0.001 | 0.0025 | 0.0006 | 0.0074 |  |  | 0.0028 |  | 0.0001 | 0.001 |  | 3
1012 | 1013 | 12005627 | 2020-08-03 | 159,744 | Ст3сп | ГОСТ 380-2005 | 20 | 160,956 | 160.556 | 1575 | 10717 | 200 | 7 | 2 | 2155 | 9 | 290 | 350 | 100 |  | B 789/BC | 0,01 | 5:03:29 | 0.1754 | 0.1764 | 0.5239 | 0.0036 | 0.007 | 0.0334 | 0.0068 | 0.0191 | 0.0003 | 0.0014 | 0.0002 |  | 0.0008 | 0.0012 | 0.0023 | 0.0008 | 0.0063 |  |  | 0.0028 |  | 0.0001 | 0.0006 |  | -2
1013 | 1014 | 12005628 | 2020-08-03 | 159,744 | Ст3сп | ГОСТ 380-2005 | 21 | 160,496 | 160.096 | 1575 | 10742 | 200 | 7 | 2 | 2155 | 9 | 320 | 350 | 110 |  | B 789/BC | 0,01 | 5:48:37 | 0.1733 | 0.1661 | 0.5272 | 0.0068 | 0.0107 | 0.0293 | 0.0057 | 0.0165 | 0.0003 | 0.0013 | 0.0002 |  | 0.0008 | 0.0013 | 0.0022 | 0.0009 | 0.0066 |  |  | 0.0027 |  | 0.0001 | 0.0004 |  | 1
1014 | 1015 | 12005629 | 2020-08-03 | 157,696 | Ст3сп | ГОСТ 380-2005 | 22 | 158,443 | 158.043 | 1588 | 10767 | 200 | 7 | 2 | 2155 | 9 | 320 | 350 | 110 |  | B 789/BC | 0,01 | 6:33:06 | 0.1755 | 0.1795 | 0.5213 | 0.0052 | 0.0123 | 0.0364 | 0.0144 | 0.036 | 0.0007 | 0.0025 | 0.0002 |  | 0.0008 | 0.0012 | 0.0024 | 0.001 | 0.0057 |  |  | 0.0027 |  | 0.0001 | 0.0008 |  | 2
1015 | 1016 | 12005630 | 2020-08-03 | 157,696 | УП | ТУ 24.10.61-022-24688283-2020 | 23 | 158,593 | 158.193 | 1593 | 10789 | 200 | 7 | 2 | 2155 | 9 | 290 | 350 | 100 |  | B 789/BC | 0,01 | 7:26:13 | 0.0713 | 0.1579 | 0.4593 | 0.0048 | 0.014 | 0.0355 | 0.0213 | 0.0445 | 0.0009 | 0.0034 | 0.0002 |  | 0.0007 | 0.0014 | 0.0023 | 0.001 | 0.0065 |  |  | 0.0027 |  | 0.0001 | 0.0032 |  | 4
1016 | 1017 | 12005631 | 2020-08-03 | 153,6 | УП | ТУ 24.10.61-022-24688283-2020 | 24 | 154,338 | 153.938 | 1590 | 10812 | 200 | 7 | 2 | 2155 | 9 | 290 | 350 | 100 |  | B 789/BC | 0,01 | 8:14:42 | 0.0656 | 0.1472 | 0.449 | 0.0049 | 0.0087 | 0.037 | 0.0166 | 0.0381 | 0.0009 | 0.0047 | 0.0002 |  | 0.0007 | 0.0013 | 0.003 | 0.001 | 0.0062 |  |  | 0.0027 |  | 0.0001 | 0.003 |  | -5
1017 | 1018 | 12005632 | 2020-08-03 | 161,792 | УП | ТУ 24.10.61-022-24688283-2020 | 25 | 162,548 | 162.148 | 1591 | 10836 | 200 | 7 | 2 | 2155 | 9 | 290 | 350 | 100 |  | B 789/BC | 0,01 | 8:53:35 | 0.0713 | 0.1428 | 0.4527 | 0.0056 | 0.0104 | 0.0408 | 0.0249 | 0.0429 | 0.0009 | 0.0033 | 0.0003 |  | 0.0008 | 0.0014 | 0.0025 | 0.0009 | 0.0056 |  |  | 0.0027 |  | 0.0001 | 0.002 |  | -1
1018 | 1019 | 12005633 | 2020-08-03 | 163,84 | УП | ТУ 24.10.61-022-24688283-2020 | 26 | 164,6 | 164.2 | 1588 | 10861 | 200 | 7 | 2 | 2155 | 9 | 290 | 350 | 100 |  | B 789/BC | 0,01 | 9:43:27 | 0.058 | 0.1503 | 0.4507 | 0.0052 | 0.0098 | 0.0358 | 0.0171 | 0.0394 | 0.0009 | 0.0025 | 0.0003 |  | 0.0008 | 0.0018 | 0.0026 | 0.0012 | 0.0048 |  |  | 0.0027 |  | 0.0001 | 0.0019 |  | 1
1019 | 1020 | 12005634 | 2020-08-03 | 165,888 | УП | ТУ 24.10.61-022-24688283-2020 | 27 | 166,653 | 166.253 | 1588 | 10885 | 200 | 7 | 2 | 2155 | 9 | 290 | 350 | 100 |  | B 789/BC | 0,01 | 10:22:47 | 0.0579 | 0.1528 | 0.4468 | 0.0064 | 0.0086 | 0.0358 | 0.0182 | 0.0423 | 0.0009 | 0.0022 | 0.0003 |  | 0.0007 | 0.0011 | 0.0029 | 0.0007 | 0.0056 |  |  | 0.0026 |  | 0.0001 | 0.0026 |  | 3
1020 | 1021 | 12005635 | 2020-08-03 | 159,744 | Арм500 | ГОСТ 34028-2016 | 28 | 160,496 | 160.096 | 1569 | 10910 | 200 | 7 | 2 | 2155 | 9 | 290 | 350 | 100 |  | B 789/BC | 0,01 | 11:01:52 | 0.1834 | 0.1374 | 0.5132 | 0.0112 | 0.0117 | 0.0496 | 0.0236 | 0.0489 | 0.0011 | 0.0047 | 0.0004 |  | 0.0007 | 0.0016 | 0.0028 | 0.0009 | 0.0085 |  |  | 0.0027 |  | 0.0001 | 0.0026 | 0.285 | 3
1021 | 1022 | 12005636 | 2020-08-03 | 159,744 | Арм500 | ГОСТ 34028-2016 | 29 | 160,496 | 160.096 | 1565 | 10932 | 200 | 7 | 2 | 2155 | 9 | 290 | 350 | 100 |  | B 789/BC | 0,01 | 11:50:32 | 0.1884 | 0.1478 | 0.5249 | 0.014 | 0.0103 | 0.0418 | 0.0203 | 0.0514 | 0.0014 | 0.0028 | 0.0003 |  | 0.0008 | 0.0016 | 0.0026 | 0.0012 | 0.0087 |  |  | 0.0027 |  | 0.0001 | 0.001 | 0.29 | -1
1022 | 1023 | 12005637 | 2020-08-03 | 159,744 | Арм500 | ГОСТ 34028-2016 | 30 | 160,496 | 160.096 | 1566 | 10956 | 200 | 7 | 2 | 2155 | 9 | 290 | 350 | 100 |  | B 789/BC | 0,01 | 12:23:41 | 0.1917 | 0.1419 | 0.5329 | 0.0137 | 0.011 | 0.041 | 0.0164 | 0.048 | 0.0011 | 0.0021 | 0.0003 |  | 0.0007 | 0.0016 | 0.0027 | 0.0008 | 0.0078 |  |  | 0.0025 |  | 0.0001 | 0.004 | 0.294 | -1
1023 | 1024 | 12005638 | 2020-08-03 | 159,744 | Арм500 | ГОСТ 34028-2016 | 31 | 160,496 | 160.096 | 1563 | 10978 | 200 | 7 | 2 | 2155 | 9 | 290 | 350 | 100 |  | B 789/BC | 0,01 | 13:09:26 | 0.1931 | 0.1359 | 0.5176 | 0.0124 | 0.0111 | 0.0434 | 0.0176 | 0.0436 | 0.001 | 0.0024 | 0.0004 |  | 0.0007 | 0.0016 | 0.003 | 0.0012 | 0.008 |  |  | 0.0027 |  | 0.0001 | 0.0008 | 0.293 | 1
1024 | 1025 | 12005639 | 2020-08-03 | 153,6 | Арм500 | ГОСТ 34028-2016 | 32 | 154,338 | 153.938 | 1564 | 10999 | 200 | 7 | 2 | 2155 | 9 | 290 | 350 | 100 |  | B 789/BC | 0,01 | 13:44:56 | 0.19 | 0.1364 | 0.5347 | 0.0081 | 0.0086 | 0.0393 | 0.019 | 0.0463 | 0.0016 | 0.0026 | 0.0004 |  | 0.0007 | 0.0016 | 0.0025 | 0.0008 | 0.0085 |  |  | 0.0026 |  | 0.0001 | 0.0012 | 0.292 | -1
1025 | 1026 | 12005640 | 2020-08-03 | 159,744 | Арм500 | ГОСТ 34028-2016 | 33 | 160,496 | 160.096 | 1562 | 11024 | 200 | 7 | 2 | 2155 | 9 | 290 | 350 | 100 |  | B 789/BC | 0,01 | 14:24:01 | 0.1943 | 0.1409 | 0.5262 | 0.0145 | 0.014 | 0.0467 | 0.0205 | 0.0601 | 0.0014 | 0.0027 | 0.0004 |  | 0.0007 | 0.0015 | 0.0025 | 0.0012 | 0.0093 |  |  | 0.0025 |  | 0.0002 | 0.0019 | 0.298 | 2
1026 | 1027 | 12005641 | 2020-08-03 | 162,816 | Арм500 | ГОСТ 34028-2016 | 34 | 163,575 | 163.175 | 1564 | 11045 | 200 | 7 | 2 | 2155 | 9 | 290 | 350 | 100 |  | B 789/BC | 0,01 | 15:06:54 | 0.1849 | 0.1346 | 0.5283 | 0.0142 | 0.0085 | 0.0421 | 0.0189 | 0.0495 | 0.001 | 0.0022 | 0.0003 |  | 0.0007 | 0.0012 | 0.0026 | 0.0006 | 0.0092 |  |  | 0.0026 |  | 0.0001 | 0.0016 | 0.287 | -1
1027 | 1028 | 12005642 | 2020-08-03 | 165,888 | Арм500 | ГОСТ 34028-2016 | 35 | 167,113 | 166.713 | 1570 | 11070 | 200 | 7 | 2 | 2155 | 9 | 290 | 350 | 100 |  | B 789/BC | 0,01 | 15:46:00 | 0.1924 | 0.1352 | 0.5239 | 0.0228 | 0.0108 | 0.0412 | 0.0159 | 0.0468 | 0.0008 | 0.0022 | 0.0003 |  | 0.0008 | 0.0015 | 0.0021 | 0.0006 | 0.0081 |  |  | 0.0027 |  | 0.0001 | 0.0008 | 0.293 | -1
1028 | 1029 | 12005643 | 2020-08-03 | 156,672 | Арм500 | ГОСТ 34028-2016 | 36 | 157,567 | 157.167 | 1563 | 11097 | 200 | 7 | 2 | 2155 | 9 | 290 | 350 | 100 |  | B 789/BC | 0,01 | 16:31:13 | 0.1968 | 0.1451 | 0.5262 | 0.0219 | 0.0162 | 0.0402 | 0.0158 | 0.0512 | 0.0008 | 0.0021 | 0.0003 |  | 0.0007 | 0.0017 | 0.0023 | 0.0009 | 0.0068 |  |  | 0.0027 |  | 0.0001 | 0.0015 | 0.298 | 3
1029 | 1030 | 12005644 | 2020-08-03 | 159,744 | Арм500 | ГОСТ 34028-2016 | 37 | 160,496 | 160.096 | 1565 | 11119 | 200 | 7 | 2 | 2155 | 9 | 290 | 350 | 100 |  | B 789/BC | 0,01 | 17:19:05 | 0.1984 | 0.146 | 0.5295 | 0.0157 | 0.0184 | 0.0427 | 0.0189 | 0.0463 | 0.001 | 0.0028 | 0.0003 |  | 0.0008 | 0.0018 | 0.0027 | 0.0014 | 0.0066 |  |  | 0.0027 |  | 0.0001 | 0.0024 | 0.3 | -9
1030 | 1031 | 12005645 | 2020-08-03 | 162,79 | Арм500 | ГОСТ 34028-2016 | 38 | 164,008 | 163.608 | 1564 | 11147 | 200 | 7 | 2 | 2155 | 9 | 290 | 350 | 100 |  | B 789/BC | 0,01 | 17:56:06 | 0.1912 | 0.136 | 0.5173 | 0.0116 | 0.0134 | 0.0475 | 0.0224 | 0.0453 | 0.0009 | 0.0051 | 0.0003 |  | 0.0008 | 0.002 | 0.0022 | 0.0009 | 0.0071 |  |  | 0.0027 |  | 0.0001 | 0.0028 | 0.293 | 3
1031 | 1032 | 12005646 | 2020-08-03 | 153,6 | Арм500 | ГОСТ 34028-2016 | 39 | 154,488 | 154.088 | 1569 | 11168 | 200 | 7 | 2 | 2155 | 9 | 290 | 350 | 100 |  | B 789/BC | 0,01 | 18:44:56 | 0.1987 | 0.1405 | 0.5032 | 0.01 | 0.0133 | 0.0431 | 0.0155 | 0.0361 | 0.0008 | 0.0032 | 0.0003 |  | 0.0008 | 0.0018 | 0.0024 | 0.001 | 0.0075 |  |  | 0.0027 |  | 0.0001 | 0.0015 | 0.296 | -5
1032 | 1033 | 12005647 | 2020-08-03 | 165,888 | Арм500 | ГОСТ 34028-2016 | 40 | 166,653 | 166.253 | 1569 | 11196 | 200 | 13 | 2 | 2155 | 9 | 320 | 350 | 110 |  | B 789/BC | 0,01 | 19:27:09 | 0.1835 | 0.1452 | 0.5347 | 0.0151 | 0.0179 | 0.046 | 0.0186 | 0.0403 | 0.0007 | 0.0026 | 0.0003 |  | 0.0009 | 0.002 | 0.0027 | 0.001 | 0.0057 |  |  | 0.0028 |  | 0.0001 | 0.0023 | 0.287 | 1
1033 | 1034 | 12005648 | 2020-08-03 | 156,672 | Арм500 | ГОСТ 34028-2016 | 41 | 157,417 | 157.017 | 1568 | 11220 | 200 | 13 | 2 | 2155 | 9 | 320 | 350 | 110 |  | B 789/BC | 0,01 | 20:03:02 | 0.1895 | 0.145 | 0.5086 | 0.011 | 0.0121 | 0.0492 | 0.0184 | 0.0357 | 0.0008 | 0.0032 | 0.0003 |  | 0.0009 | 0.0016 | 0.0026 | 0.001 | 0.0067 |  |  | 0.0027 |  | 0.0001 | 0.0017 | 0.289 | 2
1034 | 1035 | 12005649 | 2020-08-03 | 159,744 | Арм500 | ГОСТ 34028-2016 | 42 | 160,496 | 160.096 | 1567 | 11245 | 200 | 13 | 2 | 2155 | 9 | 320 | 350 | 110 |  | B 789/BC | 0,03 | 20:47:04 | 0.1901 | 0.14 | 0.5022 | 0.0102 | 0.0106 | 0.0494 | 0.0177 | 0.0385 | 0.0009 | 0.0025 | 0.0003 |  | 0.0008 | 0.0016 | 0.0025 | 0.001 | 0.0061 |  |  | 0.0028 |  | 0.0001 | 0.0026 | 0.288 | 1
1035 | 1036 | 12005650 | 2020-08-03 | 162,816 | Арм500 | ГОСТ 34028-2016 | 43 | 163,575 | 163.175 | 1570 | 11269 | 200 | 13 | 2 | 2155 | 9 | 320 | 350 | 120 |  | B 789/BC | 0,01 | 21:28:57 | 0.1956 | 0.1518 | 0.5114 | 0.0049 | 0.0084 | 0.0422 | 0.0122 | 0.0242 | 0.0004 | 0.0017 | 0.0003 |  | 0.0008 | 0.0015 | 0.003 | 0.0011 | 0.0071 |  |  | 0.0027 |  | 0.0001 | 0.0009 | 0.292 | 0
1036 | 1037 | 12005651 | 2020-08-03 | 153,6 | Арм500 | ГОСТ 34028-2016 | 44 | 154,338 | 153.938 | 1570 | 11294 | 200 | 13 | 2 | 2155 | 9 | 320 | 350 | 120 |  | B 789/BC | 0,01 | 22:08:58 | 0.1853 | 0.1529 | 0.5091 | 0.0061 | 0.0068 | 0.0348 | 0.0085 | 0.0187 | 0.0003 | 0.0016 | 0.0003 |  | 0.0009 | 0.0013 | 0.0025 | 0.001 | 0.0084 |  |  | 0.0027 |  | 0.0001 | 0.0012 | 0.28 | 0
1037 | 1038 | 12005652 | 2020-08-03 | 165,888 | Арм500 | ГОСТ 34028-2016 | 45 | 166,653 | 166.253 | 1580 | 11322 | 200 | 13 | 2 | 2155 | 9 | 320 | 350 | 110 |  | B 789/BC | 0,01 | 22:46:38 | 0.1898 | 0.1554 | 0.5066 | 0.0064 | 0.0073 | 0.0332 | 0.0069 | 0.0179 | 0.0003 | 0.0015 | 0.0003 |  | 0.0008 | 0.0014 | 0.0024 | 0.0012 | 0.0077 |  |  | 0.0027 |  | 0.0001 | 0.002 | 0.283 | -2
1038 | 1039 | 12005653 | 2020-08-03 | 162,739 | Арм500 | ГОСТ 34028-2016 | 46 | 163,497 | 163.097 | 1571 | 11346 | 200 | 13 | 2 | 2155 | 9 | 320 | 350 | 120 |  | B 789/BC | 0,01 | 23:32:35 | 0.193 | 0.1547 | 0.5152 | 0.0065 | 0.0078 | 0.0342 | 0.0068 | 0.0189 | 0.0004 | 0.0017 | 0.0003 |  | 0.0009 | 0.0014 | 0.0024 | 0.001 | 0.0075 |  |  | 0.0028 |  | 0.0001 | 0.0018 | 0.288 | 0
1039 | 1040 | 12005654 | 2020-08-03 | 156,672 | Арм500 | ГОСТ 34028-2016 | 47 | 157,417 | 157.017 | 1570 | 11371 | 200 | 13 | 2 | 2155 | 9 | 320 | 350 | 110 |  | B 789/BC | 0,01 | 0:11:48 | 0.1983 | 0.1581 | 0.5166 | 0.0075 | 0.0095 | 0.0337 | 0.0062 | 0.018 | 0.0004 | 0.0015 | 0.0003 |  | 0.0008 | 0.0015 | 0.0024 | 0.0012 | 0.0075 |  |  | 0.0028 |  | 0.0001 | 0.0014 | 0.293 | 1
1040 | 1041 | 12005655 | 2020-08-04 | 165,888 | Арм500 | ГОСТ 34028-2016 | 48 | 166,653 | 166.253 | 1570 | 11398 | 200 | 13 | 2 | 2155 | 9 | 320 | 350 | 110 |  | B 789/BC | 0,03 | 0:53:21 | 0.1988 | 0.155 | 0.5097 | 0.0091 | 0.0114 | 0.0346 | 0.0062 | 0.0175 | 0.0003 | 0.0014 | 0.0003 |  | 0.0008 | 0.0017 | 0.0023 | 0.0009 | 0.0076 |  |  | 0.0027 |  | 0.0001 | 0.0015 | 0.293 | -2
1041 | 1042 | 12005656 | 2020-08-04 | 156,672 | Арм500 | ГОСТ 34028-2016 | 49 | 157,417 | 157.017 | 1575 | 11423 | 200 | 13 | 2 | 2155 | 9 | 320 | 350 | 110 |  | B 789/BC | 0,03 | 1:37:01 | 0.1996 | 0.1726 | 0.5178 | 0.0071 | 0.0107 | 0.048 | 0.0188 | 0.0301 | 0.0011 | 0.0027 | 0.0003 |  | 0.0008 | 0.0016 | 0.0032 | 0.0009 | 0.0076 |  |  | 0.0028 |  | 0.0001 | 0.0026 | 0.3 | 0
1042 | 1043 | 12005657 | 2020-08-04 | 159,744 | Арм500 | ГОСТ 34028-2016 | 50 | 160,496 | 160.096 | 1573 | 11448 | 200 | 13 | 2 | 2155 | 9 | 320 | 350 | 120 |  | B 789/BC | 0,03 | 2:16:52 | 0.2024 | 0.1609 | 0.5181 | 0.0058 | 0.0106 | 0.0409 | 0.0189 | 0.0327 | 0.001 | 0.0029 | 0.0003 |  | 0.0008 | 0.0019 | 0.0022 | 0.0007 | 0.0085 |  |  | 0.0028 |  | 0.0001 | 0.0017 | 0.301 | -1
1043 | 1044 | 12005658 | 2020-08-04 | 156,672 | Арм500 | ГОСТ 34028-2016 | 51 | 157,417 | 157.017 | 1571 | 11472 | 200 | 13 | 2 | 2155 | 9 | 320 | 350 | 120 |  | B 789/BC | 0,01 | 2:59:24 | 0.1962 | 0.1533 | 0.5085 | 0.0081 | 0.0109 | 0.0398 | 0.0162 | 0.084 | 0.0007 | 0.0022 | 0.0003 |  | 0.0008 | 0.0018 | 0.0021 | 0.0008 | 0.0088 |  |  | 0.0027 |  | 0.0001 | 0.0016 | 0.296 | 3
1044 | 1045 | 12005659 | 2020-08-04 | 156,672 | Арм500 | ГОСТ 34028-2016 | 52 | 157,417 | 157.017 | 1572 | 11497 | 200 | 13 | 2 | 2155 | 9 | 320 | 350 | 110 |  | B 789/BC | 0,01 | 3:40:02 | 0.1973 | 0.1511 | 0.5074 | 0.0058 | 0.0087 | 0.0369 | 0.0142 | 0.044 | 0.0007 | 0.0021 | 0.0003 |  | 0.0008 | 0.0017 | 0.0023 | 0.001 | 0.0077 |  |  | 0.0027 |  | 0.0001 | 0.0024 | 0.294 | -5
1045 | 1046 | 12005660 | 2020-08-04 | 159,744 | Арм500 | ГОСТ 34028-2016 | 53 | 160,496 | 160.096 | 1570 | 11521 | 200 | 13 | 2 | 2155 | 9 | 320 | 350 | 120 |  | B 789/BC | 0,01 | 4:17:50 | 0.1884 | 0.1525 | 0.5136 | 0.0106 | 0.0149 | 0.0433 | 0.0175 | 0.0383 | 0.0008 | 0.0021 | 0.0003 |  | 0.0008 | 0.0019 | 0.0023 | 0.001 | 0.0068 |  |  | 0.0027 |  | 0.0001 | 0.002 | 0.287 | 5
1046 | 1047 | 12005661 | 2020-08-04 | 159,744 | Арм500 | ГОСТ 34028-2016 | 54 | 160,496 | 160.096 | 1566 | 11549 | 200 | 13 | 2 | 2155 | 9 | 320 | 350 | 110 |  | B 789/BC | 0,01 | 4:58:09 | 0.1814 | 0.1506 | 0.5056 | 0.0077 | 0.0127 | 0.0467 | 0.0185 | 0.044 | 0.0009 | 0.0024 | 0.0003 |  | 0.0007 | 0.0018 | 0.0022 | 0.0011 | 0.0085 |  |  | 0.0027 |  | 0.0001 | 0.0019 | 0.28 | -1
1047 | 1048 | 12005662 | 2020-08-04 | 153,6 | Арм500 | ГОСТ 34028-2016 | 55 | 154,338 | 153.938 | 1571 | 11574 | 200 | 13 | 2 | 2155 | 9 | 320 | 350 | 110 |  | B 789/BC | 0,01 | 5:37:33 | 0.1843 | 0.1546 | 0.5108 | 0.0135 | 0.0144 | 0.047 | 0.0187 | 0.0417 | 0.0011 | 0.0026 | 0.0003 |  | 0.0007 | 0.0018 | 0.0021 | 0.001 | 0.008 |  |  | 0.0027 |  | 0.0001 | 0.001 | 0.284 | 0
1048 | 1049 | 12005663 | 2020-08-04 | 159,744 | Арм500 | ГОСТ 34028-2016 | 56 | 160,496 | 160.096 | 1572 | 11598 | 200 | 13 | 2 | 2150 | 9 | 320 | 350 | 120 |  | B 789/BC | 0,02 | 6:20:04 | 0.1935 | 0.1673 | 0.5206 | 0.0183 | 0.0177 | 0.0493 | 0.0155 | 0.0339 | 0.0008 | 0.0033 | 0.0003 |  | 0.0007 | 0.002 | 0.0017 | 0.0007 | 0.0081 |  |  | 0.0028 |  |  | 0.0015 | 0.294 | 1
1049 | 1050 | 12005664 | 2020-08-04 | 159,744 | Арм500 | ГОСТ 34028-2016 | 57 | 160,496 | 160.096 | 1572 | 11626 | 200 | 7 | 2 | 2155 | 9 | 320 | 350 | 110 |  | B 789/BC | 0,01 | 6:56:47 | 0.1889 | 0.1489 | 0.5095 | 0.0155 | 0.012 | 0.0465 | 0.0186 | 0.0365 | 0.0009 | 0.0028 | 0.0003 |  | 0.0007 | 0.0018 | 0.0021 | 0.0008 | 0.0071 |  |  | 0.0028 |  | 0.0001 | 0.0034 | 0.288 | 0
1050 | 1051 | 12005665 | 2020-08-04 | 168,626 | Арм500 | ГОСТ 34028-2016 | 58 | 172,197 | 171.797 | 1572 | 11653 | 200 | 7 | 2 | 2155 | 9 | 320 | 350 | 110 |  | B 789/BC | 0,01 | 7:36:51 | 0.1872 | 0.1486 | 0.5103 | 0.0131 | 0.0105 | 0.0529 | 0.0169 | 0.0383 | 0.0009 | 0.0029 | 0.0003 |  | 0.0007 | 0.0018 | 0.0021 | 0.0009 | 0.0074 |  |  | 0.0029 |  | 0.0001 | 0.0018 |  | 1
1051 | 1052 | 12005666 | 2020-08-04 | 147,456 | Арм500 | ГОСТ 34028-2016 | 1 | 149,1 | 148.7 | 1586 | 25 | 195 | 7 | 2 | 2155 | 9 | 290 | 320 | 90 |  | B 789/BC | 0,7 | 17:27:21 | 0.1949 | 0.1447 | 0.5171 | 0.0094 | 0.0109 | 0.0424 | 0.0141 | 0.04 | 0.0008 | 0.0028 | 0.0003 |  | 0.0007 | 0.0014 | 0.0019 | 0.001 | 0.0091 |  |  | 0.0028 |  | 0.0001 | 0.0019 |  | -3
1052 | 1053 | 12005667 | 2020-08-04 | 162,816 | Арм500 | ГОСТ 34028-2016 | 2 | 163,575 | 163.175 | 1572 | 52 | 200 | 7 | 2 | 2155 | 9 | 320 | 350 | 110 |  | B 789/BC | 0,02 | 18:42:27 | 0.1928 | 0.1453 | 0.5319 | 0.0067 | 0.0129 | 0.042 | 0.0183 | 0.0453 | 0.0008 | 0.0026 | 0.0003 |  | 0.0007 | 0.0015 | 0.002 | 0.0009 | 0.0086 |  |  | 0.0027 |  | 0.0001 | 0.0022 |  | 1
1053 | 1054 | 12005668 | 2020-08-04 | 153,6 | Арм500 | ГОСТ 34028-2016 | 3 | 154,338 | 153.938 | 1573 | 77 | 200 | 7 | 2 | 2155 | 9 | 320 | 350 | 110 |  | B 789/BC | 0,02 | 18:53:22 | 0.1752 | 0.1729 | 0.5568 | 0.012 | 0.013 | 0.0395 | 0.0196 | 0.0433 | 0.0009 | 0.004 | 0.0003 |  | 0.0007 | 0.002 | 0.002 | 0.0004 | 0.009 |  |  | 0.0028 |  |  | 0.0027 |  | 2
1054 | 1055 | 12005669 | 2020-08-04 | 159,718 | Арм500 | ГОСТ 34028-2016 | 4 | 160,47 | 160.07 | 1572 | 104 | 200 | 7 | 2 | 2155 | 9 | 320 | 350 | 100 |  | B 789/BC | 0,01 | 19:31:39 | 0.1836 | 0.1514 | 0.5341 | 0.0093 | 0.0129 | 0.045 | 0.0178 | 0.0411 | 0.0008 | 0.0034 | 0.0003 |  | 0.0007 | 0.0017 | 0.0021 | 0.0009 | 0.0079 |  |  | 0.0028 |  | 0.0001 | 0.0012 |  | 0
1055 | 1056 | 12005670 | 2020-08-04 | 159,744 | Арм500 | ГОСТ 34028-2016 | 5 | 160,496 | 160.096 | 1580 | 129 | 200 | 7 | 2 | 2155 | 9 | 320 | 350 | 100 |  | B 789/BC | 0,01 | 20:06:31 | 0.1832 | 0.1402 | 0.5127 | 0.0052 | 0.0271 | 0.0519 | 0.0174 | 0.0436 | 0.0009 | 0.0031 | 0.0003 |  | 0.0007 | 0.0019 | 0.0029 | 0.0016 | 0.0076 |  |  | 0.0027 |  | 0.0001 | 0.0019 |  | 1
1056 | 1057 | 12005671 | 2020-08-04 | 159,744 | Арм500 | ГОСТ 34028-2016 | 6 | 160,496 | 160.096 | 1569 | 157 | 200 | 7 | 2 | 2155 | 9 | 315 | 350 | 100 |  | B 789/BC | 0,01 | 20:46:10 | 0.1934 | 0.1532 | 0.5356 | 0.0125 | 0.0185 | 0.0438 | 0.0171 | 0.0422 | 0.0008 | 0.0029 | 0.0004 |  | 0.0007 | 0.0025 | 0.002 | 0.0009 | 0.0078 |  |  | 0.0028 |  | 0.0001 | 0.0033 |  | 2
1057 | 1058 | 12005672 | 2020-08-04 | 159,744 | Арм500 | ГОСТ 34028-2016 | 7 | 160,496 | 160.096 | 1566 | 184 | 200 | 7 | 2 | 2155 | 9 | 320 | 350 | 100 |  | B 789/BC | 0,01 | 21:25:14 | 0.1846 | 0.1477 | 0.517 | 0.0135 | 0.0114 | 0.041 | 0.0162 | 0.0435 | 0.0009 | 0.0024 | 0.0003 |  | 0.0009 | 0.0018 | 0.0025 | 0.0016 | 0.0075 |  |  | 0.0028 |  | 0.0001 | 0.0012 |  | 3
1058 | 1059 | 12005673 | 2020-08-04 | 162,648 | Арм500 | ГОСТ 34028-2016 | 8 | 163,406 | 163.006 | 1567 | 210 | 200 | 7 | 2 | 2155 | 9 | 320 | 350 | 100 |  | B 789/BC | 0,01 | 22:07:40 | 0.1898 | 0.1398 | 0.5177 | 0.009 | 0.0228 | 0.0615 | 0.0548 | 0.0493 | 0.0008 | 0.0178 | 0.0003 |  | 0.0008 | 0.0023 | 0.003 | 0.0009 | 0.0074 |  |  | 0.0027 |  |  | 0.0017 |  | 1
1059 | 1060 | 12005674 | 2020-08-04 | 162,816 | Арм500 | ГОСТ 34028-2016 | 9 | 163,575 | 163.175 | 1567 | 239 | 200 | 7 | 2 | 2155 | 9 | 320 | 350 | 100 |  | B 789/BC | 0,01 | 22:48:07 | 0.2039 | 0.137 | 0.5121 | 0.0093 | 0.0133 | 0.0522 | 0.0221 | 0.0405 | 0.0009 | 0.0043 | 0.0003 |  | 0.0008 | 0.0018 | 0.0025 | 0.0009 | 0.0081 |  |  | 0.0027 |  | 0.0001 | 0.0018 |  | -1
1060 | 1061 | 12005675 | 2020-08-04 | 162,816 | Арм500 | ГОСТ 34028-2016 | 10 | 163,575 | 163.175 | 1576 | 267 | 200 | 7 | 2 | 2155 | 9 | 320 | 350 | 100 |  | B 789/BC | 0,01 | 23:28:38 | 0.1886 | 0.1564 | 0.502 | 0.007 | 0.0132 | 0.064 | 0.0172 | 0.0373 | 0.0008 | 0.0039 | 0.0004 |  | 0.0007 | 0.0016 | 0.0029 | 0.0018 | 0.0073 |  |  | 0.0026 |  | 0.0001 | 0.002 |  | -4
1061 | 1062 | 12005676 | 2020-08-04 | 159,744 | Арм500 | ГОСТ 34028-2016 | 11 | 160,496 | 160.096 | 1566 | 295 | 200 | 7 | 2 | 2155 | 9 | 320 | 350 | 100 |  | B 789/BC | 0,01 | 0:06:29 | 0.1905 | 0.1402 | 0.5077 | 0.0049 | 0.0136 | 0.0561 | 0.0195 | 0.041 | 0.0008 | 0.0039 | 0.0004 |  | 0.0007 | 0.0017 | 0.0023 | 0.0009 | 0.0077 |  |  | 0.0027 |  | 0.0001 | 0.002 |  | 2
1062 | 1063 | 12005677 | 2020-08-05 | 162,816 | Арм500 | ГОСТ 34028-2016 | 12 | 163,575 | 163.175 | 1568 | 322 | 200 | 7 | 2 | 2155 | 9 | 320 | 350 | 100 |  | B 789/BC | 0,01 | 0:49:28 | 0.1958 | 0.1423 | 0.513 | 0.0066 | 0.011 | 0.0401 | 0.0156 | 0.0365 | 0.0008 | 0.0027 | 0.0004 |  | 0.0008 | 0.0017 | 0.003 | 0.0012 | 0.0083 |  |  | 0.0026 |  | 0.0001 | 0.0016 |  | -1
1063 | 1064 | 12005678 | 2020-08-05 | 165,888 | Арм500 | ГОСТ 34028-2016 | 13 | 166,653 | 166.253 | 1568 | 350 | 200 | 7 | 2 | 2155 | 9 | 320 | 350 | 100 |  | B 789/BC | 0,01 | 1:32:55 | 0.1973 | 0.1447 | 0.509 | 0.0126 | 0.0116 | 0.0397 | 0.0179 | 0.0397 | 0.0011 | 0.0025 | 0.0004 |  | 0.0008 | 0.0019 | 0.0031 | 0.0012 | 0.0076 |  |  | 0.0027 |  | 0.0001 | 0.0011 |  | 2
1064 | 1065 | 12005679 | 2020-08-05 | 159,744 | Арм500 | ГОСТ 34028-2016 | 14 | 160,496 | 160.096 | 1568 | 377 | 200 | 7 | 2 | 2155 | 9 | 320 | 350 | 100 |  | B 789/BC | 0,01 | 2:13:22 | 0.1995 | 0.1584 | 0.5018 | 0.0061 | 0.013 | 0.0473 | 0.0197 | 0.0407 | 0.0008 | 0.003 | 0.0004 |  | 0.0009 | 0.0017 | 0.0025 | 0.001 | 0.0069 |  |  | 0.0024 |  | 0.0001 | 0.0019 |  | 2
1065 | 1066 | 12005680 | 2020-08-05 | 162,816 | Арм500 | ГОСТ 34028-2016 | 15 | 163,575 | 163.175 | 1577 | 405 | 200 | 7 | 2 | 2155 | 9 | 315 | 350 | 100 |  | B 789/BC | 0,01 | 2:53:24 | 0.2015 | 0.1488 | 0.5245 | 0.0139 | 0.0232 | 0.0482 | 0.0191 | 0.0421 | 0.0008 | 0.0026 | 0.0004 |  | 0.0007 | 0.0018 | 0.0026 | 0.0009 | 0.0072 |  |  | 0.0026 |  | 0.0001 | 0.0018 |  | 1
1066 | 1067 | 12005681 | 2020-08-05 | 156,672 | Арм500 | ГОСТ 34028-2016 | 16 | 157,417 | 157.017 | 1568 | 430 | 200 | 7 | 2 | 2155 | 9 | 320 | 350 | 100 |  | B 789/BC | 0,01 | 3:31:55 | 0.1999 | 0.1395 | 0.518 | 0.0088 | 0.0178 | 0.0504 | 0.0164 | 0.0381 | 0.0009 | 0.0029 | 0.0004 |  | 0.0007 | 0.002 | 0.0031 | 0.0012 | 0.0079 |  |  | 0.0027 |  | 0.0001 | 0.0035 |  | 1
1067 | 1068 | 12005682 | 2020-08-05 | 165,888 | Арм500 | ГОСТ 34028-2016 | 17 | 166,653 | 166.253 | 1567 | 460 | 200 | 7 | 2 | 2155 | 9 | 320 | 350 | 100 |  | B 789/BC | 0,01 | 4:14:18 | 0.197 | 0.1368 | 0.5154 | 0.0146 | 0.022 | 0.0503 | 0.0189 | 0.0372 | 0.0009 | 0.0026 | 0.0003 |  | 0.0007 | 0.002 | 0.0025 | 0.0011 | 0.0079 |  |  | 0.0027 |  | 0.0001 | 0.0018 |  | 3
1068 | 1069 | 12005683 | 2020-08-05 | 162,816 | Арм500 | ГОСТ 34028-2016 | 18 | 163,575 | 163.175 | 1568 | 488 | 200 | 7 | 2 | 2155 | 9 | 320 | 350 | 100 |  | B 789/BC | 0,01 | 4:55:41 | 0.1964 | 0.153 | 0.5427 | 0.0155 | 0.0213 | 0.0459 | 0.0191 | 0.0414 | 0.0009 | 0.0027 | 0.0004 |  | 0.0009 | 0.0025 | 0.0026 | 0.0014 | 0.0069 |  |  | 0.0027 |  | 0.0001 | 0.0027 |  | -1
1069 | 1070 | 12005684 | 2020-08-05 | 162,816 | Арм500 | ГОСТ 34028-2016 | 19 | 163,575 | 163.175 | 1566 | 516 | 200 | 7 | 2 | 2155 | 9 | 320 | 350 | 100 |  | B 789/BC | 0,01 | 5:34:42 | 0.1893 | 0.1487 | 0.5358 | 0.0138 | 0.0185 | 0.0468 | 0.0165 | 0.0392 | 0.0008 | 0.0025 | 0.0003 |  | 0.0008 | 0.0021 | 0.0028 | 0.0012 | 0.0078 |  |  | 0.0026 |  | 0.0001 | 0.001 |  | 1
1070 | 1071 | 12005685 | 2020-08-05 | 162,816 | Арм500 | ГОСТ 34028-2016 | 20 | 163,575 | 163.175 | 1568 | 543 | 200 | 7 | 2 | 2155 | 9 | 320 | 350 | 100 |  | B 789/BC | 0,01 | 6:55:52 | 0.2114 | 0.1527 | 0.5518 | 0.0098 | 0.0211 | 0.0471 | 0.0188 | 0.0414 | 0.0009 | 0.0028 | 0.0003 |  | 0.001 | 0.0024 | 0.0024 | 0.0012 | 0.0065 |  |  | 0.0028 |  | 0.0001 | 0.0019 |  | -1
1071 | 1072 | 12005686 | 2020-08-05 | 159,744 | Арм500 | ГОСТ 34028-2016 | 21 | 160,496 | 160.096 | 1568 | 571 | 200 | 7 | 2 | 2155 | 9 | 320 | 350 | 110 |  | B 789/BC | 0,01 | 6:59:06 | 0.1981 | 0.1459 | 0.5232 | 0.0083 | 0.0279 | 0.0611 | 0.0459 | 0.0526 | 0.0007 | 0.0141 | 0.0004 |  | 0.0008 | 0.0026 | 0.0022 | 0.0008 | 0.0071 |  |  | 0.0028 |  | 0.0001 | 0.0008 |  | -1
1072 | 1073 | 12005687 | 2020-08-05 | 156,672 | Арм500 | ГОСТ 34028-2016 | 22 | 157,417 | 157.017 | 1568 | 598 | 200 | 7 | 2 | 2155 | 9 | 320 | 350 | 110 |  | B 789/BC | 0,01 | 7:35:03 | 0.2014 | 0.1419 | 0.5405 | 0.0121 | 0.0195 | 0.0561 | 0.0245 | 0.0437 | 0.0008 | 0.0059 | 0.0003 |  | 0.0009 | 0.0026 | 0.0024 | 0.0011 | 0.006 |  |  | 0.0029 |  | 0.0001 | 0.0014 |  | 0
1073 | 1074 | 12005688 | 2020-08-05 | 165,888 | Арм500 | ГОСТ 34028-2016 | 23 | 166,653 | 166.253 | 1567 | 626 | 200 | 7 | 2 | 2155 | 9 | 290 | 350 | 100 |  | B 789/BC | 0,01 | 8:22:13 | 0.203 | 0.1509 | 0.5382 | 0.0154 | 0.0183 | 0.0504 | 0.0181 | 0.0445 | 0.0009 | 0.0032 | 0.0004 |  | 0.001 | 0.0027 | 0.0027 | 0.0013 | 0.006 |  |  | 0.0028 |  | 0.0001 | 0.002 |  | 1
1074 | 1075 | 12005689 | 2020-08-05 | 156,672 | Арм500 | ГОСТ 34028-2016 | 24 | 157,417 | 157.017 | 1573 | 654 | 200 | 7 | 2 | 2155 | 9 | 320 | 350 | 100 |  | B 789/BC | 0,01 | 8:54:58 | 0.2006 | 0.1412 | 0.5331 | 0.0116 | 0.0203 | 0.0642 | 0.0274 | 0.0424 | 0.0009 | 0.0037 | 0.0003 |  | 0.0009 | 0.0024 | 0.0029 | 0.0007 | 0.0061 |  |  | 0.0029 |  |  | 0.0032 |  | 0
1075 | 1076 | 12005690 | 2020-08-05 | 168,934 | Арм500 | ГОСТ 34028-2016 | 25 | 169,705 | 169.305 | 1578 | 684 | 200 | 7 | 2 | 2155 | 9 | 320 | 350 | 110 |  | B 789/BC | 0,01 | 10:12:32 | 0.1873 | 0.1376 | 0.5148 | 0.006 | 0.018 | 0.0488 | 0.0196 | 0.0385 | 0.0007 | 0.0027 | 0.0003 |  | 0.0009 | 0.0021 | 0.0021 | 0.001 | 0.0056 |  |  | 0.0028 |  | 0.0001 | 0.0026 |  | 4
1076 | 1077 | 12005691 | 2020-08-05 | 159,744 | Арм500 | ГОСТ 34028-2016 | 26 | 160,956 | 160.556 | 1574 | 715 | 200 | 7 | 2 | 2155 | 9 | 320 | 350 | 100 |  |  |  | 10:26:47 | 0.1777 | 0.1367 | 0.5113 | 0.0066 | 0.0146 | 0.0514 | 0.0298 | 0.0447 | 0.0007 | 0.0082 | 0.0003 |  | 0.0008 | 0.0021 | 0.002 | 0.0011 | 0.0063 |  |  | 0.0028 |  | 0.0001 | 0.0008
1077 | 1078 | 12005692 | 2020-08-05 | 159,744 | Арм500 | ГОСТ 34028-2016 | 27 | 160,649 | 160.249 | 1574 | 746 | 200 | 7 | 2 | 2155 | 9 | 290 | 350 | 100 |  | B 789/BC | 0,01 | 11:16:39 | 0.1945 | 0.1469 | 0.5021 | 0.0089 | 0.022 | 0.0516 | 0.0245 | 0.0438 | 0.0008 | 0.0042 | 0.0003 |  | 0.0009 | 0.0022 | 0.0029 | 0.0011 | 0.0062 |  |  | 0.0028 |  |  | 0.0014 |  | 3
1078 | 1079 | 12005693 | 2020-08-05 | 162,816 | Арм500 | ГОСТ 34028-2016 | 28 | 163,575 | 163.175 | 1569 | 773 | 200 | 7 | 2 | 2155 | 9 | 320 | 350 | 110 |  | B 789/BC | 0,01 | 12:04:28 | 0.1937 | 0.1488 | 0.4994 | 0.0065 | 0.023 | 0.0665 | 0.0281 | 0.0431 | 0.0008 | 0.0049 | 0.0004 |  | 0.0008 | 0.0023 | 0.0023 | 0.0011 | 0.0086 |  |  | 0.0028 |  | 0.0001 | 0.0009 |  | 0
1079 | 1080 | 12005694 | 2020-08-05 | 159,744 | Арм500 | ГОСТ 34028-2016 | 29 | 160,496 | 160.096 | 1568 | 801 | 200 | 7 | 2 | 2155 | 9 | 320 | 350 | 110 |  | B 789/BC | 0,01 | 12:49:15 | 0.1901 | 0.1511 | 0.5046 | 0.0059 | 0.0159 | 0.052 | 0.0218 | 0.0402 | 0.0009 | 0.0038 | 0.0003 |  | 0.0008 | 0.0017 | 0.0026 | 0.0012 | 0.0059 |  |  | 0.0027 |  | 0.0001 | 0.0013 |  | -3
1080 | 1081 | 12005695 | 2020-08-05 | 156,672 | Арм500 | ГОСТ 34028-2016 | 30 | 157,417 | 157.017 | 1566 | 825 | 200 | 7 | 2 | 2155 | 9 | 290 | 350 | 110 |  | B 789/BC | 0,01 | 13:25:34 | 0.1986 | 0.1583 | 0.5073 | 0.0111 | 0.0165 | 0.0478 | 0.0195 | 0.047 | 0.0009 | 0.0033 | 0.0004 |  | 0.0009 | 0.0021 | 0.0083 | 0.001 | 0.0058 |  |  | 0.0027 |  | 0.0001 | 0.0016 |  | 2
1081 | 1082 | 12005696 | 2020-08-05 | 165,888 | Арм500 | ГОСТ 34028-2016 | 31 | 166,653 | 166.253 | 1570 | 853 | 200 | 7 | 2 | 2155 | 9 | 320 | 350 | 110 |  | B 789/BC | 0,01 | 14:09:13 | 0.191 | 0.1432 | 0.5168 | 0.0184 | 0.019 | 0.049 | 0.0195 | 0.0446 | 0.0012 | 0.0034 | 0.0003 |  | 0.0008 | 0.002 | 0.0022 | 0.0008 | 0.0068 |  |  | 0.0028 |  | 0.0001 | 0.0025 |  | 1
1082 | 1083 | 12005697 | 2020-08-05 | 165,888 | Арм500 | ГОСТ 34028-2016 | 32 | 166,653 | 166.253 | 1565 | 880 | 200 | 7 | 2 | 2155 | 9 | 320 | 350 | 100 |  | B 789/BC | 0,01 | 14:52:02 | 0.1894 | 0.1415 | 0.5079 | 0.0143 | 0.0197 | 0.0562 | 0.0208 | 0.0395 | 0.001 | 0.0046 | 0.0003 | 0.0018 | 0.0008 | 0.0021 | 0.0022 | 0.0013 | 0.0057 |  |  | 0.0027 |  | 0.0001 | 0.0016 |  | 2
1083 | 1084 | 12005698 | 2020-08-05 | 162,816 | Арм500 | ГОСТ 34028-2016 | 33 | 163,575 | 163.175 | 1565 | 908 | 200 | 7 | 2 | 2155 | 9 | 290 | 350 | 100 |  | B 789/BC | 0,01 | 15:35:10 | 0.1844 | 0.1356 | 0.504 | 0.0112 | 0.0214 | 0.0512 | 0.0228 | 0.0446 | 0.0008 | 0.0035 | 0.0003 |  | 0.0008 | 0.0018 | 0.0022 | 0.0011 | 0.0069 |  |  | 0.0027 |  | 0.0001 | 0.0007 |  | -1
1084 | 1085 | 12005699 | 2020-08-05 | 165,888 | Арм500 | ГОСТ 34028-2016 | 34 | 166,653 | 166.253 | 1567 | 936 | 200 | 7 | 2 | 2155 | 9 | 320 | 350 | 100 |  | B 789/BC | 0,01 | 16:19:24 | 0.1846 | 0.1481 | 0.5007 | 0.011 | 0.0238 | 0.0507 | 0.021 | 0.0414 | 0.0008 | 0.0031 | 0.0003 |  | 0.0008 | 0.002 | 0.0021 | 0.0011 | 0.0063 |  |  | 0.0026 |  | 0.0001 | 0.0013 |  | 2
1085 | 1086 | 12005700 | 2020-08-05 | 159,744 | Арм500 | ГОСТ 34028-2016 | 35 | 160,496 | 160.096 | 1569 | 963 | 200 | 7 | 2 | 2155 | 9 | 320 | 350 | 100 |  | B 789/BC | 0,01 | 16:59:42 | 0.1904 | 0.143 | 0.5145 | 0.0129 | 0.0219 | 0.0466 | 0.0193 | 0.045 | 0.0008 | 0.0028 | 0.0004 |  | 0.0008 | 0.0023 | 0.002 | 0.0008 | 0.0061 |  |  | 0.0029 |  | 0.0001 | 0.0008 |  | 5
1086 | 1087 | 12005701 | 2020-08-05 | 162,816 | Арм500 | ГОСТ 34028-2016 | 36 | 163,575 | 163.175 | 1566 | 991 | 200 | 7 | 2 | 2155 | 9 | 320 | 350 | 110 |  | B 789/BC | 0,01 | 17:42:20 | 0.1898 | 0.1473 | 0.5152 | 0.0145 | 0.0227 | 0.0482 | 0.0168 | 0.043 | 0.0008 | 0.0024 | 0.0004 |  | 0.0009 | 0.0025 | 0.0022 | 0.001 | 0.0067 |  |  | 0.0028 |  | 0.0001 | 0.001 |  | 2
1087 | 1088 | 12005702 | 2020-08-05 | 165,888 | Арм500 | ГОСТ 34028-2016 | 37 | 166,653 | 166.253 | 1562 | 1018 | 200 | 7 | 2 | 2155 | 9 | 320 | 350 | 110 |  | B 789/BC | 0,01 | 18:24:52 | 0.1914 | 0.1836 | 0.9096 | 0.0059 | 0.0193 | 0.063 | 0.0153 | 0.0441 | 0.0009 | 0.0037 | 0.0005 |  | 0.0011 | 0.0032 | 0.0028 | 0.0013 | 0.0064 |  |  | 0.0033 |  | 0.0001 | 0.0006 |  | 1
1088 | 1089 | 12005703 | 2020-08-05 | 168,96 | Арм500 | ГОСТ 34028-2016 | 38 | 169,731 | 169.331 | 1550 | 1049 | 200 | 7 | 2 | 2155 | 9 | 320 | 350 | 110 |  | B 789/BC | 0,01 | 19:09:20 | 0.1911 | 0.2139 | 1.0267 | 0.0064 | 0.0094 | 0.0491 | 0.006 | 0.0179 | 0.0004 | 0.0019 | 0.0005 |  | 0.001 | 0.0032 | 0.003 | 0.0026 | 0.0076 |  |  | 0.0036 |  | 0.0002 | 0.0011 |  | 1
1089 | 1090 | 12005704 | 2020-08-05 | 165,888 | Арм500 | ГОСТ 34028-2016 | 39 | 166,653 | 166.253 | 1563 | 1077 | 200 | 7 | 2 | 2155 | 9 | 320 | 350 | 110 |  | B 789/BC | 0,01 | 19:48:35 | 0.1852 | 0.1982 | 1.0066 | 0.0082 | 0.0165 | 0.0659 | 0.0164 | 0.0384 | 0.0008 | 0.0023 | 0.0005 |  | 0.0011 | 0.0032 | 0.0025 | 0.0014 | 0.0073 |  |  | 0.0036 |  | 0.0001 | 0.001 |  | 1
1090 | 1091 | 12005705 | 2020-08-05 | 165,888 | Арм500 | ГОСТ 34028-2016 | 40 | 166,653 | 166.253 | 1563 |  | 200 | 7 | 2 | 2155 | 9 | 320 | 350 | 110 |  | B 789/BC | 0,01 | 20:46:00 | 0.1901 | 0.2158 | 1.005 | 0.0064 | 0.0214 | 0.0696 | 0.0231 | 0.0511 | 0.0011 | 0.0029 | 0.0004 |  | 0.0014 | 0.0036 | 0.0037 | 0.0016 | 0.0054 |  |  | 0.0036 |  | 0.0001 | 0.0017 |  | 1
1091 | 1092 | 12005706 | 2020-08-05 | 165,888 | Арм500 | ГОСТ 34028-2016 | 41 | 166,653 | 166.253 | 1560 | 1135 | 200 | 7 | 2 | 2155 | 9 | 320 | 350 | 110 |  | B 789/BC | 0,01 | 21:30:56 | 0.1842 | 0.1994 | 1.017 | 0.0053 | 0.0206 | 0.0745 | 0.0253 | 0.0402 | 0.001 | 0.0039 | 0.0005 |  | 0.0012 | 0.0037 | 0.0028 | 0.0017 | 0.0079 |  |  | 0.0037 |  | 0.0003 | 0.003 |  | -1
1092 | 1093 | 12005707 | 2020-08-05 | 165,888 | Арм500 | ГОСТ 34028-2016 | 42 | 166,653 | 166.253 | 1569 | 1166 | 200 | 7 | 2 | 2155 | 9 | 320 | 350 | 110 |  | B 789/BC | 0,01 | 22:07:20 | 0.1865 | 0.1929 | 0.9941 | 0.0032 | 0.0187 | 0.0813 | 0.0183 | 0.0372 | 0.0011 | 0.0041 | 0.0004 |  | 0.0011 | 0.0033 | 0.0027 | 0.0012 | 0.0076 |  |  | 0.0037 |  | 0.0002 | 0.0028 |  | 1
1093 | 1094 | 12005708 | 2020-08-05 | 172,032 | Арм500 | ГОСТ 34028-2016 | 43 | 172,81 | 172.41 | 1559 | 1193 | 200 | 7 | 2 | 2155 | 9 | 320 | 350 | 110 |  | B 789/BC | 0,01 | 23:01:44 | 0.1875 | 0.188 | 1.0173 | 0.0074 | 0.0196 | 0.0767 | 0.0272 | 0.0406 | 0.0009 | 0.0065 | 0.0005 |  | 0.0009 | 0.0037 | 0.0026 | 0.0009 | 0.0079 |  |  | 0.0037 |  | 0.0001 | 0.0013 |  | -1
1094 | 1095 | 12005709 | 2020-08-05 | 174,591 | Арм500 | ГОСТ 34028-2016 | 44 | 181,675 | 181.275 | 1562 | 1224 | 200 | 7 | 2 | 2155 | 9 | 320 | 350 | 110 |  | B 789/BC | 0,01 | 23:36:32 | 0.1739 | 0.195 | 1.0173 | 0.0052 | 0.0147 | 0.0719 | 0.0216 | 0.047 | 0.0009 | 0.0038 | 0.0005 |  | 0.001 | 0.0038 | 0.0024 | 0.0013 | 0.0051 |  |  | 0.0036 |  | 0.0001 | 0.0011 |  | 1
1095 | 1096 | 12005710 | 2020-08-06 | 153,6 | Арм500 | ГОСТ 34028-2016 | 1 | 155,258 | 154.858 | 1575 | 1252 | 200 | 7 | 2 | 2155 | 9 | 320 | 350 | 110 |  | B 789/BC | 0,8 | 1:20:19 | 0.1899 | 0.2016 | 0.9968 | 0.0048 | 0.0237 | 0.072 | 0.0185 | 0.0419 | 0.001 | 0.0036 | 0.0005 |  | 0.0012 | 0.004 | 0.0027 | 0.0015 | 0.0055 |  |  | 0.0037 |  | 0.0001 | 0.002 |  | -3
1096 | 1097 | 12005711 | 2020-08-06 | 172,032 | Арм500 | ГОСТ 34028-2016 | 2 | 172,81 | 172.41 | 1563 | 1279 | 200 | 7 | 2 | 2155 | 9 | 320 | 350 | 110 |  | B 789/BC | 0,02 | 2:09:03 | 0.1939 | 0.1854 | 0.9978 | 0.0069 | 0.0164 | 0.0752 | 0.0248 | 0.0424 | 0.0009 | 0.0034 | 0.0004 |  | 0.001 | 0.0035 | 0.0024 | 0.0009 | 0.0078 |  |  | 0.0036 |  |  | 0.0021 |  | 3
1097 | 1098 | 12005712 | 2020-08-06 | 159,744 | Арм500 | ГОСТ 34028-2016 | 3 | 160,496 | 160.096 | 1560 | 1307 | 200 | 7 | 2 | 2155 | 9 | 320 | 350 | 110 |  | B 789/BC | 0,02 | 2:51:25 | 0.192 | 0.189 | 1.0052 | 0.0047 | 0.0131 | 0.0566 | 0.0182 | 0.0491 | 0.0012 | 0.0032 | 0.0004 |  | 0.0011 | 0.0033 | 0.0038 | 0.0012 | 0.0086 |  |  | 0.0036 |  | 0.0001 | 0.0037 |  | -1
1098 | 1099 | 12005713 | 2020-08-06 | 162,816 | Арм500 | ГОСТ 34028-2016 | 4 | 163,575 | 163.175 | 1560 | 1334 | 200 | 7 | 2 | 2155 | 9 | 320 | 350 | 110 |  | B 789/BC | 0,02 | 3:29:36 | 0.1885 | 0.1915 | 1.001 | 0.0077 | 0.0145 | 0.0643 | 0.0194 | 0.0507 | 0.001 | 0.0033 | 0.0004 |  | 0.001 | 0.0032 | 0.0023 | 0.0012 | 0.0072 |  |  | 0.0036 |  | 0.0001 | 0.0016 |  | -2
1099 | 1100 | 12005714 | 2020-08-06 | 159,744 | Арм500 | ГОСТ 34028-2016 | 5 | 160,496 | 160.096 | 1561 | 1359 | 200 | 7 | 2 | 2155 | 9 | 320 | 350 | 110 |  | B 789/BC | 0,02 | 4:08:26 | 0.198 | 0.1872 | 0.998 | 0.0065 | 0.0145 | 0.067 | 0.0183 | 0.0479 | 0.0008 | 0.0034 | 0.0004 |  | 0.001 | 0.0035 | 0.0026 | 0.0011 | 0.0085 |  |  | 0.0036 |  |  | 0.0032 |  | 1
1100 | 1101 | 12005715 | 2020-08-06 | 162,816 | Арм500 | ГОСТ 34028-2016 | 6 | 163,575 | 163.175 | 1560 | 1387 | 200 | 7 | 2 | 2155 | 9 | 320 | 350 | 110 |  | B 789/BC | 0,01 | 4:46:30 | 0.2059 | 0.198 | 1.0055 | 0.0086 | 0.014 | 0.066 | 0.017 | 0.0448 | 0.0009 | 0.0031 | 0.0004 |  | 0.001 | 0.0034 | 0.0025 | 0.0017 | 0.0063 |  |  | 0.0037 |  | 0.0002 | 0.0012 |  | -1
1101 | 1102 | 12005716 | 2020-08-06 | 159,744 | Арм500 | ГОСТ 34028-2016 | 7 | 160,496 | 160.096 | 1559 | 1414 | 200 | 7 | 2 | 2155 | 9 | 320 | 350 | 110 |  | B 789/BC | 0,01 | 5:20:46 | 0.2075 | 0.2064 | 1.02 | 0.0066 | 0.01 | 0.0478 | 0.0105 | 0.0286 | 0.0005 | 0.0026 | 0.0004 |  | 0.0012 | 0.0033 | 0.0038 | 0.0013 | 0.008 |  |  | 0.0038 |  | 0.0001 | 0.0017 |  | -1
1102 | 1103 | 12005717 | 2020-08-06 | 159,744 | Арм500 | ГОСТ 34028-2016 | 8 | 160,496 | 160.096 | 1560 | 1439 | 200 | 7 | 2 | 2155 | 9 | 320 | 350 | 110 |  | B 789/BC | 0,01 | 6:02:35 | 0.1986 | 0.2243 | 1.0059 | 0.0026 | 0.0087 | 0.0467 | 0.0077 | 0.0245 | 0.0005 | 0.0024 | 0.0003 |  | 0.0012 | 0.0029 | 0.0031 | 0.0011 | 0.0083 |  |  | 0.0038 |  | 0.0001 | 0.0014 |  | -1
1103 | 1104 | 12005718 | 2020-08-06 | 159,744 | Арм500 | ГОСТ 34028-2016 | 9 | 160,496 | 160.096 | 1559 | 1466 | 200 | 7 | 2 | 2155 | 9 | 320 | 350 | 110 |  | B 789/BC | 0,01 | 6:37:52 | 0.1954 | 0.1945 | 1.0097 | 0.0065 | 0.0103 | 0.0414 | 0.0066 | 0.0237 | 0.0005 | 0.0018 | 0.0003 |  | 0.0011 | 0.003 | 0.0027 | 0.0011 | 0.0078 |  |  | 0.0037 |  | 0.0001 | 0.0029 |  | -1
1104 | 1105 | 12005719 | 2020-08-06 | 162,816 | Арм500 | ГОСТ 34028-2016 | 10 | 163,575 | 163.175 | 1559 | 1494 | 200 | 7 | 2 | 2155 | 9 | 320 | 350 | 110 |  | B 789/BC | 0,01 | 7:19:55 | 0.1961 | 0.1867 | 1.0114 | 0.0058 | 0.0105 | 0.0453 | 0.0082 | 0.0226 | 0.0004 | 0.002 | 0.0004 |  | 0.0011 | 0.0032 | 0.0024 | 0.0008 | 0.0085 |  |  | 0.0038 |  | 0.0001 | 0.0012 |  | 0
1105 | 1106 | 12005720 | 2020-08-06 | 156,672 | Арм500 | ГОСТ 34028-2016 | 11 | 157,417 | 157.017 | 1559 | 1519 | 200 | 13 | 2 | 2155 | 9 | 320 | 350 | 120 |  | B 789/BC | 0,01 | 7:59:38 | 0.1876 | 0.1793 | 1.0013 | 0.0033 | 0.0096 | 0.0421 | 0.0081 | 0.0251 | 0.0005 | 0.0024 | 0.0004 |  | 0.0011 | 0.0032 | 0.0032 | 0.0012 | 0.0073 |  |  | 0.004 |  | 0.0001 | 0.0026 |  | -1
1106 | 1107 | 12005721 | 2020-08-06 | 165,888 | Арм500 | ГОСТ 34028-2016 | 12 | 166,653 | 166.253 | 1560 | 1546 | 200 | 13 | 2 | 2155 | 9 | 320 | 350 | 120 |  | B 789/BC | 0,02 | 8:30:24 | 0.1968 | 0.2146 | 1.0122 | 0.0076 | 0.0116 | 0.0501 | 0.0096 | 0.0292 | 0.0006 | 0.0026 | 0.0004 |  | 0.001 | 0.0028 | 0.0027 | 0.0008 | 0.0065 |  |  | 0.0039 |  |  | 0.0019 |  | 1
1107 | 1108 | 12005722 | 2020-08-06 | 156,672 | Арм500 | ГОСТ 34028-2016 | 13 | 157,417 | 157.017 | 1559 | 1574 | 200 | 13 | 2 | 2155 | 9 | 320 | 350 | 120 |  | B 789/BC | 0,01 | 9:10:38 | 0.194 | 0.1967 | 1.0076 | 0.0061 | 0.0107 | 0.0469 | 0.0078 | 0.0243 | 0.0005 | 0.0024 | 0.0004 |  | 0.001 | 0.0031 | 0.0023 | 0.0006 | 0.008 |  |  | 0.0038 |  | 0.0001 | 0.002 |  | -2
1108 | 1109 | 12005723 | 2020-08-06 | 153,6 | Арм500 | ГОСТ 34028-2016 | 14 | 154,338 | 153.938 | 1563 | 1598 | 200 | 13 | 2 | 2150 | 9 | 320 | 350 | 120 |  | B 789/BC | 0,01 | 9:50:23 | 0.195 | 0.191 | 1.0119 | 0.0096 | 0.0091 | 0.0445 | 0.007 | 0.0205 | 0.0004 | 0.0023 | 0.0004 |  | 0.0009 | 0.0032 | 0.0023 | 0.0009 | 0.0092 |  |  | 0.0038 |  | 0.0001 | 0.0026 |  | 0
1109 | 1110 | 12005724 | 2020-08-06 | 168,96 | Арм500 | ГОСТ 34028-2016 | 15 | 169,731 | 169.331 | 1565 | 1629 | 200 | 13 | 2 | 2150 | 9 | 320 | 350 | 120 |  | B 789/BC | 0,01 | 10:34:25 | 0.1893 | 0.1931 | 0.9906 | 0.0075 | 0.0111 | 0.0435 | 0.0132 | 0.019 | 0.0004 | 0.0019 | 0.0004 |  | 0.001 | 0.0029 | 0.0026 | 0.0015 | 0.0082 |  |  | 0.0036 |  | 0.0001 | 0.0013 |  | -1
1110 | 1111 | 12005725 | 2020-08-06 | 153,6 | Арм500 | ГОСТ 34028-2016 | 16 | 154,338 | 153.938 | 1561 | 1654 | 200 | 13 | 2 | 2150 | 9 | 320 | 350 | 120 |  | B 789/BC | 0,01 | 11:10:09 | 0.2047 | 0.185 | 1.0073 | 0.0131 | 0.0139 | 0.0468 | 0.0094 | 0.0222 | 0.0006 | 0.0019 | 0.0004 |  | 0.0009 | 0.0031 | 0.0028 | 0.0009 | 0.0078 |  |  | 0.0037 |  | 0.0001 | 0.0026 |  | 3
1111 | 1112 | 12005726 | 2020-08-06 | 168,96 | Арм500 | ГОСТ 34028-2016 | 17 | 170,931 | 170.531 | 1567 | 1681 | 200 | 13 | 2 | 2155 | 9 | 320 | 350 | 120 |  | B 789/BC | 0,01 | 11:51:34 | 0.1959 | 0.1868 | 1.0095 | 0.0065 | 0.011 | 0.0437 | 0.0081 | 0.0213 | 0.0005 | 0.0021 | 0.0004 |  | 0.001 | 0.003 | 0.0025 | 0.001 | 0.0077 |  |  | 0.0037 |  | 0.0001 | 0.0023 |  | 0
1112 | 1113 | 12005727 | 2020-08-06 | 162,816 | Арм500 | ГОСТ 34028-2016 | 18 | 164,175 | 163.775 | 1558 | 1709 | 200 | 13 | 2 | 2155 | 9 | 320 | 350 | 120 |  | B 789/BC | 0,01 | 12:34:46 | 0.1964 | 0.2021 | 1.0566 | 0.0058 | 0.0076 | 0.0411 | 0.0078 | 0.0233 | 0.0005 | 0.0019 | 0.0004 |  | 0.0011 | 0.0032 | 0.0028 | 0.0009 | 0.0083 |  |  | 0.0039 |  | 0.0001 | 0.0024 |  | 0
1113 | 1114 | 12005728 | 2020-08-06 | 153,6 | Арм500 | ГОСТ 34028-2016 | 19 | 154,338 | 153.938 | 1569 | 1734 | 200 | 13 | 2 | 2155 | 9 | 320 | 350 | 120 |  | B 789/BC | 0,02 | 13:12:45 | 0.2025 | 0.2121 | 1.0773 | 0.0111 | 0.0078 | 0.0497 | 0.0158 | 0.0363 | 0.0009 | 0.0047 | 0.0005 |  | 0.001 | 0.0036 | 0.0026 | 0.001 | 0.008 |  |  | 0.0038 |  |  | 0.0023 |  | -5
1114 | 1115 | 12005729 | 2020-08-06 | 162,816 | Арм500 | ГОСТ 34028-2016 | 20 | 163,575 | 163.175 | 1564 | 1761 | 200 | 13 | 2 | 2155 | 9 | 320 | 350 | 120 |  | B 789/BC | 0,01 | 13:53:51 | 0.1901 | 0.1852 | 1.0329 | 0.0135 | 0.0178 | 0.0545 | 0.0156 | 0.0417 | 0.0009 | 0.0034 | 0.0005 |  | 0.0009 | 0.0035 | 0.0025 | 0.0011 | 0.0077 |  |  | 0.0037 |  | 0.0001 | 0.0026 |  | 3
1115 | 1116 | 12005730 | 2020-08-06 | 159,744 | Арм500 | ГОСТ 34028-2016 | 21 | 160,496 | 160.096 | 1566 | 1789 | 200 | 13 | 2 | 2155 | 9 | 320 | 350 | 110 |  | B 789/BC | 0,01 | 14:34:53 | 0.19 | 0.1915 | 1.007 | 0.0111 | 0.0201 | 0.0805 | 0.0178 | 0.051 | 0.0008 | 0.0059 | 0.0005 |  | 0.001 | 0.0034 | 0.0036 | 0.0009 | 0.0079 |  |  | 0.0036 |  | 0.0001 | 0.0013 |  | 0
1116 | 1117 | 12005731 | 2020-08-06 | 159,744 | Арм500 | ГОСТ 34028-2016 | 22 | 160,496 | 160.096 | 1558 | 1813 | 200 | 13 | 2 | 2155 | 9 | 320 | 350 | 120 |  | B 789/BC | 0,01 | 15:14:05 | 0.1974 | 0.187 | 1.0033 | 0.0099 | 0.0183 | 0.0669 | 0.0167 | 0.0407 | 0.0008 | 0.0041 | 0.0005 |  | 0.0009 | 0.0034 | 0.0047 | 0.004 | 0.0085 |  |  | 0.0035 |  | 0.0004 | 0.0015 |  | 0
1117 | 1118 | 12005732 | 2020-08-06 | 162,816 | Арм500 | ГОСТ 34028-2016 | 23 | 163,575 | 163.175 | 1560 | 1841 | 200 | 13 | 2 | 2150 | 9 | 320 | 350 | 120 |  | B 789/BC | 0,01 | 15:52:53 | 0.1952 | 0.1816 | 0.9967 | 0.0132 | 0.022 | 0.0676 | 0.0225 | 0.0372 | 0.0009 | 0.0048 | 0.0005 |  | 0.0009 | 0.0037 | 0.0022 | 0.0006 | 0.0082 |  |  | 0.0036 |  |  | 0.0004 |  | -1
1118 | 1119 | 12005733 | 2020-08-06 | 162,816 | Арм500 | ГОСТ 34028-2016 | 24 | 163,575 | 163.175 | 1557 | 1869 | 200 | 13 | 2 | 2155 | 9 | 320 | 350 | 120 |  | B 789/BC | 0,01 | 16:36:41 | 0.1847 | 0.1959 | 1.0152 | 0.0138 | 0.0221 | 0.0619 | 0.0216 | 0.0438 | 0.0009 | 0.0041 | 0.0006 |  | 0.001 | 0.0039 | 0.0023 | 0.0006 | 0.0081 |  |  | 0.0037 |  |  | 0.0018 |  | 1
1119 | 1120 | 12005734 | 2020-08-06 | 165,888 | Арм500 | ГОСТ 34028-2016 | 25 | 166,653 | 166.253 | 1557 | 1896 | 200 | 13 | 2 | 2150 | 9 | 320 | 350 | 120 |  | B 789/BC | 0,01 | 17:16:23 | 0.1826 | 0.1994 | 1.0061 | 0.0092 | 0.0235 | 0.0632 | 0.0175 | 0.0481 | 0.0009 | 0.0035 | 0.0005 |  | 0.0009 | 0.0036 | 0.002 | 0.001 | 0.0077 |  |  | 0.0036 |  | 0.0001 | 0.002 |  | -1
1120 | 1121 | 12005735 | 2020-08-06 | 162,816 | Арм500 | ГОСТ 34028-2016 | 26 | 163,575 | 163.175 | 1563 | 1924 | 200 | 13 | 2 | 2155 | 9 | 320 | 350 | 120 |  | B 789/BC | 0,02 | 17:54:27 | 0.1884 | 0.1778 | 0.9986 | 0.0091 | 0.0177 | 0.0592 | 0.0188 | 0.0488 | 0.0009 | 0.0031 | 0.0005 |  | 0.0009 | 0.0033 | 0.0043 | 0.0008 | 0.0086 |  |  | 0.0036 |  | 0.0001 | 0.0032 |  | 2
1121 | 1122 | 12005736 | 2020-08-06 | 165,85 | Арм500 | ГОСТ 34028-2016 | 27 | 166,697 | 166.297 | 1560 | 1951 | 200 | 13 | 2 | 2155 | 9 | 320 | 350 | 110 |  | B 789/BC | 0,01 | 18:44:00 | 0.1895 | 0.1753 | 0.9972 | 0.014 | 0.019 | 0.0652 | 0.0216 | 0.0484 | 0.0011 | 0.0041 | 0.0005 |  | 0.0008 | 0.0033 | 0.0024 | 0.0006 | 0.0083 |  |  | 0.0036 |  |  | 0.0032 |  | 0
1122 | 1123 | 12005737 | 2020-08-06 | 159,744 | Арм500 | ГОСТ 34028-2016 | 28 | 160,496 | 160.096 | 1557 | 1976 | 200 | 7 | 2 | 2155 | 9 | 320 | 350 | 110 |  | B 789/BC | 0,01 | 19:19:45 | 0.1864 | 0.1841 | 0.9901 | 0.0099 | 0.0167 | 0.062 | 0.0231 | 0.0486 | 0.0013 | 0.0043 | 0.0004 |  | 0.0008 | 0.003 | 0.003 | 0.0008 | 0.0083 |  |  | 0.0035 |  | 0.0001 | 0.0042 |  | 2
1123 | 1124 | 12005738 | 2020-08-06 | 165,366 | Арм500 | ГОСТ 34028-2016 | 29 | 174,06 | 173.66 | 1558 | 2007 | 200 | 7 | 2 | 2155 | 9 | 320 | 350 | 110 |  | B 789/BC | 0,01 | 20:13:51 | 0.1889 | 0.1924 | 1.0072 | 0.0079 | 0.0151 | 0.0589 | 0.0218 | 0.0452 | 0.0013 | 0.0047 | 0.0005 |  | 0.0009 | 0.0033 | 0.0024 | 0.0008 | 0.0084 |  |  | 0.0037 |  | 0.0001 | 0.0014 |  | -2
1124 | 1125 | 12005739 | 2020-08-06 | 156,608 | Арм500 | ГОСТ 34028-2016 | 1 | 158,301 | 157.901 | 1575 | 28 | 200 | 7 | 2 | 2155 | 9 | 320 | 350 | 110 |  | B 789/BC | 0,07 | 22:05:25 | 0.1882 | 0.1815 | 0.9837 | 0.006 | 0.0148 | 0.0826 | 0.0198 | 0.0501 | 0.001 | 0.0047 | 0.0005 |  | 0.0009 | 0.0031 | 0.0031 | 0.0009 | 0.0085 |  |  | 0.0036 |  | 0.0001 | 0.0008 |  | 2
1125 | 1126 | 12005740 | 2020-08-06 | 165,888 | Арм500 | ГОСТ 34028-2016 | 2 | 166,783 | 166.383 | 1564 | 55 | 200 | 7 | 2 | 2155 | 9 | 320 | 350 | 110 |  | B 789/BC | 0,02 | 22:39:02 | 0.1907 | 0.1987 | 0.9961 | 0.0069 | 0.0157 | 0.0963 | 0.0188 | 0.0431 | 0.0008 | 0.0074 | 0.0005 |  | 0.0011 | 0.0035 | 0.0033 | 0.0013 | 0.0079 |  |  | 0.0036 |  | 0.0001 | 0.0026 |  | 3
1126 | 1127 | 12005741 | 2020-08-06 | 165,888 | Арм500 | ГОСТ 34028-2016 | 3 | 166,714 | 166.314 | 1572 | 83 | 200 | 7 | 2 | 2155 | 9 | 320 | 350 | 110 |  | B 789/BC | 0,01 | 23:17:26 | 0.1928 | 0.1924 | 1.0077 | 0.0071 | 0.0138 | 0.0605 | 0.0168 | 0.0394 | 0.0009 | 0.0051 | 0.0005 |  | 0.001 | 0.0032 | 0.0034 | 0.001 | 0.0079 |  |  | 0.0037 |  | 0.0001 | 0.0014 |  | 2
1127 | 1128 | 12005742 | 2020-08-06 | 168,96 | Арм500 | ГОСТ 34028-2016 | 4 | 169,731 | 169.331 | 1561 | 110 | 200 | 7 | 2 | 2155 | 9 | 320 | 350 | 110 |  | B 789/BC | 0,01 | 23:56:11 | 0.1951 | 0.1967 | 1.0367 | 0.0076 | 0.0138 | 0.0618 | 0.0196 | 0.0535 | 0.0007 | 0.0059 | 0.0005 |  | 0.0012 | 0.0036 | 0.0048 | 0.0011 | 0.0065 |  |  | 0.0033 |  | 0.0001 | 0.0014 |  | 1
1128 | 1129 | 12005743 | 2020-08-07 | 162,816 | Арм500 | ГОСТ 34028-2016 | 5 | 163,575 | 163.175 | 1562 | 138 | 200 | 7 | 2 | 2155 | 9 | 320 | 350 | 110 |  | B 789/BC | 0,01 | 0:53:31 | 0.1994 | 0.1812 | 1.0171 | 0.0086 | 0.0202 | 0.0659 | 0.0232 | 0.0399 | 0.001 | 0.007 | 0.0006 |  | 0.001 | 0.004 | 0.0028 | 0.0011 | 0.0068 |  |  | 0.0038 |  | 0.0001 | 0.0016 |  | 1
1129 | 1130 | 12005744 | 2020-08-07 | 168,96 | Арм500 | ГОСТ 34028-2016 | 6 | 169,731 | 169.331 | 1561 | 166 | 200 | 7 | 2 | 2155 | 9 | 320 | 350 | 110 |  | B 789/BC | 0,01 | 1:17:49 | 0.1919 | 0.187 | 0.998 | 0.0089 | 0.0193 | 0.0785 | 0.0394 | 0.0403 | 0.0011 | 0.0091 | 0.0006 |  | 0.001 | 0.0036 | 0.0024 | 0.0011 | 0.0063 |  |  | 0.0036 |  | 0.0001 | 0.0012 |  | 0
1130 | 1131 | 12005745 | 2020-08-07 | 168,96 | Арм500 | ГОСТ 34028-2016 | 7 | 169,731 | 169.331 | 1559 | 193 | 200 | 7 | 2 | 2155 | 9 | 320 | 350 | 110 |  | B 789/BC | 0,01 | 2:03:24 | 0.1943 | 0.1864 | 1.0063 | 0.0071 | 0.015 | 0.0726 | 0.03 | 0.0421 | 0.0011 | 0.0078 | 0.0005 |  | 0.001 | 0.0034 | 0.0027 | 0.0011 | 0.0072 |  |  | 0.0037 |  | 0.0001 | 0.0018 |  | 0
1131 | 1132 | 12005746 | 2020-08-07 | 162,816 | Арм500 | ГОСТ 34028-2016 | 8 | 163,575 | 163.175 | 1568 | 221 | 200 | 7 | 2 | 2155 | 9 | 320 | 350 | 110 |  | B 789/BC | 0,04 | 2:40:46 | 0.1931 | 0.1881 | 0.9952 | 0.0085 | 0.0162 | 0.062 | 0.024 | 0.0408 | 0.0011 | 0.0047 | 0.0005 |  | 0.001 | 0.0033 | 0.0029 | 0.0009 | 0.0073 |  |  | 0.0037 |  | 0.0001 | 0.0008 |  | 0
1132 | 1133 | 12005747 | 2020-08-07 | 162,816 | Арм500 | ГОСТ 34028-2016 | 9 | 163,575 | 163.175 | 1561 | 248 | 200 | 7 | 2 | 2155 | 9 | 320 | 350 | 110 |  | B 789/BC | 0,01 | 3:25:24 | 0.1908 | 0.1889 | 1.0146 | 0.0115 | 0.0153 | 0.0613 | 0.0199 | 0.0373 | 0.001 | 0.0059 | 0.0005 |  | 0.001 | 0.0035 | 0.0024 | 0.0011 | 0.0068 |  |  | 0.0038 |  | 0.0001 | 0.0008 |  | -1
1133 | 1134 | 12005748 | 2020-08-07 | 159,744 | Арм500 | ГОСТ 34028-2016 | 10 | 160,496 | 160.096 | 1559 | 273 | 200 | 7 | 2 | 2155 | 9 | 320 | 350 | 110 |  | B 789/BC | 0,01 | 4:05:59 | 0.1924 | 0.1868 | 1.0138 | 0.0082 | 0.0168 | 0.0634 | 0.0201 | 0.0421 | 0.0009 | 0.005 | 0.0005 |  | 0.001 | 0.0035 | 0.0026 | 0.0009 | 0.0065 |  |  | 0.0037 |  | 0.0001 | 0.0005 |  | 1
1134 | 1135 | 12005749 | 2020-08-07 | 159,744 | Арм500 | ГОСТ 34028-2016 | 11 | 160,496 | 160.096 | 1560 | 301 | 200 | 7 | 2 | 2155 | 9 | 320 | 350 | 110 |  | B 789/BC | 0,01 | 4:45:55 | 0.1917 | 0.186 | 1.0164 | 0.0086 | 0.0137 | 0.0669 | 0.0339 | 0.042 | 0.001 | 0.0057 | 0.0006 |  | 0.001 | 0.0033 | 0.0025 | 0.001 | 0.0082 |  |  | 0.0038 |  | 0.0001 | 0.0014 |  | -2
1135 | 1136 | 12005750 | 2020-08-07 | 165,888 | Арм500 | ГОСТ 34028-2016 | 12 | 166,653 | 166.253 | 1561 | 328 | 200 | 7 | 2 | 2155 | 9 | 320 | 350 | 110 |  | B 789/BC | 0,01 | 5:25:32 | 0.1871 | 0.1831 | 1.0035 | 0.0128 | 0.0158 | 0.0624 | 0.0246 | 0.0395 | 0.001 | 0.006 | 0.0005 |  | 0.001 | 0.0036 | 0.0025 | 0.0011 | 0.0073 |  |  | 0.0038 |  | 0.0001 | 0.0008 |  | -3
1136 | 1137 | 12005751 | 2020-08-07 | 162,816 | Арм500 | ГОСТ 34028-2016 | 13 | 163,575 | 163.175 | 1560 | 356 | 200 | 7 | 2 | 2155 | 9 | 320 | 350 | 110 |  |  |  | 6:03:47 | 0.1862 | 0.1913 | 0.9831 | 0.0103 | 0.0164 | 0.0658 | 0.0197 | 0.0413 | 0.0009 | 0.0053 | 0.0006 |  | 0.001 | 0.0038 | 0.0024 | 0.001 | 0.0072 |  |  | 0.0038 |  | 0.0001 | 0.0011
1137 | 1138 | 12005752 | 2020-08-07 | 175,104 | Арм500 | ГОСТ 34028-2016 | 14 | 175,889 | 175.489 | 1559 | 383 | 200 | 7 | 2 | 2155 | 9 | 320 | 350 | 110 |  | B 789/BC | 0,01 | 6:43:16 | 0.1927 | 0.1981 | 1.0073 | 0.0101 | 0.0182 | 0.0766 | 0.0217 | 0.0418 | 0.001 | 0.0063 | 0.0005 |  | 0.0011 | 0.0039 | 0.0041 | 0.0009 | 0.0076 |  |  | 0.0037 |  | 0.0001 | 0.0018 |  | -1
1138 | 1139 | 12005753 | 2020-08-07 | 165,888 | Арм500 | ГОСТ 34028-2016 | 15 | 166,653 | 166.253 | 1565 | 411 | 200 | 7 | 2 | 2155 | 9 | 290 | 350 | 100 |  | B 789/BC | 0,01 | 7:26:11 | 0.1837 | 0.1942 | 1.005 | 0.0094 | 0.0157 | 0.0689 | 0.0185 | 0.0388 | 0.0009 | 0.0046 | 0.0006 |  | 0.0011 | 0.004 | 0.0027 | 0.0009 | 0.0068 |  |  | 0.0038 |  | 0.0001 | 0.0008 |  | -1
1139 | 1140 | 12005754 | 2020-08-07 | 165,888 | Арм500 | ГОСТ 34028-2016 | 16 | 166,653 | 166.253 | 1566 | 439 | 200 | 7 | 2 | 2155 | 9 | 320 | 350 | 100 |  | B 789/BC | 0,01 | 8:13:31 | 0.1953 | 0.1907 | 1.0128 | 0.0096 | 0.015 | 0.0699 | 0.0186 | 0.0394 | 0.0009 | 0.0045 | 0.0006 |  | 0.0011 | 0.004 | 0.0028 | 0.0006 | 0.0064 |  |  | 0.0038 |  |  | 0.0022 |  | 1
1140 | 1141 | 12005755 | 2020-08-07 | 159,744 | Арм500 | ГОСТ 34028-2016 | 17 | 160,496 | 160.096 | 1561 | 466 | 200 | 7 | 2 | 2155 | 9 | 320 | 350 | 100 |  | B 789/BC | 0,01 | 8:48:53 | 0.1882 | 0.1828 | 1.0078 | 0.0082 | 0.014 | 0.0761 | 0.024 | 0.0403 | 0.0009 | 0.0049 | 0.0006 |  | 0.0011 | 0.0039 | 0.0032 | 0.001 | 0.0067 |  |  | 0.0039 |  | 0.0001 | 0.0005 |  | -1
1141 | 1142 | 12005756 | 2020-08-07 | 165,888 | Арм500 | ГОСТ 34028-2016 | 18 | 166,653 | 166.253 | 1561 | 491 | 200 | 7 | 2 | 2155 | 9 | 320 | 350 | 100 |  | B 789/BC | 0,02 | 9:35:06 | 0.1924 | 0.1828 | 1.0087 | 0.0116 | 0.0151 | 0.0713 | 0.0175 | 0.0407 | 0.0007 | 0.0039 | 0.0007 |  | 0.0011 | 0.0044 | 0.003 | 0.0006 | 0.0074 |  |  | 0.0035 |  |  | 0.0009 |  | -7
1142 | 1143 | 12005757 | 2020-08-07 | 162,816 | Арм500 | ГОСТ 34028-2016 | 19 | 163,575 | 163.175 | 1560 | 518 | 200 | 7 | 2 | 2155 | 9 | 320 | 350 | 100 |  | B 789/BC | 0,01 | 10:14:09 | 0.1937 | 0.1752 | 1.0121 | 0.0129 | 0.0165 | 0.0706 | 0.0183 | 0.0445 | 0.0009 | 0.0041 | 0.0007 |  | 0.0011 | 0.0042 | 0.003 | 0.0009 | 0.0069 |  |  | 0.0037 |  |  | 0.0012 |  | -2
1143 | 1144 | 12005758 | 2020-08-07 | 159,744 | Арм500 | ГОСТ 34028-2016 | 20 | 160,496 | 160.096 | 1561 | 546 | 200 | 7 | 2 | 2155 | 9 | 320 | 350 | 100 |  | B 789/BC | 0,01 | 10:51:16 | 0.1954 | 0.1624 | 1.0204 | 0.0096 | 0.0139 | 0.0722 | 0.0208 | 0.0429 | 0.001 | 0.004 | 0.0006 |  | 0.0009 | 0.0037 | 0.0021 | 0.0011 | 0.0075 |  |  | 0.0037 |  | 0.0001 | 0.0013 |  | -1
1144 | 1145 | 12005759 | 2020-08-07 | 162,816 | Арм500 | ГОСТ 34028-2016 | 21 | 163,575 | 163.175 | 1559 | 571 | 200 | 7 | 2 | 2155 | 9 | 320 | 350 | 100 |  | B 789/BC | 0,01 | 11:35:58 | 0.2001 | 0.1719 | 1.0148 | 0.012 | 0.0158 | 0.0773 | 0.0205 | 0.0422 | 0.001 | 0.0049 | 0.0006 |  | 0.001 | 0.0047 | 0.003 | 0.0007 | 0.0078 |  |  | 0.0037 |  | 0.0001 | 0.0009 |  | -1
1145 | 1146 | 12005760 | 2020-08-07 | 162,816 | Арм500 | ГОСТ 34028-2016 | 22 | 163,575 | 163.175 | 1560 | 598 | 200 | 7 | 2 | 2155 | 9 | 320 | 350 | 100 |  | B 789/BC | 0,01 | 12:14:37 | 0.1969 | 0.1828 | 0.9981 | 0.0067 | 0.014 | 0.078 | 0.0206 | 0.0507 | 0.001 | 0.0051 | 0.0007 |  | 0.0011 | 0.0038 | 0.0032 | 0.0013 | 0.0077 |  |  | 0.0035 |  | 0.0001 | 0.0021 |  | -1
1146 | 1147 | 12005761 | 2020-08-07 | 165,888 | Арм500 | ГОСТ 34028-2016 | 23 | 166,653 | 166.253 | 1561 | 626 | 200 | 7 | 2 | 2155 | 9 | 320 | 350 | 100 |  | B 789/BC | 0,01 | 12:56:50 | 0.1974 | 0.1996 | 1.0082 | 0.0071 | 0.0148 | 0.0741 | 0.0194 | 0.0393 | 0.0009 | 0.0046 | 0.0007 |  | 0.0013 | 0.0041 | 0.0033 | 0.0013 | 0.0073 |  |  | 0.0038 |  | 0.0001 | 0.0014 |  | 0
1147 | 1148 | 12005762 | 2020-08-07 | 162,816 | Арм500 | ГОСТ 34028-2016 | 24 | 163,575 | 163.175 | 1561 | 653 | 200 | 7 | 2 | 2155 | 9 | 320 | 350 | 100 |  | B 789/BC | 0,01 | 13:37:30 | 0.1962 | 0.174 | 1.0114 | 0.0043 | 0.0126 | 0.076 | 0.0211 | 0.0404 | 0.0009 | 0.0045 | 0.0007 |  | 0.0011 | 0.0038 | 0.0025 | 0.0008 | 0.0065 |  |  | 0.0036 |  | 0.0001 | 0.001 |  | -2
1148 | 1149 | 12005763 | 2020-08-07 | 162,816 | Арм500 | ГОСТ 34028-2016 | 25 | 163,675 | 163.275 | 1561 | 681 | 200 | 7 | 2 | 2155 | 9 | 320 | 350 | 100 |  | B 789/BC | 0,01 | 14:21:56 | 0.1876 | 0.1658 | 1.0132 | 0.0073 | 0.0128 | 0.0751 | 0.0181 | 0.0452 | 0.0009 | 0.0035 | 0.0006 |  | 0.001 | 0.0034 | 0.0023 | 0.0008 | 0.0061 |  |  | 0.0037 |  | 0.0001 | 0.0014 |  | 1
1149 | 1150 | 12005764 | 2020-08-07 | 165,888 | Арм500 | ГОСТ 34028-2016 | 26 | 166,653 | 166.253 | 1557 | 709 | 200 | 7 | 2 | 2155 | 9 | 320 | 350 | 100 |  | B 789/BC | 0,01 | 14:56:02 | 0.1963 | 0.1699 | 1.0064 | 0.0079 | 0.0121 | 0.0703 | 0.0181 | 0.0408 | 0.001 | 0.0041 | 0.0006 |  | 0.001 | 0.0035 | 0.0029 | 0.0009 | 0.0065 |  |  | 0.0036 |  | 0.0001 | 0.0012 |  | -1
1150 | 1151 | 12005765 | 2020-08-07 | 168,96 | Арм500 | ГОСТ 34028-2016 | 27 | 169,731 | 169.331 | 1559 | 736 | 200 | 7 | 2 | 2155 | 9 | 320 | 350 | 100 |  | B 789/BC | 0,01 | 15:39:59 | 0.1962 | 0.1944 | 1.0044 | 0.0061 | 0.0137 | 0.074 | 0.0183 | 0.0423 | 0.001 | 0.004 | 0.0006 |  | 0.0012 | 0.0034 | 0.0039 | 0.0012 | 0.0072 |  |  | 0.0035 |  | 0.0001 | 0.0014 |  | 4
1151 | 1152 | 12005766 | 2020-08-07 | 162,816 | Арм500 | ГОСТ 34028-2016 | 28 | 163,575 | 163.175 | 1558 | 764 | 200 | 7 | 2 | 2155 | 9 | 320 | 350 | 100 |  | B 789/BC | 0,01 | 16:17:46 | 0.2029 | 0.1939 | 1.0288 | 0.0074 | 0.0168 | 0.0758 | 0.0176 | 0.0482 | 0.0009 | 0.0044 | 0.0008 |  | 0.0012 | 0.0039 | 0.003 | 0.0009 | 0.0078 |  |  | 0.0038 |  | 0.0001 | 0.0007 |  | 1
1152 | 1153 | 12005767 | 2020-08-07 | 162,816 | Арм500 | ГОСТ 34028-2016 | 29 | 163,575 | 163.175 | 1556 | 788 | 200 | 7 | 2 | 2155 | 9 | 320 | 350 | 100 |  | B 789/BC | 0,01 | 17:00:31 | 0.1949 | 0.1833 | 0.9963 | 0.0035 | 0.0128 | 0.0806 | 0.0224 | 0.0477 | 0.001 | 0.0047 | 0.0007 |  | 0.0011 | 0.0033 | 0.0035 | 0.0008 | 0.0079 |  |  | 0.0035 |  | 0.0001 | 0.0014 |  | -2
1153 | 1154 | 12005768 | 2020-08-07 | 156,672 | Арм500 | ГОСТ 34028-2016 | 30 | 157,417 | 157.017 | 1559 | 816 | 200 | 7 | 2 | 2155 | 9 | 320 | 350 | 100 |  | B 789/BC | 0,01 | 17:41:52 | 0.1939 | 0.2093 | 0.9971 | 0.0052 | 0.0141 | 0.0778 | 0.0217 | 0.0453 | 0.0009 | 0.0049 | 0.0007 |  | 0.0012 | 0.0034 | 0.0038 | 0.001 | 0.0065 |  |  | 0.0036 |  | 0.0001 | 0.0008 |  | -1
1154 | 1155 | 12005769 | 2020-08-07 | 168,96 | Арм500 | ГОСТ 34028-2016 | 31 | 169,731 | 169.331 | 1557 | 844 | 200 | 7 | 2 | 2155 | 9 | 320 | 350 | 100 |  | B 789/BC | 0,01 | 18:22:16 | 0.1974 | 0.1895 | 1.0251 | 0.0059 | 0.0135 | 0.0775 | 0.021 | 0.0433 | 0.001 | 0.0038 | 0.0007 |  | 0.0012 | 0.0036 | 0.0047 | 0.0008 | 0.0062 |  |  | 0.0037 |  | 0.0001 | 0.0017 |  | -1
1155 | 1156 | 12005770 | 2020-08-07 | 168,96 | Арм500 | ГОСТ 34028-2016 | 32 | 169,731 | 169.331 | 1559 | 868 | 200 | 13 | 2 | 2155 | 9 | 320 | 350 | 110 |  | B 789/BC | 0,01 | 19:03:06 | 0.199 | 0.1747 | 1.0133 | 0.0061 | 0.0191 | 0.079 | 0.0234 | 0.0415 | 0.001 | 0.0058 | 0.0007 |  | 0.0011 | 0.0039 | 0.0024 | 0.0008 | 0.0072 |  |  | 0.0037 |  | 0.0001 | 0.0009 |  | 3
1156 | 1157 | 12005771 | 2020-08-07 | 159,103 | Арм500 | ГОСТ 34028-2016 | 33 | 172,553 | 172.153 | 1560 | 893 | 200 | 13 | 2 | 2155 | 9 | 320 | 350 | 110 |  | B 789/BC | 0,01 | 19:41:08 | 0.1949 | 0.1879 | 1.0252 | 0.007 | 0.0154 | 0.0734 | 0.0237 | 0.0465 | 0.001 | 0.0044 | 0.0007 |  | 0.0012 | 0.004 | 0.0026 | 0.0007 | 0.0076 |  |  | 0.0039 |  | 0.0001 | 0.0013 |  | 3
1157 | 1158 | 12005772 | 2020-08-07 | 153,6 | Арм500 | ГОСТ 34028-2016 | 1 | 155,238 | 154.838 | 1579 | 918 | 200 | 13 | 2 | 2155 | 9 | 320 | 350 | 110 |  | B 789/BC | 0,1 | 21:17:33 | 0.1964 | 0.1652 | 0.9889 | 0.0041 | 0.0143 | 0.0683 | 0.0211 | 0.0331 | 0.0011 | 0.0039 | 0.0006 |  | 0.001 | 0.004 | 0.0032 | 0.0008 | 0.0078 |  |  | 0.0037 |  | 0.0001 | 0.0015 |  | 0
1158 | 1159 | 12005773 | 2020-08-07 | 156,672 | Арм500 | ГОСТ 34028-2016 | 2 | 157,417 | 157.017 | 1562 | 942 | 200 | 13 | 2 | 2155 | 9 | 320 | 350 | 110 |  | B 789/BC | 0,04 | 21:52:50 | 0.2087 | 0.1684 | 1.0061 | 0.0044 | 0.0145 | 0.0695 | 0.0198 | 0.0327 | 0.0011 | 0.0055 | 0.0006 |  | 0.0012 | 0.0038 | 0.0035 | 0.0008 | 0.0075 |  |  | 0.0037 |  | 0.0001 | 0.0011 |  | 4
1159 | 1160 | 12005774 | 2020-08-07 | 165,824 | Арм500 | ГОСТ 34028-2016 | 3 | 167,088 | 166.688 | 1561 | 970 | 200 | 13 | 2 | 2155 | 9 | 320 | 350 | 110 |  | B 789/BC | 0,01 | 22:33:08 | 0.1976 | 0.1738 | 0.9885 | 0.004 | 0.0216 | 0.068 | 0.0177 | 0.0401 | 0.0009 | 0.0047 | 0.0006 |  | 0.0011 | 0.0039 | 0.0027 | 0.0007 | 0.0071 |  |  | 0.0037 |  | 0.0001 | 0.0007 |  | 2
1160 | 1161 | 12005775 | 2020-08-07 | 162,816 | Арм500 | ГОСТ 34028-2016 | 4 | 163,575 | 163.175 | 1562 | 994 | 200 | 13 | 2 | 2155 | 9 | 320 | 350 | 110 |  | B 789/BC | 0,01 | 23:12:51 | 0.1983 | 0.1814 | 1.0062 | 0.0054 | 0.0214 | 0.0636 | 0.0172 | 0.0375 | 0.0009 | 0.0045 | 0.0006 |  | 0.0012 | 0.0039 | 0.0038 | 0.001 | 0.0069 |  |  | 0.0037 |  | 0.0001 | 0.0014 |  | 1
1161 | 1162 | 12005776 | 2020-08-07 | 165,338 | Арм500 | ГОСТ 34028-2016 | 5 | 166,102 | 165.702 | 1567 | 1022 | 200 | 13 | 2 | 2155 | 9 | 320 | 350 | 110 |  | B 789/BC | 0,05 | 23:53:28 | 0.2025 | 0.2074 | 1.0174 | 0.0035 | 0.0167 | 0.0561 | 0.0096 | 0.023 | 0.0006 | 0.0026 | 0.0005 |  | 0.0013 | 0.0033 | 0.0049 | 0.0007 | 0.0075 |  |  | 0.0038 |  | 0.0001 | 0.0017 |  | 4
1162 | 1163 | 12005777 | 2020-08-08 | 162,688 | Арм500 | ГОСТ 34028-2016 | 6 | 163,446 | 163.046 | 1569 | 1050 | 200 | 13 | 2 | 2155 | 9 | 320 | 350 | 110 |  | B 789/BC | 0,01 | 0:36:04 | 0.1906 | 0.1955 | 1.0043 | 0.0032 | 0.0114 | 0.0519 | 0.0066 | 0.0191 | 0.0003 | 0.0023 | 0.0005 |  | 0.0012 | 0.0031 | 0.0035 | 0.0009 | 0.0071 |  |  | 0.0038 |  | 0.0001 | 0.0004 |  | -3
1163 | 1164 | 12005778 | 2020-08-08 | 156,262 | Арм500 | ГОСТ 34028-2016 | 7 | 157,006 | 156.606 | 1567 | 1077 | 200 | 13 | 2 | 2155 | 9 | 320 | 350 | 110 |  | B 789/BC | 0,01 | 1:18:51 | 0.2094 | 0.1866 | 1.022 | 0.0032 | 0.011 | 0.0515 | 0.0064 | 0.0182 | 0.0004 | 0.0031 | 0.0006 |  | 0.0012 | 0.0034 | 0.0031 | 0.001 | 0.0073 |  |  | 0.0039 |  | 0.0002 | 0.001 |  | 1
1164 | 1165 | 12005779 | 2020-08-08 | 165,608 | Арм500 | ГОСТ 34028-2016 | 8 | 166,372 | 165.972 | 1565 | 1105 | 200 | 13 | 2 | 2155 | 9 | 320 | 350 | 110 |  | B 789/BC | 0,01 | 1:58:56 | 0.2037 | 0.1903 | 1.0151 | 0.0029 | 0.0118 | 0.0557 | 0.0061 | 0.0164 | 0.0003 | 0.0028 | 0.0005 |  | 0.0012 | 0.0034 | 0.0043 | 0.0008 | 0.0072 |  |  | 0.0038 |  | 0.0001 | 0.0013 |  | 1
1165 | 1166 | 12005780 | 2020-08-08 | 165,811 | Арм500 | ГОСТ 34028-2016 | 9 | 166,575 | 166.175 | 1567 | 1132 | 200 | 13 | 2 | 2155 | 9 | 320 | 350 | 120 |  | B 789/BC | 0,02 | 2:42:25 | 0.1956 | 0.2027 | 1.0252 | 0.0031 | 0.0113 | 0.0558 | 0.0064 | 0.0166 | 0.0003 | 0.0029 | 0.0005 |  | 0.0014 | 0.0034 | 0.0046 | 0.0011 | 0.0069 |  |  | 0.0038 |  | 0.0001 | 0.0014 |  | 1
1166 | 1167 | 12005781 | 2020-08-08 | 168,96 | Арм500 | ГОСТ 34028-2016 | 10 | 169,731 | 169.331 | 1574 | 1160 | 200 | 13 | 2 | 2155 | 9 | 320 | 350 | 110 |  | B 789/BC | 0,01 | 3:27:20 | 0.1978 | 0.2009 | 1.0145 | 0.0032 | 0.0122 | 0.0518 | 0.0065 | 0.0191 | 0.0003 | 0.0029 | 0.0005 |  | 0.0012 | 0.0034 | 0.004 | 0.001 | 0.0074 |  |  | 0.0038 |  | 0.0001 | 0.0025 |  | 0
1167 | 1168 | 12005782 | 2020-08-08 | 168,96 | Арм500 | ГОСТ 34028-2016 | 11 | 169,731 | 169.331 | 1565 | 1191 | 200 | 13 | 2 | 2155 | 9 | 320 | 350 | 120 |  | B 789/BC | 0,02 | 4:03:33 | 0.1986 | 0.1903 | 1.0045 | 0.0038 | 0.0118 | 0.0539 | 0.011 | 0.0274 | 0.0006 | 0.0035 | 0.0005 |  | 0.0011 | 0.0033 | 0.0028 | 0.0009 | 0.0071 |  |  | 0.0039 |  | 0.0001 | 0.0024 |  | -1
1168 | 1169 | 12005783 | 2020-08-08 | 162,816 | Арм500 | ГОСТ 34028-2016 | 12 | 163,575 | 163.175 | 1569 | 1215 | 200 | 13 | 2 | 2155 | 9 | 320 | 350 | 120 |  | B 789/BC | 0,01 | 4:42:37 | 0.189 | 0.1622 | 0.6972 | 0.0062 | 0.0133 | 0.0525 | 0.0174 | 0.0389 | 0.0009 | 0.0066 | 0.0004 |  | 0.0011 | 0.0025 | 0.0044 | 0.0011 | 0.0088 |  |  | 0.0032 |  | 0.0001 |  |  | 0
1169 | 1170 | 12005784 | 2020-08-08 | 156,672 | Арм500 | ГОСТ 34028-2016 | 13 | 157,417 | 157.017 | 1567 | 1240 | 200 | 13 | 2 | 2155 | 9 | 320 | 350 | 110 |  | B 789/BC | 0,02 | 5:24:31 | 0.2004 | 0.154 | 0.5167 | 0.0073 | 0.0151 | 0.0538 | 0.0235 | 0.0403 | 0.0009 | 0.0062 | 0.0004 |  | 0.0009 | 0.0022 | 0.0023 | 0.0012 | 0.008 |  |  | 0.003 |  | 0.0001 | 0.0017 |  | 0
1170 | 1171 | 12005785 | 2020-08-08 | 165,888 | Арм500 | ГОСТ 34028-2016 | 14 | 166,653 | 166.253 | 1573 | 1268 | 200 | 13 | 2 | 2155 | 9 | 320 | 350 | 110 |  | B 789/BC | 0,04 | 6:05:30 | 0.1922 | 0.1517 | 0.5047 | 0.0079 | 0.0138 | 0.0502 | 0.0206 | 0.041 | 0.0008 | 0.0048 | 0.0003 |  | 0.0009 | 0.002 | 0.0025 | 0.001 | 0.0086 |  |  | 0.003 |  | 0.0001 |  |  | -2
1171 | 1172 | 12005786 | 2020-08-08 | 159,744 | Арм500 | ГОСТ 34028-2016 | 15 | 161,996 | 161.596 | 1572 | 1292 | 200 | 13 | 2 | 2155 | 9 | 320 | 350 | 110 |  | B 789/BC | 0,01 | 6:56:04 | 0.1894 | 0.1549 | 0.5097 | 0.0047 | 0.0196 | 0.0577 | 0.0167 | 0.0396 | 0.0009 | 0.0046 | 0.0004 |  | 0.0009 | 0.0024 | 0.0028 | 0.0009 | 0.0067 |  |  | 0.0031 |  | 0.0001 | 0.0027 |  | 4
1172 | 1173 | 12005787 | 2020-08-08 | 155,93 | Арм500 | ГОСТ 34028-2016 | 16 | 156,673 | 156.273 | 1568 | 1317 | 200 | 7 | 2 | 2155 | 9 | 320 | 350 | 110 |  | B 789/BC | 0,01 | 7:25:59 | 0.2051 | 0.1535 | 0.5171 | 0.006 | 0.0221 | 0.0568 | 0.0152 | 0.0392 | 0.0009 | 0.0046 | 0.0004 |  | 0.001 | 0.0026 | 0.0037 | 0.0013 | 0.0061 |  |  | 0.003 |  | 0.0001 | 0.0028 |  | 0
1173 | 1174 | 12005788 | 2020-08-08 | 159,744 | Арм500 | ГОСТ 34028-2016 | 17 | 160,496 | 160.096 | 1569 | 1341 | 200 | 7 | 2 | 2155 | 9 | 320 | 350 | 110 |  | B 789/BC | 0,01 | 8:20:49 | 0.1926 | 0.1683 | 0.5282 | 0.0126 | 0.0196 | 0.0576 | 0.0198 | 0.0417 | 0.0008 | 0.0056 | 0.0005 |  | 0.001 | 0.0026 | 0.0024 | 0.0011 | 0.0066 |  |  | 0.0031 |  | 0.0001 | 0.0018 |  | 3
1174 | 1175 | 12005789 | 2020-08-08 | 162,816 | Арм500 | ГОСТ 34028-2016 | 18 | 163,575 | 163.175 | 1567 | 1369 | 200 | 7 | 2 | 2155 | 9 | 320 | 350 | 110 |  | B 789/BC | 0,02 | 8:58:34 | 0.1849 | 0.156 | 0.5138 | 0.0064 | 0.0166 | 0.0533 | 0.0162 | 0.036 | 0.001 | 0.0046 | 0.0004 |  | 0.001 | 0.0025 | 0.0026 | 0.001 | 0.0054 |  |  | 0.0032 |  | 0.0001 | 0.0034 |  | -1
1175 | 1176 | 12005790 | 2020-08-08 | 162,79 | Арм500 | ГОСТ 34028-2016 | 19 | 163,548 | 163.148 | 1567 | 1937 | 200 | 7 | 2 | 2155 | 9 | 320 | 350 | 110 |  | B 789/BC | 0,01 | 9:43:25 | 0.1847 | 0.1426 | 0.5014 | 0.0058 | 0.0144 | 0.0514 | 0.0198 | 0.0358 | 0.0009 | 0.0045 | 0.0003 |  | 0.0009 | 0.0022 | 0.0022 | 0.0008 | 0.0064 |  |  | 0.003 |  | 0.0001 | 0.0014 |  | 1
1176 | 1177 | 12005791 | 2020-08-08 | 168,96 | Арм500 | ГОСТ 34028-2016 | 20 | 169,731 | 169.331 | 1570 | 1421 | 200 | 7 | 2 | 2155 | 9 | 320 | 350 | 110 |  | B 789/BC | 0,01 | 10:23:35 | 0.2025 | 0.1437 | 0.5071 | 0.0064 | 0.0157 | 0.0509 | 0.0187 | 0.0382 | 0.001 | 0.004 | 0.0003 |  | 0.0009 | 0.0019 | 0.003 | 0.0009 | 0.0071 |  |  | 0.003 |  |  | 0.0041 |  | 1
1177 | 1178 | 12005792 | 2020-08-08 | 162,816 | Арм500 | ГОСТ 34028-2016 | 21 | 163,575 | 163.175 | 1565 | 1449 | 200 | 7 | 2 | 2155 | 9 | 320 | 350 | 110 |  | B 789/BC | 0,01 | 10:59:51 | 0.1949 | 0.1511 | 0.5081 | 0.0031 | 0.0183 | 0.048 | 0.0145 | 0.0366 | 0.0008 | 0.0028 | 0.0003 |  | 0.0008 | 0.0017 | 0.0022 | 0.0009 | 0.007 |  |  | 0.003 |  | 0.0001 |  |  | 2
1178 | 1179 | 12005793 | 2020-08-08 | 159,744 | Арм500 | ГОСТ 34028-2016 | 22 | 160,496 | 160.096 | 1565 | 1473 | 200 | 7 | 2 | 2155 | 9 | 320 | 350 | 110 |  | B 789/BC | 0,02 | 11:42:41 | 0.1873 | 0.1489 | 0.5067 | 0.003 | 0.0124 | 0.0452 | 0.0152 | 0.0364 | 0.0009 | 0.0025 | 0.0003 |  | 0.0008 | 0.0014 | 0.0024 | 0.0009 | 0.0063 |  |  | 0.0029 |  | 0.0001 |  |  | 0
1179 | 1180 | 12005794 | 2020-08-08 | 165,888 | Арм500 | ГОСТ 34028-2016 | 23 | 166,653 | 166.253 | 1566 | 1501 | 200 | 7 | 2 | 2155 | 9 | 320 | 350 | 110 |  | B 789/BC | 0,01 | 12:15:26 | 0.1854 | 0.1473 | 0.5086 | 0.0113 | 0.0171 | 0.0623 | 0.0128 | 0.0342 | 0.0008 | 0.0044 | 0.0003 |  | 0.0008 | 0.0022 | 0.0022 | 0.0012 | 0.0062 |  |  | 0.003 |  | 0.0001 |  |  | 1
1180 | 1181 | 12005795 | 2020-08-08 | 162,816 | Арм500 | ГОСТ 34028-2016 | 24 | 163,575 | 163.175 | 1567 | 1526 | 200 | 7 | 2 | 2155 | 9 | 320 | 350 | 110 |  | B 789/BC | 0,02 | 13:03:07 | 0.1941 | 0.1479 | 0.5256 | 0.0054 | 0.0215 | 0.055 | 0.0146 | 0.0375 | 0.0008 | 0.0036 | 0.0004 |  | 0.001 | 0.0026 | 0.0029 | 0.0013 | 0.007 |  |  | 0.003 |  | 0.0001 |  |  | 2
1181 | 1182 | 12005796 | 2020-08-08 | 165,888 | Арм500 | ГОСТ 34028-2016 | 25 | 166,653 | 166.253 | 1564 | 1553 | 200 | 7 | 2 | 2155 | 9 | 320 | 350 | 110 |  | B 789/BC | 0,01 | 13:43:11 | 0.1959 | 0.1464 | 0.5181 | 0.0034 | 0.0145 | 0.0706 | 0.0163 | 0.0364 | 0.0007 | 0.0035 | 0.0003 |  | 0.0009 | 0.0021 | 0.0026 | 0.0016 | 0.0073 |  |  | 0.003 |  | 0.0001 |  |  | 1
1182 | 1183 | 12005797 | 2020-08-08 | 159,744 | Арм500 | ГОСТ 34028-2016 | 26 | 160,496 | 160.096 | 1567 | 1578 | 200 | 7 | 2 | 2155 | 9 | 320 | 350 | 110 |  | B 789/BC | 0,01 | 14:19:42 | 0.1979 | 0.1426 | 0.5438 | 0.0041 | 0.0169 | 0.0623 | 0.0274 | 0.0415 | 0.0009 | 0.0048 | 0.0004 |  | 0.0009 | 0.0023 | 0.0034 | 0.0012 | 0.0081 |  |  | 0.003 |  | 0.0001 |  |  | 3
1183 | 1184 | 12005798 | 2020-08-08 | 159,744 | Арм500 | ГОСТ 34028-2016 | 27 | 160,496 | 160.096 | 1565 | 1602 | 200 | 7 | 2 | 2155 | 9 | 320 | 350 | 110 |  | B 789/BC | 0,01 | 15:02:45 | 0.2044 | 0.1509 | 0.5286 | 0.0026 | 0.0168 | 0.0567 | 0.0196 | 0.0419 | 0.0011 | 0.0041 | 0.0003 |  | 0.0009 | 0.0022 | 0.0027 | 0.0012 | 0.0089 |  |  | 0.0031 |  | 0.0001 |  |  | 1
1184 | 1185 | 12005799 | 2020-08-08 | 165,888 | Арм500 | ГОСТ 34028-2016 | 28 | 166,653 | 166.253 | 1564 | 1630 | 200 | 7 | 2 | 2155 | 9 | 320 | 350 | 110 |  | B 789/BC | 0,01 | 15:43:37 | 0.1846 | 0.1363 | 0.5092 | 0.0078 | 0.0235 | 0.0521 | 0.0172 | 0.0376 | 0.0009 | 0.0032 | 0.0003 |  | 0.0008 | 0.0023 | 0.0025 | 0.0009 | 0.0065 |  |  | 0.0029 |  | 0.0001 |  |  | 0
1185 | 1186 | 12005800 | 2020-08-08 | 156,672 | Арм500 | ГОСТ 34028-2016 | 29 | 157,417 | 157.017 | 1564 | 1655 | 200 | 7 | 2 | 2155 | 9 | 320 | 350 | 110 |  | B 789/BC | 0,01 | 16:21:43 | 0.1898 | 0.1326 | 0.5181 | 0.0065 | 0.0229 | 0.0546 | 0.0207 | 0.0388 | 0.001 | 0.0032 | 0.0004 |  | 0.0008 | 0.0025 | 0.0027 | 0.0009 | 0.0083 |  |  | 0.003 |  | 0.0001 |  |  | 1
1186 | 1187 | 12005801 | 2020-08-08 | 165,888 | Арм500 | ГОСТ 34028-2016 | 30 | 166,653 | 166.253 | 1563 | 1682 | 200 | 7 | 2 | 2155 | 9 | 320 | 350 | 110 |  | B 789/BC | 0,01 | 16:59:02 | 0.1919 | 0.1339 | 0.5145 | 0.0063 | 0.0221 | 0.0557 | 0.0188 | 0.0413 | 0.0011 | 0.003 | 0.0004 |  | 0.0008 | 0.0023 | 0.0022 | 0.0009 | 0.0086 |  |  | 0.0031 |  | 0.0001 |  |  | -2
1187 | 1188 | 12005802 | 2020-08-08 | 156,672 | Арм500 | ГОСТ 34028-2016 | 31 | 157,417 | 157.017 | 1564 | 1707 | 200 | 7 | 2 | 2155 | 9 | 320 | 350 | 110 |  | B 789/BC | 0,01 | 17:38:00 | 0.196 | 0.1485 | 0.5196 | 0.0055 | 0.0214 | 0.0602 | 0.0177 | 0.047 | 0.001 | 0.0029 | 0.0003 |  | 0.0009 | 0.0022 | 0.0031 | 0.0011 | 0.0084 |  |  | 0.0028 |  | 0.0001 |  |  | -2
1188 | 1189 | 12005803 | 2020-08-08 | 162,816 | Арм500 | ГОСТ 34028-2016 | 32 | 163,575 | 163.175 | 1564 | 1734 | 200 | 7 | 2 | 2155 | 9 | 320 | 350 | 110 |  | B 789/BC | 0,01 | 18:22:01 | 0.1874 | 0.1358 | 0.5137 | 0.004 | 0.0153 | 0.0678 | 0.0214 | 0.045 | 0.0008 | 0.0041 | 0.0004 |  | 0.0009 | 0.0023 | 0.0027 | 0.0008 | 0.0077 |  |  | 0.0029 |  | 0.0001 |  |  | 0
1189 | 1190 | 12005804 | 2020-08-08 | 162,816 | Арм500 | ГОСТ 34028-2016 | 33 | 163,575 | 163.175 | 1564 | 1759 | 200 | 7 | 2 | 2155 | 9 | 320 | 350 | 110 |  | B 789/BC | 0,01 | 18:58:55 | 0.2031 | 0.1323 | 0.5175 | 0.0052 | 0.0167 | 0.0581 | 0.0194 | 0.0373 | 0.001 | 0.0029 | 0.0003 |  | 0.0009 | 0.0023 | 0.0033 | 0.001 | 0.0072 |  |  | 0.003 |  | 0.0001 |  |  | 2
1190 | 1191 | 12005805 | 2020-08-08 | 165,888 | Арм500 | ГОСТ 34028-2016 | 34 | 166,653 | 166.253 | 1573 | 1787 | 200 | 7 | 2 | 2155 | 9 | 320 | 350 | 100 |  | B 789/BC | 0,01 | 19:34:31 | 0.1923 | 0.1431 | 0.4994 | 0.0058 | 0.0147 | 0.0826 | 0.0889 | 0.0379 | 0.0008 | 0.0032 | 0.0003 |  | 0.0009 | 0.0019 | 0.0039 | 0.001 | 0.0075 |  |  | 0.0028 |  | 0.0001 |  |  | 0
1191 | 1192 | 12005806 | 2020-08-08 | 162,816 | Арм500 | ГОСТ 34028-2016 | 35 | 163,575 | 163.175 | 1563 | 1811 | 200 | 7 | 2 | 2155 | 9 | 320 | 350 | 100 |  | B 789/BC | 0,01 | 20:12:52 | 0.1953 | 0.1391 | 0.4937 | 0.0043 | 0.0142 | 0.0575 | 0.025 | 0.0413 | 0.0008 | 0.0032 | 0.0003 |  | 0.001 | 0.0021 | 0.0025 | 0.0009 | 0.0076 |  |  | 0.0029 |  | 0.0001 | 0.0009 |  | 4
1192 | 1193 | 12005807 | 2020-08-08 | 165,888 | Арм500 | ГОСТ 34028-2016 | 36 | 166,653 | 166.253 | 1562 | 1839 | 200 | 7 | 2 | 2155 | 9 | 320 | 350 | 100 |  | B 789/BC | 0,01 | 20:50:52 | 0.1996 | 0.1507 | 0.5093 | 0.0135 | 0.0145 | 0.0507 | 0.0209 | 0.0459 | 0.001 | 0.0033 | 0.0003 |  | 0.0008 | 0.0023 | 0.0029 | 0.001 | 0.008 |  |  | 0.0029 |  |  | 0.0008 |  | 0
1193 | 1194 | 12005808 | 2020-08-08 | 162,381 | Арм500 | ГОСТ 34028-2016 | 37 | 172,838 | 172.438 | 1563 | 1866 | 200 | 7 | 2 | 2155 | 9 | 320 | 350 | 100 |  | B 789/BC | 0,01 | 21:30:33 | 0.1849 | 0.1398 | 0.5074 | 0.0108 | 0.0122 | 0.0531 | 0.0199 | 0.0449 | 0.0011 | 0.0032 | 0.0003 |  | 0.0008 | 0.0019 | 0.0021 | 0.0008 | 0.008 |  |  | 0.003 |  |  | 0.0012 |  | 2
1194 | 1195 | 12005809 | 2020-08-08 | 159,744 | 25Г2С | ГОСТ 5781-82 | 1 | 161,416 | 161.016 | 1570 | 1894 | 200 | 7 | 2 | 2155 | 9 | 260 | 280 | 90 |  | B 789/BC | 0,08 | 23:35:21 | 0.2786 | 0.6597 | 1.5532 | 0.0079 | 0.0132 | 0.0974 | 0.0213 | 0.0514 | 0.0012 | 0.0046 | 0.0006 |  | 0.0024 | 0.0048 | 0.0039 | 0.0019 | 0.0077 |  |  | 0.0051 |  | 0.0002 | 0.0033 |  | -3
1195 | 1196 | 12005810 | 2020-08-08 | 159,744 | 25Г2С | ГОСТ 5781-82 | 2 | 160,496 | 160.096 | 1566 | 1921 | 200 | 7 | 2 | 2155 | 9 | 260 | 280 | 90 |  | B 789/BC | 0,02 | 23:49:35 | 0.2684 | 0.6269 | 1.521 | 0.0056 | 0.0132 | 0.0998 | 0.021 | 0.0495 | 0.0012 | 0.0049 | 0.0005 |  | 0.0025 | 0.0047 | 0.0042 | 0.0013 | 0.009 |  |  | 0.0049 |  | 0.0002 | 0.0017 |  | 3
1196 | 1197 | 12005811 | 2020-08-09 | 168,96 | 25Г2С | ГОСТ 5781-82 | 3 | 169,731 | 169.331 | 1557 | 1949 | 200 | 7 | 2 | 2155 | 9 | 260 | 280 | 90 |  | B 789/BC | 0,01 | 0:23:35 | 0.2694 | 0.6362 | 1.5294 | 0.0113 | 0.0121 | 0.0928 | 0.0186 | 0.0431 | 0.001 | 0.0038 | 0.0005 |  | 0.0024 | 0.0046 | 0.0046 | 0.0012 | 0.0094 |  |  | 0.0048 |  | 0.0002 | 0.0012 |  | 4
1197 | 1198 | 12005812 | 2020-08-09 | 165,888 | 25Г2С | ГОСТ 5781-82 | 4 | 166,653 | 166.253 | 1555 | 1976 | 200 | 7 | 2 | 2155 | 9 | 260 | 280 | 90 |  | B 789/BC | 0,01 | 1:12:06 | 0.2882 | 0.6454 | 1.5839 | 0.0064 | 0.0176 | 0.0954 | 0.0234 | 0.0413 | 0.0011 | 0.0042 | 0.0006 |  | 0.0026 | 0.0049 | 0.0042 | 0.0008 | 0.0093 |  |  | 0.0051 |  | 0.0002 | 0.0017 |  | 1
1198 | 1199 | 12005813 | 2020-08-09 | 156,672 | 25Г2С | ГОСТ 5781-82 | 5 | 157,417 | 157.017 | 1559 | 2001 | 200 | 7 | 2 | 2155 | 9 | 260 | 280 | 90 |  | B 789/BC | 0,01 | 1:59:13 | 0.2698 | 0.6184 | 1.5556 | 0.0073 | 0.0124 | 0.0819 | 0.0236 | 0.0382 | 0.001 | 0.0038 | 0.0005 |  | 0.0024 | 0.0047 | 0.0044 | 0.002 | 0.0093 |  |  | 0.005 |  | 0.0001 |  |  | -1
1199 | 1200 | 12005814 | 2020-08-09 | 168,96 | 25Г2С | ГОСТ 5781-82 | 6 | 169,731 | 169.331 | 1560 | 2029 | 200 | 7 | 2 | 2155 | 9 | 260 | 280 | 90 |  | B 789/BC | 0,02 | 2:34:18 | 0.2737 | 0.6134 | 1.544 | 0.0085 | 0.01 | 0.0782 | 0.0196 | 0.0383 | 0.0009 | 0.0036 | 0.0005 |  | 0.0022 | 0.0043 | 0.004 | 0.0015 | 0.0089 |  |  | 0.0049 |  | 0.0001 |  |  | -1
1200 | 1201 | 12005815 | 2020-08-09 | 159,744 | 25Г2С | ГОСТ 5781-82 | 7 | 160,496 | 160.096 | 1562 | 2056 | 200 | 7 | 2 | 2155 | 9 | 260 | 290 | 90 |  | B 789/BC | 0,02 | 3:22:21 | 0.2694 | 0.6127 | 1.5629 | 0.0106 | 0.0141 | 0.0762 | 0.0159 | 0.0386 | 0.0008 | 0.0035 | 0.0005 |  | 0.0019 | 0.0046 | 0.0031 | 0.0012 | 0.009 |  |  | 0.0051 |  | 0.0001 |  |  | 4
1201 | 1202 | 12005816 | 2020-08-09 | 168,96 | 25Г2С | ГОСТ 5781-82 | 8 | 169,731 | 169.331 | 1561 | 2084 | 200 | 7 | 2 | 2155 | 9 | 260 | 290 | 100 |  | B 789/BC | 0,02 | 3:56:28 | 0.2707 | 0.6064 | 1.547 | 0.0087 | 0.0135 | 0.0709 | 0.0151 | 0.0416 | 0.001 | 0.0033 | 0.0005 |  | 0.002 | 0.0048 | 0.0034 | 0.0014 | 0.009 |  |  | 0.005 |  | 0.0001 |  |  | -5
1202 | 1203 | 12005817 | 2020-08-09 | 156,672 | 25Г2С | ГОСТ 5781-82 | 9 | 157,417 | 157.017 | 1560 | 2108 | 200 | 7 | 2 | 2155 | 9 | 260 | 280 | 100 |  | B 789/BC | 0,01 | 4:37:14 | 0.2792 | 0.617 | 1.5478 | 0.0116 | 0.0144 | 0.0656 | 0.0199 | 0.0443 | 0.002 | 0.0043 | 0.0006 |  | 0.0017 | 0.0054 | 0.0049 | 0.0014 | 0.009 |  |  | 0.0053 |  | 0.0001 |  |  | 2
1203 | 1204 | 12005818 | 2020-08-09 | 159,744 | 25Г2С | ГОСТ 5781-82 | 10 | 160,496 | 160.096 | 1558 | 2133 | 200 | 7 | 2 | 2155 | 9 | 260 | 280 | 100 |  | B 789/BC | 0,01 | 5:16:43 | 0.2891 | 0.6203 | 1.5728 | 0.0115 | 0.013 | 0.0716 | 0.018 | 0.0436 | 0.0016 | 0.0042 | 0.0006 |  | 0.0021 | 0.0052 | 0.0036 | 0.0014 | 0.0091 |  |  | 0.0053 |  | 0.0002 |  |  | -2
1204 | 1205 | 12005819 | 2020-08-09 | 159,744 | 25Г2С | ГОСТ 5781-82 | 11 | 160,496 | 160.096 | 1557 | 2161 | 200 | 7 | 2 | 2155 | 9 | 260 | 290 | 100 |  | B 789/BC | 0,01 | 5:56:02 | 0.2753 | 0.6301 | 1.5486 | 0.0096 | 0.0133 | 0.0798 | 0.0194 | 0.046 | 0.001 | 0.0038 | 0.0006 |  | 0.0024 | 0.005 | 0.004 | 0.0016 | 0.009 |  |  | 0.0052 |  | 0.0002 |  |  | 2
1205 | 1206 | 12005820 | 2020-08-09 | 159,744 | 25Г2С | ГОСТ 5781-82 | 12 | 160,496 | 160.096 | 1557 | 2188 | 200 | 7 | 2 | 2155 | 9 | 260 | 280 | 100 |  | B 789/BC | 0,01 | 6:59:49 | 0.2757 | 0.617 | 1.5445 | 0.0111 | 0.0153 | 0.0745 | 0.0176 | 0.0383 | 0.0009 | 0.0033 | 0.0005 |  | 0.0027 | 0.0049 | 0.0058 | 0.0011 | 0.0072 |  |  | 0.0052 |  | 0.0002 |  |  | -1
1206 | 1207 | 12005821 | 2020-08-09 | 168,96 | 25Г2С | ГОСТ 5781-82 | 13 | 169,731 | 169.331 | 1557 | 2216 | 200 | 7 | 2 | 2155 | 9 | 290 | 350 | 110 |  | B 789/BC | 0,01 | 7:18:35 | 0.2755 | 0.5928 | 1.5532 | 0.0122 | 0.0179 | 0.0798 | 0.018 | 0.0383 | 0.001 | 0.0035 | 0.0005 |  | 0.0022 | 0.005 | 0.0039 | 0.0013 | 0.0078 |  |  | 0.0052 |  | 0.0002 |  |  | 1
1207 | 1208 | 12005822 | 2020-08-09 | 165,888 | 25Г2С | ГОСТ 5781-82 | 14 | 166,653 | 166.253 | 1564 | 2243 | 200 | 7 | 2 | 2155 | 9 | 320 | 350 | 110 |  | B 789/BC | 0,03 | 7:58:10 | 0.283 | 0.6074 | 1.5362 | 0.0111 | 0.016 | 0.0763 | 0.0157 | 0.0398 | 0.0012 | 0.0034 | 0.0005 |  | 0.0021 | 0.0048 | 0.0043 | 0.0016 | 0.0073 |  |  | 0.0054 |  | 0.0001 |  |  | 2
1208 | 1209 | 12005823 | 2020-08-09 | 162,816 | 25Г2С | ГОСТ 5781-82 | 15 | 163,575 | 163.175 | 1560 | 2274 | 200 | 7 | 2 | 2155 | 9 | 320 | 350 | 110 |  | B 789/BC | 0,02 | 8:42:17 | 0.2787 | 0.6424 | 1.5522 | 0.0082 | 0.0163 | 0.0778 | 0.0146 | 0.0406 | 0.0013 | 0.0036 | 0.0005 |  | 0.0026 | 0.005 | 0.0039 | 0.0015 | 0.0086 |  |  | 0.0056 |  | 0.0002 |  |  | 2
1209 | 1210 | 12005824 | 2020-08-09 | 168,96 | 25Г2С | ГОСТ 5781-82 | 16 | 169,731 | 169.331 | 1557 | 2302 | 200 | 7 | 2 | 2155 | 9 | 320 | 350 | 110 |  | B 789/BC | 0,01 | 9:26:56 | 0.2748 | 0.6144 | 1.517 | 0.0093 | 0.0183 | 0.0749 | 0.0142 | 0.0358 | 0.0016 | 0.003 | 0.0006 |  | 0.0024 | 0.0048 | 0.0049 | 0.0014 | 0.0094 |  |  | 0.0051 |  | 0.0001 |  |  | 3
1210 | 1211 | 12005825 | 2020-08-09 | 165,888 | 25Г2С | ГОСТ 5781-82 | 17 | 166,653 | 166.253 | 1556 | 2329 | 200 | 7 | 2 | 2155 | 9 | 320 | 350 | 100 |  | B 789/BC | 0,01 | 10:08:20 | 0.2867 | 0.6079 | 1.5234 | 0.0096 | 0.0176 | 0.0732 | 0.0175 | 0.0486 | 0.0013 | 0.0033 | 0.0005 |  | 0.0022 | 0.005 | 0.0038 | 0.0017 | 0.0087 |  |  | 0.0051 |  | 0.0002 |  |  | 2
1211 | 1212 | 12005826 | 2020-08-09 | 159,744 | 25Г2С | ГОСТ 5781-82 | 18 | 160,496 | 160.096 | 1556 | 2357 | 200 | 7 | 2 | 2155 | 9 | 320 | 350 | 110 |  | B 789/BC | 0,01 | 11:04:47 | 0.2736 | 0.6236 | 1.5512 | 0.0083 | 0.0129 | 0.0596 | 0.0129 | 0.0315 | 0.0008 | 0.0027 | 0.0006 |  | 0.0019 | 0.0051 | 0.0031 | 0.0014 | 0.0115 |  |  | 0.005 |  | 0.0001 |  |  | 2
1212 | 1213 | 12005827 | 2020-08-09 | 168,96 | 25Г2С | ГОСТ 5781-82 | 19 | 169,731 | 169.331 | 1555 | 2388 | 200 | 7 | 2 | 2155 | 9 | 320 | 350 | 110 |  | B 789/BC | 0,01 | 11:39:09 | 0.2788 | 0.6217 | 1.542 | 0.0094 | 0.0098 | 0.0558 | 0.0089 | 0.0192 | 0.0005 | 0.0019 | 0.0005 |  | 0.0019 | 0.0047 | 0.0037 | 0.0013 | 0.0095 |  |  | 0.0049 |  | 0.0001 |  |  | 0
1213 | 1214 | 12005828 | 2020-08-09 | 165,888 | 25Г2С | ГОСТ 5781-82 | 20 | 166,653 | 166.253 | 1556 | 2415 | 200 | 7 | 2 | 2155 | 9 | 320 | 350 | 110 |  | B 789/BC | 0,01 | 12:17:54 | 0.2823 | 0.6289 | 1.5382 | 0.0067 | 0.0112 | 0.0583 | 0.0076 | 0.0193 | 0.0006 | 0.0021 | 0.0006 |  | 0.0021 | 0.0048 | 0.0039 | 0.0015 | 0.0091 |  |  | 0.005 |  | 0.0001 |  |  | 1
1214 | 1215 | 12005829 | 2020-08-09 | 156,672 | 25Г2С | ГОСТ 5781-82 | 21 | 157,417 | 157.017 | 1556 | 2443 | 200 | 7 | 2 | 2155 | 9 | 320 | 350 | 110 |  | B 789/BC | 0,01 | 12:56:22 | 0.2699 | 0.6296 | 1.5676 | 0.0055 | 0.0102 | 0.0575 | 0.0077 | 0.0227 | 0.0006 | 0.0022 | 0.0005 |  | 0.0022 | 0.0045 | 0.005 | 0.0016 | 0.0083 |  |  | 0.0052 |  | 0.0002 | 0.0012 |  | 1
1215 | 1216 | 12005830 | 2020-08-09 | 168,806 | 25Г2С | ГОСТ 5781-82 | 22 | 177,167 | 176.767 | 1563 | 2474 | 200 | 7 | 2 | 2155 | 9 | 320 | 350 | 110 |  | B 789/BC | 0,01 | 13:37:11 | 0.272 | 0.6275 | 1.5453 | 0.0047 | 0.0115 | 0.0639 | 0.0075 | 0.0212 | 0.0005 | 0.002 | 0.0005 |  | 0.0022 | 0.0045 | 0.0033 | 0.0016 | 0.0077 |  |  | 0.005 |  | 0.0001 | 0.0005 |  | 3
1216 | 1217 | 12005831 | 2020-08-09 | 150,528 | Арм500 | ГОСТ 34028-2016 | 1 | 152,179 | 151.779 | 1578 | 2499 | 200 | 7 | 2 | 2155 | 9 | 320 | 350 | 110 |  | B 789/BC | 0,07 | 15:26:19 | 0.1969 | 0.1479 | 0.4911 | 0.0017 | 0.0092 | 0.0398 | 0.0056 | 0.0148 | 0.0003 | 0.0013 | 0.0002 |  | 0.0007 | 0.0011 | 0.0024 | 0.001 | 0.0076 |  |  | 0.0029 |  | 0.0001 | 0.0021 |  | 3
1217 | 1218 | 12005832 | 2020-08-09 | 159,744 | Арм500 | ГОСТ 34028-2016 | 2 | 160,496 | 160.096 | 1566 | 2526 | 200 | 7 | 2 | 2155 | 9 | 320 | 350 | 110 |  | B 789/BC | 0,01 | 16:02:20 | 0.1915 | 0.1462 | 0.5026 | 0.003 | 0.0144 | 0.0459 | 0.0138 | 0.0299 | 0.0006 | 0.0026 | 0.0002 |  | 0.0008 | 0.0015 | 0.0021 | 0.0008 | 0.0069 |  |  | 0.003 |  | 0.0001 |  |  | 5
1218 | 1219 | 12005833 | 2020-08-09 | 162,816 | Арм500 | ГОСТ 34028-2016 | 3 | 163,575 | 163.175 | 1564 | 2554 | 200 | 7 | 2 | 2155 | 9 | 320 | 350 | 110 |  | B 789/BC | 0,01 | 16:45:08 | 0.1886 | 0.1487 | 0.5022 | 0.004 | 0.016 | 0.0588 | 0.0185 | 0.049 | 0.0007 | 0.0036 | 0.0002 |  | 0.0008 | 0.0017 | 0.0021 | 0.0008 | 0.007 |  |  | 0.0027 |  | 0.0001 |  |  | 0
1219 | 1220 | 12005834 | 2020-08-09 | 159,744 | Арм500 | ГОСТ 34028-2016 | 4 | 160,496 | 160.096 | 1565 | 2578 | 200 | 7 | 2 | 2155 | 9 | 320 | 350 | 110 |  | B 789/BC | 0,01 | 17:23:18 | 0.1885 | 0.1517 | 0.4967 | 0.0032 | 0.0164 | 0.056 | 0.0201 | 0.0501 | 0.0007 | 0.0035 | 0.0003 |  | 0.0009 | 0.0019 | 0.0027 | 0.0009 | 0.0064 |  |  | 0.003 |  | 0.0001 |  |  | 0
1220 | 1221 | 12005835 | 2020-08-09 | 162,816 | Арм500 | ГОСТ 34028-2016 | 5 | 163,575 | 163.175 | 1565 | 2606 | 200 | 7 | 2 | 2155 | 9 | 320 | 350 | 110 |  | B 789/BC | 0,01 | 18:05:27 | 0.1889 | 0.1477 | 0.5005 | 0.0058 | 0.0134 | 0.047 | 0.0198 | 0.0438 | 0.0008 | 0.0027 | 0.0003 |  | 0.0008 | 0.0017 | 0.0023 | 0.0009 | 0.0069 |  |  | 0.0029 |  | 0.0001 |  |  | 1
1221 | 1222 | 12005836 | 2020-08-09 | 159,744 | Арм500 | ГОСТ 34028-2016 | 6 | 160,496 | 160.096 | 1566 | 2634 | 200 | 7 | 2 | 2155 | 9 | 320 | 350 | 110 |  | B 789/BC | 0,01 | 18:42:04 | 0.1904 | 0.1391 | 0.5012 | 0.0068 | 0.0151 | 0.0484 | 0.0194 | 0.0421 | 0.001 | 0.0026 | 0.0003 |  | 0.0007 | 0.0015 | 0.0025 | 0.001 | 0.0065 |  |  | 0.0029 |  | 0.0001 |  |  | -1
1222 | 1223 | 12005837 | 2020-08-09 | 159,744 | Арм500 | ГОСТ 34028-2016 | 7 | 160,496 | 160.096 | 1565 | 2661 | 200 | 7 | 2 | 2155 | 9 | 320 | 350 | 110 |  | B 789/BC | 0,01 | 19:21:41 | 0.1869 | 0.1526 | 0.5063 | 0.0062 | 0.02 | 0.0612 | 0.0224 | 0.0517 | 0.0012 | 0.0034 | 0.0003 |  | 0.0008 | 0.0019 | 0.0024 | 0.0012 | 0.0066 |  |  | 0.0026 |  | 0.0001 |  |  | -2
1223 | 1224 | 12005838 | 2020-08-09 | 159,744 | Арм500 | ГОСТ 34028-2016 | 8 | 160,496 | 160.096 | 1564 | 2686 | 200 | 7 | 2 | 2155 | 9 | 320 | 350 | 110 |  | B 789/BC | 0,01 | 20:19:45 | 0.1771 | 0.1537 | 0.4984 | 0.0068 | 0.0223 | 0.0547 | 0.0182 | 0.0583 | 0.0008 | 0.0027 | 0.0003 |  | 0.0008 | 0.0018 | 0.0022 | 0.0008 | 0.0066 |  |  | 0.0029 |  | 0.0001 |  |  | 3
1224 | 1225 | 12005839 | 2020-08-09 | 162,816 | Арм500 | ГОСТ 34028-2016 | 9 | 163,575 | 163.175 | 1564 | 2713 | 200 | 7 | 2 | 2155 | 9 | 320 | 350 | 110 |  | B 789/BC | 0,01 | 20:59:03 | 0.1858 | 0.1601 | 0.5043 | 0.0067 | 0.0226 | 0.0593 | 0.0168 | 0.0419 | 0.0009 | 0.0033 | 0.0003 |  | 0.0009 | 0.0018 | 0.0027 | 0.001 | 0.0076 |  |  | 0.0029 |  | 0.0001 |  |  | 2
1225 | 1226 | 12005840 | 2020-08-09 | 153,6 | Арм500 | ГОСТ 34028-2016 | 10 | 154,338 | 153.938 | 1562 | 2738 | 200 | 7 | 2 | 2155 | 9 | 320 | 350 | 110 |  | B 789/BC | 0,02 | 21:40:18 | 0.1829 | 0.1414 | 0.5166 | 0.0039 | 0.0221 | 0.0591 | 0.0181 | 0.0453 | 0.0009 | 0.003 | 0.0003 |  | 0.0008 | 0.0017 | 0.0021 | 0.0011 | 0.0064 |  |  | 0.0029 |  | 0.0001 |  |  | -1
1226 | 1227 | 12005841 | 2020-08-09 | 162,816 | Арм500 | ГОСТ 34028-2016 | 11 | 163,575 | 163.175 | 1562 | 2766 | 200 | 7 | 2 | 2155 | 9 | 320 | 350 | 110 |  | B 789/BC | 0,02 | 22:13:16 | 0.1908 | 0.1423 | 0.5019 | 0.004 | 0.0223 | 0.0588 | 0.0181 | 0.0461 | 0.0008 | 0.003 | 0.0003 |  | 0.0008 | 0.0018 | 0.0025 | 0.0008 | 0.0072 |  |  | 0.003 |  | 0.0001 |  |  | 1
1227 | 1228 | 12005842 | 2020-08-09 | 159,744 | Арм500 | ГОСТ 34028-2016 | 12 | 160,496 | 160.096 | 1561 | 2793 | 200 | 7 | 2 | 2155 | 9 | 320 | 350 | 110 |  | B 789/BC | 0,01 | 22:56:14 | 0.1968 | 0.1447 | 0.5037 | 0.0051 | 0.0143 | 0.0534 | 0.0179 | 0.045 | 0.0009 | 0.0033 | 0.0004 |  | 0.0008 | 0.0018 | 0.0022 | 0.0008 | 0.0081 |  |  | 0.0029 |  | 0.0001 |  |  | -1
1228 | 1229 | 12005843 | 2020-08-09 | 162,816 | Арм500 | ГОСТ 34028-2016 | 13 | 163,575 | 163.175 | 1562 | 2818 | 200 | 7 | 2 | 2155 | 9 | 320 | 350 | 110 |  | B 789/BC | 0,01 | 23:33:16 | 0.1861 | 0.1597 | 0.513 | 0.0078 | 0.0152 | 0.0492 | 0.0189 | 0.0435 | 0.001 | 0.0033 | 0.0004 |  | 0.0009 | 0.0019 | 0.0025 | 0.0012 | 0.007 |  |  | 0.0029 |  | 0.0001 |  |  | -2
1229 | 1230 | 12005844 | 2020-08-09 | 162,816 | Арм500 | ГОСТ 34028-2016 | 14 | 163,575 | 163.175 | 1563 | 2845 | 200 | 7 | 2 | 2155 | 9 | 320 | 350 | 110 |  | B 789/BC | 0,01 | 0:10:19 | 0.1897 | 0.1584 | 0.5089 | 0.0055 | 0.0143 | 0.0588 | 0.0752 | 0.037 | 0.0009 | 0.0038 | 0.0004 |  | 0.0009 | 0.0018 | 0.0022 | 0.001 | 0.0068 |  |  | 0.003 |  | 0.0001 |  |  | -2
1230 | 1231 | 12005845 | 2020-08-10 | 162,816 | Арм500 | ГОСТ 34028-2016 | 15 | 163,575 | 163.175 | 1562 | 2873 | 200 | 7 | 2 | 2155 | 9 | 320 | 350 | 110 |  | B 789/BC | 0,01 | 0:53:48 | 0.1872 | 0.1636 | 0.5157 | 0.0048 | 0.0134 | 0.0502 | 0.0234 | 0.0319 | 0.0009 | 0.0029 | 0.0004 |  | 0.0009 | 0.0018 | 0.0023 | 0.0013 | 0.0073 |  |  | 0.0029 |  | 0.0001 |  |  | -1
1231 | 1232 | 12005846 | 2020-08-10 | 168,96 | Арм500 | ГОСТ 34028-2016 | 16 | 169,731 | 169.331 | 1562 | 2901 | 200 | 7 | 2 | 2155 | 9 | 320 | 350 | 110 |  | B 789/BC | 0,01 | 1:36:21 | 0.1882 | 0.1622 | 0.5044 | 0.0044 | 0.0149 | 0.0554 | 0.0159 | 0.0418 | 0.0009 | 0.0034 | 0.0005 |  | 0.0009 | 0.0018 | 0.0026 | 0.0013 | 0.0071 |  |  | 0.003 |  | 0.0001 |  |  | 0
1232 | 1233 | 12005847 | 2020-08-10 | 165,888 | Арм500 | ГОСТ 34028-2016 | 17 | 166,653 | 166.253 | 1561 | 2925 | 200 | 7 | 2 | 2155 | 9 | 320 | 350 | 110 |  | B 789/BC | 0,01 | 2:17:37 | 0.1909 | 0.1462 | 0.5075 | 0.0044 | 0.0182 | 0.06 | 0.0257 | 0.0411 | 0.0011 | 0.0041 | 0.0004 |  | 0.0009 | 0.0019 | 0.0023 | 0.0007 | 0.0075 |  |  | 0.0029 |  | 0.0001 |  |  | 3
1233 | 1234 | 12005848 | 2020-08-10 | 156,672 | Арм500 | ГОСТ 34028-2016 | 18 | 157,417 | 157.017 | 1559 | 2953 | 200 | 7 | 2 | 2155 | 9 | 320 | 350 | 110 |  | B 789/BC | 0,01 | 2:56:12 | 0.1937 | 0.1587 | 0.5166 | 0.0072 | 0.0141 | 0.0537 | 0.0165 | 0.0482 | 0.0008 | 0.0035 | 0.0005 |  | 0.0009 | 0.002 | 0.0024 | 0.0009 | 0.0072 |  |  | 0.0029 |  |  |  |  | 0
1234 | 1235 | 12005849 | 2020-08-10 | 168,96 | Арм500 | ГОСТ 34028-2016 | 19 | 169,731 | 169.331 | 1561 | 2980 | 200 | 7 | 2 | 2155 | 9 | 320 | 350 | 110 |  | B 789/BC | 0,02 | 3:34:05 | 0.1908 | 0.1503 | 0.5178 | 0.0044 | 0.0149 | 0.0545 | 0.0165 | 0.0484 | 0.0008 | 0.0035 | 0.0003 |  | 0.0008 | 0.0019 | 0.0026 | 0.001 | 0.0066 |  |  | 0.0029 |  |  |  |  | -2
1235 | 1236 | 12005850 | 2020-08-10 | 156,672 | Арм500 | ГОСТ 34028-2016 | 20 | 157,417 | 157.017 | 1562 | 3005 | 200 | 7 | 2 | 2155 | 9 | 320 | 350 | 110 |  | B 789/BC | 0,02 | 4:12:33 | 0.1862 | 0.1482 | 0.5164 | 0.0031 | 0.0153 | 0.0504 | 0.0155 | 0.0403 | 0.0008 | 0.0035 | 0.0004 |  | 0.0008 | 0.0019 | 0.0022 | 0.0009 | 0.0073 |  |  | 0.003 |  | 0.0001 |  |  | 2
1236 | 1237 | 12005851 | 2020-08-10 | 168,96 | Арм500 | ГОСТ 34028-2016 | 21 | 169,731 | 169.331 | 1562 | 3033 | 200 | 7 | 2 | 2155 | 9 | 320 | 350 | 110 |  | B 789/BC | 0,01 | 4:58:15 | 0.1849 | 0.1476 | 0.5182 | 0.0033 | 0.0143 | 0.0549 | 0.0158 | 0.0386 | 0.0009 | 0.0035 | 0.0004 |  | 0.0008 | 0.0019 | 0.0029 | 0.0009 | 0.0072 |  |  | 0.003 |  | 0.0001 |  |  | 2
1237 | 1238 | 12005852 | 2020-08-10 | 159,744 | Арм500 | ГОСТ 34028-2016 | 22 | 160,496 | 160.096 | 1562 | 3060 | 200 | 7 | 2 | 2155 | 9 | 320 | 350 | 110 |  | B 789/BC | 0,01 | 5:34:43 | 0.1873 | 0.1474 | 0.5107 | 0.0044 | 0.0159 | 0.0546 | 0.0148 | 0.0377 | 0.0009 | 0.0038 | 0.0004 |  | 0.0009 | 0.002 | 0.0025 | 0.001 | 0.007 |  |  | 0.003 |  | 0.0001 |  |  | 1
1238 | 1239 | 12005853 | 2020-08-10 | 162,816 | Арм500 | ГОСТ 34028-2016 | 23 | 163,575 | 163.175 | 1561 | 3085 | 200 | 7 | 2 | 2155 | 9 | 320 | 350 | 110 |  | B 789/BC | 0,01 | 6:14:02 | 0.1911 | 0.1445 | 0.5067 | 0.0053 | 0.0163 | 0.0528 | 0.0171 | 0.0382 | 0.0007 | 0.0037 | 0.0004 |  | 0.0009 | 0.002 | 0.0024 | 0.0009 | 0.0074 |  |  | 0.0029 |  | 0.0001 |  |  | 1
1239 | 1240 | 12005854 | 2020-08-10 | 159,744 | Арм500 | ГОСТ 34028-2016 | 24 | 160,496 | 160.096 | 1561 | 3112 | 200 | 7 | 2 | 2155 | 9 | 320 | 350 | 110 |  | B 789/BC | 0,01 | 6:51:14 | 0.1918 | 0.1488 | 0.5021 | 0.0064 | 0.0147 | 0.0568 | 0.023 | 0.0468 | 0.0009 | 0.0042 | 0.0004 |  | 0.0008 | 0.0019 | 0.0022 | 0.0011 | 0.008 |  |  | 0.0029 |  | 0.0001 |  |  | 1
1240 | 1241 | 12005855 | 2020-08-10 | 168,96 | Арм500 | ГОСТ 34028-2016 | 25 | 169,731 | 169.331 | 1562 | 3140 | 200 | 13 | 2 | 2155 | 9 | 320 | 350 | 120 |  | B 789/BC | 0,01 | 7:30:10 | 0.1829 | 0.1565 | 0.5006 | 0.0048 | 0.0201 | 0.0545 | 0.0213 | 0.0412 | 0.001 | 0.0039 | 0.0005 |  | 0.0009 | 0.0022 | 0.0023 | 0.0008 | 0.0067 |  |  | 0.003 |  | 0.0001 |  |  | -1
1241 | 1242 | 12005856 | 2020-08-10 | 156,672 | Арм500 | ГОСТ 34028-2016 | 26 | 157,417 | 157.017 | 1560 | 3165 | 200 | 13 | 2 | 2155 | 9 | 320 | 350 | 120 |  | B 789/BC | 0,01 | 8:05:35 | 0.1877 | 0.1514 | 0.508 | 0.0052 | 0.0155 | 0.0587 | 0.0186 | 0.053 | 0.0008 | 0.0042 | 0.0004 |  | 0.0008 | 0.0022 | 0.0022 | 0.0013 | 0.0072 |  |  | 0.0031 |  | 0.0001 |  |  | -5
1242 | 1243 | 12005857 | 2020-08-10 | 162,816 | Арм500 | ГОСТ 34028-2016 | 27 | 163,575 | 163.175 | 1565 | 3189 | 200 | 13 | 2 | 2155 | 9 | 320 | 350 | 120 |  | B 789/BC | 0,01 | 8:44:37 | 0.1924 | 0.1446 | 0.5121 | 0.0052 | 0.0146 | 0.0544 | 0.0157 | 0.0405 | 0.0009 | 0.0042 | 0.0005 |  | 0.001 | 0.0023 | 0.0025 | 0.0011 | 0.0064 |  |  | 0.0032 |  | 0.0001 |  |  | 0
1243 | 1244 | 12005858 | 2020-08-10 | 162,816 | Арм500 | ГОСТ 34028-2016 | 28 | 174,275 | 173.875 | 1577 | 3217 | 200 | 13 | 2 | 2155 | 9 | 320 | 350 | 120 |  | B 789/BC | 0,01 | 9:21:49 | 0.2005 | 0.1535 | 0.5114 | 0.0051 | 0.0175 | 0.0581 | 0.0201 | 0.0496 | 0.001 | 0.0041 | 0.0005 |  | 0.0009 | 0.0023 | 0.0024 | 0.0013 | 0.007 |  |  | 0.0029 |  | 0.0001 |  |  | 1
1244 | 1245 | 12005859 | 2020-08-10 | 153,6 | Арм500 | ГОСТ 34028-2016 | 1 | 155,238 | 154.838 | 1576 | 2971 | 200 | 13 | 2 | 2155 | 9 | 320 | 350 | 120 |  | B 789/BC | 0,1 | 11:00:24 | 0.1923 | 0.1471 | 0.4939 | 0.0036 | 0.0156 | 0.0565 | 0.0192 | 0.0441 | 0.0014 | 0.0042 | 0.0005 |  | 0.0009 | 0.0021 | 0.0026 | 0.0009 | 0.0075 |  |  | 0.003 |  | 0.0001 |  |  | 10
1245 | 1246 | 12005860 | 2020-08-10 | 162,816 | Арм500 | ГОСТ 34028-2016 | 2 | 163,575 | 163.175 | 1568 | 2998 | 200 | 13 | 2 | 2155 | 9 | 320 | 350 | 120 |  | B 789/BC | 0,03 | 11:38:49 | 0.207 | 0.1508 | 0.5019 | 0.0046 | 0.014 | 0.0441 | 0.0105 | 0.026 | 0.0005 | 0.0028 | 0.0005 |  | 0.0008 | 0.0022 | 0.0023 | 0.0011 | 0.0076 |  |  | 0.0028 |  | 0.0001 |  |  | -1
1246 | 1247 | 12005861 | 2020-08-10 | 156,672 | Арм500 | ГОСТ 34028-2016 | 3 | 157,417 | 157.017 | 1567 | 3023 | 200 | 13 | 2 | 2155 | 9 | 320 | 350 | 120 |  | B 789/BC | 0,02 | 12:19:15 | 0.1924 | 0.1496 | 0.504 | 0.0046 | 0.014 | 0.0412 | 0.0057 | 0.0167 | 0.0004 | 0.0022 | 0.0004 |  | 0.0008 | 0.0021 | 0.0019 | 0.001 | 0.0076 |  |  | 0.0029 |  | 0.0001 |  |  | 1
1247 | 1248 | 12005862 | 2020-08-10 | 159,744 | Арм500 | ГОСТ 34028-2016 | 4 | 160,496 | 160.096 | 1568 | 3050 | 200 | 13 | 2 | 2155 | 9 | 320 | 350 | 120 |  | B 789/BC | 0,02 | 12:54:37 | 0.195 | 0.1655 | 0.5009 | 0.004 | 0.0138 | 0.0394 | 0.0062 | 0.0204 | 0.0003 | 0.0025 | 0.0006 |  | 0.0009 | 0.0024 | 0.0022 | 0.0015 | 0.0073 |  |  | 0.0029 |  | 0.0001 |  |  | 2
1248 | 1249 | 12005863 | 2020-08-10 | 156,672 | Арм500 | ГОСТ 34028-2016 | 5 | 157,417 | 157.017 | 1567 | 3075 | 200 | 13 | 2 | 2155 | 9 | 320 | 350 | 120 |  | B 789/BC | 0,02 | 13:38:08 | 0.1838 | 0.1555 | 0.4995 | 0.0032 | 0.0119 | 0.0401 | 0.0067 | 0.021 | 0.0004 | 0.0025 | 0.0005 |  | 0.0009 | 0.0021 | 0.0023 | 0.0014 | 0.007 |  |  | 0.0029 |  | 0.0001 |  |  | 2
1249 | 1250 | 12005864 | 2020-08-10 | 165,888 | Арм500 | ГОСТ 34028-2016 |  | 166,653 | 166.253 | 1562 | 3100 | 200 | 13 | 2 | 2155 | 9 | 320 | 350 | 120 |  | B 789/BC | 0,01 | 14:14:57 | 0.2027 | 0.1856 | 0.8874 | 0.005 | 0.0159 | 0.0592 | 0.0085 | 0.0312 | 0.0004 | 0.0029 | 0.0006 |  | 0.0011 | 0.0036 | 0.0028 | 0.0017 | 0.0079 |  |  | 0.0037 |  | 0.0006 |  |  | -1
1250 | 1251 | 12005865 | 2020-08-10 | 165,888 | Арм500 | ГОСТ 34028-2016 | 7 | 166,753 | 166.353 | 1563 | 3127 | 200 | 13 | 2 | 2155 | 9 | 320 | 350 | 120 |  | B 789/BC | 0,01 | 14:55:30 | 0.1869 | 0.2043 | 1.0101 | 0.0039 | 0.0112 | 0.0616 | 0.0075 | 0.0241 | 0.0004 | 0.0026 | 0.0006 |  | 0.0011 | 0.0034 | 0.0025 | 0.0009 | 0.0075 |  |  | 0.0038 |  | 0.0001 |  |  | 1
1251 | 1252 | 12005866 | 2020-08-10 | 162,816 | Арм500 | ГОСТ 34028-2016 | 8 | 163,575 | 163.175 | 1564 | 3155 | 200 | 13 | 2 | 2155 | 9 | 320 | 350 | 120 |  | B 789/BC | 0,01 | 15:34:44 | 0.1957 | 0.2026 | 1.0233 | 0.0038 | 0.0128 | 0.064 | 0.0064 | 0.021 | 0.0003 | 0.0025 | 0.0006 |  | 0.0012 | 0.0036 | 0.0027 | 0.0016 | 0.0076 |  |  | 0.0037 |  | 0.0001 |  |  | 2
1252 | 1253 | 12005867 | 2020-08-10 | 168,96 | Арм500 | ГОСТ 34028-2016 | 9 | 169,731 | 169.331 | 1564 | 3182 | 200 | 13 | 2 | 2155 | 9 | 320 | 350 | 120 |  | B 789/BC | 0,01 | 16:16:38 | 0.1907 | 0.1912 | 1.0012 | 0.004 | 0.0138 | 0.0601 | 0.0061 | 0.0202 | 0.0004 | 0.0024 | 0.0006 |  | 0.0011 | 0.0037 | 0.0024 | 0.0011 | 0.007 |  |  | 0.0038 |  | 0.0001 |  |  | 0
1253 | 1254 | 12005868 | 2020-08-10 | 162,816 | Арм500 | ГОСТ 34028-2016 | 10 | 163,675 | 163.275 | 1562 | 3210 | 200 | 13 | 2 | 2155 | 9 | 320 | 350 | 110 |  | B 789/BC | 0,03 | 16:59:54 | 0.1873 | 0.1757 | 0.9912 | 0.0038 | 0.0163 | 0.0634 | 0.0064 | 0.0188 | 0.0004 | 0.0022 | 0.0006 |  | 0.001 | 0.0038 | 0.0023 | 0.0008 | 0.0068 |  |  | 0.0037 |  | 0.0001 |  |  | -3
1254 | 1255 | 12005869 | 2020-08-10 | 162,816 | Арм500 | ГОСТ 34028-2016 | 11 | 163,575 | 163.175 | 1563 | 3235 | 200 | 13 | 2 | 2155 | 9 | 320 | 350 | 110 |  | B 789/BC | 0,02 | 17:40:21 | 0.1905 | 0.1807 | 1.0284 | 0.0065 | 0.014 | 0.0633 | 0.0073 | 0.0202 | 0.0004 | 0.0022 | 0.0006 |  | 0.0012 | 0.0039 | 0.0025 | 0.0011 | 0.0073 |  |  | 0.0039 |  | 0.0001 |  |  | 0
1255 | 1256 | 12005870 | 2020-08-10 | 165,888 | Арм500 | ГОСТ 34028-2016 | 12 | 166,653 | 166.253 | 1561 | 3262 | 200 | 13 | 2 | 2155 | 9 | 320 | 350 | 110 |  | B 789/BC | 0,02 | 18:21:02 | 0.1992 | 0.1861 | 1.0072 | 0.0056 | 0.0142 | 0.0613 | 0.0064 | 0.0184 | 0.0003 | 0.002 | 0.0005 |  | 0.0009 | 0.0037 | 0.0022 | 0.0009 | 0.0084 |  |  | 0.0038 |  |  |  |  | 2
1256 | 1257 | 12005871 | 2020-08-10 | 159,744 | Арм500 | ГОСТ 34028-2016 | 13 | 160,496 | 160.096 | 1559 | 3287 | 200 | 13 | 2 | 2155 | 9 | 320 | 350 | 110 |  | B 789/BC | 0,01 | 19:05:25 | 0.2053 | 0.1853 | 1.0029 | 0.0047 | 0.0179 | 0.0611 | 0.0074 | 0.0204 | 0.0004 | 0.0021 | 0.0005 |  | 0.001 | 0.0039 | 0.0026 | 0.0012 | 0.0079 |  |  | 0.0039 |  | 0.0001 |  |  | 0
1257 | 1258 | 12005872 | 2020-08-10 | 165,888 | Арм500 | ГОСТ 34028-2016 | 14 | 166,653 | 166.253 | 1562 | 3314 | 200 | 7 | 2 | 2155 | 9 | 320 | 350 | 110 |  | B 789/BC | 0,01 | 19:44:56 | 0.1909 | 0.1908 | 1.0023 | 0.0045 | 0.0181 | 0.0657 | 0.0126 | 0.0387 | 0.0007 | 0.0023 | 0.0005 |  | 0.0011 | 0.0039 | 0.0025 | 0.0008 | 0.0074 |  |  | 0.0038 |  | 0.0001 |  |  | 0
1258 | 1259 | 12005873 | 2020-08-10 | 156,672 | Арм500 | ГОСТ 34028-2016 | 15 | 157,417 | 157.017 | 1561 | 3339 | 200 | 7 | 2 | 2155 | 9 | 320 | 350 | 110 |  | B 789/BC | 0,01 | 20:19:37 | 0.1844 | 0.1811 | 0.9995 | 0.0056 | 0.0181 | 0.0695 | 0.0177 | 0.0408 | 0.0008 | 0.0026 | 0.0005 |  | 0.0011 | 0.0042 | 0.0027 | 0.0015 | 0.0076 |  |  | 0.0039 |  | 0.0001 |  |  | 0
1259 | 1260 | 12005874 | 2020-08-10 | 168,96 | Арм500 | ГОСТ 34028-2016 | 16 | 169,731 | 169.331 | 1569 | 3367 | 200 | 7 | 2 | 2155 | 9 | 320 | 350 | 110 |  | B 789/BC | 0,01 | 20:58:12 | 0.1962 | 0.1809 | 0.9883 | 0.0042 | 0.0209 | 0.076 | 0.0187 | 0.0434 | 0.0007 | 0.0026 | 0.0005 |  | 0.001 | 0.0042 | 0.0025 | 0.0027 | 0.0078 |  |  | 0.0037 |  | 0.0002 |  |  | 1
1260 | 1261 | 12005875 | 2020-08-10 | 162,816 | Арм500 | ГОСТ 34028-2016 | 17 | 163,575 | 163.175 | 1560 | 3394 | 200 | 7 | 2 | 2155 | 9 | 320 | 350 | 110 |  | B 789/BC | 0,01 | 21:38:01 | 0.1918 | 0.1879 | 0.9993 | 0.0045 | 0.0215 | 0.076 | 0.0179 | 0.0424 | 0.0008 | 0.0026 | 0.0005 |  | 0.0011 | 0.0042 | 0.0035 | 0.0012 | 0.0075 |  |  | 0.0038 |  | 0.0001 |  |  | 3
1261 | 1262 | 12005876 | 2020-08-10 | 156,672 | Арм500 | ГОСТ 34028-2016 | 18 | 157,417 | 157.017 | 1560 | 3419 | 200 | 7 | 2 | 2155 | 9 | 320 | 350 | 110 |  | B 789/BC | 0,01 | 22:22:12 | 0.1858 | 0.2025 | 1.0115 | 0.0034 | 0.0224 | 0.075 | 0.0178 | 0.0438 | 0.0006 | 0.0029 | 0.0005 |  | 0.0012 | 0.0047 | 0.0029 | 0.0009 | 0.0061 |  |  | 0.0036 |  | 0.0001 |  |  | 0
1262 | 1263 | 12005877 | 2020-08-10 | 162,816 | Арм500 | ГОСТ 34028-2016 | 19 | 163,575 | 163.175 | 1559 | 3446 | 200 | 7 | 2 | 2155 | 9 | 320 | 350 | 110 |  | B 789/BC | 0,02 | 22:55:05 | 0.2083 | 0.191 | 1.0156 | 0.0029 | 0.0209 | 0.0685 | 0.0209 | 0.0443 | 0.0011 | 0.0034 | 0.0005 |  | 0.0013 | 0.0041 | 0.0028 | 0.0011 | 0.0065 |  |  | 0.004 |  | 0.0001 |  |  | 3
1263 | 1264 | 12005878 | 2020-08-10 | 165,888 | Арм500 | ГОСТ 34028-2016 | 20 | 166,73 | 166.33 | 1559 | 3471 | 200 | 7 | 2 | 2155 | 9 | 320 | 350 | 110 |  | B 789/BC | 0,01 | 23:33:33 | 0.1965 | 0.2061 | 1.0241 | 0.0042 | 0.02 | 0.0606 | 0.0172 | 0.0396 | 0.0012 | 0.0027 | 0.0005 |  | 0.0012 | 0.004 | 0.0029 | 0.0005 | 0.0055 |  |  | 0.004 |  | 0.0001 | 0.0021 |  | 0
1264 | 1265 | 12005879 | 2020-08-11 | 159,744 | Арм500 | ГОСТ 34028-2016 | 21 | 160,496 | 160.096 | 1567 | 3499 | 200 | 7 | 2 | 2155 | 9 | 320 | 350 | 110 |  | B 789/BC | 0,01 | 0:18:23 | 0.1972 | 0.1816 | 1.0375 | 0.0048 | 0.0166 | 0.0513 | 0.0141 | 0.0348 | 0.0009 | 0.0024 | 0.0004 |  | 0.001 | 0.0036 | 0.0026 | 0.0013 | 0.007 |  |  | 0.004 |  | 0.0001 |  |  | 1
1265 | 1266 | 12005880 | 2020-08-11 | 162,816 | Арм500 | ГОСТ 34028-2016 | 22 | 163,575 | 163.175 | 1557 | 3523 | 200 | 7 | 2 | 2155 | 9 | 320 | 350 | 110 |  | B 789/BC | 0,01 | 0:55:20 | 0.1913 | 0.1888 | 1.0154 | 0.0124 | 0.015 | 0.0471 | 0.0146 | 0.0427 | 0.0011 | 0.003 | 0.0004 |  | 0.001 | 0.0037 | 0.0023 | 0.0009 | 0.0061 |  |  | 0.004 |  |  |  |  | 5
1266 | 1267 | 12005881 | 2020-08-11 | 162,816 | Арм500 | ГОСТ 34028-2016 | 23 | 163,575 | 163.175 | 1558 | 3551 | 200 | 7 | 2 | 2155 | 9 | 320 | 350 | 110 |  | B 789/BC | 0,01 | 1:53:09 | 0.1845 | 0.1807 | 1.0211 | 0.0089 | 0.0179 | 0.0496 | 0.0167 | 0.0468 | 0.0011 | 0.0028 | 0.0004 |  | 0.001 | 0.0038 | 0.0023 | 0.0008 | 0.0054 |  |  | 0.004 |  | 0.0001 |  |  | 2
1267 | 1268 | 12005882 | 2020-08-11 | 159,744 | Арм500 | ГОСТ 34028-2016 | 24 | 160,496 | 160.096 | 1558 | 3575 | 200 | 7 | 2 | 2155 | 9 | 320 | 350 | 110 |  | B 789/BC | 0,01 | 2:11:45 | 0.187 | 0.1831 | 1.011 | 0.0069 | 0.0176 | 0.0545 | 0.0171 | 0.046 | 0.0009 | 0.0031 | 0.0004 |  | 0.001 | 0.0036 | 0.0027 | 0.0007 | 0.0054 |  |  | 0.0039 |  | 0.0001 |  |  | 2
1268 | 1269 | 12005883 | 2020-08-11 | 165,888 | Арм500 | ГОСТ 34028-2016 | 25 | 166,653 | 166.253 | 1559 | 3603 | 200 | 7 | 2 | 2155 | 9 | 320 | 350 | 110 |  | B 789/BC | 0,01 | 3:06:32 | 0.2062 | 0.1959 | 1.0176 | 0.0079 | 0.0167 | 0.0522 | 0.0167 | 0.0389 | 0.0009 | 0.0031 | 0.0004 |  | 0.001 | 0.0035 | 0.0027 | 0.0007 | 0.0066 |  |  | 0.004 |  |  |  |  | 3
1269 | 1270 | 12005884 | 2020-08-11 | 168,96 | Арм500 | ГОСТ 34028-2016 | 26 | 169,731 | 169.331 | 1560 | 3631 | 200 | 7 | 2 | 2155 | 9 | 320 | 350 | 110 |  | B 789/BC | 0,01 | 3:35:08 | 0.1917 | 0.2009 | 0.9938 | 0.0049 | 0.0183 | 0.0588 | 0.0186 | 0.0398 | 0.0007 | 0.003 | 0.0003 |  | 0.001 | 0.0032 | 0.0026 | 0.001 | 0.0072 |  |  | 0.0039 |  | 0.0001 |  |  | 1
1270 | 1271 | 12005885 | 2020-08-11 | 159,744 | Арм500 | ГОСТ 34028-2016 | 27 | 160,496 | 160.096 | 1561 | 3655 | 200 | 7 | 2 | 2155 | 9 | 320 | 350 | 110 |  | B 789/BC | 0,01 | 4:15:09 | 0.1936 | 0.1835 | 1.0085 | 0.007 | 0.0165 | 0.0602 | 0.0145 | 0.0429 | 0.0007 | 0.0034 | 0.0004 |  | 0.001 | 0.0037 | 0.0027 | 0.0013 | 0.0064 |  |  | 0.0041 |  | 0.0001 |  |  | -1
1271 | 1272 | 12005886 | 2020-08-11 | 162,816 | Арм500 | ГОСТ 34028-2016 | 28 | 163,575 | 163.175 | 1562 | 3683 | 200 | 7 | 2 | 2155 | 9 | 320 | 350 | 110 |  | B 789/BC | 0,01 | 4:55:08 | 0.1839 | 0.1975 | 0.9986 | 0.0061 | 0.0163 | 0.0689 | 0.0137 | 0.0339 | 0.0009 | 0.0034 | 0.0004 |  | 0.0011 | 0.0035 | 0.0025 | 0.0007 | 0.0062 |  |  | 0.0041 |  | 0.0001 |  |  | -1
1272 | 1273 | 12005887 | 2020-08-11 | 172,032 | Арм500 | ГОСТ 34028-2016 | 29 | 172,81 | 172.41 | 1561 | 3710 | 200 | 7 | 2 | 2155 | 9 | 320 | 350 | 110 |  | B 789/BC | 0,01 | 5:36:09 | 0.1927 | 0.178 | 1.0109 | 0.008 | 0.0196 | 0.0716 | 0.0151 | 0.0388 | 0.0007 | 0.0031 | 0.0004 |  | 0.001 | 0.0039 | 0.0022 | 0.0009 | 0.0064 |  |  | 0.0039 |  |  |  |  | 0
1273 | 1274 | 12005888 | 2020-08-11 | 159,744 | Арм500 | ГОСТ 34028-2016 | 30 | 160,596 | 160.196 | 1567 | 3735 | 200 | 7 | 2 | 2155 | 9 | 320 | 350 | 110 |  | B 789/BC | 0,01 | 6:27:28 | 0.1927 | 0.1937 | 0.9973 | 0.009 | 0.0167 | 0.069 | 0.0147 | 0.0341 | 0.0007 | 0.0036 | 0.0005 |  | 0.0011 | 0.0038 | 0.0028 | 0.0012 | 0.0058 |  |  | 0.004 |  | 0.0001 |  |  | 2
1274 | 1275 | 12005889 | 2020-08-11 | 156,672 | Арм500 | ГОСТ 34028-2016 | 31 | 157,417 | 157.017 | 1565 | 3763 | 200 | 7 | 2 | 2155 | 9 | 320 | 350 | 100 |  | B 789/BC | 0,01 | 7:03:12 | 0.1904 | 0.1947 | 1.0467 | 0.0117 | 0.0171 | 0.0698 | 0.0147 | 0.0327 | 0.001 | 0.0046 | 0.0005 |  | 0.0011 | 0.0041 | 0.0027 | 0.0012 | 0.0064 |  |  | 0.004 |  | 0.0001 |  |  | 2
1275 | 1276 | 12005890 | 2020-08-11 | 168,96 | Арм500 | ГОСТ 34028-2016 | 32 | 169,731 | 169.331 | 1571 | 3790 | 200 | 7 | 2 | 2155 | 9 | 320 | 350 | 100 |  | B 789/BC | 0,01 | 7:44:20 | 0.1872 | 0.1812 | 1.0127 | 0.0085 | 0.0219 | 0.0802 | 0.022 | 0.0483 | 0.0011 | 0.0043 | 0.0005 |  | 0.0011 | 0.0038 | 0.0026 | 0.0009 | 0.0066 |  |  | 0.0041 |  | 0.0001 |  |  | 0
1276 | 1277 | 12005891 | 2020-08-11 | 159,744 | Арм500 | ГОСТ 34028-2016 | 33 | 160,496 | 160.096 | 1567 | 3815 | 200 | 7 | 2 | 2155 | 9 | 320 | 350 | 100 |  | B 789/BC | 0,01 | 8:38:31 | 0.192 | 0.1914 | 1.0122 | 0.0123 | 0.0198 | 0.0743 | 0.0199 | 0.0476 | 0.0013 | 0.0036 | 0.0005 |  | 0.0011 | 0.0038 | 0.0035 | 0.0011 | 0.006 |  |  | 0.0039 |  | 0.0001 |  |  | -1
1277 | 1278 | 12005892 | 2020-08-11 | 153,6 | Арм500 | ГОСТ 34028-2016 | 34 | 154,338 | 153.938 | 1563 | 3842 | 200 | 7 | 2 | 2155 | 9 | 320 | 350 | 100 |  | B 789/BC | 0,01 | 9:21:05 | 0.2018 | 0.1854 | 1.0191 | 0.0112 | 0.0203 | 0.0816 | 0.0292 | 0.0503 | 0.0016 | 0.0036 | 0.0004 |  | 0.001 | 0.0037 | 0.0025 | 0.0011 | 0.0084 |  |  | 0.004 |  | 0.0001 |  |  | 1
1278 | 1279 | 12005893 | 2020-08-11 | 165,888 | Арм500 | ГОСТ 34028-2016 | 35 | 166,653 | 166.253 | 1566 | 3870 | 200 | 7 | 2 | 2155 | 9 | 320 | 350 | 100 |  | B 789/BC | 0,01 | 10:10:32 | 0.1852 | 0.1858 | 0.9973 | 0.0087 | 0.0252 | 0.0803 | 0.0391 | 0.0427 | 0.0013 | 0.0035 | 0.0004 |  | 0.0011 | 0.0039 | 0.0027 | 0.001 | 0.0064 |  |  | 0.004 |  | 0.0001 |  |  | -1
1279 | 1280 | 12005894 | 2020-08-11 | 165,888 | Арм500 | ГОСТ 34028-2016 | 36 | 166,653 | 166.253 | 1567 | 3898 | 200 | 7 | 2 | 2155 | 9 | 320 | 350 | 100 |  | B 789/BC | 0,01 | 10:52:14 | 0.2169 | 0.1755 | 1.0118 | 0.0074 | 0.0213 | 0.0785 | 0.0218 | 0.0458 | 0.0012 | 0.0037 | 0.0004 |  | 0.0011 | 0.0037 | 0.003 | 0.001 | 0.0075 |  |  | 0.004 |  |  |  |  | 1
1280 | 1281 | 12005895 | 2020-08-11 | 162,816 | Арм500 | ГОСТ 34028-2016 | 37 | 163,575 | 163.175 | 1562 | 3922 | 200 | 7 | 2 | 2155 | 9 | 320 | 350 | 100 |  | B 789/BC | 0,01 | 11:33:02 | 0.1904 | 0.1796 | 1.0103 | 0.0068 | 0.0168 | 0.0752 | 0.0213 | 0.0448 | 0.0017 | 0.0035 | 0.0005 |  | 0.0011 | 0.0037 | 0.0031 | 0.0008 | 0.0073 |  |  | 0.004 |  | 0.0001 |  |  | 2
1281 | 1282 | 12005896 | 2020-08-11 | 159,744 | Арм500 | ГОСТ 34028-2016 | 38 | 160,496 | 160.096 | 1569 | 3950 | 200 | 7 | 2 | 2155 | 9 | 320 | 350 | 100 |  | B 789/BC | 0,01 | 12:06:53 | 0.1933 | 0.1873 | 1.0199 | 0.0166 | 0.0162 | 0.0713 | 0.0164 | 0.0384 | 0.0012 | 0.0026 | 0.0005 |  | 0.0012 | 0.0037 | 0.0034 | 0.0012 | 0.0079 |  |  | 0.004 |  | 0.0001 |  |  | -1
1282 | 1283 | 12005897 | 2020-08-11 | 165,888 | Арм500 | ГОСТ 34028-2016 | 39 | 166,653 | 166.253 | 1562 | 3977 | 200 | 7 | 2 | 2155 | 9 | 320 | 350 | 100 |  | B 789/BC | 0,01 | 13:04:15 | 0.1887 | 0.1779 | 0.9919 | 0.007 | 0.0187 | 0.0688 | 0.0165 | 0.0324 | 0.001 | 0.0028 | 0.0005 |  | 0.0011 | 0.0036 | 0.0023 | 0.0009 | 0.0088 |  |  | 0.0037 |  | 0.0001 |  |  | -8
1283 | 1284 | 12005898 | 2020-08-11 | 175,104 | Арм500 | ГОСТ 34028-2016 | 40 | 175,889 | 175.489 | 1562 | 4005 | 200 | 7 | 2 | 2155 | 9 | 320 | 350 | 100 |  | B 789/BC | 0,01 | 13:50:55 | 0.1768 | 0.1725 | 0.9978 | 0.0099 | 0.0191 | 0.0693 | 0.0144 | 0.035 | 0.001 | 0.0024 | 0.0005 |  | 0.001 | 0.0037 | 0.0024 | 0.0008 | 0.0078 |  |  | 0.0037 |  | 0.0001 |  |  | 2
1284 | 1285 | 12005899 | 2020-08-11 | 168,96 | Арм500 | ГОСТ 34028-2016 | 41 | 169,731 | 169.331 | 1569 | 4033 | 200 | 7 | 2 | 2155 | 9 | 320 | 350 | 100 |  | B 789/BC | 0,01 | 14:37:01 | 0.2174 | 0.1862 | 1.0277 | 0.0115 | 0.0229 | 0.076 | 0.0188 | 0.0373 | 0.0008 | 0.0026 | 0.0005 |  | 0.0012 | 0.004 | 0.0026 | 0.0012 | 0.0059 |  |  | 0.0039 |  | 0.0001 | 0.0033 |  | -2
1285 | 1286 | 12005900 | 2020-08-11 | 165,824 | Арм500 | ГОСТ 34028-2016 | 42 | 175,138 | 174.738 | 1563 | 4060 | 200 | 7 | 2 | 2155 | 9 | 320 | 350 | 100 |  | B 789/BC | 0,01 | 15:20:38 | 0.1887 | 0.1917 | 1.0335 | 0.0088 | 0.0192 | 0.0753 | 0.0167 | 0.0455 | 0.0011 | 0.0028 | 0.0005 |  | 0.0011 | 0.0042 | 0.0026 | 0.0009 | 0.0064 |  |  | 0.0038 |  | 0.0001 |  |  | 3
1286 | 1287 | 12005901 | 2020-08-11 | 159,744 | Арм500 | ГОСТ 34028-2016 | 1 | 161,416 | 161.016 | 1575 | 4088 | 200 | 7 | 2 | 2155 | 9 | 320 | 350 | 100 |  | B 789/BC | 0,08 | 16:47:01 | 0.1928 | 0.2176 | 1.0449 | 0.0084 | 0.0229 | 0.074 | 0.0144 | 0.0474 | 0.0011 | 0.0028 | 0.0006 |  | 0.0013 | 0.0046 | 0.0031 | 0.0013 | 0.0072 |  |  | 0.0039 |  | 0.0001 |  |  | 1
1287 | 1288 | 12005902 | 2020-08-11 | 159,744 | Арм500 | ГОСТ 34028-2016 | 2 | 160,496 | 160.096 | 1559 | 4115 | 200 | 7 | 2 | 2155 | 9 | 320 | 350 | 100 |  | B 789/BC | 0,02 | 17:22:46 | 0.186 | 0.1976 | 1.0423 | 0.0091 | 0.0191 | 0.0752 | 0.0171 | 0.0431 | 0.0009 | 0.0028 | 0.0005 |  | 0.0012 | 0.0042 | 0.0032 | 0.0008 | 0.0071 |  |  | 0.0039 |  | 0.0001 |  |  | 6
1288 | 1289 | 12005903 | 2020-08-11 | 153,6 | Арм500 | ГОСТ 34028-2016 | 3 | 154,338 | 153.938 | 1561 | 4140 | 200 | 7 | 2 | 2155 | 9 | 320 | 350 | 100 |  | B 789/BC | 0,02 | 18:16:41 | 0.1881 | 0.1889 | 1.0188 | 0.0049 | 0.0146 | 0.0753 | 0.0194 | 0.0434 | 0.0008 | 0.0026 | 0.0005 |  | 0.0011 | 0.0033 | 0.0031 | 0.0009 | 0.0074 |  |  | 0.0038 |  | 0.0001 |  |  | 3
1289 | 1290 | 12005904 | 2020-08-11 | 162,816 | Арм500 | ГОСТ 34028-2016 | 4 | 163,575 | 163.175 | 1561 | 4167 | 200 | 7 | 2 | 2155 | 9 | 320 | 350 | 100 |  | B 789/BC | 0,02 | 18:40:23 | 0.1952 | 0.1947 | 1.0094 | 0.0087 | 0.0209 | 0.0699 | 0.0158 | 0.0375 | 0.001 | 0.0024 | 0.0005 |  | 0.001 | 0.0033 | 0.0024 | 0.0009 | 0.007 |  |  | 0.0037 |  | 0.0001 |  |  | -1
1290 | 1291 | 12005905 | 2020-08-11 | 153,6 | Арм500 | ГОСТ 34028-2016 | 5 | 154,338 | 153.938 | 1562 | 4192 | 200 | 13 | 2 | 2155 | 9 | 320 | 350 | 120 |  | B 789/BC | 0,01 | 19:27:37 | 0.1972 | 0.1978 | 1.0023 | 0.0047 | 0.0126 | 0.0801 | 0.0187 | 0.0371 | 0.0011 | 0.0032 | 0.0004 |  | 0.001 | 0.0031 | 0.0029 | 0.001 | 0.0075 |  |  | 0.0038 |  | 0.0001 |  |  | -3
1291 | 1292 | 12005906 | 2020-08-11 | 165,888 | Арм500 | ГОСТ 34028-2016 | 6 | 166,653 | 166.253 | 1565 | 4220 | 200 | 13 | 2 | 2155 | 9 | 320 | 350 | 120 |  | B 789/BC | 0,05 | 20:09:54 | 0.1829 | 0.2353 | 1.0044 | 0.0086 | 0.0074 | 0.0727 | 0.0266 | 0.0433 | 0.0012 | 0.0029 | 0.0005 |  | 0.0011 | 0.0029 | 0.0025 | 0.0009 | 0.0077 |  |  | 0.0038 |  | 0.0001 |  |  | -1
1292 | 1293 | 12005907 | 2020-08-11 | 162,816 | Арм500 | ГОСТ 34028-2016 | 7 | 163,575 | 163.175 | 1564 | 4247 | 200 | 13 | 2 | 2155 | 9 | 320 | 350 | 120 |  | B 789/BC | 0,05 | 20:44:36 | 0.1867 | 0.1954 | 1.0269 | 0.005 | 0.011 | 0.078 | 0.0222 | 0.0466 | 0.001 | 0.0031 | 0.0005 |  | 0.001 | 0.003 | 0.0028 | 0.0009 | 0.0072 |  |  | 0.0038 |  | 0.0001 |  |  | -1
1293 | 1294 | 12005908 | 2020-08-11 | 156,672 | Арм500 | ГОСТ 34028-2016 | 8 | 157,417 | 157.017 | 1565 | 4275 | 200 | 13 | 2 | 2155 | 9 | 320 | 350 | 110 |  | B 789/BC | 0,02 | 21:23:13 | 0.2005 | 0.1848 | 1.0227 | 0.003 | 0.011 | 0.0778 | 0.022 | 0.051 | 0.001 | 0.0035 | 0.0004 |  | 0.0011 | 0.003 | 0.0029 | 0.0013 | 0.0074 |  |  | 0.0038 |  | 0.0001 | 0.0022 |  | 0
1294 | 1295 | 12005909 | 2020-08-11 | 159,744 | Арм500 | ГОСТ 34028-2016 | 9 | 160,496 | 160.096 | 1566 | 4302 | 200 | 13 | 2 | 2155 | 9 | 320 | 350 | 110 |  | B 789/BC | 0,02 | 22:06:55 | 0.1909 | 0.1892 | 0.9929 | 0.0046 | 0.0154 | 0.0818 | 0.0206 | 0.0468 | 0.0011 | 0.0033 | 0.0004 |  | 0.0011 | 0.0029 | 0.0038 | 0.0008 | 0.0073 |  |  | 0.0039 |  | 0.0001 | 0.002 |  | 1
1295 | 1296 | 12005910 | 2020-08-11 | 165,888 | Арм500 | ГОСТ 34028-2016 | 10 | 166,653 | 166.253 | 1562 | 4330 | 200 | 13 | 2 | 2155 | 9 | 320 | 350 | 110 |  | B 789/BC | 0,02 | 22:48:04 | 0.1899 | 0.1976 | 0.9944 | 0.0046 | 0.0147 | 0.0806 | 0.017 | 0.0465 | 0.0012 | 0.003 | 0.0004 |  | 0.0011 | 0.0028 | 0.0029 | 0.0008 | 0.0073 |  |  | 0.0037 |  | 0.0001 | 0.0025 |  | 3
1296 | 1297 | 12005911 | 2020-08-11 | 162,816 | Арм500 | ГОСТ 34028-2016 | 11 | 163,575 | 163.175 | 1565 | 4655 | 200 | 13 | 2 | 2155 | 9 | 320 | 350 | 110 |  | B 789/BC | 0,01 | 23:28:29 | 0.1917 | 0.2017 | 1.0029 | 0.0037 | 0.0125 | 0.0791 | 0.016 | 0.0436 | 0.001 | 0.0031 | 0.0005 |  | 0.0011 | 0.003 | 0.0025 | 0.0006 | 0.0069 |  |  | 0.0039 |  | 0.0001 | 0.0008 |  | 1
1297 | 1298 | 12005912 | 2020-08-11 | 165,888 | Арм500 | ГОСТ 34028-2016 | 12 | 166,653 | 166.253 | 1565 | 4382 | 200 | 13 | 2 | 2155 | 9 | 320 | 350 | 120 |  | B 789/BC | 0,02 | 0:11:47 | 0.1907 | 0.188 | 1.0075 | 0.004 | 0.0114 | 0.0787 | 0.0191 | 0.049 | 0.0009 | 0.0032 | 0.0004 |  | 0.001 | 0.0029 | 0.0025 | 0.0008 | 0.0061 |  |  | 0.0038 |  | 0.0001 | 0.0017 |  | 1
1298 | 1299 | 12005913 | 2020-08-12 | 156,672 | Арм500 | ГОСТ 34028-2016 | 13 | 157,417 | 157.017 | 1566 | 4410 | 200 | 13 | 2 | 2155 | 9 | 320 | 350 | 110 |  | B 789/BC | 0,02 | 0:50:34 | 0.2017 | 0.1895 | 1.0113 | 0.0062 | 0.0161 | 0.0767 | 0.0186 | 0.0439 | 0.0009 | 0.0029 | 0.0005 |  | 0.001 | 0.0031 | 0.0024 | 0.0009 | 0.0074 |  |  | 0.0039 |  | 0.0001 | 0.0017 |  | -1
1299 | 1300 | 12005914 | 2020-08-12 | 168,96 | Арм500 | ГОСТ 34028-2016 | 14 | 169,731 | 169.331 | 1565 | 4441 | 200 | 13 | 2 | 2155 | 9 | 320 | 350 | 120 |  | B 789/BC | 0,03 | 1:30:31 | 0.2047 | 0.1865 | 1.0218 | 0.0051 | 0.012 | 0.0736 | 0.0248 | 0.0442 | 0.001 | 0.0032 | 0.0005 |  | 0.001 | 0.0032 | 0.0023 | 0.001 | 0.0067 |  |  | 0.0039 |  | 0.0001 | 0.0024 |  | 0
1300 | 1301 | 12005915 | 2020-08-12 | 162,816 | Арм500 | ГОСТ 34028-2016 | 15 | 163,575 | 163.175 | 1572 | 4465 | 200 | 13 | 2 | 2155 | 9 | 320 | 350 | 110 |  | B 789/BC | 0,02 | 2:15:36 | 0.1999 | 0.1501 | 0.5584 | 0.0045 | 0.0111 | 0.0552 | 0.0291 | 0.0412 | 0.0009 | 0.0039 | 0.0003 |  | 0.0008 | 0.0016 | 0.0021 | 0.0012 | 0.0072 |  |  | 0.0031 |  | 0.0001 | 0.0017 |  | -1
1301 | 1302 | 12005916 | 2020-08-12 | 159,744 | Арм500 | ГОСТ 34028-2016 | 16 | 160,496 | 160.096 | 1568 | 4493 | 200 | 13 | 2 | 2155 | 9 | 320 | 350 | 110 |  | B 789/BC | 0,02 | 2:53:49 | 0.196 | 0.1538 | 0.503 | 0.0046 | 0.0106 | 0.0549 | 0.0261 | 0.0409 | 0.0008 | 0.003 | 0.0003 |  | 0.0008 | 0.0014 | 0.0022 | 0.001 | 0.0072 |  |  | 0.003 |  |  | 0.0012 |  | 1
1302 | 1303 | 12005917 | 2020-08-12 | 168,96 | Арм500 | ГОСТ 34028-2016 | 17 | 169,731 | 169.331 | 1571 | 4523 | 200 | 13 | 2 | 2155 | 9 | 320 | 350 | 110 |  | B 789/BC | 0,02 | 3:37:10 | 0.1879 | 0.145 | 0.4963 | 0.006 | 0.0155 | 0.0592 | 0.03 | 0.041 | 0.0007 | 0.0046 | 0.0003 |  | 0.0008 | 0.0015 | 0.0021 | 0.0011 | 0.0061 |  |  | 0.0031 |  | 0.0001 | 0.0023 |  | -1
1303 | 1304 | 12005918 | 2020-08-12 | 159,744 | Арм500 | ГОСТ 34028-2016 | 18 | 160,496 | 160.096 | 1571 | 4551 | 200 | 13 | 2 | 2155 | 9 | 320 | 350 | 110 |  | B 789/BC | 0,01 | 4:18:54 | 0.201 | 0.1515 | 0.5197 | 0.006 | 0.0151 | 0.0561 | 0.0204 | 0.0368 | 0.0009 | 0.0034 | 0.0003 |  | 0.0008 | 0.0019 | 0.0022 | 0.0011 | 0.0065 |  |  | 0.0032 |  |  | 0.002 |  | 0
1304 | 1305 | 12005919 | 2020-08-12 | 156,672 | Арм500 | ГОСТ 34028-2016 | 19 | 157,417 | 157.017 | 1571 | 4579 | 200 | 13 | 2 | 2155 | 9 | 320 | 350 | 110 |  | B 789/BC | 0,01 | 5:02:24 | 0.199 | 0.1487 | 0.5243 | 0.0042 | 0.012 | 0.0491 | 0.0195 | 0.0393 | 0.0012 | 0.003 | 0.0003 |  | 0.0008 | 0.0016 | 0.0028 | 0.0008 | 0.0078 |  |  | 0.0031 |  |  | 0.0027 |  | -2
1305 | 1306 | 12005920 | 2020-08-12 | 162,816 | Арм500 | ГОСТ 34028-2016 | 20 | 163,575 | 163.175 | 1571 | 4606 | 200 | 13 | 2 | 2155 | 9 | 320 | 350 | 120 |  | B 789/BC | 0,03 | 5:42:05 | 0.1931 | 0.1449 | 0.5102 | 0.0038 | 0.0176 | 0.0565 | 0.0246 | 0.0451 | 0.001 | 0.0034 | 0.0002 |  | 0.0008 | 0.0016 | 0.0024 | 0.0009 | 0.0067 |  |  | 0.003 |  | 0.0001 | 0.0026 |  | -3
1306 | 1307 | 12005921 | 2020-08-12 | 159,744 | Арм500 | ГОСТ 34028-2016 | 21 | 160,496 | 160.096 | 1569 | 4634 | 200 | 13 | 2 | 2155 | 9 | 320 | 350 | 120 |  | B 789/BC | 0,04 | 6:29:55 | 0.2027 | 0.1465 | 0.5078 | 0.0031 | 0.0155 | 0.0599 | 0.0302 | 0.0387 | 0.0009 | 0.0043 | 0.0002 |  | 0.0008 | 0.0017 | 0.0022 | 0.0008 | 0.0065 |  |  | 0.003 |  | 0.0001 | 0.0024 |  | 4
1307 | 1308 | 12005922 | 2020-08-12 | 159,744 | Арм500 | ГОСТ 34028-2016 | 22 | 160,496 | 160.096 | 1572 | 4661 | 200 | 13 | 2 | 2155 | 9 | 320 | 350 | 120 |  | B 789/BC | 0,04 | 6:58:42 | 0.2032 | 0.1612 | 0.514 | 0.0043 | 0.0122 | 0.0531 | 0.0226 | 0.041 | 0.0007 | 0.0033 | 0.0002 |  | 0.0008 | 0.0017 | 0.0025 | 0.0014 | 0.0057 |  |  | 0.0027 |  | 0.0001 | 0.0015 |  | 3
1308 | 1309 | 12005923 | 2020-08-12 | 162,816 | Арм500 | ГОСТ 34028-2016 | 23 | 163,575 | 163.175 | 1570 | 4689 | 200 | 7 | 2 | 2155 | 9 | 320 | 350 | 110 |  | B 789/BC | 0,01 | 7:39:23 | 0.2117 | 0.1503 | 0.5061 | 0.0085 | 0.0151 | 0.0549 | 0.0272 | 0.041 | 0.0009 | 0.0033 | 0.0003 |  | 0.0008 | 0.0018 | 0.0021 | 0.001 | 0.0067 |  |  | 0.0031 |  | 0.0001 | 0.0027 |  | 2
1309 | 1310 | 12005924 | 2020-08-12 | 162,816 | Арм500 | ГОСТ 34028-2016 | 24 | 163,575 | 163.175 | 1569 | 4717 | 200 | 7 | 2 | 2155 | 9 | 320 | 350 | 110 |  | B 789/BC | 0,01 | 8:33:07 | 0.1941 | 0.157 | 0.5118 | 0.0037 | 0.0191 | 0.0626 | 0.0259 | 0.0447 | 0.001 | 0.0037 | 0.0002 |  | 0.0008 | 0.0017 | 0.0024 | 0.001 | 0.0057 |  |  | 0.0032 |  | 0.0001 |  |  | 3
1310 | 1311 | 12005925 | 2020-08-12 | 156,672 | Арм500 | ГОСТ 34028-2016 | 25 | 157,417 | 157.017 | 1565 | 4744 | 200 | 7 | 2 | 2155 | 9 | 320 | 350 | 110 |  | B 789/BC | 0,01 | 9:15:39 | 0.1906 | 0.1395 | 0.5117 | 0.0066 | 0.0141 | 0.0551 | 0.028 | 0.0441 | 0.001 | 0.0049 | 0.0002 |  | 0.0007 | 0.0018 | 0.0022 | 0.0006 | 0.0065 |  |  | 0.0029 |  |  |  |  | 1
1311 | 1312 | 12005926 | 2020-08-12 | 159,744 | Арм500 | ГОСТ 34028-2016 | 26 | 160,496 | 160.096 | 1566 | 4769 | 200 | 7 | 2 | 2155 | 9 | 320 | 350 | 110 |  | B 789/BC | 0,03 | 9:46:34 | 0.1914 | 0.1488 | 0.517 | 0.0056 | 0.0248 | 0.0588 | 0.0198 | 0.0425 | 0.0009 | 0.0033 | 0.0002 |  | 0.0008 | 0.0018 | 0.0021 | 0.001 | 0.0071 |  |  | 0.0031 |  | 0.0001 |  |  | 3
1312 | 1313 | 12005927 | 2020-08-12 | 156,672 | Арм500 | ГОСТ 34028-2016 | 27 | 157,417 | 157.017 | 1565 | 4796 | 200 | 7 | 2 | 2155 | 9 | 320 | 350 | 110 |  | B 789/BC | 0,02 | 10:30:35 | 0.1981 | 0.1577 | 0.5183 | 0.0053 | 0.0179 | 0.0543 | 0.0144 | 0.039 | 0.0008 | 0.003 | 0.0002 |  | 0.0008 | 0.0018 | 0.0022 | 0.0018 | 0.007 |  |  | 0.0031 |  | 0.0001 |  |  | -1
1313 | 1314 | 12005928 | 2020-08-12 | 156,672 | Арм500 | ГОСТ 34028-2016 | 28 | 157,417 | 157.017 | 1581 | 4821 | 200 | 7 | 2 | 2155 | 9 | 320 | 350 | 110 |  | B 789/BC | 0,01 | 11:08:03 | 0.1936 | 0.1473 | 0.5212 | 0.006 | 0.0183 | 0.0569 | 0.0269 | 0.0446 | 0.0009 | 0.0038 | 0.0002 |  | 0.0008 | 0.0019 | 0.0025 | 0.001 | 0.0076 |  |  | 0.003 |  | 0.0001 |  |  | 0
1314 | 1315 | 12005929 | 2020-08-12 | 165,888 | Арм500 | ГОСТ 34028-2016 | 29 | 166,653 | 166.253 | 1569 | 4849 | 200 | 7 | 2 | 2155 | 9 | 320 | 350 | 110 |  | B 789/BC | 0,01 | 11:52:15 | 0.1848 | 0.1423 | 0.5202 | 0.0046 | 0.0178 | 0.0599 | 0.019 | 0.0395 | 0.0007 | 0.0027 | 0.0002 |  | 0.0008 | 0.0016 | 0.0027 | 0.001 | 0.0058 |  |  | 0.0032 |  |  |  |  | -1
1315 | 1316 | 12005930 | 2020-08-12 | 165,888 | Арм500 | ГОСТ 34028-2016 | 30 | 166,653 | 166.253 | 1566 | 4876 | 200 | 7 | 2 | 2155 | 9 | 320 | 350 | 110 |  | B 789/BC | 0,01 | 12:30:37 | 0.1792 | 0.1617 | 0.5394 | 0.0056 | 0.0218 | 0.0622 | 0.0187 | 0.0455 | 0.0008 | 0.0037 | 0.0002 |  | 0.0008 | 0.0017 | 0.0029 | 0.0011 | 0.0059 |  |  | 0.0031 |  | 0.0001 |  |  | 3
1316 | 1317 | 12005931 | 2020-08-12 | 156,672 | Арм500 | ГОСТ 34028-2016 | 31 | 157,417 | 157.017 | 1568 | 4901 | 200 | 7 | 2 | 2155 | 9 | 320 | 350 | 110 |  | B 789/BC | 0,01 | 13:15:50 | 0.2031 | 0.1479 | 0.5351 | 0.0108 | 0.0094 | 0.0445 | 0.0211 | 0.0479 | 0.0009 | 0.0031 | 0.0002 | 0.0015 | 0.0007 | 0.0017 | 0.002 | 0.0007 | 0.0082 |  |  | 0.0031 |  |  |  |  | -1
1317 | 1318 | 12005932 | 2020-08-12 | 162,816 | Арм500 | ГОСТ 34028-2016 | 32 | 163,575 | 163.175 | 1580 | 4928 | 200 | 7 | 2 | 2155 | 9 | 320 | 350 | 110 |  | B 789/BC | 0,01 | 13:57:00 | 0.1899 | 0.1455 | 0.5195 | 0.0052 | 0.0111 | 0.0555 | 0.0189 | 0.0384 | 0.0013 | 0.0034 | 0.0002 |  | 0.0008 | 0.0016 | 0.0029 | 0.0009 | 0.0064 |  |  | 0.0031 |  | 0.0001 |  |  | -1
1318 | 1319 | 12005933 | 2020-08-12 | 165,888 | Арм500 | ГОСТ 34028-2016 | 33 | 166,653 | 166.253 | 1572 | 4956 | 200 | 7 | 2 | 2155 | 9 | 320 | 350 | 110 |  | B 789/BC | 0,01 | 14:34:58 | 0.1974 | 0.1483 | 0.5207 | 0.0033 | 0.0192 | 0.0555 | 0.0154 | 0.0298 | 0.0009 | 0.0026 | 0.0002 |  | 0.0008 | 0.0017 | 0.003 | 0.001 | 0.0069 |  |  | 0.0031 |  |  |  |  | -2
1319 | 1320 | 12005934 | 2020-08-12 | 156,672 | Арм500 | ГОСТ 34028-2016 | 34 | 157,417 | 157.017 | 1576 | 4981 | 200 | 7 | 2 | 2155 | 9 | 320 | 350 | 110 |  | B 789/BC | 0,01 | 15:20:39 | 0.2023 | 0.1422 | 0.5125 | 0.0044 | 0.0187 | 0.0595 | 0.0166 | 0.0416 | 0.0009 | 0.0032 | 0.0002 |  | 0.0008 | 0.0016 | 0.0025 | 0.0009 | 0.006 |  |  | 0.0031 |  |  |  |  | 2
1320 | 1321 | 12005935 | 2020-08-12 | 162,816 | Арм500 | ГОСТ 34028-2016 | 35 | 163,575 | 163.175 | 1572 | 5008 | 200 | 7 | 2 | 2155 | 9 | 320 | 350 | 110 |  | B 789/BC | 0,01 | 15:55:12 | 0.1903 | 0.1456 | 0.4931 | 0.0048 | 0.0226 | 0.0571 | 0.016 | 0.0351 | 0.0008 | 0.0024 | 0.0001 |  | 0.0008 | 0.0015 | 0.0025 | 0.0008 | 0.0076 |  |  | 0.003 |  | 0.0001 |  |  | 4
1321 | 1322 | 12005936 | 2020-08-12 | 165,888 | Арм500 | ГОСТ 34028-2016 | 36 | 166,653 | 166.253 | 1570 | 5039 | 200 | 7 | 2 | 2155 | 9 | 320 | 350 | 110 |  | B 789/BC | 0,01 | 16:38:01 | 0.1842 | 0.1361 | 0.5085 | 0.0088 | 0.0173 | 0.057 | 0.016 | 0.0397 | 0.0009 | 0.0022 | 0.0002 |  | 0.0008 | 0.0017 | 0.0021 | 0.0005 | 0.0064 |  |  | 0.0031 |  |  |  |  | -1
1322 | 1323 | 12005937 | 2020-08-12 | 162,534 | Арм500 | ГОСТ 34028-2016 | 37 | 172,392 | 171.992 | 1578 | 5067 | 200 | 7 | 2 | 2155 | 9 | 320 | 350 | 110 |  | B 789/BC | 0,01 | 17:23:40 | 0.187 | 0.136 | 0.5009 | 0.0077 | 0.0169 | 0.0584 | 0.0245 | 0.0395 | 0.0009 | 0.0037 | 0.0002 |  | 0.0008 | 0.0018 | 0.0024 | 0.0006 | 0.0072 |  |  | 0.0032 |  |  |  |  | -3
1323 | 1324 | 12005938 | 2020-08-12 | 153,6 | Арм500 | ГОСТ 34028-2016 | 1 | 155,258 | 154.858 | 1577 | 5095 | 200 | 7 | 2 | 2155 | 9 | 320 | 350 | 110 |  | B 789/BC | 0,8 | 18:56:05 | 0.1883 | 0.1688 | 0.5182 | 0.0066 | 0.0161 | 0.0535 | 0.0226 | 0.0399 | 0.0008 | 0.0031 | 0.0002 |  | 0.0008 | 0.0018 | 0.0024 | 0.0011 | 0.0076 |  |  | 0.0031 |  |  |  |  | -3
1324 | 1325 | 12005939 | 2020-08-12 | 162,816 | Арм500 | ГОСТ 34028-2016 | 2 | 163,575 | 163.175 | 1570 | 5119 | 200 | 7 | 2 | 2155 | 9 | 320 | 350 | 100 |  | B 789/BC | 0,02 | 19:34:21 | 0.1831 | 0.1413 | 0.505 | 0.0049 | 0.0139 | 0.0605 | 0.0232 | 0.0516 | 0.0009 | 0.0046 | 0.0002 | 0.0008 | 0.0008 | 0.002 | 0.0025 | 0.0009 | 0.0073 |  |  | 0.003 |  | 0.0001 |  |  | 4
1325 | 1326 | 12005940 | 2020-08-12 | 162,816 | Арм500 | ГОСТ 34028-2016 | 3 | 163,575 | 163.175 | 1569 | 5144 | 200 | 7 | 2 | 2155 | 9 | 320 | 350 | 100 |  | B 789/BC | 0,02 | 20:15:22 | 0.1839 | 0.1431 | 0.5206 | 0.0125 | 0.0115 | 0.0493 | 0.0232 | 0.0539 | 0.0011 | 0.0032 | 0.0003 |  | 0.0008 | 0.002 | 0.0023 | 0.001 | 0.0075 |  |  | 0.0032 |  |  | 0.0018 |  | 3
1326 | 1327 | 12005941 | 2020-08-12 | 162,816 | Арм500 | ГОСТ 34028-2016 | 4 | 163,575 | 163.175 | 1573 | 5171 | 200 | 7 | 2 | 2155 | 9 | 320 | 350 | 100 |  | B 789/BC | 0,02 | 20:58:32 | 0.1855 | 0.1475 | 0.5525 | 0.0128 | 0.0132 | 0.0552 | 0.0212 | 0.045 | 0.0009 | 0.003 | 0.0003 |  | 0.0009 | 0.0021 | 0.0023 | 0.0015 | 0.0067 |  |  | 0.0033 |  | 0.0001 | 0.0017 |  | -3
1327 | 1328 | 12005942 | 2020-08-12 | 156,672 | Арм500 | ГОСТ 34028-2016 | 5 | 157,417 | 157.017 | 1576 | 5199 | 200 | 7 | 2 | 2155 | 9 | 320 | 350 | 100 |  | B 789/BC | 0,01 | 21:42:49 | 0.1894 | 0.1483 | 0.5412 | 0.0078 | 0.0111 | 0.0452 | 0.0178 | 0.0459 | 0.0009 | 0.0027 | 0.0003 |  | 0.0009 | 0.0021 | 0.0023 | 0.0016 | 0.006 |  |  | 0.0032 |  | 0.0001 | 0.0015 |  | -1
1328 | 1329 | 12005943 | 2020-08-12 | 165,888 | Арм500 | ГОСТ 34028-2016 | 6 | 166,653 | 166.253 | 1570 | 5227 | 200 | 7 | 2 | 2155 | 9 | 320 | 350 | 100 |  | B 789/BC | 0,01 | 22:21:23 | 0.189 | 0.1568 | 0.527 | 0.0055 | 0.0111 | 0.0489 | 0.0147 | 0.0376 | 0.0007 | 0.0022 | 0.0003 |  | 0.001 | 0.0018 | 0.0028 | 0.0013 | 0.0065 |  |  | 0.0032 |  | 0.0001 | 0.0019 |  | 3
1329 | 1330 | 12005944 | 2020-08-12 | 153,6 | Арм500 | ГОСТ 34028-2016 | 7 | 154,338 | 153.938 | 1569 | 5251 | 200 | 7 | 2 | 2155 | 9 | 320 | 350 | 100 |  | B 789/BC | 0,01 | 23:05:32 | 0.186 | 0.1639 | 0.5211 | 0.0077 | 0.0118 | 0.056 | 0.0183 | 0.0413 | 0.0013 | 0.0051 | 0.0004 |  | 0.0008 | 0.0019 | 0.0028 | 0.0013 | 0.0067 |  |  | 0.003 |  | 0.0001 | 0.0029 |  | 1
1330 | 1331 | 12005945 | 2020-08-12 | 165,888 | Арм500 | ГОСТ 34028-2016 | 8 | 166,753 | 166.353 | 1571 | 5282 | 200 | 7 | 2 | 2155 | 9 | 320 | 350 | 100 |  | B 789/BC | 0,01 | 23:45:49 | 0.1903 | 0.1462 | 0.5176 | 0.0094 | 0.0113 | 0.0545 | 0.027 | 0.0477 | 0.0008 | 0.0038 | 0.0004 |  | 0.0008 | 0.0017 | 0.003 | 0.0015 | 0.0071 |  |  | 0.003 |  | 0.0001 | 0.0036 |  | 1
1331 | 1332 | 12005946 | 2020-08-13 | 159,744 | Арм500 | ГОСТ 34028-2016 | 9 | 160,496 | 160.096 | 1570 | 5310 | 200 | 7 | 2 | 2155 | 9 | 320 | 350 | 100 |  | B 789/BC | 0,01 | 0:17:52 | 0.1928 | 0.15 | 0.5104 | 0.0109 | 0.0202 | 0.0575 | 0.0204 | 0.0428 | 0.0009 | 0.003 | 0.0004 |  | 0.0008 | 0.0016 | 0.0026 | 0.0014 | 0.0077 |  |  | 0.003 |  | 0.0001 | 0.0018 |  | -1
1332 | 1333 | 12005947 | 2020-08-13 | 162,816 | Арм500 | ГОСТ 34028-2016 | 10 | 163,575 | 163.175 | 1569 | 5337 | 200 | 7 | 2 | 2155 | 9 | 320 | 350 | 100 |  | B 789/BC | 0,01 | 1:11:42 | 0.2017 | 0.1521 | 0.4974 | 0.0059 | 0.0182 | 0.0602 | 0.0175 | 0.0361 | 0.001 | 0.0026 | 0.0004 |  | 0.0008 | 0.0014 | 0.0029 | 0.0012 | 0.0063 |  |  | 0.0029 |  | 0.0001 | 0.0011 |  | 1
1333 | 1334 | 12005948 | 2020-08-13 | 165,888 | Арм500 | ГОСТ 34028-2016 | 11 | 166,653 | 166.253 | 1572 | 5365 | 200 | 7 | 2 | 2155 | 9 | 320 | 350 | 100 |  | B 789/BC | 0,04 | 1:45:36 | 0.1887 | 0.1488 | 0.5074 | 0.0073 | 0.0209 | 0.0477 | 0.0167 | 0.0397 | 0.0008 | 0.0021 | 0.0005 |  | 0.0008 | 0.0018 | 0.0024 | 0.0009 | 0.0077 |  |  | 0.003 |  | 0.0001 | 0.0007 |  | -4
1334 | 1335 | 12005949 | 2020-08-13 | 156,672 | Арм500 | ГОСТ 34028-2016 | 12 | 157,417 | 157.017 | 1571 | 5389 | 200 | 7 | 2 | 2155 | 9 | 320 | 350 | 100 |  | B 789/BC | 0,01 | 2:31:00 | 0.1974 | 0.1513 | 0.506 | 0.0063 | 0.0149 | 0.0501 | 0.0169 | 0.0437 | 0.001 | 0.0021 | 0.0006 |  | 0.0008 | 0.0018 | 0.0026 | 0.0016 | 0.0079 |  |  | 0.003 |  | 0.0001 | 0.0022 |  | -3
1335 | 1336 | 12005950 | 2020-08-13 | 162,816 | Арм500 | ГОСТ 34028-2016 | 13 | 163,575 | 163.175 | 1569 | 5417 | 200 | 7 | 2 | 2155 | 9 | 320 | 350 | 100 |  | B 789/BC | 0,01 | 3:08:28 | 0.1974 | 0.1601 | 0.5093 | 0.0075 | 0.0137 | 0.0465 | 0.0145 | 0.041 | 0.0009 | 0.0018 | 0.0005 |  | 0.0009 | 0.0014 | 0.0028 | 0.0012 | 0.0072 |  |  | 0.0029 |  | 0.0001 | 0.0017 |  | 3
1336 | 1337 | 12005951 | 2020-08-13 | 162,816 | Арм500 | ГОСТ 34028-2016 | 14 | 163,575 | 163.175 | 1579 | 5445 | 200 | 7 | 2 | 2155 | 9 | 320 | 350 | 100 |  | B 789/BC | 0,01 | 3:50:33 | 0.1917 | 0.14 | 0.5173 | 0.0073 | 0.0144 | 0.0458 | 0.0132 | 0.031 | 0.0011 | 0.0018 | 0.0005 |  | 0.0008 | 0.0019 | 0.003 | 0.0019 | 0.0074 |  |  | 0.0029 |  | 0.0001 | 0.0024 |  | -1
1337 | 1338 | 12005952 | 2020-08-13 | 162,816 | Арм500 | ГОСТ 34028-2016 | 15 | 163,575 | 163.175 | 1569 | 5472 | 200 | 7 | 2 | 2155 | 9 | 320 | 350 | 100 |  | B 789/BC | 0,01 | 4:30:19 | 0.188 | 0.1502 | 0.5094 | 0.0089 | 0.0169 | 0.0514 | 0.0168 | 0.0362 | 0.0011 | 0.0026 | 0.0006 | 0.0014 | 0.0008 | 0.002 | 0.0026 | 0.0012 | 0.0058 |  |  | 0.0029 |  | 0.0001 | 0.0032 |  | 2
1338 | 1339 | 12005953 | 2020-08-13 | 165,888 | Арм500 | ГОСТ 34028-2016 | 16 | 166,653 | 166.253 | 1569 | 5500 | 200 | 7 | 2 | 2155 | 9 | 320 | 350 | 100 |  | B 789/BC | 0,01 | 5:15:00 | 0.1968 | 0.1462 | 0.5059 | 0.0049 | 0.0172 | 0.0543 | 0.0238 | 0.06 | 0.001 | 0.0061 | 0.0005 |  | 0.0008 | 0.0018 | 0.0029 | 0.0013 | 0.0061 |  |  | 0.0028 |  | 0.0001 | 0.0027 |  | -1
1339 | 1340 | 12005954 | 2020-08-13 | 165,888 | Арм500 | ГОСТ 34028-2016 | 17 | 166,653 | 166.253 | 1568 | 5527 | 200 | 7 | 2 | 2155 | 9 | 320 | 350 | 100 |  | B 789/BC | 0,01 | 5:53:53 | 0.1933 | 0.1434 | 0.5492 | 0.0089 | 0.0211 | 0.0536 | 0.0197 | 0.0511 | 0.001 | 0.0025 | 0.0005 |  | 0.0009 | 0.0022 | 0.0025 | 0.0009 | 0.0059 |  |  | 0.003 |  | 0.0001 | 0.0015 |  | -1
1340 | 1341 | 12005955 | 2020-08-13 | 162,816 | Арм500 | ГОСТ 34028-2016 | 18 | 163,575 | 163.175 | 1566 | 5555 | 200 | 7 | 2 | 2155 | 9 | 320 | 350 | 100 |  | B 789/BC | 0,01 | 6:27:23 | 0.1868 | 0.1391 | 0.537 | 0.0081 | 0.0191 | 0.0576 | 0.0169 | 0.0439 | 0.0009 | 0.0025 | 0.0006 |  | 0.0008 | 0.0022 | 0.0025 | 0.0012 | 0.0069 |  |  | 0.003 |  | 0.0001 | 0.0013 |  | 2
1341 | 1342 | 12005956 | 2020-08-13 | 165,888 | Арм500 | ГОСТ 34028-2016 | 19 | 166,653 | 166.253 | 1576 | 5583 | 200 | 7 | 2 | 2155 | 9 | 320 | 350 | 110 |  | B 789/BC | 0,01 | 7:10:30 | 0.1898 | 0.1427 | 0.5152 | 0.0104 | 0.0193 | 0.0708 | 0.0259 | 0.0501 | 0.0008 | 0.0057 | 0.0004 |  | 0.0009 | 0.0021 | 0.0029 | 0.001 | 0.0069 |  |  | 0.0031 |  | 0.0001 |  |  | -2
1342 | 1343 | 12005957 | 2020-08-13 | 165,888 | Арм500 | ГОСТ 34028-2016 | 20 | 166,653 | 166.253 | 1566 | 5610 | 180 | 7 | 2 | 2155 | 9 | 320 | 350 | 150 |  | B 789/BC | 0,01 | 7:48:53 | 0.1915 | 0.1496 | 0.5196 | 0.0033 | 0.0144 | 0.0663 | 0.0177 | 0.0439 | 0.0007 | 0.0028 | 0.0004 |  | 0.0009 | 0.0016 | 0.0027 | 0.0009 | 0.006 |  |  | 0.0031 |  | 0.0001 | 0.001 |  | 3
1343 | 1344 | 12005958 | 2020-08-13 | 165,554 | Арм500 | ГОСТ 34028-2016 | 21 | 174,118 | 173.718 | 1567 | 5638 | 200 | 7 | 2 | 2155 | 9 | 320 | 350 | 110 |  | B 789/BC | 0,01 | 8:35:05 | 0.1894 | 0.1519 | 0.5347 | 0.0118 | 0.0192 | 0.0551 | 0.0179 | 0.0445 | 0.0008 | 0.0025 | 0.0003 |  | 0.0009 | 0.002 | 0.0024 | 0.0011 | 0.0046 |  |  | 0.0032 |  | 0.0001 | 0.001 |  | 0
1344 | 1345 | 12005959 | 2020-08-13 | 159,744 | Арм500 | ГОСТ 34028-2016 | 1 | 161,496 | 161.096 | 1586 | 4940 | 200 | 7 | 2 | 2155 | 9 | 320 | 350 | 110 |  | B 789/BC | 0,07 | 17:26:07 | 0.2023 | 0.1771 | 1.258 | 0.0035 | 0.0088 | 0.0468 | 0.0059 | 0.0178 | 0.0003 | 0.0023 | 0.0006 |  | 0.0012 | 0.0038 | 0.0032 | 0.0017 | 0.0062 |  |  | 0.0049 |  | 0.0001 |  |  | -1
1345 | 1346 | 12005960 | 2020-08-13 | 159,744 | Арм500 | ГОСТ 34028-2016 | 2 | 160,496 | 160.096 | 1579 | 4967 | 200 | 7 | 2 | 2155 | 9 | 320 | 350 | 110 |  | B 789/BC | 0,01 | 17:56:30 | 0.1931 | 0.1979 | 1.2965 | 0.0063 | 0.0106 | 0.0522 | 0.0078 | 0.0196 | 0.0003 | 0.0023 | 0.0006 |  | 0.0012 | 0.0044 | 0.003 | 0.0017 | 0.005 |  |  | 0.0051 |  | 0.0001 |  |  | 0
1346 | 1347 | 12005961 | 2020-08-13 | 153,6 | Арм500 | ГОСТ 34028-2016 | 3 | 154,338 | 153.938 | 1577 | 4995 | 200 | 7 | 2 | 2155 | 9 | 320 | 350 | 110 |  | B 789/BC | 0,01 | 18:35:38 | 0.1946 | 0.2105 | 1.29 | 0.0048 | 0.0194 | 0.0621 | 0.0077 | 0.0223 | 0.0003 | 0.0021 | 0.0006 |  | 0.0013 | 0.0046 | 0.0035 | 0.001 | 0.0045 |  |  | 0.005 |  | 0.0001 |  |  | 3
1347 | 1348 | 12005962 | 2020-08-13 | 165,888 | Арм500 | ГОСТ 34028-2016 | 4 | 166,653 | 166.253 | 1572 | 5022 | 200 | 7 | 2 | 2155 | 9 | 320 | 350 | 110 |  | B 789/BC | 0,01 | 19:17:16 | 0.1994 | 0.1897 | 1.2783 | 0.0057 | 0.0149 | 0.0594 | 0.0067 | 0.0208 | 0.0003 | 0.0022 | 0.0006 |  | 0.0014 | 0.0055 | 0.0027 | 0.0011 | 0.0045 |  |  | 0.0049 |  | 0.0001 |  |  | 0
1348 | 1349 | 12005963 | 2020-08-13 | 165,888 | Арм500 | ГОСТ 34028-2016 | 5 | 166,653 | 166.253 | 1566 | 5050 | 200 | 7 | 2 | 2155 | 9 | 320 | 350 | 110 |  | B 789/BC | 0,01 | 20:13:07 | 0.1969 | 0.1909 | 1.2894 | 0.0043 | 0.0139 | 0.0574 | 0.008 | 0.0218 | 0.0003 | 0.0017 | 0.0006 |  | 0.0013 | 0.0052 | 0.0029 | 0.0015 | 0.0061 |  |  | 0.0047 |  | 0.0001 |  |  | 2
1349 | 1350 | 12005964 | 2020-08-13 | 162,816 | Арм500 | ГОСТ 34028-2016 | 6 | 163,575 | 163.175 | 1563 | 5078 | 200 | 7 | 2 | 2155 | 9 | 320 | 350 | 110 |  | B 789/BC | 0,01 | 20:48:59 | 0.1986 | 0.1847 | 1.2956 | 0.0048 | 0.0189 | 0.0574 | 0.0071 | 0.0196 | 0.0002 | 0.0022 | 0.0006 |  | 0.0013 | 0.0054 | 0.0029 | 0.0012 | 0.0048 |  |  | 0.0048 |  | 0.0001 |  |  | 2
1350 | 1351 | 12005965 | 2020-08-13 | 162,816 | Арм500 | ГОСТ 34028-2016 | 7 | 163,575 | 163.175 | 1560 | 5105 | 200 | 7 | 2 | 2155 | 9 | 320 | 350 | 110 |  | B 789/BC | 0,01 | 21:25:49 | 0.2024 | 0.1893 | 1.2755 | 0.0096 | 0.0145 | 0.0677 | 0.0177 | 0.055 | 0.0008 | 0.0041 | 0.0006 |  | 0.0012 | 0.0054 | 0.0026 | 0.0011 | 0.0056 |  |  | 0.0048 |  | 0.0001 |  |  | 3
1351 | 1352 | 12005966 | 2020-08-13 | 159,744 | Арм500 | ГОСТ 34028-2016 | 8 | 160,496 | 160.096 | 1559 | 5130 | 200 | 7 | 2 | 2155 | 9 | 320 | 350 | 110 |  | B 789/BC | 0,01 | 22:08:34 | 0.1854 | 0.1807 | 1.3044 | 0.0119 | 0.0173 | 0.0651 | 0.0199 | 0.0676 | 0.0009 | 0.0035 | 0.0006 |  | 0.0012 | 0.0059 | 0.0025 | 0.001 | 0.0066 |  |  | 0.005 |  |  |  |  | -2
1352 | 1353 | 12005967 | 2020-08-13 | 110,592 | Арм500 | ГОСТ 34028-2016 | 9 | 160,835 | 110.835 | 1567 | 5148 | 200 | 7 | 2 | 2155 | 9 | 320 | 350 | 110 |  | B 789/BC | 0,01 | 22:56:15 | 0.1966 | 0.1914 | 1.2813 | 0.0097 | 0.0133 | 0.0582 | 0.019 | 0.0546 | 0.0008 | 0.0033 | 0.0006 |  | 0.0013 | 0.0049 | 0.0025 | 0.0011 | 0.0047 |  |  | 0.0048 |  |  |  |  | 0
1353 | 1354 | 12005968 | 2020-08-13 | 165,888 | Арм500 | ГОСТ 34028-2016 | 10 | 166,653 | 166.253 | 1562 | 5176 | 200 | 7 | 2 | 2155 | 9 | 320 | 350 | 110 |  | B 789/BC | 0,01 | 23:17:52 | 0.1889 | 0.1812 | 1.2981 | 0.0083 | 0.0168 | 0.0561 | 0.0165 | 0.0475 | 0.0007 | 0.0037 | 0.0008 |  | 0.0012 | 0.0047 | 0.0025 | 0.0009 | 0.0066 |  |  | 0.0051 |  |  |  |  | 2
1354 | 1355 | 12005969 | 2020-08-13 | 159,744 | Арм500 | ГОСТ 34028-2016 | 11 | 160,496 | 160.096 | 1565 | 5203 | 200 | 7 | 2 | 2155 | 9 | 320 | 350 | 110 |  | B 789/BC | 0,01 | 23:59:08 | 0.1918 | 0.1882 | 1.3165 | 0.0122 | 0.0216 | 0.0717 | 0.0281 | 0.0552 | 0.0008 | 0.0034 | 0.0007 |  | 0.0011 | 0.0044 | 0.0032 | 0.001 | 0.0054 |  |  | 0.005 |  |  |  |  | -2
1355 | 1356 | 12005970 | 2020-08-14 | 162,816 | Арм500 | ГОСТ 34028-2016 | 12 | 163,575 | 163.175 | 1573 | 5231 | 200 | 7 | 2 | 2155 | 9 | 320 | 350 | 110 |  | B 789/BC | 0,01 | 0:35:16 | 0.1878 | 0.199 | 1.3036 | 0.0108 | 0.0212 | 0.0711 | 0.023 | 0.0561 | 0.0008 | 0.0042 | 0.0007 |  | 0.0012 | 0.0047 | 0.0028 | 0.0011 | 0.0053 |  |  | 0.005 |  |  |  |  | 1
1356 | 1357 | 12005971 | 2020-08-14 | 162,816 | Арм500 | ГОСТ 34028-2016 | 13 | 163,575 | 163.175 | 1572 | 5259 | 200 | 7 | 2 | 2155 | 9 | 320 | 350 | 110 |  | B 789/BC | 0,01 | 1:22:00 | 0.1961 | 0.1792 | 1.3705 | 0.0089 | 0.015 | 0.0521 | 0.0081 | 0.0249 | 0.0003 | 0.0023 | 0.0007 |  | 0.0014 | 0.0052 | 0.0025 | 0.0012 | 0.0054 |  |  | 0.0051 |  |  |  |  | 0
1357 | 1358 | 12005972 | 2020-08-14 | 156,672 | Арм500 | ГОСТ 34028-2016 | 14 | 157,417 | 157.017 | 1566 | 5286 | 200 | 7 | 2 | 2155 | 9 | 320 | 350 | 110 |  | B 789/BC | 0,01 | 2:01:14 | 0.2012 | 0.1909 | 1.3029 | 0.0073 | 0.02 | 0.071 | 0.0249 | 0.0585 | 0.0008 | 0.0037 | 0.0007 |  | 0.0012 | 0.0047 | 0.0028 | 0.0011 | 0.0065 |  |  | 0.0051 |  | 0.0001 |  |  | -1
1358 | 1359 | 12005973 | 2020-08-14 | 156,672 | Арм500 | ГОСТ 34028-2016 | 15 | 157,417 | 157.017 | 1565 | 5311 | 200 | 7 | 2 | 2155 | 9 | 320 | 350 | 110 |  | B 789/BC | 0,01 | 2:45:25 | 0.1927 | 0.1897 | 1.2796 | 0.0072 | 0.0146 | 0.0612 | 0.023 | 0.0538 | 0.0008 | 0.004 | 0.0007 |  | 0.0012 | 0.0043 | 0.0027 | 0.0013 | 0.0051 |  |  | 0.005 |  | 0.0001 |  |  | 1
1359 | 1360 | 12005974 | 2020-08-14 | 165,888 | Арм500 | ГОСТ 34028-2016 | 16 | 166,653 | 166.253 | 1568 | 5338 | 200 | 7 | 2 | 2155 | 9 | 320 | 350 | 110 |  | B 789/BC | 0,01 | 3:22:44 | 0.1916 | 0.1999 | 1.2662 | 0.0069 | 0.0167 | 0.0629 | 0.0191 | 0.0497 | 0.0008 | 0.0036 | 0.0006 |  | 0.0014 | 0.0042 | 0.004 | 0.0015 | 0.0055 |  |  | 0.0049 |  | 0.0001 |  |  | -1
1360 | 1361 | 12005975 | 2020-08-14 | 162,816 | Арм500 | ГОСТ 34028-2016 | 17 | 163,575 | 163.175 | 1566 | 5366 | 200 | 7 | 2 | 2155 | 9 | 320 | 350 | 110 |  | B 789/BC | 0,01 | 4:03:10 | 0.1922 | 0.2085 | 1.3091 | 0.0057 | 0.0193 | 0.0802 | 0.0169 | 0.0486 | 0.001 | 0.0033 | 0.0007 |  | 0.0013 | 0.0044 | 0.0031 | 0.0011 | 0.0062 |  |  | 0.0051 |  |  |  |  | 2
1361 | 1362 | 12005976 | 2020-08-14 | 153,6 | Арм500 | ГОСТ 34028-2016 | 18 | 154,338 | 153.938 | 1565 | 5394 | 200 | 7 | 2 | 2155 | 9 | 320 | 350 | 110 |  | B 789/BC | 0,01 | 4:44:45 | 0.1848 | 0.2015 | 1.2861 | 0.0096 | 0.0223 | 0.0888 | 0.0198 | 0.0539 | 0.0008 | 0.0035 | 0.0007 | 0.0022 | 0.0012 | 0.0046 | 0.003 | 0.0009 | 0.0062 |  |  | 0.005 |  |  |  |  | -1
1362 | 1363 | 12005977 | 2020-08-14 | 165,888 | Арм500 | ГОСТ 34028-2016 | 19 | 166,653 | 166.253 | 1561 | 5421 | 200 | 7 | 2 | 2155 | 9 | 320 | 350 | 110 |  | B 789/BC | 0,01 | 5:26:45 | 0.19 | 0.1999 | 1.2871 | 0.0098 | 0.017 | 0.0852 | 0.0221 | 0.0511 | 0.0009 | 0.004 | 0.0007 |  | 0.0013 | 0.0046 | 0.0031 | 0.0011 | 0.0075 |  |  | 0.0051 |  | 0.0001 |  |  | 1
1363 | 1364 | 12005978 | 2020-08-14 | 162,816 | Арм500 | ГОСТ 34028-2016 | 20 | 163,575 | 163.175 | 1563 | 5449 | 200 | 7 | 2 | 2155 | 9 | 320 | 350 | 110 |  | B 789/BC | 0,01 | 6:00:09 | 0.2038 | 0.1798 | 1.3011 | 0.0079 | 0.0163 | 0.086 | 0.0232 | 0.0424 | 0.0007 | 0.0044 | 0.0007 |  | 0.0013 | 0.0046 | 0.0028 | 0.001 | 0.0059 |  |  | 0.0051 |  | 0.0001 |  |  | 1
1364 | 1365 | 12005979 | 2020-08-14 | 162,816 | Арм500 | ГОСТ 34028-2016 | 21 | 163,575 | 163.175 | 1560 | 5476 | 200 | 7 | 2 | 2155 | 9 | 320 | 350 | 110 |  | B 789/BC | 0,01 | 6:35:59 | 0.194 | 0.1861 | 1.2853 | 0.0076 | 0.0199 | 0.0879 | 0.0142 | 0.0369 | 0.0008 | 0.0045 | 0.0007 |  | 0.0012 | 0.0047 | 0.0028 | 0.0009 | 0.0057 |  |  | 0.0049 |  |  |  |  | -1
1365 | 1366 | 12005980 | 2020-08-14 | 165,786 | Арм500 | ГОСТ 34028-2016 | 22 | 166,95 | 166.55 | 1563 | 5504 | 200 | 7 | 2 | 2155 | 9 | 320 | 350 | 110 |  | B 789/BC | 0,01 | 7:24:54 | 0.1941 | 0.2021 | 1.3033 | 0.0091 | 0.0235 | 0.0902 | 0.0138 | 0.0395 | 0.0007 | 0.0045 | 0.0007 |  | 0.0014 | 0.0046 | 0.003 | 0.0011 | 0.006 |  |  | 0.005 |  | 0.0001 |  |  | -1
1366 | 1367 | 12005981 | 2020-08-14 | 153,6 | Арм500 | ГОСТ 34028-2016 | 23 | 154,338 | 153.938 | 1562 | 5532 | 200 | 13 | 2 | 2155 | 9 | 320 | 350 | 120 |  | B 789/BC | 0,01 | 7:57:12 | 0.1873 | 0.1776 | 1.282 | 0.0078 | 0.021 | 0.0841 | 0.0142 | 0.0356 | 0.0006 | 0.0034 | 0.0007 |  | 0.0012 | 0.0044 | 0.0029 | 0.0008 | 0.0061 |  |  | 0.005 |  |  |  |  | 5
1367 | 1368 | 12005982 | 2020-08-14 | 162,816 | Арм500 | ГОСТ 34028-2016 | 24 | 163,575 | 163.175 | 1564 | 5556 | 200 | 13 | 2 | 2155 | 9 | 320 | 350 | 120 |  | B 789/BC | 0,01 | 8:37:16 | 0.1812 | 0.1922 | 1.2913 | 0.0087 | 0.0237 | 0.0845 | 0.0149 | 0.0386 | 0.0007 | 0.0032 | 0.0008 |  | 0.0013 | 0.0048 | 0.0027 | 0.0011 | 0.0055 |  |  | 0.0049 |  |  | 0.0024 |  | 0
1368 | 1369 | 12005983 | 2020-08-14 | 153,6 | Арм500 | ГОСТ 34028-2016 | 25 | 154,338 | 153.938 | 1561 | 5584 | 200 | 13 | 2 | 2155 | 9 | 320 | 350 | 120 |  | B 789/BC | 0,01 | 9:13:28 | 0.1891 | 0.1976 | 1.2936 | 0.0071 | 0.0182 | 0.0847 | 0.0181 | 0.0445 | 0.0008 | 0.0039 | 0.0007 |  | 0.0013 | 0.0047 | 0.0031 | 0.0009 | 0.0066 |  |  | 0.005 |  |  | 0.0024 |  | 1
1369 | 1370 | 12005984 | 2020-08-14 | 159,744 | Арм500 | ГОСТ 34028-2016 | 26 | 160,496 | 160.096 | 1560 | 5611 | 200 | 13 | 2 | 2155 | 9 | 320 | 350 | 120 |  | B 789/BC | 0,01 | 12:25:03 | 0.1889 | 0.2077 | 1.3033 | 0.0096 | 0.0151 | 0.0905 | 0.0181 | 0.0528 | 0.0008 | 0.0044 | 0.0008 |  | 0.0013 | 0.0046 | 0.0033 | 0.0009 | 0.0071 |  |  | 0.0051 |  |  | 0.0019 |  | 3
1370 | 1371 | 12005985 | 2020-08-14 | 162,816 | Арм500 | ГОСТ 34028-2016 | 27 | 163,575 | 163.175 | 1562 | 5639 | 200 | 13 | 2 | 2155 | 9 | 320 | 350 | 120 |  | B 789/BC | 0,01 | 12:26:37 | 0.1873 | 0.1979 | 1.302 | 0.0096 | 0.017 | 0.0925 | 0.017 | 0.0505 | 0.0007 | 0.0041 | 0.0008 |  | 0.0012 | 0.0048 | 0.0027 | 0.0011 | 0.007 |  |  | 0.0051 |  | 0.0001 | 0.0018 |  | 4
1371 | 1372 | 12005986 | 2020-08-14 | 162,816 | Арм500 | ГОСТ 34028-2016 | 28 | 163,575 | 163.175 | 1562 | 5664 | 200 | 13 | 2 | 2155 | 9 | 320 | 350 | 120 |  | B 789/BC | 0,01 | 12:28:37 | 0.1938 | 0.1999 | 1.2907 | 0.0093 | 0.0216 | 0.0957 | 0.0188 | 0.0455 | 0.0006 | 0.005 | 0.0007 |  | 0.0012 | 0.0048 | 0.0026 | 0.0008 | 0.0066 |  |  | 0.0049 |  |  | 0.0017 |  | 2
1372 | 1373 | 12005987 | 2020-08-14 | 162,816 | Арм500 | ГОСТ 34028-2016 | 29 | 163,575 | 163.175 | 1562 | 5691 | 200 | 13 | 2 | 2155 | 9 | 320 | 350 | 120 |  | B 789/BC | 0,03 | 12:00:16 | 0.1967 | 0.2014 | 1.3052 | 0.0061 | 0.0156 | 0.0879 | 0.0175 | 0.0421 | 0.0007 | 0.0042 | 0.0008 |  | 0.0013 | 0.0047 | 0.0028 | 0.0007 | 0.0065 |  |  | 0.005 |  |  | 0.0033 |  | 0
1373 | 1374 | 12005988 | 2020-08-14 | 156,672 | Арм500 | ГОСТ 34028-2016 | 30 | 157,417 | 157.017 | 1562 | 5719 | 200 | 13 | 2 | 2155 | 9 | 320 | 350 | 120 |  | B 789/BC | 0,03 | 12:38:56 | 0.196 | 0.203 | 1.3287 | 0.0075 | 0.0145 | 0.0912 | 0.0188 | 0.0446 | 0.0008 | 0.0037 | 0.0008 |  | 0.0013 | 0.0047 | 0.0026 | 0.0005 | 0.0065 |  |  | 0.005 |  |  | 0.0025 |  | 0
1374 | 1375 | 12005989 | 2020-08-14 | 168,96 | Арм500 | ГОСТ 34028-2016 | 31 | 169,731 | 169.331 | 1563 | 5746 | 200 | 13 | 2 | 2155 | 9 | 320 | 350 | 120 |  | B 789/BC | 0,04 | 13:21:20 | 0.2012 | 0.1989 | 1.3221 | 0.009 | 0.0136 | 0.0889 | 0.0211 | 0.0492 | 0.0008 | 0.0037 | 0.0008 |  | 0.0012 | 0.0048 | 0.0027 | 0.0008 | 0.0067 |  |  | 0.0049 |  | 0.0001 | 0.0025 |  | 0
1375 | 1376 | 12005990 | 2020-08-14 | 168,96 | Арм500 | ГОСТ 34028-2016 | 32 | 169,731 | 169.331 | 1560 | 5774 | 200 | 13 | 2 | 2155 | 9 | 320 | 350 | 120 |  | B 789/BC | 0,02 | 14:04:53 | 0.1899 | 0.1939 | 1.3078 | 0.0076 | 0.0156 | 0.0844 | 0.0182 | 0.0439 | 0.0007 | 0.004 | 0.0007 |  | 0.0011 | 0.0047 | 0.0029 | 0.0005 | 0.0065 |  |  | 0.0049 |  |  | 0.0025 |  | 3
1376 | 1377 | 12005991 | 2020-08-14 | 159,744 | Арм500 | ГОСТ 34028-2016 | 33 | 160,496 | 160.096 | 1561 | 5799 | 200 | 13 | 2 | 2155 | 9 | 320 | 350 | 120 |  | B 789/BC | 0,01 | 14:47:28 | 0.1885 | 0.2145 | 1.3108 | 0.0078 | 0.0216 | 0.0874 | 0.0207 | 0.0417 | 0.0007 | 0.0043 | 0.0008 |  | 0.0011 | 0.0048 | 0.0027 | 0.0007 | 0.0096 |  |  | 0.0047 |  | 0.0001 | 0.0021 |  | -2
1377 | 1378 | 12005992 | 2020-08-14 | 165,888 | Арм500 | ГОСТ 34028-2016 | 34 | 166,653 | 166.253 | 1564 | 5823 | 200 | 13 | 2 | 2155 | 9 | 320 | 350 | 120 |  | B 789/BC | 0,02 | 15:31:41 | 0.1883 | 0.193 | 1.3035 | 0.0114 | 0.0185 | 0.0766 | 0.0182 | 0.0375 | 0.0007 | 0.0036 | 0.0008 |  | 0.0011 | 0.0047 | 0.0024 | 0.0005 | 0.0084 |  |  | 0.0048 |  |  | 0.0023 |  | 0
1378 | 1379 | 12005993 | 2020-08-14 | 159,744 | Арм500 | ГОСТ 34028-2016 | 35 | 160,496 | 160.096 | 1565 | 5848 | 200 | 13 | 2 | 2155 | 9 | 300 | 330 | 110 |  | B 789/BC | 0,01 | 16:14:23 | 0.1811 | 0.1917 | 1.3058 | 0.0103 | 0.0178 | 0.0848 | 0.0253 | 0.0415 | 0.0008 | 0.0044 | 0.0008 |  | 0.0012 | 0.0048 | 0.0027 | 0.0003 | 0.0082 |  |  | 0.005 |  |  | 0.0018 |  | 5
1379 | 1380 | 12005994 | 2020-08-14 | 162,816 | Арм500 | ГОСТ 34028-2016 | 36 | 163,575 | 163.175 | 1565 | 5872 | 200 | 13 | 2 | 2155 | 9 | 300 | 320 | 110 |  | B 789/BC | 0,01 | 17:03:42 | 0.1855 | 0.1942 | 1.3165 | 0.0128 | 0.0218 | 0.0814 | 0.0224 | 0.0399 | 0.0007 | 0.004 | 0.0008 |  | 0.0011 | 0.0049 | 0.0026 | 0.0009 | 0.0081 |  |  | 0.0048 |  | 0.0001 | 0.0026 |  | 0
1380 | 1381 | 12005995 | 2020-08-14 | 159,744 | Арм500 | ГОСТ 34028-2016 | 37 | 160,496 | 160.096 | 1565 | 5897 | 200 | 13 | 2 | 2155 | 9 | 300 | 320 | 100 |  | B 789/BC | 0,01 | 17:45:36 | 0.1905 | 0.2 | 1.3345 | 0.0122 | 0.0247 | 0.074 | 0.0204 | 0.0386 | 0.0008 | 0.0041 | 0.0007 |  | 0.0011 | 0.0051 | 0.0033 | 0.0008 | 0.0086 |  |  | 0.0051 |  |  | 0.0019 |  | 1
1381 | 1382 | 12005996 | 2020-08-14 | 162,816 | Арм500 | ГОСТ 34028-2016 | 38 | 163,575 | 163.175 | 1564 | 5922 | 200 | 13 | 2 | 2155 | 9 | 320 | 350 | 130 |  | B 789/BC | 0,01 | 18:32:49 | 0.1933 | 0.202 | 1.3158 | 0.0099 | 0.0238 | 0.0759 | 0.0187 | 0.0406 | 0.0007 | 0.0051 | 0.0007 |  | 0.0012 | 0.005 | 0.0037 | 0.0007 | 0.0081 |  |  | 0.0047 |  | 0.0003 | 0.001 |  | 2
1382 | 1383 | 12005997 | 2020-08-14 | 168,909 | Арм500 | ГОСТ 34028-2016 | 39 | 179,58 | 179.18 | 1565 | 5952 | 200 | 7 | 2 | 2155 | 9 | 320 | 350 | 110 |  | B 789/BC | 0,01 | 19:25:52 | 0.1984 | 0.1963 | 1.3023 | 0.0097 | 0.0218 | 0.0757 | 0.0219 | 0.0532 | 0.0008 | 0.0039 | 0.0007 |  | 0.0012 | 0.0048 | 0.0026 | 0.0006 | 0.0086 |  |  | 0.0049 |  |  | 0.0016 |  | -2
1383 | 1384 | 12005998 | 2020-08-14 | 153,6 | Арм500 | ГОСТ 34028-2016 | 1 | 155,338 | 154.938 | 1577 | 5980 | 200 | 7 | 2 | 2155 | 9 | 320 | 350 | 110 |  | B 789/BC | 0,8 | 21:07:41 | 0.1935 | 0.1903 | 1.3115 | 0.0055 | 0.0179 | 0.0703 | 0.0201 | 0.0413 | 0.0009 | 0.005 | 0.0007 |  | 0.0011 | 0.0048 | 0.0028 | 0.0011 | 0.011 |  |  | 0.005 |  | 0.0001 |  |  | 2
1384 | 1385 | 12005999 | 2020-08-14 | 159,744 | Арм500 | ГОСТ 34028-2016 | 2 | 160,496 | 160.096 | 1569 | 6004 | 200 | 7 | 2 | 2155 | 9 | 320 | 350 | 110 |  | B 789/BC | 0,02 | 21:48:20 | 0.1858 | 0.1865 | 1.3129 | 0.0085 | 0.0189 | 0.0624 | 0.0184 | 0.0509 | 0.0011 | 0.0041 | 0.0007 |  | 0.0011 | 0.005 | 0.003 | 0.0012 | 0.0091 |  |  | 0.005 |  | 0.0001 |  |  | 2
1385 | 1386 | 12006000 | 2020-08-14 | 162,816 | Арм500 | ГОСТ 34028-2016 | 3 | 163,575 | 163.175 | 1564 | 6032 | 200 | 7 | 2 | 2155 | 9 | 320 | 350 | 110 |  | B 789/BC | 0,02 | 22:25:48 | 0.1837 | 0.189 | 1.3158 | 0.0115 | 0.0183 | 0.0601 | 0.0176 | 0.0502 | 0.001 | 0.004 | 0.0006 |  | 0.0012 | 0.0048 | 0.0025 | 0.0011 | 0.0077 |  |  | 0.0051 |  |  |  |  | -1
1386 | 1387 | 12006001 | 2020-08-14 | 168,96 | Арм500 | ГОСТ 34028-2016 | 4 | 169,731 | 169.331 | 1563 | 6063 | 200 | 7 | 2 | 2155 | 9 | 320 | 350 | 110 |  | B 789/BC | 0,02 | 23:10:54 | 0.1875 | 0.1868 | 1.31 | 0.0117 | 0.0164 | 0.0603 | 0.0174 | 0.0484 | 0.0009 | 0.0036 | 0.0007 |  | 0.0012 | 0.0048 | 0.0026 | 0.0011 | 0.0084 |  |  | 0.0051 |  |  |  |  | 1
1387 | 1388 | 12006002 | 2020-08-14 | 162,816 | Арм500 | ГОСТ 34028-2016 | 5 | 163,575 | 163.175 | 1566 | 6087 | 200 | 7 | 2 | 2155 | 9 | 320 | 350 | 110 |  | B 789/BC | 0,01 | 23:56:26 | 0.1937 | 0.1931 | 1.2998 | 0.0054 | 0.01 | 0.045 | 0.0066 | 0.021 | 0.0003 | 0.0025 | 0.0006 |  | 0.0012 | 0.0043 | 0.0032 | 0.0011 | 0.0101 |  |  | 0.0051 |  |  |  |  | -1
1388 | 1389 | 12006003 | 2020-08-15 | 162,816 | Арм500 | ГОСТ 34028-2016 | 6 | 163,575 | 163.175 | 1568 | 6115 | 200 | 7 | 2 | 2155 | 9 | 320 | 350 | 110 |  | B 789/BC | 0,01 | 0:49:48 | 0.1882 | 0.1875 | 1.3131 | 0.0073 | 0.0109 | 0.0427 | 0.0047 | 0.017 | 0.0003 | 0.0023 | 0.0005 |  | 0.001 | 0.0043 | 0.0026 | 0.0015 | 0.0104 |  |  | 0.005 |  | 0.0001 |  |  | 2
1389 | 1390 | 12006004 | 2020-08-15 | 165,888 | Арм500 | ГОСТ 34028-2016 | 7 | 166,653 | 166.253 | 1564 | 6142 | 200 | 7 | 2 | 2155 | 9 | 320 | 350 | 110 |  | B 789/BC | 0,01 | 1:16:28 | 0.195 | 0.1886 | 1.3185 | 0.009 | 0.016 | 0.0473 | 0.0059 | 0.0196 | 0.0002 | 0.0021 | 0.0006 |  | 0.001 | 0.0045 | 0.0038 | 0.001 | 0.0098 |  |  | 0.0048 |  |  |  |  | -1
1390 | 1391 | 12006005 | 2020-08-15 | 162,816 | Арм500 | ГОСТ 34028-2016 | 8 | 163,575 | 163.175 | 1563 | 6170 | 200 | 7 | 2 | 2155 | 9 | 320 | 350 | 110 |  | B 789/BC | 0,01 | 1:56:57 | 0.1912 | 0.1943 | 1.315 | 0.0097 | 0.0187 | 0.0464 | 0.0059 | 0.0184 | 0.0003 | 0.0024 | 0.0005 |  | 0.0011 | 0.0045 | 0.0031 | 0.0014 | 0.0088 |  |  | 0.0052 |  | 0.0001 |  |  | 2
1391 | 1392 | 12006006 | 2020-08-15 | 153,6 | Арм500 | ГОСТ 34028-2016 | 9 | 154,338 | 153.938 | 1563 | 6198 | 200 | 7 | 2 | 2155 | 9 | 320 | 350 | 110 |  | B 789/BC | 0,02 | 2:36:24 | 0.1916 | 0.1938 | 1.2975 | 0.008 | 0.0143 | 0.039 | 0.0061 | 0.0205 | 0.0003 | 0.0023 | 0.0005 |  | 0.0012 | 0.0041 | 0.0031 | 0.0012 | 0.0095 |  |  | 0.0051 |  | 0.0001 |  |  | 0
1392 | 1393 | 12006007 | 2020-08-15 | 165,888 | Арм500 | ГОСТ 34028-2016 | 10 | 166,653 | 166.253 | 1564 | 6225 | 200 | 7 | 2 | 2155 | 9 | 320 | 350 | 110 |  | B 789/BC | 0,01 | 3:18:44 | 0.1896 | 0.185 | 1.3029 | 0.0074 | 0.0138 | 0.0445 | 0.0057 | 0.018 | 0.0002 | 0.0025 | 0.0005 |  | 0.0011 | 0.0041 | 0.0025 | 0.0013 | 0.0098 |  |  | 0.005 |  |  |  |  | 0
1393 | 1394 | 12006008 | 2020-08-15 | 159,744 | Арм500 | ГОСТ 34028-2016 | 11 | 160,496 | 160.096 | 1575 | 6253 | 200 | 7 | 2 | 2155 | 9 | 320 | 350 | 110 |  | B 789/BC | 0,01 | 3:59:40 | 0.1954 | 0.191 | 1.3253 | 0.0066 | 0.0114 | 0.0503 | 0.0075 | 0.0129 | 0.0001 | 0.0026 | 0.0005 |  | 0.0012 | 0.0044 | 0.0038 | 0.0072 | 0.0093 |  |  | 0.0052 |  | 0.0009 |  |  | -2
1394 | 1395 | 12006009 | 2020-08-15 | 159,744 | Арм500 | ГОСТ 34028-2016 | 12 | 160,496 | 160.096 | 1564 | 6277 | 200 | 7 | 2 | 2155 | 9 | 320 | 350 | 110 |  | B 789/BC | 0,02 | 4:47:51 | 0.1903 | 0.1812 | 1.2951 | 0.0079 | 0.0134 | 0.0521 | 0.0144 | 0.0376 | 0.0007 | 0.0027 | 0.0005 |  | 0.0011 | 0.0041 | 0.0023 | 0.0013 | 0.008 |  |  | 0.005 |  | 0.0001 |  |  | 2
1395 | 1396 | 12006010 | 2020-08-15 | 165,888 | Арм500 | ГОСТ 34028-2016 | 13 | 166,653 | 166.253 | 1564 | 6305 | 200 | 7 | 2 | 2155 | 9 | 320 | 350 | 110 |  | B 789/BC | 0,01 | 5:19:48 | 0.1872 | 0.1818 | 1.3178 | 0.0137 | 0.025 | 0.0591 | 0.0208 | 0.0483 | 0.0008 | 0.0034 | 0.0006 |  | 0.0011 | 0.0049 | 0.0025 | 0.001 | 0.0089 |  |  | 0.0052 |  | 0.0001 |  |  | 2
1396 | 1397 | 12006011 | 2020-08-15 | 156,672 | Арм500 | ГОСТ 34028-2016 | 14 | 157,417 | 157.017 | 1564 | 6333 | 200 | 7 | 2 | 2155 | 9 | 320 | 350 | 110 |  | B 789/BC | 0,02 | 6:02:46 | 0.1935 | 0.1834 | 1.3072 | 0.0142 | 0.0248 | 0.0606 | 0.0195 | 0.0428 | 0.0007 | 0.0033 | 0.0006 |  | 0.0012 | 0.0048 | 0.003 | 0.001 | 0.0099 |  |  | 0.005 |  | 0.0001 |  |  | 5
1397 | 1398 | 12006012 | 2020-08-15 | 156,672 | Арм500 | ГОСТ 34028-2016 | 15 | 157,417 | 157.017 | 1563 | 6357 | 200 | 7 | 2 | 2155 | 9 | 320 | 350 | 110 |  | B 789/BC | 0,01 | 6:47:32 | 0.1989 | 0.1913 | 1.303 | 0.0127 | 0.0386 | 0.0632 | 0.0188 | 0.0458 | 0.0008 | 0.0036 | 0.0006 |  | 0.0012 | 0.0049 | 0.0029 | 0.0007 | 0.0102 |  |  | 0.0047 |  | 0.0001 |  |  | 2
1398 | 1399 | 12006013 | 2020-08-15 | 159,744 | Арм500 | ГОСТ 34028-2016 | 16 | 160,496 | 160.096 | 1570 | 6385 | 200 | 7 | 2 | 2155 | 9 | 320 | 350 | 100 |  | B 789/BC | 0,01 | 7:21:30 | 0.1886 | 0.1863 | 1.2888 | 0.011 | 0.027 | 0.0714 | 0.0161 | 0.046 | 0.0008 | 0.0026 | 0.0006 |  | 0.0012 | 0.0046 | 0.0042 | 0.0008 | 0.0105 |  |  | 0.0047 |  | 0.0001 |  |  | -1
1399 | 1400 | 12006014 | 2020-08-15 | 153,6 | Арм500 | ГОСТ 34028-2016 | 17 | 154,338 | 153.938 | 1563 | 6409 | 200 | 7 | 2 | 2155 | 9 | 320 | 350 | 100 |  | B 789/BC | 0,01 | 8:07:20 | 0.1891 | 0.1953 | 1.3089 | 0.0143 | 0.0269 | 0.0615 | 0.0127 | 0.0485 | 0.0008 | 0.0022 | 0.0006 |  | 0.0011 | 0.0048 | 0.003 | 0.0008 | 0.0113 |  |  | 0.0045 |  |  |  |  | -1
1400 | 1401 | 12006015 | 2020-08-15 | 162,816 | Арм500 | ГОСТ 34028-2016 | 18 | 163,575 | 163.175 | 1561 | 6437 | 200 | 7 | 2 | 2155 | 9 | 320 | 350 | 100 |  | B 789/BC | 0,02 | 8:44:12 | 0.1859 | 0.1835 | 1.3041 | 0.0165 | 0.0204 | 0.0609 | 0.0184 | 0.052 | 0.0011 | 0.0028 | 0.0007 |  | 0.0011 | 0.0045 | 0.003 | 0.0011 | 0.0098 |  |  | 0.0048 |  | 0.0001 |  |  | 2
1401 | 1402 | 12006016 | 2020-08-15 | 156,672 | Арм500 | ГОСТ 34028-2016 | 19 | 157,417 | 157.017 | 1561 | 6462 | 200 | 7 | 2 | 2155 | 9 | 320 | 350 | 100 |  | B 789/BC | 0,01 | 9:27:59 | 0.1942 | 0.2044 | 1.2968 | 0.0107 | 0.0116 | 0.0616 | 0.018 | 0.0579 | 0.0011 | 0.0031 | 0.0007 |  | 0.0013 | 0.004 | 0.0028 | 0.0009 | 0.0113 |  |  | 0.0045 |  | 0.0001 |  |  | 1
1402 | 1403 | 12006017 | 2020-08-15 | 165,888 | Арм500 | ГОСТ 34028-2016 | 20 | 166,653 | 166.253 | 1559 | 6489 | 200 | 7 | 2 | 2155 | 9 | 320 | 350 | 100 |  | B 789/BC | 0,01 | 10:03:00 | 0.1845 | 0.2161 | 1.2879 | 0.0149 | 0.0172 | 0.0662 | 0.0201 | 0.0472 | 0.001 | 0.0031 | 0.0007 |  | 0.0013 | 0.0044 | 0.0028 | 0.0012 | 0.01 |  |  | 0.0047 |  | 0.0001 |  |  | -3
1403 | 1404 | 12006018 | 2020-08-15 | 156,672 | Арм500 | ГОСТ 34028-2016 | 21 | 157,417 | 157.017 | 1564 | 6514 | 200 | 7 | 2 | 2155 | 9 | 320 | 350 | 100 |  | B 789/BC | 0,01 | 12:45:58 | 0.1906 | 0.2009 | 1.2841 | 0.0104 | 0.0128 | 0.065 | 0.0216 | 0.0435 | 0.0012 | 0.003 | 0.0007 |  | 0.0012 | 0.004 | 0.0028 | 0.0012 | 0.0088 |  |  | 0.0044 |  | 0.0001 |  |  | -3
1404 | 1405 | 12006019 | 2020-08-15 | 162,816 | Арм500 | ГОСТ 34028-2016 | 22 | 163,575 | 163.175 | 1566 | 6541 | 200 | 7 | 2 | 2155 | 9 | 320 | 350 | 100 |  | B 789/BC | 0,01 | 11:25:22 | 0.1891 | 0.2026 | 1.2849 | 0.0084 | 0.0133 | 0.0745 | 0.023 | 0.0427 | 0.0009 | 0.0032 | 0.0006 |  | 0.0012 | 0.0039 | 0.0032 | 0.001 | 0.0109 |  |  | 0.0046 |  | 0.0001 |  |  | 1
1405 | 1406 | 12006020 | 2020-08-15 | 159,744 | Арм500 | ГОСТ 34028-2016 | 23 | 160,496 | 160.096 | 1560 | 6569 | 200 | 7 | 2 | 2155 | 9 | 320 | 350 | 100 |  | B 789/BC | 0,01 | 12:06:12 | 0.1896 | 0.1986 | 1.2901 | 0.0077 | 0.0141 | 0.0683 | 0.018 | 0.0449 | 0.0009 | 0.0029 | 0.0006 |  | 0.0012 | 0.0039 | 0.0032 | 0.0012 | 0.0111 |  |  | 0.0046 |  | 0.0001 |  |  | 1
1406 | 1407 | 12006021 | 2020-08-15 | 165,888 | Арм500 | ГОСТ 34028-2016 | 24 | 166,653 | 166.253 | 1560 | 6597 | 200 | 7 | 2 | 2155 | 9 | 320 | 350 | 100 |  | B 789/BC | 0,01 | 12:49:04 | 0.1945 | 0.2079 | 1.3128 | 0.0067 | 0.013 | 0.0547 | 0.0076 | 0.0235 | 0.0003 | 0.0016 | 0.0007 |  | 0.0014 | 0.0043 | 0.0038 | 0.0012 | 0.0071 |  |  | 0.0041 |  | 0.0001 |  |  | -1
1407 | 1408 | 12006022 | 2020-08-15 | 165,888 | Арм500 | ГОСТ 34028-2016 | 25 | 166,653 | 166.253 | 1562 | 6624 | 200 | 7 | 2 | 2155 | 9 | 320 | 350 | 100 |  | B 789/BC | 0,01 | 13:40:13 | 0.1926 | 0.2117 | 1.2932 | 0.0095 | 0.0132 | 0.0538 | 0.0074 | 0.0175 | 0.0003 | 0.0019 | 0.0006 |  | 0.0012 | 0.0043 | 0.0038 | 0.0014 | 0.0064 |  |  | 0.0046 |  | 0.0001 |  |  | -2
1408 | 1409 | 12006023 | 2020-08-15 | 156,672 | Арм500 | ГОСТ 34028-2016 | 26 | 157,417 | 157.017 | 1561 | 6649 | 200 | 7 | 2 | 2155 | 9 | 320 | 350 | 100 |  | B 789/BC | 0,01 | 14:13:00 | 0.1858 | 0.2065 | 1.3033 | 0.0053 | 0.0116 | 0.0533 | 0.0063 | 0.0194 | 0.0003 | 0.0018 | 0.0006 |  | 0.0013 | 0.004 | 0.003 | 0.0013 | 0.008 |  |  | 0.0045 |  | 0.0001 |  |  | -1
1409 | 1410 | 12006024 | 2020-08-15 | 159,744 | Арм500 | ГОСТ 34028-2016 | 27 | 160,496 | 160.096 | 1560 | 6676 | 200 | 7 | 2 | 2155 | 9 | 320 | 350 | 100 |  | B 789/BC | 0,02 | 14:51:44 | 0.1859 | 0.1991 | 1.3028 | 0.0092 | 0.0121 | 0.049 | 0.0068 | 0.0198 | 0.0004 | 0.0018 | 0.0006 |  | 0.0012 | 0.0042 | 0.0029 | 0.0015 | 0.0073 |  |  | 0.0046 |  | 0.0001 |  |  | -3
1410 | 1411 | 12006025 | 2020-08-15 | 162,816 | Арм500 | ГОСТ 34028-2016 | 28 | 163,575 | 163.175 | 1581 | 6704 | 200 | 7 | 2 | 2155 | 9 | 320 | 350 | 100 |  | B 789/BC | 0,01 | 15:33:24 | 0.1956 | 0.199 | 1.3223 | 0.0084 | 0.0126 | 0.0502 | 0.0071 | 0.0199 | 0.0004 | 0.0019 | 0.0007 |  | 0.0012 | 0.0043 | 0.0031 | 0.0011 | 0.009 |  |  | 0.0045 |  | 0.0001 |  |  | -2
1411 | 1412 | 12006026 | 2020-08-15 | 165,888 | Арм500 | ГОСТ 34028-2016 | 29 | 166,653 | 166.253 | 1559 | 6732 | 200 | 7 | 2 | 2155 | 9 | 320 | 350 | 100 |  | B 789/BC | 0,01 | 16:13:22 | 0.1899 | 0.2183 | 1.3407 | 0.0084 | 0.0133 | 0.0579 | 0.0071 | 0.0197 | 0.0004 | 0.002 | 0.0006 |  | 0.0015 | 0.0043 | 0.003 | 0.001 | 0.009 |  |  | 0.0046 |  | 0.0001 |  |  | 1
1412 | 1413 | 12006027 | 2020-08-15 | 159,744 | Арм500 | ГОСТ 34028-2016 | 30 | 160,496 | 160.096 | 1558 | 6756 | 200 | 7 | 2 | 2155 | 9 | 320 | 350 | 100 |  | B 789/BC | 0,01 | 16:54:04 | 0.1866 | 0.214 | 1.3134 | 0.0063 | 0.0131 | 0.0611 | 0.0156 | 0.044 | 0.0008 | 0.0024 | 0.0006 |  | 0.0013 | 0.0037 | 0.0045 | 0.0011 | 0.0066 |  |  | 0.0043 |  | 0.0001 |  |  | -3
1413 | 1414 | 12006028 | 2020-08-15 | 168,96 | Арм500 | ГОСТ 34028-2016 | 31 | 169,731 | 169.331 | 1559 | 6784 | 200 | 7 | 2 | 2155 | 9 | 320 | 350 | 100 |  | B 789/BC | 0,01 | 17:36:08 | 0.1955 | 0.2052 | 1.3168 | 0.0076 | 0.0209 | 0.0566 | 0.016 | 0.0418 | 0.001 | 0.0024 | 0.0006 |  | 0.0013 | 0.004 | 0.0032 | 0.0009 | 0.0079 |  |  | 0.0045 |  | 0.0001 |  |  | 1
1414 | 1415 | 12006029 | 2020-08-15 | 168,96 | Арм500 | ГОСТ 34028-2016 | 32 | 169,731 | 169.331 | 1561 | 6811 | 200 | 7 | 2 | 2155 | 9 | 320 | 350 | 100 |  | B 789/BC | 0,01 | 18:18:42 | 0.1976 | 0.2027 | 1.3327 | 0.014 | 0.0192 | 0.0576 | 0.0173 | 0.041 | 0.001 | 0.0029 | 0.0007 |  | 0.0014 | 0.0044 | 0.0031 | 0.0015 | 0.0069 |  |  | 0.0046 |  | 0.0001 |  |  | -1
1415 | 1416 | 12006030 | 2020-08-15 | 165,888 | Арм500 | ГОСТ 34028-2016 | 33 | 166,653 | 166.253 | 1558 | 6839 | 200 | 13 | 2 | 2155 | 9 | 320 | 350 | 120 |  | B 789/BC | 0,01 | 19:00:50 | 0.1965 | 0.1976 | 1.3308 | 0.0087 | 0.0222 | 0.0589 | 0.0189 | 0.041 | 0.001 | 0.003 | 0.0007 |  | 0.0013 | 0.0045 | 0.0033 | 0.0013 | 0.0074 |  |  | 0.0046 |  | 0.0001 |  |  | 1
1416 | 1417 | 12006031 | 2020-08-15 | 159,744 | Арм500 | ГОСТ 34028-2016 | 34 | 160,496 | 160.096 | 1563 | 6867 | 200 | 13 | 2 | 2155 | 9 | 320 | 350 | 110 |  | B 789/BC | 0,01 | 19:44:46 | 0.177 | 0.1475 | 0.6217 | 0.0137 | 0.0226 | 0.0472 | 0.0152 | 0.0345 | 0.0008 | 0.0031 | 0.0004 |  | 0.001 | 0.0024 | 0.0029 | 0.0013 | 0.006 |  |  | 0.0035 |  | 0.0001 |  |  | 1
1417 | 1418 | 12006032 | 2020-08-15 | 168,96 | Арм500 | ГОСТ 34028-2016 | 35 | 169,731 | 169.331 | 1563 | 6894 | 200 | 13 | 2 | 2155 | 9 | 320 | 350 | 110 |  | B 789/BC | 0,02 | 20:27:34 | 0.1899 | 0.141 | 0.523 | 0.0138 | 0.0228 | 0.0457 | 0.0152 | 0.0335 | 0.0008 | 0.0027 | 0.0004 |  | 0.0009 | 0.0021 | 0.0041 | 0.0012 | 0.0064 |  |  | 0.0032 |  | 0.0001 | 0.0025 |  | -3
1418 | 1419 | 12006033 | 2020-08-15 | 156,672 | Арм500 | ГОСТ 34028-2016 | 36 | 157,417 | 157.017 | 1566 | 6922 | 200 | 13 | 2 | 2155 | 9 | 320 | 350 | 110 |  | B 789/BC | 0,01 | 21:15:50 | 0.1853 | 0.15 | 0.5154 | 0.0079 | 0.02 | 0.0501 | 0.0195 | 0.0371 | 0.0008 | 0.0036 | 0.0004 |  | 0.001 | 0.002 | 0.0027 | 0.0011 | 0.0067 |  |  | 0.0033 |  | 0.0001 |  |  | -3
1419 | 1420 | 12006034 | 2020-08-15 | 162,816 | Арм500 | ГОСТ 34028-2016 | 37 | 163,575 | 163.175 | 1565 | 6949 | 200 | 13 | 2 | 2155 | 9 | 320 | 350 | 110 |  | B 789/BC | 0,01 | 21:55:31 | 0.1855 | 0.1532 | 0.5094 | 0.0085 | 0.0202 | 0.0544 | 0.0291 | 0.0458 | 0.0009 | 0.0042 | 0.0004 |  | 0.0009 | 0.002 | 0.0035 | 0.0009 | 0.006 |  |  | 0.0033 |  |  |  |  | 0
1420 | 1421 | 12006035 | 2020-08-15 | 161,677 | Арм500 | ГОСТ 34028-2016 | 38 | 169,733 | 169.333 | 1575 | 6977 | 200 | 13 | 2 | 2155 | 9 | 320 | 350 | 110 |  | B 789/BC | 0,01 | 22:35:37 | 0.1851 | 0.1458 | 0.5134 | 0.0105 | 0.0197 | 0.0498 | 0.026 | 0.039 | 0.001 | 0.0037 | 0.0004 |  | 0.0009 | 0.0022 | 0.0022 | 0.0013 | 0.0058 |  |  | 0.0034 |  |  |  |  | 5
1421 | 1422 | 12006037 | 2020-08-16 | 153,472 | Арм500 | ГОСТ 34028-2016 | 1 | 155,11 | 154.71 | 1580 | 7002 | 200 | 13 | 2 | 2155 | 9 | 320 | 350 | 110 |  | B 789/BC | 0,09 | 4:14:38 | 0.1846 | 0.1595 | 0.4989 | 0.0107 | 0.0105 | 0.0283 | 0.019 | 0.0392 | 0.0008 | 0.0029 | 0.0004 |  | 0.0008 | 0.0019 | 0.0031 | 0.0012 | 0.0071 |  |  | 0.0032 |  | 0.0001 | 0.0024 |  | -3
1422 | 1423 | 12006036 | 2020-08-16 | 159,744 | Арм500 | ГОСТ 34028-2016 | 2 | 160,496 | 160.096 | 1567 | 7026 | 200 | 13 | 2 | 2155 | 9 | 320 | 350 | 110 |  | B 789/BC | 0,01 | 4:45:46 | 0.2008 | 0.1617 | 0.5115 | 0.0078 | 0.0138 | 0.0346 | 0.0224 | 0.0502 | 0.0008 | 0.0038 | 0.0004 |  | 0.0008 | 0.0022 | 0.0021 | 0.0013 | 0.0079 |  |  | 0.0033 |  | 0.0001 | 0.0022 |  | 2
1423 | 1424 | 12006038 | 2020-08-16 | 153,6 | Арм500 | ГОСТ 34028-2016 | 3 | 154,338 | 153.938 | 1566 | 7051 | 200 | 13 | 2 | 2155 | 9 | 320 | 350 | 110 |  | B 789/BC | 0,03 | 5:13:57 | 0.1963 | 0.1528 | 0.5128 | 0.0066 | 0.0128 | 0.039 | 0.0206 | 0.0422 | 0.0007 | 0.0034 | 0.0004 |  | 0.0008 | 0.0019 | 0.0019 | 0.0011 | 0.007 |  |  | 0.0033 |  | 0.0001 | 0.002 |  | -1
1424 | 1425 | 12006039 | 2020-08-16 | 153,6 | Арм500 | ГОСТ 34028-2016 | 4 | 154,338 | 153.938 | 1565 | 7075 | 200 | 13 | 2 | 2155 | 9 | 320 | 350 | 110 |  | B 789/BC | 0,03 | 5:57:45 | 0.2004 | 0.1501 | 0.5162 | 0.0161 | 0.0125 | 0.0263 | 0.0237 | 0.0459 | 0.001 | 0.0056 | 0.0004 |  | 0.0007 | 0.0019 | 0.0018 | 0.001 | 0.0087 |  |  | 0.0035 |  |  | 0.0014 |  | 2
1425 | 1426 | 12006040 | 2020-08-16 | 153,6 | Арм500 | ГОСТ 34028-2016 | 5 | 154,338 | 153.938 | 1568 | 7100 | 200 | 13 | 2 | 2155 | 9 | 320 | 350 | 120 |  | B 789/BC | 0,01 | 6:31:17 | 0.183 | 0.1507 | 0.5017 | 0.0147 | 0.0125 | 0.0361 | 0.0177 | 0.0393 | 0.0009 | 0.0039 | 0.0004 |  | 0.0007 | 0.002 | 0.0017 | 0.0009 | 0.0068 |  |  | 0.0035 |  |  | 0.0017 |  | -4
1426 | 1427 | 12006041 | 2020-08-16 | 159,744 | Арм500 | ГОСТ 34028-2016 | 6 | 160,496 | 160.096 | 1573 | 7125 | 200 | 13 | 2 | 2155 | 9 | 320 | 350 | 110 |  | B 789/BC | 0,02 | 7:17:24 | 0.19 | 0.1507 | 0.512 | 0.0094 | 0.0208 | 0.0399 | 0.0132 | 0.0388 | 0.0007 | 0.0023 | 0.0004 |  | 0.0009 | 0.0021 | 0.0025 | 0.0009 | 0.0057 |  |  | 0.0034 |  |  | 0.0029 |  | -2
1427 | 1428 | 12006042 | 2020-08-16 | 156,672 | Арм500 | ГОСТ 34028-2016 | 7 | 157,517 | 157.117 | 1566 | 7152 | 200 | 7 | 2 | 2155 | 9 | 320 | 350 | 110 |  | B 789/BC | 0,01 | 7:53:04 | 0.1928 | 0.1523 | 0.5063 | 0.0075 | 0.0154 | 0.0385 | 0.0163 | 0.0399 | 0.0007 | 0.0028 | 0.0003 |  | 0.0009 | 0.002 | 0.0024 | 0.0011 | 0.0053 |  |  | 0.0033 |  |  | 0.001 |  | 2
1428 | 1429 | 12006043 | 2020-08-16 | 165,888 | Арм500 | ГОСТ 34028-2016 | 8 | 166,753 | 166.353 | 1565 | 7183 | 200 | 7 | 2 | 2155 | 9 | 320 | 350 | 110 |  | B 789/BC | 0,01 | 8:48:41 | 0.2151 | 0.166 | 0.5299 | 0.0094 | 0.023 | 0.0441 | 0.0156 | 0.0412 | 0.0006 | 0.0026 | 0.0004 |  | 0.0009 | 0.0024 | 0.002 | 0.0008 | 0.0063 |  |  | 0.0034 |  |  | 0.0016 |  | 2
1429 | 1430 | 12006044 | 2020-08-16 | 153,6 | Арм500 | ГОСТ 34028-2016 | 9 | 154,438 | 154.038 | 1566 | 7208 | 200 | 7 | 2 | 2155 | 9 | 320 | 350 | 110 |  | B 789/BC | 0,01 | 9:31:03 | 0.1876 | 0.1319 | 0.528 | 0.0084 | 0.019 | 0.0414 | 0.0185 | 0.0415 | 0.0007 | 0.0036 | 0.0004 |  | 0.0009 | 0.0021 | 0.0021 | 0.0011 | 0.0056 |  |  | 0.0034 |  |  | 0.0022 |  | -1
1430 | 1431 | 12006045 | 2020-08-16 | 159,693 | Арм500 | ГОСТ 34028-2016 | 10 | 160,545 | 160.145 | 1566 | 7235 | 200 | 7 | 2 | 2155 | 9 | 320 | 350 | 110 |  | B 789/BC | 0,01 | 10:14:17 | 0.1943 | 0.1358 | 0.5248 | 0.0115 | 0.0167 | 0.0429 | 0.0163 | 0.05 | 0.0008 | 0.003 | 0.0003 |  | 0.0009 | 0.0021 | 0.0024 | 0.0009 | 0.0057 |  |  | 0.0035 |  |  | 0.0022 |  | -1
1431 | 1432 | 12006046 | 2020-08-16 | 168,96 | Арм500 | ГОСТ 34028-2016 | 11 | 169,731 | 169.331 | 1570 | 7263 | 200 | 7 | 2 | 2155 | 9 | 320 | 350 | 110 |  | B 789/BC | 0,01 | 10:55:08 | 0.1857 | 0.1365 | 0.5113 | 0.0071 | 0.021 | 0.0777 | 0.0242 | 0.0679 | 0.0005 | 0.0029 | 0.0003 |  | 0.0009 | 0.0021 | 0.0026 | 0.0009 | 0.0041 |  |  | 0.0034 |  |  |  |  | -1
1432 | 1433 | 12006047 | 2020-08-16 | 168,96 | Арм500 | ГОСТ 34028-2016 | 12 | 169,731 | 169.331 | 1570 | 7293 | 200 | 7 | 2 | 2155 | 9 | 320 | 350 | 110 |  | B 789/BC | 0,01 | 11:39:26 | 0.188 | 0.1399 | 0.5139 | 0.0114 | 0.0262 | 0.0485 | 0.0225 | 0.0497 | 0.0006 | 0.0032 | 0.0004 |  | 0.0009 | 0.0027 | 0.0024 | 0.0008 | 0.0042 |  |  | 0.0034 |  |  | 0.002 |  | -1
1433 | 1434 | 12006048 | 2020-08-16 | 165,888 | Арм500 | ГОСТ 34028-2016 | 13 | 166,653 | 166.253 | 1568 | 7321 | 200 | 7 | 2 | 2155 | 9 | 320 | 350 | 110 |  | B 789/BC | 0,02 | 12:11:50 | 0.1951 | 0.1509 | 0.5235 | 0.0106 | 0.0235 | 0.0484 | 0.0243 | 0.0372 | 0.0008 | 0.0044 | 0.0004 |  | 0.001 | 0.0025 | 0.0023 | 0.001 | 0.0053 |  |  | 0.0034 |  | 0.0001 | 0.0026 |  | 2
1434 | 1435 | 12006049 | 2020-08-16 | 168,96 | Арм500 | ГОСТ 34028-2016 | 14 | 169,731 | 169.331 | 1573 | 7352 | 200 | 7 | 2 | 2155 | 9 | 320 | 350 | 110 |  | B 789/BC | 0,02 | 13:04:08 | 0.1858 | 0.1442 | 0.5191 | 0.0087 | 0.0203 | 0.0451 | 0.0237 | 0.0362 | 0.0008 | 0.0031 | 0.0004 |  | 0.001 | 0.0021 | 0.0029 | 0.001 | 0.0051 |  |  | 0.0034 |  | 0.0001 |  |  | -1
1435 | 1436 | 12006050 | 2020-08-16 | 156,672 | Арм500 | ГОСТ 34028-2016 | 15 | 157,417 | 157.017 | 1566 | 7379 | 200 | 7 | 2 | 2155 | 9 | 320 | 350 | 110 |  | B 789/BC | 0,01 | 13:45:11 | 0.2012 | 0.138 | 0.5179 | 0.0104 | 0.0171 | 0.0431 | 0.0155 | 0.0433 | 0.0006 | 0.0036 | 0.0004 |  | 0.0009 | 0.0021 | 0.0022 | 0.0009 | 0.0054 |  |  | 0.0034 |  |  |  |  | -1
1436 | 1437 | 12006051 | 2020-08-16 | 162,816 | Арм500 | ГОСТ 34028-2016 | 16 | 163,575 | 163.175 | 1566 | 7407 | 200 | 7 | 2 | 2155 | 9 | 320 | 350 | 110 |  | B 789/BC | 0,02 | 14:27:07 | 0.1938 | 0.1374 | 0.5226 | 0.0075 | 0.0188 | 0.0449 | 0.0212 | 0.0389 | 0.0006 | 0.0026 | 0.0003 |  | 0.001 | 0.0019 | 0.0028 | 0.0009 | 0.0055 |  |  | 0.0034 |  |  |  |  | 1
1437 | 1438 | 12006052 | 2020-08-16 | 153,6 | Арм500 | ГОСТ 34028-2016 | 17 | 154,338 | 153.938 | 1565 | 7432 | 200 | 7 | 2 | 2155 | 9 | 320 | 350 | 110 |  | B 789/BC | 0,02 | 15:07:00 | 0.196 | 0.1353 | 0.5226 | 0.0094 | 0.0125 | 0.0435 | 0.021 | 0.0503 | 0.0007 | 0.003 | 0.0004 |  | 0.0009 | 0.002 | 0.0025 | 0.001 | 0.0057 |  |  | 0.0034 |  |  |  |  | -2
1438 | 1439 | 12006053 | 2020-08-16 | 153,6 | Арм500 | ГОСТ 34028-2016 | 18 | 154,338 | 153.938 | 1565 | 7459 | 200 | 7 | 2 | 2155 | 9 | 320 | 350 | 110 |  | B 789/BC | 0,01 | 15:46:51 | 0.1915 | 0.1355 | 0.5079 | 0.0081 | 0.0104 | 0.0387 | 0.015 | 0.0394 | 0.0007 | 0.0024 | 0.0003 |  | 0.0009 | 0.0017 | 0.0027 | 0.0008 | 0.0066 |  |  | 0.0034 |  |  |  |  | 0
1439 | 1440 | 12006054 | 2020-08-16 | 156,672 | Арм500 | ГОСТ 34028-2016 | 19 | 157,417 | 157.017 | 1567 | 7487 | 200 | 7 | 2 | 2155 | 9 | 320 | 350 | 110 |  | B 789/BC | 0,01 | 16:27:29 | 0.1824 | 0.1392 | 0.5165 | 0.0081 | 0.0148 | 0.0381 | 0.0176 | 0.0389 | 0.0006 | 0.0024 | 0.0003 |  | 0.0009 | 0.0018 | 0.0023 | 0.0005 | 0.0061 |  |  | 0.0033 |  |  |  |  | -1
1440 | 1441 | 12006055 | 2020-08-16 | 159,744 | Арм500 | ГОСТ 34028-2016 | 20 | 160,496 | 160.096 | 1567 | 7514 | 200 | 7 | 2 | 2155 | 9 | 320 | 350 | 110 |  | B 789/BC | 0,01 | 17:03:01 | 0.1905 | 0.147 | 0.5253 | 0.0115 | 0.0176 | 0.0442 | 0.017 | 0.0511 | 0.0006 | 0.003 | 0.0004 |  | 0.0009 | 0.0021 | 0.0024 | 0.0009 | 0.0053 |  |  | 0.0033 |  |  |  |  | 0
1441 | 1442 | 12006056 | 2020-08-16 | 162,816 | Арм500 | ГОСТ 34028-2016 | 21 | 163,575 | 163.175 | 1570 | 7542 | 200 | 7 | 2 | 2155 | 9 | 320 | 350 | 110 |  | B 789/BC | 0,01 | 17:51:31 | 0.1923 | 0.1489 | 0.5191 | 0.0067 | 0.0236 | 0.0406 | 0.0147 | 0.0468 | 0.0007 | 0.0024 | 0.0003 |  | 0.0009 | 0.002 | 0.0026 | 0.001 | 0.0056 |  |  | 0.0034 |  |  |  |  | 1
1442 | 1443 | 12006057 | 2020-08-16 | 159,744 | Арм500 | ГОСТ 34028-2016 | 22 | 160,496 | 160.096 | 1567 | 7570 | 200 | 7 | 2 | 2155 | 9 | 320 | 350 | 110 |  | B 789/BC | 0,01 | 18:32:14 | 0.1793 | 0.1315 | 0.5279 | 0.0092 | 0.0282 | 0.0434 | 0.0216 | 0.0399 | 0.0007 | 0.0028 | 0.0004 |  | 0.0009 | 0.0022 | 0.0023 | 0.0012 | 0.0046 |  |  | 0.0034 |  | 0.0001 |  |  | -2
1443 | 1444 | 12006058 | 2020-08-16 | 172,032 | Арм500 | ГОСТ 34028-2016 | 23 | 172,81 | 172.41 | 1568 | 7600 | 200 | 7 | 2 | 2155 | 9 | 320 | 350 | 100 |  | B 789/BC | 0,01 | 19:14:55 | 0.1913 | 0.1437 | 0.5207 | 0.0101 | 0.0214 | 0.0422 | 0.0158 | 0.042 | 0.0009 | 0.0024 | 0.0003 |  | 0.0009 | 0.0022 | 0.0022 | 0.0009 | 0.0055 |  |  | 0.0034 |  |  |  |  | -1
1444 | 1445 | 12006059 | 2020-08-16 | 159,552 | Арм500 | ГОСТ 34028-2016 | 24 | 160,803 | 160.403 | 1565 | 7628 | 200 | 7 | 2 | 2155 | 9 | 320 | 350 | 100 |  | B 789/BC | 0,02 | 19:52:21 | 0.1901 | 0.141 | 0.5335 | 0.0116 | 0.0159 | 0.0404 | 0.0141 | 0.0414 | 0.0008 | 0.0033 | 0.0004 |  | 0.0009 | 0.0023 | 0.0023 | 0.001 | 0.0059 |  |  | 0.0035 |  |  |  |  | 1
1445 | 1446 | 12006060 | 2020-08-16 | 162,816 | Арм500 | ГОСТ 34028-2016 | 25 | 163,725 | 163.325 | 1570 | 7662 | 200 | 7 | 2 | 2155 | 9 | 320 | 350 | 100 |  | B 789/BC | 0,01 | 20:27:43 | 0.2034 | 0.1482 | 0.5291 | 0.0086 | 0.017 | 0.0425 | 0.0169 | 0.0425 | 0.0008 | 0.0023 | 0.0005 |  | 0.0009 | 0.0022 | 0.0025 | 0.0011 | 0.0067 |  |  | 0.0034 |  | 0.0001 |  |  | 1
1446 | 1447 | 12006061 | 2020-08-16 | 162,816 | Арм500 | ГОСТ 34028-2016 | 26 | 163,575 | 163.175 | 1571 | 7692 | 200 | 7 | 2 | 2155 | 9 | 320 | 350 | 100 |  | B 789/BC | 0,01 | 21:12:55 | 0.1896 | 0.1436 | 0.511 | 0.0174 | 0.0172 | 0.0414 | 0.0215 | 0.0454 | 0.0006 | 0.0027 | 0.0005 |  | 0.001 | 0.0022 | 0.0024 | 0.001 | 0.0072 |  |  | 0.0033 |  | 0.0001 |  |  | -1
1447 | 1448 | 12006062 | 2020-08-16 | 165,888 | Арм500 | ГОСТ 34028-2016 | 27 | 166,653 | 166.253 | 1571 | 7723 | 200 | 7 | 2 | 2155 | 9 | 320 | 350 | 100 |  | B 789/BC | 0,02 | 21:54:47 | 0.1889 | 0.1741 | 0.508 | 0.0062 | 0.014 | 0.044 | 0.0177 | 0.0391 | 0.0006 | 0.0026 | 0.0004 |  | 0.0009 | 0.0016 | 0.0031 | 0.0009 | 0.0077 |  |  | 0.0031 |  | 0.0001 |  |  | -2
1448 | 1449 | 12006063 | 2020-08-16 | 156,672 | Арм500 | ГОСТ 34028-2016 | 28 | 157,417 | 157.017 | 1571 | 7751 | 200 | 7 | 2 | 2155 | 9 | 320 | 350 | 100 |  | B 789/BC | 0,01 | 22:36:05 | 0.1839 | 0.1481 | 0.5027 | 0.0117 | 0.0146 | 0.0392 | 0.0152 | 0.0356 | 0.0007 | 0.0022 | 0.0005 |  | 0.0008 | 0.0019 | 0.0031 | 0.001 | 0.0071 |  |  | 0.0032 |  | 0.0001 |  |  | -3
1449 | 1450 | 12006064 | 2020-08-16 | 165,888 | Арм500 | ГОСТ 34028-2016 | 29 | 166,653 | 166.253 | 1573 | 7781 | 200 | 7 | 2 | 2155 | 9 | 320 | 350 | 100 |  | B 789/BC | 0,01 | 23:18:04 | 0.1801 | 0.1796 | 0.5279 | 0.007 | 0.0131 | 0.041 | 0.0154 | 0.0344 | 0.0007 | 0.0024 | 0.0004 |  | 0.0008 | 0.0014 | 0.0033 | 0.0009 | 0.0073 |  |  | 0.0031 |  | 0.0001 |  |  | 4
1450 | 1451 | 12006065 | 2020-08-16 | 162,816 | Арм500 | ГОСТ 34028-2016 | 30 | 171,435 | 171.035 | 1572 | 7809 | 200 | 7 | 2 | 2155 | 9 | 320 | 350 | 100 |  | B 789/BC | 0,01 | 0:03:50 | 0.1845 | 0.1479 | 0.5069 | 0.0057 | 0.0138 | 0.0487 | 0.0155 | 0.0396 | 0.0007 | 0.0023 | 0.0005 |  | 0.0009 | 0.0016 | 0.0024 | 0.0009 | 0.0073 |  |  | 0.003 |  | 0.0001 |  |  | 5
1451 | 1452 | 12006066 | 2020-08-17 | 153,6 | Арм500 | ГОСТ 34028-2016 | 1 | 155,258 | 154.858 | 1577 | 6645 | 200 | 7 | 2 | 2155 | 9 | 320 | 350 | 100 |  | B 789/BC | 0,08 | 1:49:21 | 0.1896 | 0.1385 | 0.5074 | 0.0115 | 0.0172 | 0.044 | 0.0178 | 0.0404 | 0.0008 | 0.0024 | 0.0005 |  | 0.0008 | 0.0017 | 0.003 | 0.0012 | 0.008 |  |  | 0.0032 |  | 0.0001 |  |  | -3
1452 | 1453 | 12006067 | 2020-08-17 | 165,888 | Арм500 | ГОСТ 34028-2016 | 2 | 167,113 | 166.713 | 1570 | 6672 | 200 | 7 | 2 | 2155 | 9 | 320 | 350 | 100 |  | B 789/BC | 0,02 | 2:33:14 | 0.1894 | 0.1498 | 0.5274 | 0.0162 | 0.0224 | 0.049 | 0.0242 | 0.0375 | 0.0007 | 0.0025 | 0.0005 |  | 0.0008 | 0.0021 | 0.0024 | 0.0009 | 0.0077 |  |  | 0.0033 |  | 0.0001 |  |  | 2
1453 | 1454 | 12006068 | 2020-08-17 | 165,44 | Арм500 | ГОСТ 34028-2016 | 3 | 167,854 | 167.454 | 1560 | 6706 | 200 | 7 | 2 | 2155 | 9 | 320 | 350 | 100 |  | B 789/BC | 0,02 | 3:11:05 | 0.1896 | 0.1456 | 0.5217 | 0.0181 | 0.0183 | 0.0483 | 0.0261 | 0.0364 | 0.0008 | 0.0021 | 0.0004 |  | 0.0008 | 0.0012 | 0.0025 | 0.0008 | 0.006 |  |  | 0.0032 |  |  |  |  | -1
1454 | 1455 | 12006069 | 2020-08-17 | 165,888 | Арм500 | ГОСТ 34028-2016 | 4 | 166,653 | 166.253 | 1574 | 6737 | 200 | 7 | 2 | 2155 | 9 | 320 | 350 | 100 |  | B 789/BC | 0,04 | 3:54:08 | 0.1842 | 0.1522 | 0.5096 | 0.0103 | 0.0159 | 0.0519 | 0.03 | 0.038 | 0.0008 | 0.0025 | 0.0004 |  | 0.0008 | 0.0014 | 0.0024 | 0.0013 | 0.0062 |  |  | 0.0032 |  | 0.0001 |  |  | -1
1455 | 1456 | 12006070 | 2020-08-17 | 156,672 | Арм500 | ГОСТ 34028-2016 | 5 | 157,417 | 157.017 | 1578 | 6767 | 200 | 7 | 2 | 2155 | 9 | 320 | 350 | 100 |  | B 789/BC | 0,01 | 4:51:59 | 0.1896 | 0.1402 | 0.5085 | 0.0092 | 0.0147 | 0.0454 | 0.0192 | 0.04 | 0.0008 | 0.0024 | 0.0004 |  | 0.0008 | 0.0018 | 0.0038 | 0.0013 | 0.0064 |  |  | 0.0031 |  | 0.0001 |  |  | -5
1456 | 1457 | 12006071 | 2020-08-17 | 165,888 | Арм500 | ГОСТ 34028-2016 | 6 | 166,803 | 166.403 | 1578 | 6795 | 200 | 7 | 2 | 2155 | 9 | 320 | 350 | 100 |  | B 789/BC | 0,01 | 5:36:59 | 0.1887 | 0.1343 | 0.5181 | 0.011 | 0.0186 | 0.0502 | 0.0171 | 0.0382 | 0.0007 | 0.0031 | 0.0005 |  | 0.0008 | 0.0021 | 0.0022 | 0.001 | 0.0067 |  |  | 0.0032 |  | 0.0001 |  |  | -1
1457 | 1458 | 12006072 | 2020-08-17 | 156,672 | Арм500 | ГОСТ 34028-2016 | 7 | 157,417 | 157.017 | 1574 | 6823 | 200 | 7 | 2 | 2155 | 9 | 320 | 350 | 100 |  | B 789/BC | 0,01 | 6:25:10 | 0.1714 | 0.1327 | 0.5032 | 0.0112 | 0.014 | 0.0454 | 0.0141 | 0.041 | 0.0005 | 0.0022 | 0.0005 |  | 0.0008 | 0.002 | 0.0025 | 0.001 | 0.0073 |  |  | 0.0031 |  | 0.0001 |  |  | 2
1458 | 1459 | 12006073 | 2020-08-17 | 159,744 | Арм500 | ГОСТ 34028-2016 | 8 | 160,496 | 160.096 | 1564 | 6850 | 200 | 13 | 2 | 2155 | 9 | 320 | 350 | 120 |  | B 789/BC | 0,01 | 7:05:55 | 0.1895 | 0.149 | 0.5049 | 0.0123 | 0.0109 | 0.0431 | 0.014 | 0.038 | 0.0006 | 0.0024 | 0.0004 |  | 0.0007 | 0.0012 | 0.0022 | 0.001 | 0.007 |  |  | 0.0031 |  | 0.0001 |  |  | -1
1459 | 1460 | 12006074 | 2020-08-17 | 156,672 | Арм500 | ГОСТ 34028-2016 | 9 | 157,417 | 157.017 | 1570 | 6878 | 200 | 13 | 2 | 2155 | 9 | 320 | 350 | 120 |  | B 789/BC | 0,01 | 7:44:28 | 0.1841 | 0.1442 | 0.5294 | 0.0177 | 0.0161 | 0.0509 | 0.0182 | 0.0441 | 0.0006 | 0.0031 | 0.0004 |  | 0.0008 | 0.0019 | 0.0024 | 0.001 | 0.0054 |  |  | 0.0034 |  |  |  |  | -2
1460 | 1461 | 12006075 | 2020-08-17 | 165,888 | Арм500 | ГОСТ 34028-2016 | 10 | 166,653 | 166.253 | 1576 | 6909 | 200 | 13 | 2 | 2155 | 9 | 320 | 350 | 120 |  | B 789/BC | 0,06 | 8:31:58 | 0.1969 | 0.1484 | 0.531 | 0.0138 | 0.0146 | 0.0469 | 0.0168 | 0.0422 | 0.0007 | 0.003 | 0.0005 |  | 0.001 | 0.0022 | 0.0029 | 0.0014 | 0.0057 |  |  | 0.0034 |  | 0.0001 |  |  | -2
1461 | 1462 | 12006076 | 2020-08-17 | 156,672 | Арм500 | ГОСТ 34028-2016 | 11 | 157,417 | 157.017 | 1573 | 6936 | 200 | 13 | 2 | 2155 | 9 | 320 | 350 | 120 |  | B 789/BC | 0,01 | 9:06:54 | 0.1893 | 0.1445 | 0.5149 | 0.0111 | 0.0182 | 0.0487 | 0.0186 | 0.0437 | 0.0008 | 0.0028 | 0.0005 |  | 0.0011 | 0.0023 | 0.0038 | 0.0015 | 0.0055 |  |  | 0.0033 |  | 0.0001 |  |  | 1
1462 | 1463 | 12006077 | 2020-08-17 | 168,96 | Арм500 | ГОСТ 34028-2016 | 12 | 169,731 | 169.331 | 1571 | 6967 | 200 | 13 | 2 | 2155 | 9 | 320 | 350 | 120 |  | B 789/BC | 0,02 | 9:47:30 | 0.1883 | 0.1448 | 0.5009 | 0.0105 | 0.0187 | 0.0461 | 0.015 | 0.0371 | 0.0008 | 0.0023 | 0.0004 |  | 0.0009 | 0.0019 | 0.0037 | 0.0015 | 0.0055 |  |  | 0.0032 |  | 0.0001 |  |  | 2
1463 | 1464 | 12006078 | 2020-08-17 | 159,744 | Арм500 | ГОСТ 34028-2016 | 13 | 160,496 | 160.096 | 1570 | 6994 | 200 | 13 | 2 | 2155 | 9 | 320 | 350 | 120 |  | B 789/BC | 0,01 | 10:32:56 | 0.1887 | 0.1384 | 0.496 | 0.0053 | 0.0153 | 0.0474 | 0.0164 | 0.0394 | 0.0008 | 0.0025 | 0.0004 |  | 0.0008 | 0.0016 | 0.0029 | 0.001 | 0.0049 |  |  | 0.0033 |  | 0.0001 |  |  | 1
1464 | 1465 | 12006079 | 2020-08-17 | 162,816 | Арм500 | ГОСТ 34028-2016 | 14 | 163,575 | 163.175 | 1584 | 7022 | 200 | 13 | 2 | 2155 | 9 | 320 | 350 | 120 |  | B 789/BC | 0,01 | 11:12:16 | 0.1888 | 0.1594 | 0.5074 | 0.0075 | 0.0147 | 0.0475 | 0.017 | 0.0394 | 0.0008 | 0.0023 | 0.0004 |  | 0.001 | 0.0018 | 0.0041 | 0.0013 | 0.0055 |  |  | 0.0033 |  | 0.0001 |  |  | 0
1465 | 1466 | 12006080 | 2020-08-17 | 156,672 | Арм500 | ГОСТ 34028-2016 | 15 | 159,317 | 158.917 | 1558 | 7044 | 200 | 7 | 2 | 2150 | 9 | 316 | 350 | 113 |  | B 789/BC | 0,01 | 12:00:57 | 0.1972 | 0.1466 | 0.5125 | 0.0074 | 0.0169 | 0.0462 | 0.0177 | 0.0452 | 0.0006 | 0.0024 | 0.0004 |  | 0.0009 | 0.0021 | 0.0039 | 0.001 | 0.0056 |  |  | 0.0032 |  | 0.0001 |  |  | 0
1466 | 1467 | 12006081 | 2020-08-17 | 159,744 | Арм500 | ГОСТ 34028-2016 | 16 | 160,496 | 160.096 | 1570 |  | 200 | 7 | 2 | 2150 | 9 | 314 | 346 | 112 |  | B 789/BC | 0,01 | 12:35:01 | 0.2047 | 0.1471 | 0.5036 | 0.0081 | 0.0157 | 0.0477 | 0.0163 | 0.0507 | 0.0006 | 0.0022 | 0.0004 |  | 0.001 | 0.002 | 0.0031 | 0.0012 | 0.0056 |  |  | 0.0033 |  | 0.0001 |  |  | 2
1467 | 1468 | 12006082 | 2020-08-17 | 162,816 | Арм500 | ГОСТ 34028-2016 | 17 | 163,575 | 163.175 | 1575 |  | 200 | 7 | 2 | 2150 | 9 | 314 | 346 | 112 |  | B 789/BC | 0,01 | 13:29:24 | 0.1892 | 0.1449 | 0.5082 | 0.0046 | 0.0147 | 0.0452 | 0.018 | 0.0421 | 0.0008 | 0.0022 | 0.0004 |  | 0.001 | 0.0021 | 0.0026 | 0.0014 | 0.0063 |  |  | 0.0032 |  | 0.0001 |  |  | 1
1468 | 1469 | 12006083 | 2020-08-17 | 159,744 | Арм500 | ГОСТ 34028-2016 | 18 | 160,496 | 160.096 | 1571 |  | 200 | 7 | 2 | 2150 | 9 | 314 | 346 | 112 |  | B 789/BC | 0,01 | 14:17:14 | 0.1882 | 0.1477 | 0.5007 | 0.0029 | 0.0126 | 0.0467 | 0.0171 | 0.0445 | 0.0008 | 0.0024 | 0.0004 |  | 0.001 | 0.0019 | 0.0034 | 0.0018 | 0.0065 |  |  | 0.0032 |  | 0.0001 |  |  | 0
1469 | 1470 | 12006084 | 2020-08-17 | 165,888 | Арм500 | ГОСТ 34028-2016 | 19 | 166,653 | 166.253 | 1573 |  | 200 | 7 | 2 | 2150 | 9 | 314 | 346 | 112 |  | B 789/BC | 0,01 | 15:06:20 | 0.1811 | 0.1398 | 0.5179 | 0.0038 | 0.014 | 0.0414 | 0.0145 | 0.0405 | 0.0006 | 0.0024 | 0.0004 |  | 0.0009 | 0.0019 | 0.0041 | 0.0011 | 0.0066 |  |  | 0.0032 |  | 0.0001 |  |  | 0
1470 | 1471 | 12006085 | 2020-08-17 | 159,744 | Арм500 | ГОСТ 34028-2016 | 20 | 160,496 | 160.096 | 1568 |  | 200 | 13 | 2 | 2155 | 9 | 320 | 350 | 110 |  | B 789/BC | 0,01 | 15:54:15 | 0.1827 | 0.147 | 0.5081 | 0.0069 | 0.0152 | 0.0426 | 0.0194 | 0.0399 | 0.0006 | 0.0032 | 0.0005 |  | 0.0009 | 0.0022 | 0.0024 | 0.0011 | 0.0053 |  |  | 0.0032 |  | 0.0001 |  |  | 1
1471 | 1472 | 12006086 | 2020-08-17 | 165,888 | Арм500 | ГОСТ 34028-2016 | 21 | 166,803 | 166.403 | 1572 | 7050 | 200 | 13 | 2 | 2155 | 9 | 320 | 350 | 110 |  | B 789/BC | 0,01 | 16:42:33 | 0.1934 | 0.1813 | 0.9948 | 0.0056 | 0.0161 | 0.0596 | 0.0184 | 0.0407 | 0.0007 | 0.0033 | 0.0006 |  | 0.0013 | 0.0042 | 0.0031 | 0.0012 | 0.0051 |  |  | 0.0043 |  | 0.0001 |  |  | 1
1472 | 1473 | 12006087 | 2020-08-17 | 156,672 | Арм500 | ГОСТ 34028-2016 | 22 | 157,417 | 157.017 | 1604 | 7077 | 200 | 13 | 2 | 2155 | 9 | 320 | 350 | 110 |  | B 789/BC | 0,01 | 17:45:05 | 0.1954 | 0.1907 | 1.302 | 0.0028 | 0.0136 | 0.0476 | 0.0056 | 0.0204 | 0.0002 | 0.0018 | 0.0006 |  | 0.0014 | 0.0043 | 0.0044 | 0.0017 | 0.0045 |  |  | 0.0049 |  | 0.0001 |  |  | 3
1473 | 1474 | 12006088 | 2020-08-17 | 156,672 | Арм500 | ГОСТ 34028-2016 | 23 | 157,417 | 157.017 | 1564 | 7105 | 200 | 13 | 2 | 2155 | 9 | 320 | 350 | 110 |  | B 789/BC | 0,03 | 18:14:28 | 0.2043 | 0.1991 | 1.2982 | 0.0046 | 0.0156 | 0.0504 | 0.0067 | 0.02 | 0.0002 | 0.002 | 0.0006 |  | 0.0015 | 0.0044 | 0.0035 | 0.0013 | 0.0057 |  |  | 0.0047 |  | 0.0001 |  |  | 0
1474 | 1475 | 12006089 | 2020-08-17 | 159,744 | Арм500 | ГОСТ 34028-2016 | 24 | 160,496 | 160.096 | 1563 | 7132 | 200 | 13 | 2 | 2155 | 9 | 320 | 350 | 110 |  | B 789/BC | 0,03 | 18:55:20 | 0.2053 | 0.1962 | 1.2993 | 0.0058 | 0.0164 | 0.0495 | 0.0066 | 0.0213 | 0.0003 | 0.002 | 0.0006 |  | 0.0014 | 0.0045 | 0.004 | 0.0015 | 0.0053 |  |  | 0.0048 |  | 0.0001 |  |  | 0
1475 | 1476 | 12006090 | 2020-08-17 | 165,888 | Арм500 | ГОСТ 34028-2016 | 25 | 166,653 | 166.253 | 1563 | 7160 | 200 | 7 | 2 | 2155 | 9 | 320 | 350 | 110 |  | B 789/BC | 0,02 | 19:45:01 | 0.1963 | 0.2077 | 1.3102 | 0.007 | 0.017 | 0.0447 | 0.0061 | 0.0202 | 0.0002 | 0.0019 | 0.0007 |  | 0.0013 | 0.0049 | 0.0032 | 0.0012 | 0.0064 |  |  | 0.0048 |  | 0.0001 |  |  | 0
1476 | 1477 | 12006091 | 2020-08-17 | 159,744 | Арм500 | ГОСТ 34028-2016 | 26 | 160,496 | 160.096 | 1566 | 7188 | 200 | 7 | 2 | 2155 | 9 | 320 | 350 | 110 |  | B 789/BC | 0,02 | 20:57:30 | 0.1976 | 0.1577 | 0.5332 | 0.0035 | 0.014 | 0.0348 | 0.0063 | 0.0202 | 0.0001 | 0.0013 | 0.0005 |  | 0.0012 | 0.0022 | 0.0046 | 0.0011 | 0.0049 |  |  | 0.0033 |  | 0.0001 |  |  | -3
1477 | 1478 | 12006092 | 2020-08-17 | 172,032 | Арм500 | ГОСТ 34028-2016 | 27 | 172,81 | 172.41 | 1573 | 7215 | 200 | 7 | 2 | 2155 | 9 | 320 | 350 | 110 |  | B 789/BC | 0,02 | 21:15:04 | 0.1847 | 0.1357 | 0.5112 | 0.0028 | 0.0154 | 0.0335 | 0.0058 | 0.0223 | 0.0002 | 0.0014 | 0.0005 |  | 0.001 | 0.0022 | 0.0034 | 0.0011 | 0.0046 |  |  | 0.0033 |  | 0.0001 | 0.0024 |  | -2
1478 | 1479 | 12006093 | 2020-08-17 | 168,96 | Арм500 | ГОСТ 34028-2016 | 28 | 169,731 | 169.331 | 1567 | 7243 | 200 | 7 | 2 | 2155 | 9 | 320 | 350 | 110 |  | B 789/BC | 0,01 | 21:54:50 | 0.1972 | 0.1396 | 0.5261 | 0.0058 | 0.0154 | 0.0413 | 0.0146 | 0.0537 | 0.0006 | 0.0024 | 0.0005 |  | 0.0011 | 0.0025 | 0.0043 | 0.0013 | 0.0052 |  |  | 0.0033 |  | 0.0001 |  |  | 2
1479 | 1480 | 12006094 | 2020-08-17 | 153,6 | Арм500 | ГОСТ 34028-2016 | 29 | 154,338 | 153.938 | 1567 | 7267 | 200 | 7 | 2 | 2155 | 9 | 320 | 350 | 110 |  | B 789/BC | 0,01 | 22:36:57 | 0.1744 | 0.131 | 0.5186 | 0.006 | 0.0134 | 0.0494 | 0.0184 | 0.0475 | 0.0007 | 0.0026 | 0.0004 |  | 0.001 | 0.0023 | 0.003 | 0.0015 | 0.0053 |  |  | 0.0033 |  | 0.0001 |  |  | -1
1480 | 1481 | 12006095 | 2020-08-17 | 153,6 | Арм500 | ГОСТ 34028-2016 | 30 | 154,338 | 153.938 | 1575 | 7292 | 200 | 7 | 2 | 2155 | 9 | 320 | 350 | 110 |  | B 789/BC | 0,01 | 23:18:26 | 0.1915 | 0.1441 | 0.5222 | 0.0089 | 0.013 | 0.0448 | 0.0158 | 0.0395 | 0.0009 | 0.0024 | 0.0005 |  | 0.001 | 0.0023 | 0.0041 | 0.0016 | 0.0048 |  |  | 0.0034 |  | 0.0001 |  |  | 1
1481 | 1482 | 12006096 | 2020-08-17 | 153,6 | Арм500 | ГОСТ 34028-2016 | 31 | 154,338 | 153.938 | 1566 | 7317 | 200 | 7 | 2 | 2155 | 9 | 320 | 350 | 110 |  | B 789/BC | 0,01 | 0:05:37 | 0.1935 | 0.1647 | 0.7215 | 0.0064 | 0.0149 | 0.055 | 0.0152 | 0.0435 | 0.0009 | 0.0027 | 0.0005 |  | 0.001 | 0.0029 | 0.0031 | 0.0013 | 0.0059 |  |  | 0.0038 |  |  |  |  | 2
1482 | 1483 | 12006097 | 2020-08-18 | 159,744 | Арм500 | ГОСТ 34028-2016 | 32 | 160,496 | 160.096 | 1565 | 7344 | 200 | 7 | 2 | 2155 | 9 | 320 | 350 | 110 |  | B 789/BC | 0,01 | 0:42:14 | 0.1844 | 0.1793 | 0.7245 | 0.0035 | 0.0129 | 0.0479 | 0.0163 | 0.0461 | 0.0009 | 0.0024 | 0.0006 |  | 0.0011 | 0.0029 | 0.0035 | 0.0012 | 0.0063 |  |  | 0.0036 |  | 0.0001 |  |  | 1
1483 | 1484 | 12006098 | 2020-08-18 | 168,96 | Арм500 | ГОСТ 34028-2016 | 33 | 169,731 | 169.331 | 1564 | 7372 | 200 | 7 | 2 | 2155 | 9 | 320 | 350 | 110 |  | B 789/BC | 0,01 | 1:23:04 | 0.1872 | 0.1752 | 0.7173 | 0.0051 | 0.0143 | 0.0443 | 0.0157 | 0.0472 | 0.001 | 0.0025 | 0.0005 |  | 0.0011 | 0.0028 | 0.0048 | 0.0009 | 0.0049 |  |  | 0.0038 |  |  |  |  | 4
1484 | 1485 | 12006099 | 2020-08-18 | 162,816 | Арм500 | ГОСТ 34028-2016 | 34 | 163,575 | 163.175 | 1567 | 7399 | 200 | 7 | 2 | 2155 | 9 | 320 | 350 | 110 |  | B 789/BC | 0,02 | 2:10:35 | 0.1833 | 0.1911 | 0.6998 | 0.0026 | 0.011 | 0.0351 | 0.0072 | 0.0216 | 0.0002 | 0.0019 | 0.0006 |  | 0.0011 | 0.0025 | 0.004 | 0.0013 | 0.0049 |  |  | 0.0036 |  | 0.0001 |  |  | -1
1485 | 1486 | 12006100 | 2020-08-18 | 162,816 | Арм500 | ГОСТ 34028-2016 | 35 | 163,575 | 163.175 | 1576 | 7427 | 200 | 7 | 2 | 2155 | 9 | 320 | 350 | 110 |  | B 789/BC | 0,01 | 2:53:36 | 0.1884 | 0.1829 | 0.717 | 0.0041 | 0.0106 | 0.0299 | 0.0077 | 0.0222 | 0.0002 | 0.0016 | 0.0005 |  | 0.001 | 0.0026 | 0.0029 | 0.0013 | 0.0053 |  |  | 0.0037 |  | 0.0001 |  |  | 0
1486 | 1487 | 12006101 | 2020-08-18 | 156,672 | Арм500 | ГОСТ 34028-2016 | 36 | 157,417 | 157.017 | 1575 | 7455 | 200 | 7 | 2 | 2155 | 9 | 320 | 350 | 110 |  | B 789/BC | 0,01 | 3:37:55 | 0.1921 | 0.1861 | 0.7258 | 0.0093 | 0.014 | 0.0373 | 0.0079 | 0.0225 | 0.0002 | 0.0017 | 0.0006 |  | 0.0011 | 0.0025 | 0.0049 | 0.002 | 0.0057 |  |  | 0.0037 |  |  |  |  | -1
1487 | 1488 | 12006102 | 2020-08-18 | 159,744 | Арм500 | ГОСТ 34028-2016 | 37 | 160,496 | 160.096 | 1564 | 7482 | 200 | 7 | 2 | 2155 | 9 | 320 | 350 | 110 |  | B 789/BC | 0,01 | 4:16:30 | 0.1895 | 0.1883 | 0.7213 | 0.0052 | 0.0131 | 0.0378 | 0.0064 | 0.0209 | 0.0002 | 0.0025 | 0.0006 |  | 0.0011 | 0.0023 | 0.003 | 0.0016 | 0.0057 |  |  | 0.0037 |  | 0.0001 |  |  | -1
1488 | 1489 | 12006103 | 2020-08-18 | 162,816 | Арм500 | ГОСТ 34028-2016 | 38 | 163,575 | 163.175 | 1565 | 7510 | 200 | 7 | 2 | 2155 | 9 | 320 | 350 | 110 |  | B 789/BC | 0,02 | 4:57:59 | 0.1907 | 0.1974 | 0.7113 | 0.0027 | 0.0157 | 0.0404 | 0.0069 | 0.0197 | 0.0002 | 0.0019 | 0.0005 |  | 0.0012 | 0.0024 | 0.0046 | 0.0009 | 0.006 |  |  | 0.0037 |  | 0.0001 |  |  | 1
1489 | 1490 | 12006104 | 2020-08-18 | 172,032 | Арм500 | ГОСТ 34028-2016 | 39 | 172,81 | 172.41 | 1565 | 7541 | 200 | 7 | 2 | 2155 | 9 | 320 | 350 | 110 |  | B 789/BC | 0,01 | 5:40:18 | 0.1907 | 0.1767 | 0.7186 | 0.0035 | 0.0139 | 0.0387 | 0.007 | 0.02 | 0.0001 | 0.0018 | 0.0005 |  | 0.0011 | 0.0026 | 0.0031 | 0.001 | 0.0051 |  |  | 0.0037 |  | 0.0001 |  |  | -3
1490 | 1491 | 12006105 | 2020-08-18 | 159,744 | Арм500 | ГОСТ 34028-2016 | 40 | 160,496 | 160.096 | 1568 | 7568 | 200 | 7 | 2 | 2155 | 9 | 320 | 350 | 110 |  | B 789/BC | 0,01 | 6:29:06 | 0.1895 | 0.1981 | 0.7228 | 0.0037 | 0.0142 | 0.0417 | 0.0135 | 0.042 | 0.0007 | 0.0026 | 0.0005 |  | 0.0012 | 0.0026 | 0.0033 | 0.0015 | 0.0046 |  |  | 0.0039 |  | 0.0001 |  |  | -2
1491 | 1492 | 12006106 | 2020-08-18 | 153,6 | Арм500 | ГОСТ 34028-2016 | 41 | 154,338 | 153.938 | 1566 | 7593 | 200 | 7 | 2 | 2155 | 9 | 320 | 350 | 110 |  | B 789/BC | 0,01 | 7:08:37 | 0.1992 | 0.1757 | 0.73 | 0.0063 | 0.0139 | 0.039 | 0.0151 | 0.0535 | 0.0008 | 0.0035 | 0.0005 |  | 0.0011 | 0.0027 | 0.003 | 0.0013 | 0.0053 |  |  | 0.0038 |  | 0.0001 |  |  | -1
1492 | 1493 | 12006107 | 2020-08-18 | 159,744 | Арм500 | ГОСТ 34028-2016 | 42 | 160,496 | 160.096 | 1567 | 7617 | 200 | 13 | 2 | 2155 | 9 | 320 | 350 | 120 |  | B 789/BC | 0,01 | 7:45:04 | 0.2038 | 0.1843 | 0.7306 | 0.0061 | 0.0147 | 0.0395 | 0.0139 | 0.037 | 0.0006 | 0.0031 | 0.0006 |  | 0.0013 | 0.003 | 0.0041 | 0.0021 | 0.0051 |  |  | 0.0041 |  | 0.0001 |  |  | 0
1493 | 1494 | 12006108 | 2020-08-18 | 165,888 | Арм500 | ГОСТ 34028-2016 | 43 | 168,153 | 167.753 | 1567 | 7645 | 200 | 13 | 2 | 2155 | 9 | 320 | 350 | 120 |  | B 789/BC | 0,01 | 8:22:28 | 0.1998 | 0.1752 | 0.7245 | 0.0066 | 0.0134 | 0.043 | 0.0168 | 0.04 | 0.0007 | 0.0032 | 0.0005 |  | 0.0011 | 0.0027 | 0.0029 | 0.001 | 0.0079 |  |  | 0.0039 |  |  |  |  | -1
1494 | 1495 | 12006109 | 2020-08-18 | 159,744 | Арм500 | ГОСТ 34028-2016 | 44 | 160,646 | 160.246 | 1566 | 7670 | 200 | 13 | 2 | 2155 | 9 | 320 | 350 | 120 |  | B 789/BC | 0,01 | 9:10:59 | 0.1997 | 0.1729 | 0.7371 | 0.0068 | 0.0134 | 0.0431 | 0.016 | 0.042 | 0.0007 | 0.0033 | 0.0006 |  | 0.0011 | 0.0028 | 0.0026 | 0.0011 | 0.0075 |  |  | 0.0039 |  |  |  |  | 4
1495 | 1496 | 12006110 | 2020-08-18 | 162,816 | Арм500 | ГОСТ 34028-2016 | 45 | 163,575 | 163.175 | 1565 | 7697 | 200 | 13 | 2 | 2155 | 9 | 320 | 350 | 120 |  | B 789/BC | 0,03 | 9:54:03 | 0.1915 | 0.1874 | 0.7081 | 0.0037 | 0.0151 | 0.0405 | 0.014 | 0.0424 | 0.0007 | 0.0026 | 0.0005 |  | 0.0011 | 0.0026 | 0.0027 | 0.0016 | 0.007 |  |  | 0.0039 |  | 0.0001 | 0.0015 |  | -1
1496 | 1497 | 12006111 | 2020-08-18 | 165,682 | Арм500 | ГОСТ 34028-2016 | 46 | 166,846 | 166.446 | 1572 | 7725 | 200 | 13 | 2 | 2155 | 9 | 320 | 350 | 120 |  | B 789/BC | 0,03 | 10:29:34 | 0.1867 | 0.1911 | 0.7101 | 0.0042 | 0.0129 | 0.0444 | 0.015 | 0.0416 | 0.0008 | 0.0028 | 0.0006 |  | 0.0011 | 0.0026 | 0.003 | 0.0013 | 0.0072 |  |  | 0.0038 |  |  | 0.0037 |  | -1
1497 | 1498 | 12006112 | 2020-08-18 | 159,744 | Арм500 | ГОСТ 34028-2016 | 47 | 160,496 | 160.096 | 1568 | 7752 | 200 | 13 | 2 | 2155 | 9 | 320 | 350 | 120 |  | B 789/BC | 0,03 | 11:10:38 | 0.1819 | 0.1846 | 0.705 | 0.0031 | 0.0099 | 0.0437 | 0.0167 | 0.0433 | 0.0008 | 0.003 | 0.0005 |  | 0.0011 | 0.0023 | 0.003 | 0.0012 | 0.0068 |  |  | 0.0037 |  |  | 0.0025 |  | -1
1498 | 1499 | 12006113 | 2020-08-18 | 156,672 | Арм500 | ГОСТ 34028-2016 | 48 | 157,417 | 157.017 | 1566 | 7777 | 200 | 13 | 2 | 2155 | 9 | 320 | 350 | 120 |  | B 789/BC | 0,02 | 11:50:31 | 0.1839 | 0.1891 | 0.7034 | 0.0035 | 0.0107 | 0.0418 | 0.0169 | 0.0484 | 0.0008 | 0.0031 | 0.0005 |  | 0.0011 | 0.0023 | 0.0032 | 0.0011 | 0.0076 |  |  | 0.0037 |  | 0.0001 | 0.0028 |  | 0
1499 | 1500 | 12006114 | 2020-08-18 | 159,744 | Арм500 | ГОСТ 34028-2016 | 49 | 160,496 | 160.096 | 1586 | 7805 | 200 | 13 | 2 | 2155 | 9 | 320 | 350 | 120 |  | B 789/BC | 0,01 | 12:32:30 | 0.1866 | 0.1988 | 0.7028 | 0.0048 | 0.0125 | 0.0446 | 0.0167 | 0.0455 | 0.0008 | 0.0029 | 0.0005 |  | 0.0011 | 0.0024 | 0.0028 | 0.0015 | 0.007 |  |  | 0.0039 |  | 0.0001 | 0.0028 |  | 1
1500 | 1501 | 12006115 | 2020-08-18 | 159,744 | Арм500 | ГОСТ 34028-2016 | 50 | 160,496 | 160.096 | 1565 | 7832 | 200 | 13 | 2 | 2155 | 9 | 320 | 350 | 120 |  | B 789/BC | 0,02 | 13:20:04 | 0.1945 | 0.1959 | 0.7124 | 0.0055 | 0.0119 | 0.0451 | 0.0188 | 0.0398 | 0.0008 | 0.0032 | 0.0005 |  | 0.0012 | 0.0025 | 0.0029 | 0.0009 | 0.0075 |  |  | 0.0038 |  |  | 0.0021 |  | 3
1501 | 1502 | 12006116 | 2020-08-18 | 162,816 | Арм500 | ГОСТ 34028-2016 | 51 | 163,575 | 163.175 | 1558 | 7857 | 200 | 13 | 2 | 2155 | 9 | 320 | 350 | 120 |  | B 789/BC | 0,01 | 14:03:02 | 0.1927 | 0.1959 | 1.1584 | 0.0067 | 0.0138 | 0.0535 | 0.0182 | 0.0451 | 0.0009 | 0.0032 | 0.0006 |  | 0.0012 | 0.0038 | 0.0029 | 0.0011 | 0.0077 |  |  | 0.0045 |  | 0.0001 | 0.0021 |  | 3
1502 | 1503 | 12006117 | 2020-08-18 | 159,744 | Арм500 | ГОСТ 34028-2016 | 52 | 160,496 | 160.096 | 1557 | 7884 | 200 | 13 | 2 | 2155 | 9 | 320 | 350 | 120 |  | B 789/BC | 0,02 | 14:44:16 | 0.2077 | 0.1968 | 1.3146 | 0.0053 | 0.0134 | 0.0552 | 0.0182 | 0.0437 | 0.0012 | 0.0034 | 0.0007 |  | 0.0014 | 0.0042 | 0.0039 | 0.0011 | 0.0082 |  |  | 0.0049 |  | 0.0001 | 0.0033 |  | -8
1503 | 1504 | 12006118 | 2020-08-18 | 162,816 | Арм500 | ГОСТ 34028-2016 | 53 | 163,575 | 163.175 | 1561 | 7912 | 200 | 13 | 2 | 2155 | 9 | 320 | 350 | 120 |  | B 789/BC | 0,01 | 17:20:19 | 0.2071 | 0.2142 | 1.3305 | 0.0061 | 0.0161 | 0.0555 | 0.0167 | 0.0434 | 0.0012 | 0.0031 | 0.0007 |  | 0.0017 | 0.0044 | 0.0035 | 0.0014 | 0.0073 |  |  | 0.0049 |  | 0.0002 | 0.0019 |  | 0
1504 | 1505 | 12006119 | 2020-08-18 | 159,437 | Арм500 | ГОСТ 34028-2016 | 54 | 161,188 | 160.788 | 1559 | 7943 | 200 | 13 | 2 | 2155 | 9 | 320 | 350 | 120 |  | B 789/BC | 0,01 | 16:06:31 | 0.2133 | 0.2039 | 1.3196 | 0.0082 | 0.0163 | 0.0578 | 0.0183 | 0.0443 | 0.001 | 0.0032 | 0.0007 |  | 0.0014 | 0.0046 | 0.0034 | 0.0009 | 0.0081 |  |  | 0.0051 |  | 0.0001 | 0.0021 |  | -11
1505 | 1506 | 12006120 | 2020-08-18 | 159,692 | Арм500 | ГОСТ 34028-2016 | 55 | 160,594 | 160.194 | 1560 | 7970 | 200 | 13 | 2 | 2155 | 9 | 320 | 350 | 120 |  | B 789/BC | 0,02 | 17:09:25 | 0.2062 | 0.2071 | 1.2909 | 0.0072 | 0.0153 | 0.0594 | 0.0196 | 0.0461 | 0.0009 | 0.0032 | 0.0006 |  | 0.0014 | 0.0043 | 0.0039 | 0.0011 | 0.0078 |  |  | 0.0049 |  | 0.0001 | 0.0018 |  | 3
1506 | 1507 | 12006121 | 2020-08-18 | 165,812 | Арм500 | ГОСТ 34028-2016 | 56 | 166,576 | 166.176 | 1567 | 7998 | 200 | 13 | 2 | 2155 | 9 | 320 | 350 | 120 |  | B 789/BC | 0,02 | 17:40:28 | 0.1859 | 0.1904 | 0.8188 | 0.007 | 0.0144 | 0.0523 | 0.0163 | 0.0399 | 0.0008 | 0.0027 | 0.0006 |  | 0.0011 | 0.0029 | 0.0027 | 0.0011 | 0.0078 |  |  | 0.0038 |  | 0.0001 | 0.0012 |  | -2
1507 | 1508 | 12006122 | 2020-08-18 | 165,888 | Арм500 | ГОСТ 34028-2016 | 57 | 166,653 | 166.253 | 1568 | 8025 | 200 | 13 | 2 | 2155 | 9 | 320 | 350 | 110 |  | B 789/BC | 0,01 | 18:21:42 | 0.2016 | 0.1846 | 0.7253 | 0.0072 | 0.0145 | 0.0537 | 0.0175 | 0.0416 | 0.0008 | 0.0026 | 0.0005 |  | 0.0012 | 0.0027 | 0.003 | 0.0012 | 0.0065 |  |  | 0.0038 |  | 0.0001 | 0.0036 |  | 2
1508 | 1509 | 12006123 | 2020-08-18 | 165,888 | Арм500 | ГОСТ 34028-2016 | 58 | 166,653 | 166.253 | 1570 | 8053 | 200 | 7 | 2 | 2155 | 9 | 320 | 350 | 110 |  | B 789/BC | 0,01 | 19:06:22 | 0.1893 | 0.1777 | 0.7093 | 0.0065 | 0.0147 | 0.0569 | 0.0175 | 0.0482 | 0.0007 | 0.0033 | 0.0005 |  | 0.0011 | 0.0029 | 0.0027 | 0.0012 | 0.0073 |  |  | 0.0037 |  | 0.0001 | 0.0014 |  | -1
1509 | 1510 | 12006124 | 2020-08-18 | 168,294 | Арм500 | ГОСТ 34028-2016 | 59 | 177,564 | 177.164 | 1566 | 8081 | 200 | 7 | 2 | 2155 | 9 | 320 | 350 | 110 |  | B 789/BC | 0,01 | 19:59:28 | 0.1927 | 0.1825 | 0.7114 | 0.0064 | 0.0139 | 0.0528 | 0.0199 | 0.0404 | 0.0007 | 0.0029 | 0.0005 |  | 0.0012 | 0.003 | 0.0029 | 0.0011 | 0.0084 |  |  | 0.0039 |  | 0.0001 | 0.0012 |  | 0
1510 | 1511 | 12006125 | 2020-08-18 | 159,744 | Арм500 | ГОСТ 34028-2016 | 1 | 161,416 | 161.016 | 1576 | 8106 | 200 | 7 | 2 | 2155 | 9 | 320 | 350 | 110 |  | B 789/BC | 0,8 | 23:27:58 | 0.1976 | 0.1759 | 0.6923 | 0.0034 | 0.0156 | 0.0539 | 0.0186 | 0.0471 | 0.0006 | 0.003 | 0.0003 |  | 0.0011 | 0.0023 | 0.0025 | 0.0007 | 0.0097 |  |  | 0.0037 |  |  |  |  | 0
1511 | 1512 | 12006126 | 2020-08-18 | 159,744 | Арм500 | ГОСТ 34028-2016 | 2 | 160,496 | 160.096 | 1569 | 8130 | 200 | 7 | 2 | 2155 | 9 | 320 | 350 | 110 |  | B 789/BC | 0,02 | 22:38:00 | 0.1886 | 0.1731 | 0.6968 | 0.0072 | 0.0146 | 0.0518 | 0.0153 | 0.0454 | 0.0006 | 0.0025 | 0.0002 |  | 0.0009 | 0.0024 | 0.0025 | 0.0015 | 0.0093 |  |  | 0.0036 |  | 0.0001 |  |  | 1
1512 | 1513 | 12006127 | 2020-08-18 | 165,888 | Арм500 | ГОСТ 34028-2016 | 3 | 166,653 | 166.253 | 1565 | 8158 | 200 | 7 | 2 | 2155 | 9 | 320 | 350 | 110 |  | B 789/BC | 0,02 | 23:06:29 | 0.1831 | 0.177 | 0.6973 | 0.0084 | 0.0099 | 0.0428 | 0.0176 | 0.0479 | 0.0007 | 0.0026 | 0.0002 |  | 0.0009 | 0.0021 | 0.0025 | 0.0009 | 0.0092 |  |  | 0.0038 |  |  |  |  | 1
1513 | 1514 | 12006128 | 2020-08-18 | 162,816 | Арм500 | ГОСТ 34028-2016 | 4 | 163,575 | 163.175 | 1570 | 8182 | 200 | 7 | 2 | 2155 | 9 | 320 | 350 | 110 |  | B 789/BC | 0,01 | 23:42:38 | 0.1934 | 0.1882 | 0.7115 | 0.0045 | 0.0171 | 0.0565 | 0.0174 | 0.0414 | 0.0007 | 0.0034 | 0.0003 |  | 0.001 | 0.0023 | 0.0025 | 0.0014 | 0.0082 |  |  | 0.0039 |  | 0.0001 |  |  | -2
1514 | 1515 | 12006129 | 2020-08-19 | 156,672 | Арм500 | ГОСТ 34028-2016 | 5 | 157,417 | 157.017 | 1566 | 8207 | 200 | 7 | 2 | 2155 | 9 | 320 | 350 | 110 |  | B 789/BC | 0,01 | 0:27:11 | 0.1847 | 0.1924 | 0.7047 | 0.0043 | 0.0198 | 0.0578 | 0.0167 | 0.0581 | 0.0006 | 0.0027 | 0.0002 |  | 0.0011 | 0.0022 | 0.0027 | 0.0011 | 0.0066 |  |  | 0.0039 |  | 0.0001 |  |  | 2
1515 | 1516 | 12006130 | 2020-08-19 | 156,672 | Арм500 | ГОСТ 34028-2016 | 6 | 157,417 | 157.017 | 1565 | 8232 | 200 | 7 | 2 | 2155 | 9 | 320 | 350 | 110 |  | B 789/BC | 0,01 | 1:00:56 | 0.1892 | 0.1934 | 0.7065 | 0.0028 | 0.0106 | 0.0545 | 0.0165 | 0.0488 | 0.0007 | 0.0026 | 0.0002 |  | 0.0011 | 0.002 | 0.0026 | 0.0013 | 0.0074 |  |  | 0.0038 |  | 0.0001 |  |  | -1
1516 | 1517 | 12006131 | 2020-08-19 | 165,888 | Арм500 | ГОСТ 34028-2016 | 7 | 166,653 | 166.253 | 1566 | 8259 | 200 | 7 | 2 | 2155 | 9 | 320 | 350 | 110 |  | B 789/BC | 0,01 | 1:42:34 | 0.181 | 0.1901 | 0.7068 | 0.0065 | 0.0114 | 0.0556 | 0.0182 | 0.0449 | 0.0007 | 0.0035 | 0.0002 |  | 0.001 | 0.002 | 0.0027 | 0.0012 | 0.0079 |  |  | 0.0039 |  | 0.0001 |  |  | 1
1517 | 1518 | 12006132 | 2020-08-19 | 162,816 | Арм500 | ГОСТ 34028-2016 | 8 | 163,575 | 163.175 | 1564 | 8284 | 200 | 7 | 2 | 2155 | 9 | 320 | 350 | 110 |  | B 789/BC | 0,01 | 2:20:52 | 0.1957 | 0.1972 | 0.6997 | 0.0041 | 0.0087 | 0.0538 | 0.018 | 0.0438 | 0.0008 | 0.0031 | 0.0002 |  | 0.001 | 0.0018 | 0.0025 | 0.0011 | 0.0093 |  |  | 0.0037 |  | 0.0001 |  |  | -1
1518 | 1519 | 12006133 | 2020-08-19 | 156,672 | Арм500 | ГОСТ 34028-2016 | 9 | 157,417 | 157.017 | 1562 | 8308 | 200 | 7 | 2 | 2155 | 9 | 320 | 350 | 110 |  | B 789/BC | 0,02 | 3:00:03 | 0.199 | 0.1794 | 0.7056 | 0.0057 | 0.009 | 0.0475 | 0.019 | 0.039 | 0.0011 | 0.0031 | 0.0002 |  | 0.001 | 0.0019 | 0.0022 | 0.001 | 0.0089 |  |  | 0.004 |  | 0.0001 |  |  | -1
1519 | 1520 | 12006134 | 2020-08-19 | 159,744 | Арм500 | ГОСТ 34028-2016 | 10 | 160,496 | 160.096 | 1562 | 8330 | 200 | 7 | 2 | 2155 | 9 | 320 | 350 | 110 |  | B 789/BC | 0,01 | 3:45:54 | 0.1909 | 0.193 | 0.7015 | 0.0083 | 0.0099 | 0.0434 | 0.0202 | 0.0512 | 0.0007 | 0.004 | 0.0002 |  | 0.001 | 0.0018 | 0.0021 | 0.0008 | 0.0083 |  |  | 0.0037 |  | 0.0001 |  |  | -1
1520 | 1521 | 12006135 | 2020-08-19 | 162,79 | Арм500 | ГОСТ 34028-2016 | 11 | 163,548 | 163.148 | 1566 | 8355 | 200 | 7 | 2 | 2155 | 9 | 320 | 350 | 110 |  | B 789/BC | 0,01 | 4:19:33 | 0.1872 | 0.2063 | 0.7813 | 0.0021 | 0.0097 | 0.0375 | 0.0172 | 0.0357 | 0.0006 | 0.0028 | 0.0001 |  | 0.0011 | 0.0019 | 0.0023 | 0.0008 | 0.0093 |  |  | 0.0039 |  | 0.0001 |  |  | 0
1521 | 1522 | 12006136 | 2020-08-19 | 162,816 | Арм500 | ГОСТ 34028-2016 | 12 | 163,575 | 163.175 | 1567 | 8379 | 200 | 7 | 2 | 2155 | 9 | 320 | 350 | 110 |  | B 789/BC | 0,01 | 6:17:25 | 0.1811 | 0.1745 | 0.7496 | 0.0035 | 0.0155 | 0.0349 | 0.0175 | 0.0381 | 0.0009 | 0.0032 | 0.0002 |  | 0.0009 | 0.0024 | 0.0024 | 0.001 | 0.009 |  |  | 0.0039 |  | 0.0001 |  |  | 1
1522 | 1523 | 12006137 | 2020-08-19 | 165,888 | Арм500 | ГОСТ 34028-2016 | 13 | 166,653 | 166.253 | 1563 | 8407 | 200 | 7 | 2 | 2155 | 9 | 320 | 350 | 110 |  | B 789/BC | 0,02 | 6:20:27 | 0.1843 | 0.1778 | 0.7479 | 0.0036 | 0.0145 | 0.0297 | 0.0174 | 0.0384 | 0.0009 | 0.003 | 0.0002 |  | 0.001 | 0.0024 | 0.0024 | 0.001 | 0.008 |  |  | 0.0038 |  | 0.0001 |  |  | 3
1523 | 1524 | 12006138 | 2020-08-19 | 162,816 | Арм500 | ГОСТ 34028-2016 | 14 | 163,575 | 163.175 | 1564 | 8431 | 200 | 7 | 2 | 2155 | 9 | 320 | 350 | 110 |  | B 789/BC | 0,01 | 7:20:54 | 0.1851 | 0.1826 | 0.7089 | 0.0025 | 0.0165 | 0.0358 | 0.0185 | 0.0353 | 0.0009 | 0.003 | 0.0002 |  | 0.001 | 0.0021 | 0.0023 | 0.001 | 0.007 |  |  | 0.0039 |  | 0.0001 |  |  | -2
1524 | 1525 | 12006139 | 2020-08-19 | 162,816 | Арм500 | ГОСТ 34028-2016 | 15 | 163,575 | 163.175 | 1564 | 8456 | 200 | 7 | 2 | 2155 | 9 | 320 | 350 | 100 |  | B 789/BC | 0,01 | 7:23:00 | 0.1864 | 0.1805 | 0.7068 | 0.0025 | 0.0179 | 0.0388 | 0.0225 | 0.0355 | 0.0009 | 0.0049 | 0.0001 |  | 0.001 | 0.0022 | 0.0025 | 0.001 | 0.0083 |  |  | 0.0038 |  | 0.0001 |  |  | 0
1525 | 1526 | 12006140 | 2020-08-19 | 165,888 | Арм500 | ГОСТ 34028-2016 | 16 | 166,653 | 166.253 | 1562 | 8484 | 200 | 7 | 2 | 2155 | 9 | 320 | 350 | 100 |  | B 789/BC | 0,01 | 8:30:45 | 0.1899 | 0.1829 | 0.7074 | 0.0043 | 0.0148 | 0.032 | 0.0188 | 0.0386 | 0.0009 | 0.0034 | 0.0002 |  | 0.0009 | 0.0021 | 0.0021 | 0.0011 | 0.0101 |  |  | 0.004 |  | 0.0001 |  |  | 1
1526 | 1527 | 12006141 | 2020-08-19 | 159,744 | Арм500 | ГОСТ 34028-2016 | 17 | 160,496 | 160.096 | 1562 | 8508 | 200 | 7 | 2 | 2155 | 9 | 320 | 350 | 100 |  | B 789/BC | 0,01 | 8:33:56 | 0.1868 | 0.1735 | 0.7052 | 0.0025 | 0.0119 | 0.0236 | 0.0086 | 0.0255 | 0.0003 | 0.002 | 0.0002 |  | 0.001 | 0.0022 | 0.0028 | 0.0009 | 0.008 |  |  | 0.0038 |  | 0.0001 |  |  | 3
1527 | 1528 | 12006142 | 2020-08-19 | 165,888 | Арм500 | ГОСТ 34028-2016 | 18 | 166,653 | 166.253 | 1560 | 8533 | 200 | 7 | 2 | 2155 | 9 | 320 | 350 | 100 |  | B 789/BC | 0,02 | 8:59:13 | 0.1915 | 0.1844 | 0.7261 | 0.0029 | 0.0115 | 0.025 | 0.0093 | 0.0211 | 0.0003 | 0.0016 | 0.0002 |  | 0.001 | 0.0023 | 0.0025 | 0.0011 | 0.0082 |  |  | 0.0038 |  | 0.0001 |  |  | -1
1528 | 1529 | 12006143 | 2020-08-19 | 153,6 | Арм500 | ГОСТ 34028-2016 | 19 | 154,338 | 153.938 | 1566 | 8557 | 200 | 7 | 2 | 2155 | 9 | 320 | 350 | 100 |  | B 789/BC | 0,01 | 9:48:45 | 0.1937 | 0.1753 | 0.7439 | 0.0026 | 0.0184 | 0.0305 | 0.0086 | 0.0288 | 0.0002 | 0.0014 | 0.0003 |  | 0.0009 | 0.0023 | 0.0027 | 0.0009 | 0.0086 |  |  | 0.0036 |  | 0.0001 |  |  | -3
1529 | 1530 | 12006144 | 2020-08-19 | 162,816 | Арм500 | ГОСТ 34028-2016 | 20 | 163,575 | 163.175 | 1562 | 8582 | 200 | 7 | 2 | 2155 | 9 | 320 | 350 | 100 |  | B 789/BC | 0,01 | 10:24:01 | 0.1958 | 0.1898 | 0.735 | 0.0027 | 0.0158 | 0.0316 | 0.0085 | 0.027 | 0.0002 | 0.0013 | 0.0003 |  | 0.0009 | 0.0021 | 0.0027 | 0.001 | 0.0092 |  |  | 0.0034 |  | 0.0001 |  |  | -1
1530 | 1531 | 12006145 | 2020-08-19 | 159,744 | Арм500 | ГОСТ 34028-2016 | 21 | 160,496 | 160.096 | 1575 | 8610 | 200 | 7 | 2 | 2155 | 9 | 320 | 350 | 100 |  | B 789/BC | 0,01 | 11:05:29 | 0.1871 | 0.1998 | 0.7421 | 0.0034 | 0.0164 | 0.0307 | 0.0072 | 0.0214 | 0.0002 | 0.0015 | 0.0002 |  | 0.001 | 0.0022 | 0.0036 | 0.0017 | 0.0079 |  |  | 0.0036 |  | 0.0001 |  |  | -1
1531 | 1532 | 12006146 | 2020-08-19 | 162,816 | Арм500 | ГОСТ 34028-2016 | 22 | 163,575 | 163.175 | 1563 | 8634 | 200 | 7 | 2 | 2155 | 9 | 320 | 350 | 100 |  | B 789/BC | 0,01 | 11:45:09 | 0.1914 | 0.1913 | 0.7194 | 0.002 | 0.011 | 0.0253 | 0.007 | 0.0212 | 0.0002 | 0.0016 | 0.0003 |  | 0.001 | 0.0022 | 0.0031 | 0.0012 | 0.0075 |  |  | 0.0037 |  | 0.0002 |  |  | -1
1532 | 1533 | 12006147 | 2020-08-19 | 162,816 | Арм500 | ГОСТ 34028-2016 | 23 | 163,575 | 163.175 | 1564 | 8659 | 200 | 7 | 2 | 2155 | 9 | 320 | 350 | 100 |  | B 789/BC | 0,01 | 12:32:10 | 0.1867 | 0.1911 | 0.6921 | 0.0035 | 0.0121 | 0.0338 | 0.0145 | 0.0354 | 0.0007 | 0.0021 | 0.0003 |  | 0.0009 | 0.0021 | 0.0033 | 0.001 | 0.0081 |  |  | 0.0038 |  | 0.0001 |  |  | 2
1533 | 1534 | 12006148 | 2020-08-19 | 159,744 | Арм500 | ГОСТ 34028-2016 | 24 | 160,496 | 160.096 | 1562 | 8683 | 200 | 7 | 2 | 2155 | 9 | 320 | 350 | 100 |  | B 789/BC | 0,01 | 13:05:35 | 0.1966 | 0.2115 | 0.694 | 0.0035 | 0.0104 | 0.0502 | 0.0199 | 0.0425 | 0.0009 | 0.0023 | 0.0004 |  | 0.001 | 0.0021 | 0.0027 | 0.001 | 0.0104 |  |  | 0.0037 |  | 0.0001 |  |  | -1
1534 | 1535 | 12006149 | 2020-08-19 | 147,456 | Арм500 | ГОСТ 34028-2016 | 25 | 148,18 | 147.78 | 1565 | 8708 | 200 | 7 | 2 | 2155 | 9 | 320 | 350 | 100 |  | B 789/BC | 0,01 | 13:45:22 | 0.1976 | 0.2097 | 0.7196 | 0.0039 | 0.0114 | 0.0571 | 0.0161 | 0.0393 | 0.0009 | 0.003 | 0.0004 |  | 0.0011 | 0.002 | 0.0029 | 0.0009 | 0.0077 |  |  | 0.0036 |  | 0.0001 |  |  | -3
1535 | 1536 | 12006150 | 2020-08-19 | 156,672 | Арм500 | ГОСТ 34028-2016 | 26 | 157,417 | 157.017 | 1572 | 8733 | 200 | 7 | 2 | 2155 | 9 | 320 | 350 | 100 |  | B 789/BC | 0,01 | 14:24:17 | 0.1837 | 0.1974 | 0.7073 | 0.0056 | 0.0088 | 0.0568 | 0.0175 | 0.0436 | 0.0008 | 0.0031 | 0.0007 |  | 0.001 | 0.002 | 0.0026 | 0.0009 | 0.0092 |  |  | 0.0037 |  | 0.0001 |  |  | -3
1536 | 1537 | 12006151 | 2020-08-19 | 162,816 | Арм500 | ГОСТ 34028-2016 | 27 | 163,575 | 163.175 | 1564 | 8760 | 200 | 7 | 2 | 2155 | 9 | 320 | 350 | 100 |  | B 789/BC | 0,01 | 15:03:42 | 0.189 | 0.184 | 0.6969 | 0.0036 | 0.0098 | 0.0514 | 0.0165 | 0.041 | 0.0008 | 0.0023 | 0.0005 |  | 0.001 | 0.0018 | 0.0025 | 0.0008 | 0.0089 |  |  | 0.0035 |  | 0.0001 |  |  | 3
1537 | 1538 | 12006152 | 2020-08-19 | 156,672 | Арм500 | ГОСТ 34028-2016 | 28 | 157,417 | 157.017 | 1564 | 8785 | 200 | 7 | 2 | 2155 | 9 | 320 | 350 | 100 |  | B 789/BC | 0,01 | 15:41:04 | 0.2052 | 0.1882 | 0.714 | 0.0092 | 0.0102 | 0.0487 | 0.015 | 0.0397 | 0.0009 | 0.0034 | 0.0002 |  | 0.001 | 0.0019 | 0.0028 | 0.0045 | 0.0084 |  |  | 0.0039 |  | 0.0003 |  |  | -3
1538 | 1539 | 12006153 | 2020-08-19 | 162,816 | Арм500 | ГОСТ 34028-2016 | 29 | 163,575 | 163.175 | 1564 | 8809 | 200 | 7 | 2 | 2155 | 9 | 320 | 350 | 100 |  | B 789/BC | 0,01 | 16:22:16 | 0.1914 | 0.1987 | 0.7069 | 0.0049 | 0.0115 | 0.0581 | 0.02 | 0.0418 | 0.0008 | 0.0042 | 0.0004 |  | 0.001 | 0.002 | 0.0024 | 0.001 | 0.0086 |  |  | 0.0037 |  | 0.0001 |  |  | -1
1539 | 1540 | 12006154 | 2020-08-19 | 156,672 | Арм500 | ГОСТ 34028-2016 | 30 | 157,417 | 157.017 | 1565 | 8831 | 200 | 7 | 2 | 2155 | 9 | 320 | 350 | 100 |  | B 789/BC | 0,01 | 17:00:52 | 0.1889 | 0.1855 | 0.7018 | 0.0051 | 0.0129 | 0.0585 | 0.0182 | 0.0408 | 0.0008 | 0.0029 | 0.0004 |  | 0.001 | 0.002 | 0.0027 | 0.0013 | 0.0089 |  |  | 0.0037 |  | 0.0001 |  |  | -2
1540 | 1541 | 12006155 | 2020-08-19 | 162,816 | Арм500 | ГОСТ 34028-2016 | 31 | 163,575 | 163.175 | 1563 | 8855 | 200 | 7 | 2 | 2155 | 9 | 320 | 350 | 100 |  | B 789/BC | 0,01 | 17:41:13 | 0.1828 | 0.1968 | 0.7018 | 0.004 | 0.0114 | 0.0569 | 0.0182 | 0.0383 | 0.0007 | 0.0039 | 0.0004 |  | 0.001 | 0.002 | 0.0031 | 0.0011 | 0.0087 |  |  | 0.0037 |  | 0.0001 |  |  | 3
1541 | 1542 | 12006156 | 2020-08-19 | 162,816 | Арм500 | ГОСТ 34028-2016 | 32 | 163,675 | 163.275 | 1563 | 8877 | 200 | 7 | 2 | 2155 | 9 | 320 | 350 | 100 |  | B 789/BC | 0,01 | 18:20:58 | 0.1951 | 0.2022 | 0.7154 | 0.0062 | 0.0108 | 0.0462 | 0.016 | 0.0625 | 0.0006 | 0.0026 | 0.0004 |  | 0.0011 | 0.0022 | 0.0027 | 0.0006 | 0.008 |  |  | 0.0038 |  | 0.0001 |  |  | -2
1542 | 1543 | 12006157 | 2020-08-19 | 162,816 | Арм500 | ГОСТ 34028-2016 | 33 | 163,875 | 163.475 | 1565 | 8902 | 200 | 13 | 2 | 2155 | 9 | 320 | 350 | 110 |  | B 789/BC | 0,01 | 19:07:57 | 0.1916 | 0.1877 | 0.7086 | 0.0062 | 0.013 | 0.0491 | 0.0162 | 0.044 | 0.0009 | 0.0026 | 0.0004 |  | 0.0011 | 0.0022 | 0.0026 | 0.0007 | 0.0073 |  |  | 0.0038 |  | 0.0001 |  |  | 1
1543 | 1544 | 12006158 | 2020-08-19 | 159,642 | Арм500 | ГОСТ 34028-2016 | 34 | 160,693 | 160.293 | 1566 | 8926 | 200 | 13 | 2 | 2155 | 9 | 320 | 350 | 110 |  | B 789/BC | 0,01 | 19:47:10 | 0.1988 | 0.1961 | 0.7121 | 0.0052 | 0.016 | 0.0562 | 0.0166 | 0.0408 | 0.0009 | 0.0028 | 0.0006 |  | 0.0011 | 0.0026 | 0.0028 | 0.0012 | 0.0062 |  |  | 0.0038 |  | 0.0001 |  |  | 2
1544 | 1545 | 12006159 | 2020-08-19 | 159,744 | Арм500 | ГОСТ 34028-2016 | 35 | 160,496 | 160.096 | 1565 | 8951 | 200 | 13 | 2 | 2155 | 9 | 320 | 350 | 110 |  | B 789/BC | 0,01 | 20:30:59 | 0.2013 | 0.1896 | 0.711 | 0.0063 | 0.0168 | 0.0573 | 0.016 | 0.0373 | 0.001 | 0.0026 | 0.0006 |  | 0.0011 | 0.0027 | 0.0027 | 0.001 | 0.0069 |  |  | 0.0037 |  | 0.0001 | 0.0016 |  | 3
1545 | 1546 | 12006160 | 2020-08-19 | 165,888 | Арм500 | ГОСТ 34028-2016 | 36 | 166,653 | 166.253 | 1568 | 8979 | 200 | 13 | 2 | 2155 | 9 | 320 | 350 | 110 |  | B 789/BC | 0,01 | 21:14:00 | 0.2028 | 0.1847 | 0.7058 | 0.0052 | 0.0168 | 0.0516 | 0.016 | 0.0389 | 0.001 | 0.0029 | 0.0005 |  | 0.0011 | 0.0025 | 0.0023 | 0.0003 | 0.0065 |  |  | 0.0038 |  | 0.0001 | 0.0018 |  | 2
1546 | 1547 | 12006161 | 2020-08-19 | 165,222 | Арм500 | ГОСТ 34028-2016 | 37 | 175,585 | 175.185 | 1566 | 9006 | 200 | 13 | 2 | 2155 | 9 | 320 | 350 | 110 |  | B 789/BC | 0,01 | 21:54:21 | 0.1982 | 0.1862 | 0.6881 | 0.005 | 0.0171 | 0.0538 | 0.0161 | 0.0407 | 0.0008 | 0.0025 | 0.0005 |  | 0.0011 | 0.0024 | 0.0025 | 0.0006 | 0.0069 |  |  | 0.0037 |  |  | 0.0017 |  | 2
1547 | 1548 | 12006162 | 2020-08-19 | 153,6 | Арм500 | ГОСТ 34028-2016 | 1 | 159,138 | 158.738 | 1579 | 8591 | 200 | 13 | 2 | 2155 | 9 | 320 | 350 | 110 |  | B 789/BC | 0,08 | 23:37:01 | 0.2008 | 0.1695 | 0.6885 | 0.0057 | 0.0194 | 0.0511 | 0.0184 | 0.0507 | 0.0008 | 0.0029 | 0.0004 |  | 0.0011 | 0.0025 | 0.0023 | 0.0004 | 0.0086 |  |  | 0.0038 |  |  | 0.0016 |  | 1
1548 | 1549 | 12006163 | 2020-08-20 | 159,744 | Арм500 | ГОСТ 34028-2016 | 2 | 160,496 | 160.096 | 1573 | 8625 | 200 | 13 | 2 | 2155 | 9 | 320 | 350 | 110 |  | B 789/BC | 0,01 | 0:21:58 | 0.1817 | 0.1778 | 0.697 | 0.0042 | 0.0174 | 0.0454 | 0.0143 | 0.0428 | 0.0006 | 0.0029 | 0.0004 |  | 0.001 | 0.0024 | 0.0027 | 0.0011 | 0.0074 |  |  | 0.0038 |  | 0.0001 | 0.0015 |  | 4
1549 | 1550 | 12006164 | 2020-08-20 | 159,744 | Арм500 | ГОСТ 34028-2016 | 3 | 160,496 | 160.096 | 1568 | 8655 | 200 | 13 | 2 | 2155 | 9 | 320 | 350 | 110 |  | B 789/BC | 0,05 | 1:03:58 | 0.1891 | 0.186 | 0.6949 | 0.0031 | 0.0167 | 0.0518 | 0.0196 | 0.0392 | 0.0008 | 0.0036 | 0.0003 |  | 0.0011 | 0.0021 | 0.0026 | 0.0007 | 0.0073 |  |  | 0.0037 |  | 0.0001 | 0.0021 |  | 5
1550 | 1551 | 12006165 | 2020-08-20 | 156,672 | Арм500 | ГОСТ 34028-2016 | 4 | 157,417 | 157.017 | 1565 | 8686 | 200 | 13 | 2 | 2155 | 9 | 320 | 350 | 110 |  | B 789/BC | 0,01 | 1:52:44 | 0.1875 | 0.1848 | 0.6965 | 0.0051 | 0.0146 | 0.0459 | 0.0201 | 0.0438 | 0.0011 | 0.003 | 0.0003 |  | 0.001 | 0.0021 | 0.0024 | 0.0011 | 0.0086 |  |  | 0.0037 |  | 0.0001 | 0.0027 |  | 2
1551 | 1552 | 12006166 | 2020-08-20 | 165,888 | Арм500 | ГОСТ 34028-2016 | 5 | 166,653 | 166.253 | 1571 | 8720 | 200 | 13 | 2 | 2155 | 9 | 320 | 350 | 110 |  | B 789/BC | 0,01 | 2:38:11 | 0.1959 | 0.167 | 0.7095 | 0.0127 | 0.0157 | 0.0479 | 0.0197 | 0.0463 | 0.001 | 0.0027 | 0.0003 |  | 0.001 | 0.0021 | 0.0023 | 0.0012 | 0.0084 |  |  | 0.0037 |  | 0.0001 | 0.0032 |  | 0
1552 | 1553 | 12006167 | 2020-08-20 | 165,888 | Арм500 | ГОСТ 34028-2016 | 6 | 166,753 | 166.353 | 1567 | 8754 | 200 | 13 | 2 | 2155 | 9 | 320 | 350 | 110 |  | B 789/BC | 0,01 | 3:29:21 | 0.1938 | 0.1794 | 0.6986 | 0.0176 | 0.0117 | 0.0429 | 0.0195 | 0.0425 | 0.001 | 0.0029 | 0.0002 |  | 0.0008 | 0.0018 | 0.0027 | 0.0013 | 0.0092 |  |  | 0.0036 |  |  | 0.0018 |  | 4
1553 | 1554 | 12006168 | 2020-08-20 | 165,888 | Арм500 | ГОСТ 34028-2016 | 7 | 166,653 | 166.253 | 1569 | 8784 | 200 | 13 | 2 | 2155 | 9 | 320 | 350 | 110 |  | B 789/BC | 0,01 | 4:15:16 | 0.1844 | 0.1837 | 0.6996 | 0.0074 | 0.0182 | 0.0482 | 0.0181 | 0.0431 | 0.0008 | 0.0029 | 0.0003 |  | 0.0009 | 0.0019 | 0.0025 | 0.0011 | 0.0082 |  |  | 0.0037 |  | 0.0001 | 0.0037 |  | 6
1554 | 1555 | 12006169 | 2020-08-20 | 165,888 | Арм500 | ГОСТ 34028-2016 | 8 | 166,803 | 166.403 | 1569 | 8812 | 200 | 13 | 2 | 2155 | 9 | 320 | 350 | 110 |  | B 789/BC | 0,03 | 5:03:08 | 0.1905 | 0.2042 | 0.7072 | 0.0039 | 0.0178 | 0.059 | 0.019 | 0.0391 | 0.0009 | 0.0029 | 0.0003 |  | 0.0011 | 0.002 | 0.004 | 0.0009 | 0.0079 |  |  | 0.0037 |  | 0.0001 | 0.0011 |  | -3
1555 | 1556 | 12006170 | 2020-08-20 | 162,816 | Арм500 | ГОСТ 34028-2016 | 9 | 163,575 | 163.175 | 1571 | 8840 | 200 | 13 | 2 | 2155 | 9 | 320 | 350 | 110 |  | B 789/BC | 0,03 | 5:41:14 | 0.2134 | 0.1915 | 0.7024 | 0.0047 | 0.0182 | 0.0555 | 0.0196 | 0.0417 | 0.0009 | 0.003 | 0.0003 |  | 0.0011 | 0.0021 | 0.0025 | 0.0013 | 0.0076 |  |  | 0.0037 |  | 0.0001 | 0.0026 |  | -1
1556 | 1557 | 12006171 | 2020-08-20 | 162,816 | Арм500 | ГОСТ 34028-2016 | 10 | 163,575 | 163.175 | 1566 | 8867 | 200 | 13 | 2 | 2155 | 9 | 320 | 350 | 110 |  | B 789/BC | 0,03 | 6:41:32 | 0.2025 | 0.1812 | 0.6986 | 0.0063 | 0.018 | 0.0464 | 0.0188 | 0.0429 | 0.0007 | 0.0029 | 0.0003 |  | 0.001 | 0.0025 | 0.0027 | 0.0013 | 0.0068 |  |  | 0.0037 |  | 0.0001 | 0.0018 |  | 1
1557 | 1558 | 12006172 | 2020-08-20 | 165,888 | Арм500 | ГОСТ 34028-2016 | 11 | 166,653 | 166.253 | 1566 | 8895 | 200 | 13 | 2 | 2155 | 9 | 320 | 350 | 110 |  | B 789/BC | 0,01 | 7:05:24 | 0.1989 | 0.1821 | 0.7154 | 0.0073 | 0.0192 | 0.0453 | 0.0178 | 0.0412 | 0.0009 | 0.0029 | 0.0003 |  | 0.001 | 0.0024 | 0.0027 | 0.0011 | 0.0078 |  |  | 0.0039 |  | 0.0001 | 0.0046 |  | 2
1558 | 1559 | 12006173 | 2020-08-20 | 165,888 | Арм500 | ГОСТ 34028-2016 | 12 | 166,653 | 166.253 | 1574 | 8922 | 200 | 7 | 2 | 2155 | 9 | 320 | 350 | 110 |  | B 789/BC | 0,01 | 7:50:20 | 0.1843 | 0.1914 | 0.7167 | 0.0042 | 0.02 | 0.0479 | 0.0205 | 0.0422 | 0.0006 | 0.0028 | 0.0003 |  | 0.001 | 0.0026 | 0.0025 | 0.0007 | 0.0073 |  |  | 0.0038 |  | 0.0001 | 0.0015 |  | -2
1559 | 1560 | 12006174 | 2020-08-20 | 172,032 | Арм500 | ГОСТ 34028-2016 | 13 | 172,81 | 172.41 | 1567 | 8953 | 200 | 7 | 2 | 2155 | 9 | 320 | 350 | 110 |  | B 789/BC | 0,01 | 8:43:01 | 0.1998 | 0.2175 | 0.7381 | 0.009 | 0.0166 | 0.0443 | 0.0218 | 0.0477 | 0.0007 | 0.003 | 0.0003 |  | 0.0013 | 0.0026 | 0.0027 | 0.0011 | 0.0073 |  |  | 0.004 |  | 0.0001 |  |  | 3
1560 | 1561 | 12006175 | 2020-08-20 | 165,325 | Арм500 | ГОСТ 34028-2016 | 14 | 175,389 | 174.989 | 1567 | 8984 | 200 | 7 | 2 | 2150 | 9 | 300 | 320 | 110 |  |  |  | 9:23:00 | 0.1865 | 0.1834 | 0.6995 | 0.0059 | 0.0158 | 0.0495 | 0.0156 | 0.0399 | 0.0005 | 0.0031 | 0.0003 |  | 0.001 | 0.0025 | 0.0025 | 0.001 | 0.0081 |  |  | 0.004 |  | 0.0001 |  |  | -2
1561 | 1562 | 12006176 | 2020-08-20 | 165,888 | Арм500 | ГОСТ 34028-2016 | 1 | 167,573 | 167.173 | 1583 | 9012 | 200 | 7 | 2 | 2155 | 9 | 320 | 350 | 100 |  | B 789/BC | 0,08 | 17:01:25 | 0.1878 | 0.2 | 0.6874 | 0.0042 | 0.0098 | 0.0331 | 0.0022 | 0.0106 |  | 0.0013 | 0.0003 |  | 0.0011 | 0.002 | 0.0034 | 0.0018 | 0.0083 |  |  | 0.0037 |  | 0.0001 |  |  | -2
1562 | 1563 | 12006177 | 2020-08-20 | 153,6 | Арм500 | ГОСТ 34028-2016 | 2 | 154,338 | 153.938 | 1571 | 9036 | 200 | 7 | 2 | 2155 | 9 | 320 | 350 | 110 |  | B 789/BC | 0,01 | 17:45:48 | 0.206 | 0.1811 | 0.7063 | 0.0046 | 0.009 | 0.0338 | 0.0138 | 0.0414 | 0.0009 | 0.0026 | 0.0004 |  | 0.0011 | 0.0022 | 0.0034 | 0.0014 | 0.0082 |  |  | 0.0038 |  |  |  |  | 4
1563 | 1564 | 12006178 | 2020-08-20 | 156,672 | Арм500 | ГОСТ 34028-2016 | 3 | 157,417 | 157.017 | 1577 | 9064 | 200 | 7 | 2 | 2155 | 9 | 320 | 350 | 110 |  | B 789/BC | 0,02 | 18:19:59 | 0.1906 | 0.148 | 0.5327 | 0.0042 | 0.0133 | 0.039 | 0.0208 | 0.0457 | 0.0008 | 0.0031 | 0.0003 |  | 0.0009 | 0.0015 | 0.0033 | 0.0009 | 0.0075 |  |  | 0.0033 |  |  |  |  | -3
1564 | 1565 | 12006179 | 2020-08-20 | 165,888 | Арм500 | ГОСТ 34028-2016 | 4 | 166,653 | 166.253 | 1577 | 9091 | 200 | 7 | 2 | 2155 | 9 | 320 | 350 | 110 |  | B 789/BC | 0,01 | 19:06:43 | 0.1869 | 0.1372 | 0.5269 | 0.0107 | 0.021 | 0.0415 | 0.0164 | 0.0379 | 0.0007 | 0.0027 | 0.0003 |  | 0.0009 | 0.002 | 0.0032 | 0.0012 | 0.0059 |  |  | 0.0035 |  |  |  |  | 0
1565 | 1566 | 12006180 | 2020-08-20 | 162,816 | Арм500 | ГОСТ 34028-2016 | 5 | 163,575 | 163.175 | 1572 | 9119 | 200 | 7 | 2 | 2155 | 9 | 320 | 350 | 100 |  | B 789/BC | 0,01 | 19:44:14 | 0.1878 | 0.1432 | 0.5406 | 0.0087 | 0.0127 | 0.0293 | 0.0154 | 0.0463 | 0.0007 | 0.0027 | 0.0004 |  | 0.0009 | 0.0022 | 0.0028 | 0.0009 | 0.0069 |  |  | 0.0035 |  |  |  |  | 1
1566 | 1567 | 12006181 | 2020-08-20 | 165,888 | Арм500 | ГОСТ 34028-2016 | 6 | 166,653 | 166.253 | 1573 | 9147 | 200 | 7 | 2 | 2155 | 9 | 320 | 350 | 100 |  | B 789/BC | 0,02 | 20:17:21 | 0.1953 | 0.144 | 0.5208 | 0.0083 | 0.0165 | 0.0451 | 0.0212 | 0.0538 | 0.0007 | 0.0034 | 0.0004 |  | 0.001 | 0.0022 | 0.0029 | 0.0011 | 0.0065 |  |  | 0.0035 |  | 0.0001 |  |  | 3
1567 | 1568 | 12006182 | 2020-08-20 | 162,816 | Арм500 | ГОСТ 34028-2016 | 7 | 163,575 | 163.175 | 1571 | 9174 | 200 | 7 | 2 | 2155 | 9 | 320 | 350 | 100 |  | B 789/BC | 0,01 | 20:54:35 | 0.1915 | 0.1377 | 0.5287 | 0.0079 | 0.013 | 0.0479 | 0.021 | 0.0504 | 0.0006 | 0.0048 | 0.0004 |  | 0.0009 | 0.002 | 0.0028 | 0.0012 | 0.0072 |  |  | 0.0035 |  |  |  |  | 1
1568 | 1569 | 12006183 | 2020-08-20 | 162,816 | Арм500 | ГОСТ 34028-2016 | 8 | 163,575 | 163.175 | 1574 | 9202 | 200 | 7 | 2 | 2155 | 9 | 320 | 350 | 100 |  | B 789/BC | 0,01 | 21:37:40 | 0.189 | 0.1442 | 0.5353 | 0.0084 | 0.016 | 0.046 | 0.0205 | 0.0446 | 0.0006 | 0.004 | 0.0004 |  | 0.0008 | 0.0018 | 0.0027 | 0.0012 | 0.0073 |  |  | 0.0033 |  | 0.0001 |  |  | -2
1569 | 1570 | 12006184 | 2020-08-20 | 156,672 | Арм500 | ГОСТ 34028-2016 | 9 | 157,417 | 157.017 | 1575 | 9229 | 200 | 7 | 2 | 2155 | 9 | 320 | 350 | 100 |  | B 789/BC | 0,01 | 22:16:28 | 0.1815 | 0.1589 | 0.5443 | 0.0075 | 0.0172 | 0.0396 | 0.0157 | 0.0427 | 0.001 | 0.0025 | 0.0005 |  | 0.001 | 0.0022 | 0.0032 | 0.0016 | 0.0064 |  |  | 0.0033 |  | 0.0001 |  |  | 1
1570 | 1571 | 12006185 | 2020-08-20 | 165,888 | Арм500 | ГОСТ 34028-2016 | 10 | 166,653 | 166.253 | 1573 |  | 200 | 7 | 2 | 2155 | 9 | 320 | 350 | 100 |  | B 789/BC | 0,01 | 23:08:51 | 0.1897 | 0.1678 | 0.5359 | 0.0078 | 0.0153 | 0.0395 | 0.0151 | 0.0405 | 0.0009 | 0.0023 | 0.0005 |  | 0.001 | 0.0023 | 0.0032 | 0.0016 | 0.0075 |  |  | 0.0033 |  | 0.0001 |  |  | 1
1571 | 1572 | 12006186 | 2020-08-20 | 159,744 | Арм500 | ГОСТ 34028-2016 | 11 | 160,496 | 160.096 | 1569 | 9282 | 200 | 7 | 2 | 2155 | 9 | 320 | 350 | 100 |  | B 789/BC | 0,01 | 23:42:46 | 0.2072 | 0.1539 | 0.5675 | 0.0059 | 0.0194 | 0.0399 | 0.0155 | 0.0431 | 0.001 | 0.0022 | 0.0006 |  | 0.001 | 0.0024 | 0.003 | 0.0013 | 0.0066 |  |  | 0.0033 |  | 0.0001 |  |  | 2
1572 | 1573 | 12006187 | 2020-08-21 | 168,96 | Арм500 | ГОСТ 34028-2016 | 12 | 169,731 | 169.331 | 1567 | 9312 | 200 | 7 | 2 | 2155 | 9 | 320 | 350 | 100 |  | B 789/BC | 0,01 | 0:31:04 | 0.1955 | 0.1446 | 0.569 | 0.0087 | 0.0197 | 0.0389 | 0.0161 | 0.0415 | 0.0015 | 0.0029 | 0.0006 |  | 0.0009 | 0.0024 | 0.0031 | 0.0014 | 0.0071 |  |  | 0.0032 |  | 0.0001 |  |  | -1
1573 | 1574 | 12006188 | 2020-08-21 | 165,888 | Арм500 | ГОСТ 34028-2016 | 13 | 166,653 | 166.253 | 1570 | 9340 | 200 | 7 | 2 | 2155 | 9 | 320 | 350 | 100 |  | B 789/BC | 0,02 | 1:07:21 | 0.1925 | 0.1521 | 0.5306 | 0.0106 | 0.0164 | 0.0322 | 0.0151 | 0.0341 | 0.0008 | 0.0029 | 0.0005 |  | 0.0009 | 0.0021 | 0.0031 | 0.0013 | 0.0072 |  |  | 0.0031 |  | 0.0001 |  |  | 1
1574 | 1575 | 12006189 | 2020-08-21 | 159,744 | Арм500 | ГОСТ 34028-2016 | 14 | 160,496 | 160.096 | 1568 | 9365 | 200 | 7 | 2 | 2155 | 9 | 320 | 350 | 100 |  | B 789/BC | 0,01 | 1:49:12 | 0.1878 | 0.1484 | 0.5274 | 0.0116 | 0.0171 | 0.0423 | 0.0168 | 0.0435 | 0.0009 | 0.0037 | 0.0006 |  | 0.0008 | 0.0023 | 0.003 | 0.0013 | 0.0066 |  |  | 0.0032 |  | 0.0001 |  |  | -1
1575 | 1576 | 12006190 | 2020-08-21 | 159,744 | Арм500 | ГОСТ 34028-2016 | 15 | 160,496 | 160.096 | 1568 | 9392 | 200 | 7 | 2 | 2155 | 9 | 320 | 350 | 100 |  | B 789/BC | 0,01 | 2:29:35 | 0.1856 | 0.144 | 0.5299 | 0.0045 | 0.0139 | 0.0458 | 0.0181 | 0.0426 | 0.001 | 0.0032 | 0.0006 |  | 0.0009 | 0.0019 | 0.003 | 0.001 | 0.0095 |  |  | 0.0031 |  | 0.0001 |  |  | 1
1576 | 1577 | 12006191 | 2020-08-21 | 168,96 | Арм500 | ГОСТ 34028-2016 | 16 | 169,731 | 169.331 | 1568 | 9420 | 200 | 7 | 2 | 2155 | 9 | 320 | 350 | 100 |  | B 789/BC | 0,01 | 3:08:17 | 0.1919 | 0.1488 | 0.5268 | 0.0035 | 0.0127 | 0.0397 | 0.0148 | 0.0348 | 0.0008 | 0.0024 | 0.0006 |  | 0.0009 | 0.0017 | 0.0033 | 0.0012 | 0.0077 |  |  | 0.0033 |  | 0.0001 |  |  | 1
1577 | 1578 | 12006192 | 2020-08-21 | 162,816 | Арм500 | ГОСТ 34028-2016 | 17 | 163,575 | 163.175 | 1576 | 9447 | 200 | 7 | 2 | 2155 | 9 | 320 | 350 | 100 |  | B 789/BC | 0,01 | 3:51:23 | 0.183 | 0.1738 | 0.5347 | 0.0063 | 0.0132 | 0.0393 | 0.0155 | 0.0432 | 0.0009 | 0.0023 | 0.0007 |  | 0.0009 | 0.0018 | 0.0033 | 0.0012 | 0.0079 |  |  | 0.0033 |  | 0.0001 |  |  | -1
1578 | 1579 | 12006193 | 2020-08-21 | 162,816 | Арм500 | ГОСТ 34028-2016 | 18 | 163,575 | 163.175 | 1579 | 9475 | 200 | 7 | 2 | 2155 | 9 | 320 | 350 | 100 |  | B 789/BC | 0,01 | 4:35:23 | 0.1837 | 0.1636 | 0.5184 | 0.006 | 0.0113 | 0.0335 | 0.0129 | 0.035 | 0.0013 | 0.002 | 0.0006 |  | 0.0008 | 0.0015 | 0.004 | 0.0016 | 0.0073 |  |  | 0.003 |  | 0.0001 |  |  | 2
1579 | 1580 | 12006194 | 2020-08-21 | 156,672 | Арм500 | ГОСТ 34028-2016 | 19 | 157,417 | 157.017 | 1569 | 9500 | 200 | 7 | 2 | 2155 | 9 | 320 | 350 | 100 |  | B 789/BC | 0,01 | 5:18:19 | 0.1832 | 0.1573 | 0.519 | 0.0064 | 0.0102 | 0.0387 | 0.0149 | 0.0459 | 0.0011 | 0.0027 | 0.0006 |  | 0.0008 | 0.0015 | 0.0035 | 0.001 | 0.0076 |  |  | 0.0033 |  | 0.0001 |  |  | -4
1580 | 1581 | 12006195 | 2020-08-21 | 168,96 | Арм500 | ГОСТ 34028-2016 | 20 | 169,731 | 169.331 | 1569 | 9530 | 200 | 7 | 2 | 2155 | 9 | 320 | 350 | 100 |  | B 789/BC | 0,01 | 5:57:13 | 0.1841 | 0.1513 | 0.5207 | 0.0065 | 0.0141 | 0.0459 | 0.0231 | 0.0599 | 0.0007 | 0.0048 | 0.0007 |  | 0.0009 | 0.0022 | 0.0034 | 0.0013 | 0.0073 |  |  | 0.0033 |  | 0.0001 |  |  | 1
1581 | 1582 | 12006196 | 2020-08-21 | 165,888 | Арм500 | ГОСТ 34028-2016 | 21 | 166,653 | 166.253 | 1570 | 9558 | 200 | 7 | 2 | 2155 | 9 | 320 | 350 | 100 |  | B 789/BC | 0,01 | 6:44:01 | 0.1857 | 0.1445 | 0.5036 | 0.0075 | 0.0156 | 0.0409 | 0.0176 | 0.05 | 0.0007 | 0.0027 | 0.0007 |  | 0.0008 | 0.0019 | 0.0033 | 0.0012 | 0.0084 |  |  | 0.0031 |  | 0.0001 |  |  | -1
1582 | 1583 | 12006197 | 2020-08-21 | 168,96 | Арм500 | ГОСТ 34028-2016 | 22 | 169,731 | 169.331 | 1569 | 9585 | 200 | 7 | 2 | 2155 | 9 | 330 | 360 | 120 |  |  |  | 7:21:20 | 0.1849 | 0.1537 | 0.4503 | 0.0149 | 0.018 | 0.0482 | 0.0168 | 0.0476 | 0.0007 | 0.0027 | 0.0006 |  | 0.0009 | 0.0022 | 0.0031 | 0.0013 | 0.007 |  |  | 0.0031 |  | 0.0001 |  |  | 3
1583 | 1584 | 12006198 | 2020-08-21 | 156,672 | Арм500 | ГОСТ 34028-2016 | 23 | 157,417 | 157.017 | 1568 | 9613 | 200 | 7 | 2 | 2155 | 9 | 330 | 360 | 120 |  |  |  | 8:00:33 | 0.1909 | 0.1407 | 0.5069 | 0.0084 | 0.0156 | 0.0519 | 0.0181 | 0.0449 | 0.0008 | 0.0029 | 0.0007 |  | 0.0008 | 0.0019 | 0.0038 | 0.0006 | 0.0073 |  |  | 0.0033 |  | 0.0001 |  |  | 0
1584 | 1585 | 12006199 | 2020-08-21 | 165,888 | Арм500 | ГОСТ 34028-2016 | 24 | 166,653 | 166.253 | 1567 | 9641 | 200 | 7 | 2 | 2155 | 9 | 320 | 350 | 110 |  |  |  | 8:40:16 | 0.1857 | 0.1425 | 0.531 | 0.0057 | 0.0129 | 0.0506 | 0.0152 | 0.041 | 0.0011 | 0.0028 | 0.0007 |  | 0.0009 | 0.0021 | 0.0031 | 0.0007 | 0.0066 |  |  | 0.0034 |  |  |  |  | -2
1585 | 1586 | 12006200 | 2020-08-21 | 162,816 | Арм500 | ГОСТ 34028-2016 | 25 | 163,575 | 163.175 | 1570 | 9668 | 200 | 7 | 2 | 2155 | 9 | 320 | 350 | 110 |  |  |  | 9:21:11 | 0.1869 | 0.1415 | 0.5144 | 0.0089 | 0.0128 | 0.0455 | 0.0164 | 0.0441 | 0.0011 | 0.0027 | 0.0006 |  | 0.001 | 0.0022 | 0.0034 | 0.0008 | 0.0077 |  |  | 0.0034 |  | 0.0001 |  |  | 0
1586 | 1587 | 12006201 | 2020-08-21 | 168,96 | Арм500 | ГОСТ 34028-2016 | 26 | 169,731 | 169.331 | 1573 | 9696 | 200 | 7 | 2 | 2155 | 9 | 320 | 350 | 110 |  |  |  | 10:04:03 | 0.1802 | 0.1386 | 0.5014 | 0.0048 | 0.0168 | 0.0425 | 0.0176 | 0.0512 | 0.0011 | 0.003 | 0.0005 |  | 0.0009 | 0.0016 | 0.0036 | 0.0008 | 0.0071 |  |  | 0.0034 |  | 0.0001 | 0.0018 |  | 0
1587 | 1588 | 12006202 | 2020-08-21 | 156,672 | Арм500 | ГОСТ 34028-2016 | 27 | 157,417 | 157.017 | 1566 | 9720 | 200 | 7 | 2 | 2155 | 9 | 320 | 350 | 110 |  |  |  | 10:39:07 | 0.1924 | 0.1438 | 0.501 | 0.0079 | 0.0174 | 0.0573 | 0.0187 | 0.0503 | 0.0009 | 0.0035 | 0.0006 |  | 0.0009 | 0.0019 | 0.0029 | 0.0011 | 0.0083 |  |  | 0.0033 |  | 0.0001 |  |  | 1
1588 | 1589 | 12006203 | 2020-08-21 | 162,816 | Арм500 | ГОСТ 34028-2016 | 28 | 163,575 | 163.175 | 1565 | 9748 | 200 | 7 | 2 | 2155 | 9 | 320 | 350 | 110 |  |  |  | 11:20:02 | 0.1942 | 0.145 | 0.5008 | 0.0073 | 0.0124 | 0.0588 | 0.0199 | 0.0425 | 0.0009 | 0.0042 | 0.0006 |  | 0.0009 | 0.0017 | 0.0032 | 0.001 | 0.0083 |  |  | 0.0034 |  | 0.0001 |  |  | 0
1589 | 1590 | 12006204 | 2020-08-21 | 165,888 | Арм500 | ГОСТ 34028-2016 | 29 | 166,653 | 166.253 | 1565 | 9776 | 200 | 7 | 2 | 2155 | 9 | 320 | 350 | 110 |  |  |  | 11:58:00 | 0.19 | 0.1377 | 0.4949 | 0.0065 | 0.0132 | 0.0466 | 0.0166 | 0.0437 | 0.001 | 0.0031 | 0.0005 |  | 0.0009 | 0.0016 | 0.003 | 0.001 | 0.0078 |  |  | 0.0033 |  | 0.0001 |  |  | 2
1590 | 1591 | 12006205 | 2020-08-21 | 162,816 | Арм500 | ГОСТ 34028-2016 | 30 | 163,575 | 163.175 | 1566 | 9803 | 200 | 7 | 2 | 2155 | 9 | 320 | 350 | 110 |  |  |  | 12:41:07 | 0.1818 | 0.1435 | 0.501 | 0.0063 | 0.0138 | 0.0435 | 0.0142 | 0.0429 | 0.0008 | 0.0029 | 0.0005 |  | 0.0009 | 0.0015 | 0.0032 | 0.0012 | 0.0078 |  |  | 0.0033 |  | 0.0001 |  |  | -1
1591 | 1592 | 12006206 | 2020-08-21 | 159,744 | Арм500 | ГОСТ 34028-2016 | 31 | 160,496 | 160.096 | 1564 | 9828 | 200 | 7 | 2 | 2155 | 9 | 320 | 350 | 110 |  |  |  | 13:18:15 | 0.1907 | 0.1445 | 0.5 | 0.0049 | 0.0098 | 0.041 | 0.0165 | 0.045 | 0.0013 | 0.0025 | 0.0005 |  | 0.0009 | 0.0016 | 0.0033 | 0.0011 | 0.0081 |  |  | 0.0033 |  | 0.0001 |  |  | 2
1592 | 1593 | 12006207 | 2020-08-21 | 159,744 | Арм500 | ГОСТ 34028-2016 | 32 | 160,496 | 160.096 | 1565 | 9852 | 200 | 7 | 2 | 2155 | 9 | 320 | 350 | 108 |  |  |  | 13:59:06 | 0.1868 | 0.1387 | 0.5094 | 0.0112 | 0.0146 | 0.0442 | 0.0175 | 0.0485 | 0.001 | 0.0027 | 0.0005 |  | 0.0009 | 0.0019 | 0.0035 | 0.0009 | 0.0077 |  |  | 0.0034 |  | 0.0001 |  |  | -3
1593 | 1594 | 12006208 | 2020-08-21 | 156,672 | Арм500 | ГОСТ 34028-2016 | 33 | 157,417 | 157.017 | 1563 | 9880 | 200 | 7 | 2 | 2155 | 9 | 320 | 350 | 110 |  |  |  | 14:36:15 | 0.1861 | 0.1346 | 0.5103 | 0.0103 | 0.0189 | 0.046 | 0.0161 | 0.0435 | 0.0009 | 0.0024 | 0.0006 |  | 0.0009 | 0.0022 | 0.0026 | 0.0006 | 0.0072 |  |  | 0.0033 |  |  |  |  | 0
1594 | 1595 | 12006209 | 2020-08-21 | 165,888 | Арм500 | ГОСТ 34028-2016 | 34 | 166,653 | 166.253 | 1564 | 9908 | 200 | 7 | 2 | 2155 | 9 | 320 | 350 | 110 |  |  |  | 15:15:33 | 0.1908 | 0.1393 | 0.5087 | 0.0081 | 0.0201 | 0.0493 | 0.0168 | 0.043 | 0.001 | 0.003 | 0.0006 |  | 0.0009 | 0.0023 | 0.0029 | 0.0009 | 0.0075 |  |  | 0.0033 |  | 0.0001 |  |  | -2
1595 | 1596 | 12006210 | 2020-08-21 | 153,6 | Арм500 | ГОСТ 34028-2016 | 35 | 154,338 | 153.938 | 1563 | 9932 | 200 | 7 | 2 | 2155 | 9 | 320 | 350 | 110 |  |  |  | 15:56:42 | 0.1941 | 0.1266 | 0.5195 | 0.0093 | 0.0166 | 0.0439 | 0.0148 | 0.0404 | 0.0008 | 0.0025 | 0.0006 |  | 0.0009 | 0.0024 | 0.004 | 0.0014 | 0.0079 |  |  | 0.0034 |  | 0.0001 |  |  | 2
1596 | 1597 | 12006211 | 2020-08-21 | 165,888 | Арм500 | ГОСТ 34028-2016 | 36 | 166,653 | 166.253 | 1562 | 9960 | 200 | 7 | 2 | 2155 | 9 | 320 | 350 | 110 |  |  |  | 16:38:06 | 0.1858 | 0.1445 | 0.4994 | 0.0048 | 0.0134 | 0.034 | 0.0096 | 0.0194 | 0.0002 | 0.0013 | 0.0004 |  | 0.0009 | 0.0015 | 0.0031 | 0.0011 | 0.008 |  |  | 0.0032 |  | 0.0001 |  |  | 0
1597 | 1598 | 12006212 | 2020-08-21 | 156,672 | Арм500 | ГОСТ 34028-2016 | 37 | 157,417 | 157.017 | 1562 | 9984 | 200 | 7 | 2 | 2155 | 9 | 320 | 350 | 110 |  |  |  | 17:15:27 | 0.1809 | 0.1405 | 0.4985 | 0.0049 | 0.0175 | 0.0398 | 0.0085 | 0.0186 | 0.0001 | 0.0014 | 0.0005 |  | 0.0009 | 0.0019 | 0.0035 | 0.0009 | 0.0077 |  |  | 0.0032 |  | 0.0001 |  |  | 1
1598 | 1599 | 12006213 | 2020-08-21 | 156,672 | Арм500 | ГОСТ 34028-2016 | 38 | 157,417 | 157.017 | 1561 | 10009 | 200 | 7 | 2 | 2155 | 9 | 320 | 350 | 110 |  |  |  | 17:53:52 | 0.1867 | 0.1325 | 0.5075 | 0.0058 | 0.0195 | 0.0388 | 0.0062 | 0.0192 | 0.0002 | 0.0016 | 0.0006 |  | 0.0009 | 0.0024 | 0.0028 | 0.0007 | 0.0077 |  |  | 0.0034 |  | 0.0001 |  |  | 0
1599 | 1600 | 12006214 | 2020-08-21 | 159,744 | Арм500 | ГОСТ 34028-2016 | 39 | 160,496 | 160.096 | 1562 | 10037 | 200 | 7 | 2 | 2155 | 9 | 320 | 350 | 110 |  |  |  | 18:35:20 | 0.1841 | 0.1435 | 0.5031 | 0.0033 | 0.0123 | 0.0346 | 0.006 | 0.0214 | 0.0002 | 0.0014 | 0.0005 |  | 0.0009 | 0.0016 | 0.0029 | 0.0006 | 0.0087 |  |  | 0.0033 |  | 0.0001 |  |  | 1
1600 | 1601 | 12006215 | 2020-08-21 | 165,517 | Арм500 | ГОСТ 34028-2016 | 40 | 175,881 | 175.481 | 1563 | 10064 | 200 | 7 | 2 | 2155 | 9 | 320 | 350 | 110 |  | B 789/BC | 0,01 | 19:14:39 | 0.1785 | 0.1437 | 0.5057 | 0.0045 | 0.0136 | 0.0388 | 0.0105 | 0.0247 | 0.0001 | 0.0016 | 0.0005 |  | 0.0009 | 0.0017 | 0.0032 | 0.0008 | 0.008 |  |  | 0.0032 |  | 0.0001 |  |  | 1
1601 | 1602 | 12006216 | 2020-08-21 | 156,672 | Арм500 | ГОСТ 34028-2016 | 1 | 158,337 | 157.937 | 1573 | 10092 | 200 | 7 | 2 | 2155 | 9 | 320 | 350 | 110 |  | B 789/BC | 0,08 | 21:02:25 | 0.1964 | 0.1249 | 0.504 | 0.0028 | 0.0139 | 0.0389 | 0.0085 | 0.0273 | 0.0001 | 0.0017 | 0.0006 |  | 0.0009 | 0.002 | 0.003 | 0.0009 | 0.009 |  |  | 0.0032 |  | 0.0001 |  |  | -4
1602 | 1603 | 12006217 | 2020-08-21 | 156,672 | Арм500 | ГОСТ 34028-2016 | 2 | 157,417 | 157.017 | 1586 | 10119 | 200 | 7 | 2 | 2155 | 9 | 320 | 350 | 110 |  | B 789/BC | 0,01 | 21:54:03 | 0.1809 | 0.1332 | 0.5113 | 0.0028 | 0.0183 | 0.0377 | 0.0081 | 0.0248 | 0.0001 | 0.0016 | 0.0007 |  | 0.0009 | 0.0019 | 0.0031 | 0.0009 | 0.0075 |  |  | 0.0032 |  | 0.0001 |  |  | 2
1603 | 1604 | 12006218 | 2020-08-21 | 156,672 | Арм500 | ГОСТ 34028-2016 | 3 | 157,417 | 157.017 | 1567 | 10144 | 200 | 7 | 2 | 2155 | 9 | 320 | 350 | 110 |  | B 789/BC | 0,01 | 22:27:55 | 0.1906 | 0.1434 | 0.517 | 0.0023 | 0.0154 | 0.0415 | 0.015 | 0.0224 | 0.0001 | 0.0016 | 0.0007 |  | 0.001 | 0.0019 | 0.0037 | 0.0008 | 0.0083 |  |  | 0.0032 |  | 0.0001 |  |  | 1
1604 | 1605 | 12006219 | 2020-08-21 | 162,816 | Арм500 | ГОСТ 34028-2016 | 4 | 163,575 | 163.175 | 1576 | 10171 | 200 | 7 | 2 | 2155 | 9 | 320 | 350 | 110 |  | B 789/BC | 0,01 | 23:48:46 | 0.1917 | 0.1476 | 0.5346 | 0.0135 | 0.0156 | 0.0363 | 0.0066 | 0.0238 | 0.0001 | 0.0014 | 0.0005 |  | 0.0008 | 0.0019 | 0.0028 | 0.002 | 0.008 |  |  | 0.0033 |  | 0.0001 |  |  | 1
1605 | 1606 | 12006220 | 2020-08-21 | 156,672 | Арм500 | ГОСТ 34028-2016 | 5 | 157,417 | 157.017 | 1565 | 10196 | 200 | 7 | 2 | 2155 | 9 | 320 | 350 | 110 |  | B 789/BC | 0,01 | 0:04:06 | 0.1927 | 0.1377 | 0.5253 | 0.0039 | 0.0141 | 0.035 | 0.0075 | 0.026 | 0.0002 | 0.0014 | 0.0006 |  | 0.0009 | 0.0019 | 0.0032 | 0.0009 | 0.0092 |  |  | 0.0033 |  | 0.0001 |  |  | 1
1606 | 1607 | 12006221 | 2020-08-21 | 162,816 | Арм500 | ГОСТ 34028-2016 | 6 | 163,575 | 163.175 | 1565 | 10224 | 200 | 7 | 2 | 2155 | 9 | 320 | 350 | 110 |  | B 789/BC | 0,01 | 0:28:19 | 0.1996 | 0.1571 | 0.5184 | 0.003 | 0.0157 | 0.0382 | 0.0091 | 0.0267 | 0.0001 | 0.0018 | 0.0005 |  | 0.001 | 0.0016 | 0.0032 | 0.0008 | 0.0069 |  |  | 0.0032 |  | 0.0001 |  |  | -1
1607 | 1608 | 12006222 | 2020-08-22 | 175,104 | Арм500 | ГОСТ 34028-2016 | 7 | 175,889 | 175.489 | 1566 | 10251 | 200 | 7 | 2 | 2155 | 9 | 320 | 350 | 110 |  | B 789/BC | 0,01 | 1:11:09 | 0.1796 | 0.1553 | 0.5217 | 0.0022 | 0.0195 | 0.0353 | 0.0062 | 0.0214 | 0.0002 | 0.0014 | 0.0004 |  | 0.0009 | 0.0015 | 0.0034 | 0.0008 | 0.0072 |  |  | 0.0032 |  | 0.0001 |  |  | 2
1608 | 1609 | 12006223 | 2020-08-22 | 162,816 | Арм500 | ГОСТ 34028-2016 | 8 | 163,575 | 163.175 | 1567 | 10279 | 200 | 7 | 2 | 2155 | 9 | 320 | 350 | 110 |  | B 789/BC | 0,01 | 1:52:12 | 0.1869 | 0.1477 | 0.5139 | 0.0027 | 0.0188 | 0.0433 | 0.0135 | 0.0358 | 0.0008 | 0.0025 | 0.0006 |  | 0.001 | 0.0019 | 0.0046 | 0.0009 | 0.0073 |  |  | 0.0032 |  | 0.0001 |  |  | 1
1609 | 1610 | 12006224 | 2020-08-22 | 156,672 | Арм500 | ГОСТ 34028-2016 | 9 | 157,417 | 157.017 | 1570 | 10303 | 200 | 7 | 2 | 2155 | 9 | 320 | 350 | 110 |  | B 789/BC | 0,01 | 2:25:41 | 0.1807 | 0.1436 | 0.5312 | 0.0056 | 0.0195 | 0.0423 | 0.0172 | 0.0381 | 0.0009 | 0.0039 | 0.0007 |  | 0.001 | 0.0024 | 0.0032 | 0.0012 | 0.0082 |  |  | 0.0032 |  | 0.0001 |  |  | 2
1610 | 1611 | 12006225 | 2020-08-22 | 165,888 | Арм500 | ГОСТ 34028-2016 | 10 | 166,653 | 166.253 | 1565 | 10331 | 200 | 7 | 2 | 2155 | 9 | 320 | 350 | 110 |  | B 789/BC | 0,01 | 3:08:39 | 0.1898 | 0.1492 | 0.555 | 0.0073 | 0.017 | 0.0461 | 0.0165 | 0.0394 | 0.001 | 0.0034 | 0.0007 |  | 0.001 | 0.0023 | 0.0036 | 0.0013 | 0.0087 |  |  | 0.0034 |  | 0.0001 |  |  | -1
1611 | 1612 | 12006226 | 2020-08-22 | 165,888 | Арм500 | ГОСТ 34028-2016 | 11 | 166,653 | 166.253 | 1566 | 10359 | 200 | 7 | 2 | 2155 | 9 | 320 | 350 | 110 |  | B 789/BC | 0,01 | 3:46:57 | 0.187 | 0.1516 | 0.5314 | 0.005 | 0.0142 | 0.0501 | 0.0184 | 0.0569 | 0.0008 | 0.0034 | 0.0006 |  | 0.001 | 0.0025 | 0.0033 | 0.001 | 0.0069 |  |  | 0.0032 |  | 0.0001 |  |  | -2
1612 | 1613 | 12006227 | 2020-08-22 | 165,888 | Арм500 | ГОСТ 34028-2016 | 12 | 166,653 | 166.253 | 1583 | 10386 | 200 | 7 | 2 | 2155 | 9 | 320 | 350 | 110 |  | B 789/BC | 0,01 | 4:24:39 | 0.1895 | 0.144 | 0.5355 | 0.0079 | 0.0146 | 0.0423 | 0.0162 | 0.0416 | 0.0008 | 0.0028 | 0.0005 |  | 0.0009 | 0.002 | 0.0029 | 0.0009 | 0.009 |  |  | 0.0033 |  | 0.0001 |  |  | 2
1613 | 1614 | 12006228 | 2020-08-22 | 156,672 | Арм500 | ГОСТ 34028-2016 | 13 | 157,417 | 157.017 | 1565 | 10411 | 200 | 7 | 2 | 2155 | 9 | 320 | 350 | 110 |  | B 789/BC | 0,01 | 5:07:19 | 0.1839 | 0.1422 | 0.5186 | 0.0029 | 0.0127 | 0.0502 | 0.0188 | 0.0419 | 0.0012 | 0.0029 | 0.0005 |  | 0.001 | 0.0019 | 0.0038 | 0.0007 | 0.0096 |  |  | 0.0033 |  | 0.0001 |  |  | 4
1614 | 1615 | 12006229 | 2020-08-22 | 156,672 | Арм500 | ГОСТ 34028-2016 | 14 | 157,417 | 157.017 | 1566 | 10438 | 200 | 7 | 2 | 2155 | 9 | 320 | 350 | 110 |  | B 789/BC | 0,01 | 5:50:00 | 0.187 | 0.1552 | 0.5213 | 0.004 | 0.0148 | 0.0476 | 0.017 | 0.0369 | 0.0006 | 0.003 | 0.0005 |  | 0.001 | 0.0017 | 0.0032 | 0.001 | 0.007 |  |  | 0.0033 |  | 0.0001 |  |  | 2
1615 | 1616 | 12006230 | 2020-08-22 | 165,888 | Арм500 | ГОСТ 34028-2016 | 15 | 166,653 | 166.253 | 1563 | 10466 | 200 | 7 | 2 | 2155 | 9 | 320 | 350 | 110 |  | B 789/BC | 0,01 | 6:27:07 | 0.1949 | 0.1569 | 0.5265 | 0.005 | 0.016 | 0.0588 | 0.0189 | 0.056 | 0.0006 | 0.003 | 0.0005 |  | 0.001 | 0.0019 | 0.0034 | 0.001 | 0.0087 |  |  | 0.0032 |  | 0.0001 |  |  | -1
1616 | 1617 | 12006231 | 2020-08-22 | 162,816 | Арм500 | ГОСТ 34028-2016 | 16 | 164,675 | 164.275 | 1565 | 10497 | 200 | 7 | 2 | 2155 | 9 | 320 | 350 | 110 |  | B 789/BC | 0,01 | 7:05:37 | 0.1958 | 0.1613 | 0.5099 | 0.0047 | 0.012 | 0.0433 | 0.0152 | 0.0438 | 0.0007 | 0.0031 | 0.0005 |  | 0.001 | 0.0015 | 0.0033 | 0.0009 | 0.0097 |  |  | 0.0032 |  | 0.0001 |  |  | 2
1617 | 1618 | 12006232 | 2020-08-22 | 159,744 | Арм500 | ГОСТ 34028-2016 | 17 | 160,496 | 160.096 | 1567 | 10531 | 200 | 13 | 2 | 2155 | 9 | 320 | 350 | 110 |  | B 789/BC | 0,01 | 7:50:53 | 0.1896 | 0.1946 | 0.6916 | 0.0039 | 0.0128 | 0.0602 | 0.0172 | 0.037 | 0.0009 | 0.0035 | 0.0005 |  | 0.0011 | 0.0021 | 0.0038 | 0.0008 | 0.0081 |  |  | 0.0036 |  | 0.0001 |  |  | 2
1618 | 1619 | 12006233 | 2020-08-22 | 165,888 | Арм500 | ГОСТ 34028-2016 | 18 | 166,653 | 166.253 | 1566 | 10564 | 200 | 13 | 2 | 2155 | 9 | 320 | 350 | 110 |  | B 789/BC | 0,03 | 8:25:28 | 0.1906 | 0.19 | 0.7043 | 0.0077 | 0.0142 | 0.059 | 0.0174 | 0.0388 | 0.0007 | 0.0034 | 0.0006 |  | 0.0012 | 0.0025 | 0.0037 | 0.0012 | 0.0077 |  |  | 0.0038 |  | 0.0001 | 0.0027 |  | 1
1619 | 1620 | 12006234 | 2020-08-22 | 159,744 | Арм500 | ГОСТ 34028-2016 | 19 | 160,496 | 160.096 | 1565 | 10595 | 200 | 13 | 2 | 2155 | 9 | 320 | 350 | 110 |  | B 789/BC | 0,01 | 9:13:31 | 0.191 | 0.1945 | 0.7161 | 0.0057 | 0.0132 | 0.0539 | 0.017 | 0.0401 | 0.0008 | 0.0033 | 0.0006 |  | 0.0012 | 0.0026 | 0.0039 | 0.0016 | 0.0077 |  |  | 0.0039 |  | 0.0006 | 0.0025 |  | 1
1620 | 1621 | 12006235 | 2020-08-22 | 162,816 | Арм500 | ГОСТ 34028-2016 | 20 | 163,575 | 163.175 | 1564 | 10626 | 200 | 13 | 2 | 2155 | 9 | 320 | 350 | 110 |  | B 789/BC | 0,01 | 10:03:10 | 0.1904 | 0.1835 | 0.7074 | 0.0026 | 0.0122 | 0.0554 | 0.0197 | 0.041 | 0.0008 | 0.0034 | 0.0006 |  | 0.0013 | 0.0024 | 0.0042 | 0.002 | 0.0078 |  |  | 0.0038 |  | 0.0002 | 0.0007 |  | 2
1621 | 1622 | 12006236 | 2020-08-22 | 165,888 | Арм500 | ГОСТ 34028-2016 | 21 | 166,653 | 166.253 | 1566 | 10660 | 200 | 13 | 2 | 2155 | 9 | 320 | 350 | 110 |  | B 789/BC | 0,01 | 10:47:40 | 0.1885 | 0.1806 | 0.7145 | 0.0026 | 0.0138 | 0.0523 | 0.0176 | 0.0399 | 0.0009 | 0.0032 | 0.0006 |  | 0.0012 | 0.0026 | 0.0038 | 0.001 | 0.0095 |  |  | 0.0038 |  | 0.0001 | 0.0017 |  | 4
1622 | 1623 | 12006237 | 2020-08-22 | 168,96 | Арм500 | ГОСТ 34028-2016 | 22 | 169,731 | 169.331 | 1557 | 10690 | 200 | 13 | 2 | 2155 | 9 | 320 | 350 | 110 |  | B 789/BC | 0,03 | 11:37:03 | 0.1865 | 0.1902 | 0.7227 | 0.0029 | 0.0114 | 0.054 | 0.0245 | 0.0389 | 0.0008 | 0.0036 | 0.0006 |  | 0.0012 | 0.0025 | 0.0038 | 0.0012 | 0.0103 |  |  | 0.0034 |  | 0.0001 | 0.0016 |  | 0
1623 | 1624 | 12006238 | 2020-08-22 | 165,888 | Арм500 | ГОСТ 34028-2016 | 23 | 166,653 | 166.253 | 1565 | 10724 | 200 | 13 | 2 | 2155 | 9 | 320 | 350 | 110 |  | B 789/BC | 0,01 | 12:22:53 | 0.1919 | 0.1822 | 0.7009 | 0.0029 | 0.0154 | 0.052 | 0.0203 | 0.0392 | 0.0009 | 0.0028 | 0.0005 |  | 0.0013 | 0.0023 | 0.0037 | 0.0014 | 0.0073 |  |  | 0.0036 |  | 0.0001 | 0.0007 |  | 3
1624 | 1625 | 12006239 | 2020-08-22 | 162,816 | Арм500 | ГОСТ 34028-2016 | 24 | 163,575 | 163.175 | 1563 | 10755 | 200 | 13 | 2 | 2155 | 9 | 320 | 350 | 110 |  | B 789/BC | 0,01 | 13:17:22 | 0.1912 | 0.1863 | 0.6986 | 0.004 | 0.0137 | 0.0528 | 0.018 | 0.0389 | 0.0012 | 0.0026 | 0.0006 |  | 0.0012 | 0.0023 | 0.0036 | 0.0014 | 0.0077 |  |  | 0.0037 |  | 0.0001 | 0.0015 |  | 2
1625 | 1626 | 12006240 | 2020-08-22 | 162,816 | Арм500 | ГОСТ 34028-2016 | 25 | 163,575 | 163.175 | 1564 | 10789 | 200 | 13 | 2 | 2155 | 9 | 320 | 350 | 110 |  | B 789/BC | 0,01 | 14:04:47 | 0.201 | 0.1878 | 0.7046 | 0.0054 | 0.0155 | 0.0517 | 0.0167 | 0.0489 | 0.001 | 0.0025 | 0.0006 |  | 0.0013 | 0.0027 | 0.0046 | 0.0008 | 0.0066 |  |  | 0.0037 |  | 0.0001 | 0.0006 |  | -1
1626 | 1627 | 12006241 | 2020-08-22 | 162,816 | Арм500 | ГОСТ 34028-2016 | 26 | 163,575 | 163.175 | 1561 | 10819 | 200 | 13 | 2 | 2155 | 9 | 320 | 350 | 110 |  | B 789/BC | 0,03 | 14:53:12 | 0.1916 | 0.195 | 0.7036 | 0.0048 | 0.0171 | 0.0533 | 0.0197 | 0.0489 | 0.0008 | 0.0029 | 0.0006 |  | 0.0013 | 0.0027 | 0.004 | 0.0017 | 0.0081 |  |  | 0.0036 |  | 0.0001 | 0.0008 |  | 0
1627 | 1628 | 12006242 | 2020-08-22 | 162,816 | Арм500 | ГОСТ 34028-2016 | 27 | 163,575 | 163.175 | 1564 | 10853 | 200 | 13 | 2 | 2155 | 9 | 320 | 350 | 110 |  | B 789/BC | 0,01 | 15:42:14 | 0.1912 | 0.1814 | 0.7223 | 0.0035 | 0.0171 | 0.0556 | 0.0161 | 0.0427 | 0.0008 | 0.0026 | 0.0006 |  | 0.0013 | 0.0029 | 0.0037 | 0.0015 | 0.007 |  |  | 0.0038 |  | 0.0001 | 0.0003 |  | 0
1628 | 1629 | 12006243 | 2020-08-22 | 162,816 | Арм500 | ГОСТ 34028-2016 | 28 | 163,575 | 163.175 | 1563 | 10884 | 200 | 13 | 2 | 2155 | 9 | 320 | 350 | 110 |  | B 789/BC | 0,01 | 16:22:28 | 0.1925 | 0.1934 | 0.7271 | 0.0073 | 0.0143 | 0.0526 | 0.0145 | 0.0406 | 0.0008 | 0.0029 | 0.0006 |  | 0.0012 | 0.0025 | 0.0036 | 0.0012 | 0.0073 |  |  | 0.0037 |  | 0.0001 | 0.0032 |  | 0
1629 | 1630 | 12006244 | 2020-08-22 | 162,816 | Арм500 | ГОСТ 34028-2016 | 29 | 163,575 | 163.175 | 1562 | 10918 | 200 | 13 | 2 | 2155 | 9 | 320 | 350 | 110 |  | B 789/BC | 0,01 | 17:11:46 | 0.1838 | 0.1911 | 0.7132 | 0.0041 | 0.0111 | 0.0495 | 0.0155 | 0.0434 | 0.0009 | 0.0028 | 0.0005 |  | 0.0012 | 0.0021 | 0.0034 | 0.0009 | 0.0074 |  |  | 0.0037 |  | 0.0001 | 0.0013 |  | 0
1630 | 1631 | 12006245 | 2020-08-22 | 165,888 | Арм500 | ГОСТ 34028-2016 | 30 | 166,653 | 166.253 | 1563 | 10948 | 200 | 13 | 2 | 2155 | 9 | 320 | 350 | 110 |  | B 789/BC | 0,01 | 18:00:20 | 0.1882 | 0.1756 | 0.7097 | 0.0043 | 0.014 | 0.0538 | 0.0167 | 0.0453 | 0.0007 | 0.0034 | 0.0006 |  | 0.0012 | 0.0026 | 0.0043 | 0.0015 | 0.009 |  |  | 0.0037 |  | 0.0001 | 0.0015 |  | -8
1631 | 1632 | 12006246 | 2020-08-22 | 168,922 | Арм500 | ГОСТ 34028-2016 | 31 | 169,793 | 169.393 | 1566 | 10982 | 200 | 13 | 2 | 2155 | 9 | 320 | 350 | 110 |  | B 789/BC | 0,01 | 18:45:21 | 0.1867 | 0.1676 | 0.6978 | 0.0049 | 0.0133 | 0.0504 | 0.0167 | 0.0359 | 0.0007 | 0.0035 | 0.0005 |  | 0.0011 | 0.0023 | 0.0041 | 0.0014 | 0.0081 |  |  | 0.0036 |  | 0.0001 | 0.004 |  | 1
1632 | 1633 | 12006247 | 2020-08-22 | 162,816 | Арм500 | ГОСТ 34028-2016 | 32 | 163,575 | 163.175 | 1572 | 11013 | 200 | 7 | 2 | 2155 | 9 | 320 | 350 | 110 |  |  |  | 19:36:15 | 0.1897 | 0.1729 | 0.6912 | 0.0086 | 0.0138 | 0.0559 | 0.0306 | 0.0454 | 0.0007 | 0.0088 | 0.0005 |  | 0.0011 | 0.0026 | 0.0034 | 0.001 | 0.0075 |  |  | 0.0037 |  | 0.0001 | 0.0014 |  | 1
1633 | 1634 | 12006248 | 2020-08-22 | 162,816 | Арм500 | ГОСТ 34028-2016 | 33 | 163,575 | 163.175 | 1563 | 11043 | 200 | 7 | 2 | 2155 | 9 | 320 | 350 | 110 |  | B 789/BC | 0,01 | 20:17:49 | 0.1944 | 0.1743 | 0.7137 | 0.0084 | 0.0152 | 0.0541 | 0.0299 | 0.0415 | 0.0007 | 0.0086 | 0.0006 |  | 0.001 | 0.0027 | 0.0034 | 0.0007 | 0.0077 |  |  | 0.0037 |  | 0.0001 | 0.0049 |  | 4
1634 | 1635 | 12006249 | 2020-08-22 | 165,888 | Арм500 | ГОСТ 34028-2016 | 34 | 166,653 | 166.253 | 1563 | 11077 | 200 | 7 | 2 | 2155 | 9 | 320 | 350 | 110 |  | B 789/BC | 0,01 | 21:07:52 | 0.1915 | 0.1815 | 0.7129 | 0.008 | 0.0158 | 0.0568 | 0.0218 | 0.0488 | 0.0006 | 0.0067 | 0.0005 |  | 0.001 | 0.0024 | 0.0039 | 0.0013 | 0.0081 |  |  | 0.0035 |  | 0.0001 |  |  | 1
1635 | 1636 | 12006250 | 2020-08-22 | 165,888 | Арм500 | ГОСТ 34028-2016 | 35 | 166,653 | 166.253 | 1563 | 11111 | 200 | 7 | 2 | 2155 | 9 | 320 | 350 | 110 |  |  |  | 21:53:08 | 0.1906 | 0.1792 | 0.7073 | 0.0063 | 0.0141 | 0.0593 | 0.029 | 0.0538 | 0.0006 | 0.0095 | 0.0005 |  | 0.0011 | 0.0024 | 0.0032 | 0.0013 | 0.0072 |  |  | 0.0038 |  | 0.0001 | 0.0016 |  | 1
1636 | 1637 | 12006251 | 2020-08-22 | 159,744 | Арм500 | ГОСТ 34028-2016 | 36 | 160,496 | 160.096 | 1562 | 11142 | 200 | 7 | 2 | 2155 | 9 | 320 | 350 | 110 |  |  |  | 22:41:58 | 0.2007 | 0.1998 | 0.7112 | 0.0059 | 0.0147 | 0.0518 | 0.0176 | 0.0352 | 0.0009 | 0.0035 | 0.0005 |  | 0.0012 | 0.0028 | 0.0039 | 0.0011 | 0.007 |  |  | 0.0037 |  | 0.0001 | 0.0009 |  | 3
1637 | 1638 | 12006252 | 2020-08-22 | 165,888 | Арм500 | ГОСТ 34028-2016 | 37 | 166,653 | 166.253 | 1565 | 11176 | 200 | 7 | 2 | 2155 | 9 | 320 | 350 | 110 |  |  |  | 23:28:52 | 0.19 | 0.1861 | 0.706 | 0.0053 | 0.0167 | 0.0543 | 0.0241 | 0.0448 | 0.0007 | 0.0074 | 0.0005 |  | 0.0011 | 0.0029 | 0.004 | 0.0011 | 0.0064 |  |  | 0.0036 |  | 0.0001 | 0.0004 |  | -1
1638 | 1639 | 12006253 | 2020-08-23 | 168,96 | Арм500 | ГОСТ 34028-2016 | 38 | 169,731 | 169.331 | 1564 | 11209 | 200 | 7 | 2 | 2155 | 9 | 320 | 350 | 110 |  |  |  | 0:13:59 | 0.1936 | 0.196 | 0.7067 | 0.0078 | 0.0145 | 0.0473 | 0.0186 | 0.0427 | 0.0007 | 0.0048 | 0.0005 |  | 0.0011 | 0.0026 | 0.0035 | 0.0011 | 0.007 |  |  | 0.0038 |  |  | 0.0012 |  | 2
1639 | 1640 | 12006254 | 2020-08-23 | 156,672 | Арм500 | ГОСТ 34028-2016 | 39 | 157,417 | 157.017 | 1563 | 11240 | 200 | 7 | 2 | 2155 | 9 | 320 | 350 | 110 |  |  |  | 1:00:24 | 0.1883 | 0.1883 | 0.7119 | 0.0064 | 0.0131 | 0.0511 | 0.0195 | 0.0413 | 0.0006 | 0.0053 | 0.0006 |  | 0.0012 | 0.0028 | 0.004 | 0.0016 | 0.008 |  |  | 0.0038 |  | 0.0001 |  |  | 2
1640 | 1641 | 12006255 | 2020-08-23 | 168,96 | Арм500 | ГОСТ 34028-2016 | 40 | 169,731 | 169.331 | 1566 | 11274 | 200 | 7 | 2 | 2155 | 9 | 320 | 350 | 110 |  |  |  | 1:48:12 | 0.1939 | 0.1808 | 0.7146 | 0.0128 | 0.0169 | 0.0484 | 0.0158 | 0.0387 | 0.0007 | 0.003 | 0.0005 |  | 0.0011 | 0.0027 | 0.0039 | 0.0008 | 0.008 |  |  | 0.0037 |  | 0.0001 | 0.0013 |  | -4
1641 | 1642 | 12006256 | 2020-08-23 | 162,816 | Арм500 | ГОСТ 34028-2016 | 41 | 163,575 | 163.175 | 1563 | 11305 | 200 | 7 | 2 | 2155 | 9 | 320 | 350 | 110 |  |  |  | 2:35:45 | 0.1997 | 0.1835 | 0.7211 | 0.0077 | 0.0131 | 0.0521 | 0.018 | 0.0422 | 0.0008 | 0.0049 | 0.0006 |  | 0.0011 | 0.0027 | 0.0033 | 0.0009 | 0.0076 |  |  | 0.0038 |  | 0.0001 | 0.002 |  | -1
1642 | 1643 | 12006257 | 2020-08-23 | 159,744 | Арм500 | ГОСТ 34028-2016 | 42 | 160,496 | 160.096 | 1563 | 11335 | 200 | 7 | 2 | 2155 | 9 | 320 | 350 | 110 |  |  |  | 3:20:27 | 0.1848 | 0.1928 | 0.7085 | 0.0069 | 0.0166 | 0.0593 | 0.0155 | 0.0389 | 0.0007 | 0.0037 | 0.0006 |  | 0.0011 | 0.0027 | 0.0033 | 0.001 | 0.0079 |  |  | 0.0037 |  | 0.0001 |  |  | -2
1643 | 1644 | 12006258 | 2020-08-23 | 162,816 | Арм500 | ГОСТ 34028-2016 | 43 | 163,575 | 163.175 | 1562 | 11369 | 200 | 7 | 2 | 2155 | 9 | 320 | 350 | 110 |  |  |  | 4:08:12 | 0.1942 | 0.1918 | 0.7177 | 0.011 | 0.0229 | 0.063 | 0.0155 | 0.0418 | 0.0006 | 0.0039 | 0.0006 |  | 0.0011 | 0.0031 | 0.0034 | 0.0011 | 0.008 |  |  | 0.0037 |  |  |  |  | 0
1644 | 1645 | 12006259 | 2020-08-23 | 162,816 | Арм500 | ГОСТ 34028-2016 | 44 | 163,575 | 163.175 | 1562 | 11400 | 200 | 7 | 2 | 2155 | 9 | 320 | 350 | 110 |  |  |  | 4:56:48 | 0.181 | 0.1896 | 0.7085 | 0.0093 | 0.0161 | 0.0543 | 0.0185 | 0.0391 | 0.0007 | 0.0056 | 0.0005 |  | 0.0011 | 0.0025 | 0.005 | 0.001 | 0.0086 |  |  | 0.0037 |  | 0.0001 |  |  | 0
1645 | 1646 | 12006260 | 2020-08-23 | 162,816 | Арм500 | ГОСТ 34028-2016 | 45 | 163,575 | 163.175 | 1564 | 11430 | 200 | 7 | 2 | 2155 | 9 | 320 | 350 | 110 |  |  |  | 5:46:09 | 0.1755 | 0.1947 | 0.7112 | 0.0072 | 0.0172 | 0.0574 | 0.0165 | 0.0379 | 0.0006 | 0.0049 | 0.0005 |  | 0.0011 | 0.0027 | 0.0035 | 0.0012 | 0.0091 |  |  | 0.0038 |  | 0.0001 |  |  | -2
1646 | 1647 | 12006261 | 2020-08-23 | 165,888 | Арм500 | ГОСТ 34028-2016 | 46 | 166,653 | 166.253 | 1563 | 11464 | 200 | 7 | 2 | 2155 | 9 | 320 | 350 | 110 |  |  |  | 6:39:20 | 0.1891 | 0.1812 | 0.7145 | 0.0092 | 0.0141 | 0.0555 | 0.0177 | 0.0453 | 0.0007 | 0.0059 | 0.0006 |  | 0.0012 | 0.0028 | 0.0035 | 0.0014 | 0.0081 |  |  | 0.0037 |  |  |  |  | -1
1647 | 1648 | 12006262 | 2020-08-23 | 159,744 | Арм500 | ГОСТ 34028-2016 | 47 | 160,496 | 160.096 | 1562 | 11495 | 200 | 7 | 2 | 2155 | 9 | 320 | 350 | 100 |  | B 789/BC | 0,01 | 7:25:24 | 0.1922 | 0.1792 | 0.7246 | 0.007 | 0.0113 | 0.0572 | 0.0183 | 0.0483 | 0.001 | 0.0039 | 0.0005 |  | 0.0011 | 0.0024 | 0.0043 | 0.0014 | 0.0077 |  |  | 0.0038 |  | 0.0002 |  |  | 0
1648 | 1649 | 12006263 | 2020-08-23 | 162,816 | Арм500 | ГОСТ 34028-2016 | 48 | 163,575 | 163.175 | 1562 | 11529 | 200 | 7 | 2 | 2155 | 9 | 320 | 350 | 100 |  | B 789/BC | 0,01 | 8:23:27 | 0.2012 | 0.1799 | 0.7218 | 0.0161 | 0.0149 | 0.051 | 0.0213 | 0.0534 | 0.001 | 0.0063 | 0.0006 |  | 0.0012 | 0.0028 | 0.0031 | 0.0012 | 0.0083 |  |  | 0.0041 |  |  |  |  | -2
1649 | 1650 | 12006265 | 2020-08-23 | 162,471 | Арм500 | ГОСТ 34028-2016 | 49 | 172,128 | 171.728 | 1564 | 11559 | 200 | 7 | 2 | 2155 | 9 | 320 | 350 | 100 |  | B 789/BC | 0,01 | 9:11:34 | 0.1895 | 0.1889 | 0.7405 | 0.0145 | 0.0141 | 0.0471 | 0.0187 | 0.0442 | 0.0008 | 0.0034 | 0.0006 |  | 0.001 | 0.0027 | 0.0029 | 0.0002 | 0.007 |  |  | 0.0039 |  |  |  |  | 2
1650 | 1651 | 12006264 | 2020-08-23 | 153,6 | Арм500 | ГОСТ 34028-2016 | 1 | 155,108 | 154.708 | 1575 | 9268 | 200 | 7 | 2 | 2155 | 9 | 320 | 350 | 100 |  | B 789/BC | 0,08 | 10:56:23 | 0.198 | 0.181 | 0.7099 | 0.0036 | 0.0116 | 0.0458 | 0.0171 | 0.0521 | 0.0007 | 0.0039 | 0.0005 |  | 0.0012 | 0.0025 | 0.0037 | 0.0014 | 0.0096 |  |  | 0.0038 |  | 0.0001 |  |  | -3
1651 | 1652 | 12006266 | 2020-08-23 | 168,96 | Арм500 | ГОСТ 34028-2016 | 2 | 169,731 | 169.331 | 1564 | 9302 | 200 | 7 | 2 | 2155 | 9 | 320 | 350 | 100 |  | B 789/BC | 0,01 | 11:43:15 | 0.1953 | 0.2035 | 0.7091 | 0.004 | 0.0114 | 0.042 | 0.0147 | 0.0451 | 0.0008 | 0.0029 | 0.0006 |  | 0.0014 | 0.0026 | 0.0038 | 0.0012 | 0.0082 |  |  | 0.0038 |  | 0.0001 |  |  | 5
1652 | 1653 | 12006267 | 2020-08-23 | 159,744 | Арм500 | ГОСТ 34028-2016 | 3 | 160,496 | 160.096 | 1563 | 9332 | 200 | 7 | 2 | 2155 | 9 | 320 | 350 | 100 |  | B 789/BC | 0,03 | 12:19:57 | 0.1991 | 0.1784 | 0.7012 | 0.0045 | 0.0111 | 0.0463 | 0.0143 | 0.0425 | 0.0009 | 0.0024 | 0.0005 |  | 0.001 | 0.002 | 0.0032 | 0.0011 | 0.0092 |  |  | 0.0037 |  | 0.0001 |  |  | 1
1653 | 1654 | 12006268 | 2020-08-23 | 162,816 | Арм500 | ГОСТ 34028-2016 | 4 | 163,575 | 163.175 | 1570 | 9363 | 200 | 7 | 2 | 2155 | 9 | 320 | 350 | 100 |  | B 789/BC | 0,01 | 13:12:41 | 0.1847 | 0.1768 | 0.6981 | 0.0085 | 0.0195 | 0.058 | 0.0161 | 0.0481 | 0.0008 | 0.0023 | 0.0005 |  | 0.001 | 0.0024 | 0.0033 | 0.0008 | 0.0078 |  |  | 0.0037 |  | 0.0001 |  |  | -3
1654 | 1655 | 12006269 | 2020-08-23 | 159,744 | Арм500 | ГОСТ 34028-2016 | 5 | 160,496 | 160.096 | 1566 | 9397 | 200 | 7 | 2 | 2155 | 9 | 320 | 350 | 100 |  | B 789/BC | 0,01 | 14:01:19 | 0.1916 | 0.1855 | 0.7096 | 0.0064 | 0.0235 | 0.0743 | 0.0255 | 0.0499 | 0.001 | 0.0029 | 0.0006 |  | 0.001 | 0.0023 | 0.0033 | 0.0011 | 0.0071 |  |  | 0.0036 |  | 0.0001 |  |  | 5
1655 | 1656 | 12006270 | 2020-08-23 | 162,816 | Арм500 | ГОСТ 34028-2016 | 6 | 165,292 | 164.892 | 1565 | 9427 | 200 | 7 | 2 | 2155 | 9 | 320 | 350 | 100 | 1717 | B 789/BC | 0,01 | 14:49:21 | 0.192 | 0.1858 | 0.7041 | 0.0059 | 0.0144 | 0.0617 | 0.0191 | 0.0487 | 0.0008 | 0.0024 | 0.0006 |  | 0.001 | 0.0022 | 0.0039 | 0.0012 | 0.0069 |  |  | 0.0035 |  | 0.0001 |  |  | -1
1656 | 1657 | 12006271 | 2020-08-23 | 156,672 | Арм500 | ГОСТ 34028-2016 | 7 | 157,417 | 157.017 | 1572 | 9458 | 200 | 7 | 2 | 2155 | 9 | 320 | 350 | 100 |  | B 789/BC | 0,02 | 15:51:48 | 0.2036 | 0.1822 | 0.7117 | 0.0059 | 0.016 | 0.063 | 0.018 | 0.0486 | 0.0008 | 0.0027 | 0.0007 |  | 0.0011 | 0.0025 | 0.0035 | 0.001 | 0.0085 |  |  | 0.0036 |  | 0.0001 |  |  | -1
1657 | 1658 | 12006272 | 2020-08-23 | 159,744 | Арм500 | ГОСТ 34028-2016 | 8 | 160,496 | 160.096 | 1566 | 9489 | 200 | 7 | 2 | 2155 | 9 | 320 | 350 | 100 |  | B 789/BC | 0,02 | 16:20:02 | 0.1851 | 0.1919 | 0.7059 | 0.005 | 0.0152 | 0.0612 | 0.0172 | 0.0472 | 0.001 | 0.0023 | 0.0006 |  | 0.0011 | 0.0026 | 0.0037 | 0.0012 | 0.0069 |  |  | 0.0036 |  | 0.0001 |  |  | 1
1658 | 1659 | 12006273 | 2020-08-23 | 165,888 | Арм500 | ГОСТ 34028-2016 | 9 | 166,653 | 166.253 | 1566 | 9523 | 200 | 7 | 2 | 2155 | 9 | 320 | 350 | 100 |  | B 789/BC | 0,01 | 17:11:15 | 0.1851 | 0.1815 | 0.7157 | 0.0063 | 0.0135 | 0.0561 | 0.0171 | 0.0483 | 0.0007 | 0.0023 | 0.0006 |  | 0.0011 | 0.0025 | 0.0035 | 0.001 | 0.0073 |  |  | 0.0037 |  | 0.0001 |  |  | 1
1659 | 1660 | 12006274 | 2020-08-23 | 162,816 | Арм500 | ГОСТ 34028-2016 | 10 | 163,575 | 163.175 | 1572 | 9553 | 200 | 7 | 2 | 2155 | 9 | 320 | 350 | 100 |  | B 789/BC | 0,01 | 17:53:20 | 0.1906 | 0.1744 | 0.7088 | 0.0086 | 0.0128 | 0.0554 | 0.0168 | 0.0564 | 0.0008 | 0.0024 | 0.0006 |  | 0.0011 | 0.0026 | 0.0032 | 0.0006 | 0.0062 |  |  | 0.0037 |  | 0.0001 |  |  | -5
1660 | 1661 | 12006275 | 2020-08-23 | 159,744 | Арм500 | ГОСТ 34028-2016 | 11 | 160,496 | 160.096 | 1565 | 9587 | 200 | 7 | 2 | 2155 | 9 | 320 | 350 | 100 |  | B 789/BC | 0,01 | 18:34:12 | 0.1891 | 0.1743 | 0.7027 | 0.0081 | 0.0127 | 0.0561 | 0.0152 | 0.0505 | 0.0008 | 0.0031 | 0.0005 |  | 0.0011 | 0.0025 | 0.0036 | 0.0008 | 0.0074 |  |  | 0.0037 |  | 0.0001 |  |  | 1
1661 | 1662 | 12006276 | 2020-08-23 | 162,816 | Арм500 | ГОСТ 34028-2016 | 12 | 163,575 | 163.175 | 1568 | 9618 | 200 | 13 | 2 | 2155 | 9 | 320 | 350 | 110 |  | B 789/BC | 0,01 | 19:23:23 | 0.1874 | 0.1921 | 0.7091 | 0.006 | 0.0149 | 0.0569 | 0.0162 | 0.0461 | 0.0009 | 0.0025 | 0.0006 |  | 0.0013 | 0.0026 | 0.0036 | 0.0012 | 0.0077 |  |  | 0.0037 |  | 0.0001 |  |  | -9
1662 | 1663 | 12006277 | 2020-08-23 | 162,816 | Арм500 | ГОСТ 34028-2016 | 13 | 163,575 | 163.175 | 1565 | 9649 | 200 | 13 | 2 | 2155 | 9 | 320 | 350 | 110 |  | B 789/BC | 0,03 | 20:11:30 | 0.1814 | 0.187 | 0.699 | 0.008 | 0.014 | 0.0602 | 0.0177 | 0.042 | 0.0008 | 0.0036 | 0.0006 |  | 0.0011 | 0.0027 | 0.0033 | 0.0015 | 0.0063 |  |  | 0.0036 |  | 0.0001 | 0.0019 |  | 1
1663 | 1664 | 12006278 | 2020-08-23 | 156,672 | Арм500 | ГОСТ 34028-2016 | 14 | 157,417 | 157.017 | 1571 | 9679 | 200 | 13 | 2 | 2155 | 9 | 320 | 350 | 110 |  | B 789/BC | 0,01 | 20:56:24 | 0.2063 | 0.1971 | 0.715 | 0.0057 | 0.0106 | 0.0603 | 0.0178 | 0.0474 | 0.0008 | 0.0036 | 0.0005 |  | 0.0012 | 0.0025 | 0.0035 | 0.0011 | 0.0065 |  |  | 0.0039 |  | 0.0001 | 0.001 |  | 3
1664 | 1665 | 12006279 | 2020-08-23 | 165,888 | Арм500 | ГОСТ 34028-2016 | 15 | 166,653 | 166.253 | 1563 | 9713 | 200 | 13 | 2 | 2155 | 9 | 320 | 350 | 110 |  | B 789/BC | 0,01 | 21:41:25 | 0.1938 | 0.1894 | 0.7142 | 0.0027 | 0.0139 | 0.0627 | 0.017 | 0.0439 | 0.001 | 0.0029 | 0.0006 |  | 0.0013 | 0.0028 | 0.0042 | 0.0019 | 0.0074 |  |  | 0.0038 |  | 0.0001 | 0.0017 |  | 0
1665 | 1666 | 12006280 | 2020-08-23 | 156,672 | Арм500 | ГОСТ 34028-2016 | 16 | 157,417 | 157.017 | 1563 | 9744 | 200 | 13 | 2 | 2155 | 9 | 320 | 350 | 110 |  | B 789/BC | 0,01 | 22:27:42 | 0.1973 | 0.1718 | 0.7092 | 0.006 | 0.0162 | 0.0611 | 0.0159 | 0.041 | 0.001 | 0.0023 | 0.0006 |  | 0.0012 | 0.003 | 0.0038 | 0.0013 | 0.0068 |  |  | 0.0039 |  | 0.0001 | 0.0016 |  | 5
1666 | 1667 | 12006281 | 2020-08-23 | 162,816 | Арм500 | ГОСТ 34028-2016 | 17 | 163,575 | 163.175 | 1560 | 9744 | 200 | 13 | 2 | 2155 | 9 | 320 | 350 | 110 |  | B 789/BC | 0,01 | 23:24:04 | 0.1895 | 0.1711 | 0.7197 | 0.0051 | 0.0167 | 0.058 | 0.0188 | 0.0437 | 0.001 | 0.0042 | 0.0006 |  | 0.0011 | 0.0029 | 0.0039 | 0.0012 | 0.0065 |  |  | 0.0039 |  | 0.0001 | 0.0008 |  | -1
1667 | 1668 | 12006282 | 2020-08-23 | 165,888 | Арм500 | ГОСТ 34028-2016 | 18 | 166,653 | 166.253 | 1562 | 9808 | 200 | 13 | 2 | 2155 | 9 | 320 | 350 | 110 |  | B 789/BC | 0,01 | 0:07:40 | 0.191 | 0.1865 | 0.7239 | 0.0058 | 0.0179 | 0.0608 | 0.0165 | 0.0452 | 0.0009 | 0.0026 | 0.0005 |  | 0.0011 | 0.0027 | 0.0041 | 0.0014 | 0.0065 |  |  | 0.0038 |  | 0.0001 | 0.0009 |  | 1
1668 | 1669 | 12006283 | 2020-08-24 | 168,96 | Арм500 | ГОСТ 34028-2016 | 19 | 169,731 | 169.331 | 1562 | 9842 | 200 | 13 | 2 | 2155 | 9 | 320 | 350 | 110 |  | B 789/BC | 0,01 | 0:53:04 | 0.1927 | 0.1867 | 0.7343 | 0.0064 | 0.0169 | 0.058 | 0.0154 | 0.0457 | 0.0009 | 0.0026 | 0.0005 |  | 0.0012 | 0.003 | 0.0032 | 0.001 | 0.0067 |  |  | 0.0039 |  | 0.0001 | 0.0017 |  | -2
1669 | 1670 | 12006284 | 2020-08-24 | 168,96 | Арм500 | ГОСТ 34028-2016 | 20 | 169,731 | 169.331 | 1563 | 9876 | 200 | 13 | 2 | 2155 | 9 | 320 | 350 | 110 |  | B 789/BC | 0,01 | 1:39:34 | 0.1915 | 0.1762 | 0.7088 | 0.0065 | 0.0145 | 0.0553 | 0.0145 | 0.0422 | 0.0009 | 0.0028 | 0.0005 |  | 0.0011 | 0.0029 | 0.0032 | 0.0004 | 0.0072 |  |  | 0.0039 |  | 0.0001 | 0.0021 |  | 0
1670 | 1671 | 12006285 | 2020-08-24 | 156,672 | Арм500 | ГОСТ 34028-2016 | 21 | 157,417 | 157.017 | 1563 | 9907 | 200 | 13 | 2 | 2155 | 9 | 320 | 350 | 110 |  | B 789/BC | 0,01 | 2:25:07 | 0.1847 | 0.1638 | 0.7106 | 0.0076 | 0.0164 | 0.0552 | 0.0171 | 0.0409 | 0.0008 | 0.0032 | 0.0005 |  | 0.001 | 0.0027 | 0.0028 | 0.0014 | 0.0078 |  |  | 0.0038 |  | 0.0001 | 0.0015 |  | 3
1671 | 1672 | 12006286 | 2020-08-24 | 153,6 | Арм500 | ГОСТ 34028-2016 | 22 | 154,338 | 153.938 | 1563 | 9937 | 200 | 13 | 2 | 2155 | 9 | 320 | 350 | 110 |  | B 789/BC | 0,03 | 3:12:02 | 0.1875 | 0.1915 | 0.7006 | 0.004 | 0.0112 | 0.0431 | 0.0081 | 0.0265 | 0.0002 | 0.002 | 0.0005 |  | 0.0014 | 0.0024 | 0.0037 | 0.0014 | 0.0071 |  |  | 0.0039 |  | 0.0001 | 0.0021 |  | 2
1672 | 1673 | 12006287 | 2020-08-24 | 165,888 | Арм500 | ГОСТ 34028-2016 | 23 | 166,653 | 166.253 | 1563 | 9968 | 200 | 13 | 2 | 2155 | 9 | 320 | 350 | 110 |  | B 789/BC | 0,01 | 3:59:24 | 0.1859 | 0.1832 | 0.7048 | 0.0035 | 0.0095 | 0.041 | 0.0057 | 0.0232 | 0.0001 | 0.0017 | 0.0004 |  | 0.0011 | 0.0023 | 0.0037 | 0.0014 | 0.007 |  |  | 0.004 |  | 0.0001 | 0.0031 |  | -1
1673 | 1674 | 12006288 | 2020-08-24 | 162,816 | Арм500 | ГОСТ 34028-2016 | 24 | 163,575 | 163.175 | 1567 | 9999 | 200 | 13 | 2 | 2155 | 9 | 320 | 350 | 110 |  | B 789/BC | 0,01 | 5:00:05 | 0.198 | 0.1684 | 0.5229 | 0.0066 | 0.009 | 0.0331 | 0.0058 | 0.0199 | 0.0005 | 0.0015 | 0.0004 |  | 0.0011 | 0.0018 | 0.0033 | 0.001 | 0.0069 |  |  | 0.0035 |  | 0.0001 | 0.0022 |  | 3
1674 | 1675 | 12006289 | 2020-08-24 | 162,816 | Арм500 | ГОСТ 34028-2016 | 25 | 163,575 | 163.175 | 1568 | 10029 | 200 | 13 | 2 | 2155 | 9 | 320 | 350 | 110 |  | B 789/BC | 0,03 | 5:30:44 | 0.1878 | 0.1603 | 0.511 | 0.0029 | 0.0116 | 0.0388 | 0.0048 | 0.0222 | 0.0004 | 0.0014 | 0.0004 |  | 0.0011 | 0.0018 | 0.0032 | 0.0011 | 0.0067 |  |  | 0.0034 |  | 0.0001 | 0.0011 |  | 0
1675 | 1676 | 12006290 | 2020-08-24 | 165,888 | Арм500 | ГОСТ 34028-2016 | 26 | 166,653 | 166.253 | 1568 | 10063 | 200 | 13 | 2 | 2155 | 9 | 320 | 350 | 120 |  | B 789/BC | 0,01 | 6:20:12 | 0.1869 | 0.1514 | 0.5061 | 0.0067 | 0.0112 | 0.0354 | 0.0048 | 0.0184 | 0.0005 | 0.0015 | 0.0004 |  | 0.0009 | 0.0019 | 0.0028 | 0.0009 | 0.0062 |  |  | 0.0033 |  | 0.0001 | 0.0019 |  | 1
1676 | 1677 | 12006291 | 2020-08-24 | 159,744 | Арм500 | ГОСТ 34028-2016 | 27 | 160,496 | 160.096 | 1566 | 10094 | 200 | 13 | 2 | 2155 | 9 | 320 | 350 | 110 |  | B 789/BC | 0,01 | 7:04:45 | 0.1913 | 0.1465 | 0.5168 | 0.0043 | 0.0119 | 0.0387 | 0.0043 | 0.0165 | 0.0005 | 0.0014 | 0.0004 |  | 0.001 | 0.0019 | 0.0034 | 0.0015 | 0.0053 |  |  | 0.0035 |  | 0.0001 | 0.0018 |  | -1
1677 | 1678 | 12006292 | 2020-08-24 | 156,122 | Арм500 | ГОСТ 34028-2016 | 28 | 167,066 | 166.666 | 1570 | 10125 | 200 | 7 | 2 | 2155 | 9 | 320 | 350 | 110 |  | B 789/BC | 0,01 | 7:52:08 | 0.1873 | 0.1515 | 0.5186 | 0.0059 | 0.0102 | 0.0336 | 0.0037 | 0.012 | 0.0003 | 0.0016 | 0.0004 |  | 0.0009 | 0.0018 | 0.0028 | 0.0013 | 0.0052 |  |  | 0.0036 |  |  | 0.0008 |  | 3
1678 | 1679 | 12006293 | 2020-08-24 | 156,672 | Арм500 | ГОСТ 34028-2016 | 1 | 158,797 | 158.397 | 1577 | 10150 | 200 | 7 | 2 | 2155 | 9 | 320 | 350 | 110 |  | B 789/BC | 0,08 | 18:32:52 | 0.205 | 0.1245 | 0.5079 | 0.0025 | 0.0204 | 0.042 | 0.0131 | 0.0364 | 0.0007 | 0.0023 | 0.0001 |  | 0.0009 | 0.0014 | 0.0026 | 0.0014 | 0.0059 |  |  | 0.0036 |  | 0.0001 |  |  | 2
1679 | 1680 | 12006294 | 2020-08-24 | 168,96 | Арм500 | ГОСТ 34028-2016 | 2 | 169,731 | 169.331 | 1575 | 10183 | 200 | 7 | 2 | 2155 | 9 | 320 | 350 | 100 |  | B 789/BC | 0,02 | 19:18:58 | 0.198 | 0.1316 | 0.5132 | 0.0056 | 0.0226 | 0.0498 | 0.0124 | 0.0391 | 0.0011 | 0.0022 | 0.0002 |  | 0.0009 | 0.0016 | 0.0027 | 0.0017 | 0.0067 |  |  | 0.0036 |  | 0.0001 |  |  | 5
1680 | 1681 | 12006295 | 2020-08-24 | 156,301 | Арм500 | ГОСТ 34028-2016 | 3 | 157,445 | 157.045 | 1578 | 10211 | 200 | 7 | 2 | 2155 | 9 | 320 | 350 | 100 |  | B 789/BC | 0,02 | 20:06:04 | 0.1958 | 0.1431 | 0.5128 | 0.0056 | 0.0239 | 0.0556 | 0.0157 | 0.0412 | 0.0011 | 0.0031 | 0.0002 |  | 0.0009 | 0.0018 | 0.0034 | 0.0012 | 0.0068 |  |  | 0.0035 |  | 0.0001 |  |  | 1
1681 | 1682 | 12006296 | 2020-08-24 | 156,672 | Арм500 | ГОСТ 34028-2016 | 4 | 157,417 | 157.017 | 1582 | 10239 | 200 | 7 | 2 | 2155 | 9 | 320 | 350 | 100 |  | B 789/BC | 0,01 | 20:55:32 | 0.2049 | 0.1402 | 0.5317 | 0.0086 | 0.0153 | 0.0562 | 0.0251 | 0.0442 | 0.001 | 0.0047 | 0.0002 |  | 0.001 | 0.002 | 0.0031 | 0.0014 | 0.005 |  |  | 0.0035 |  | 0.0001 |  |  | 1
1682 | 1683 | 12006297 | 2020-08-24 | 153,6 | Арм500 | ГОСТ 34028-2016 | 5 | 154,338 | 153.938 | 1575 | 10263 | 200 | 7 | 2 | 2155 | 9 | 320 | 350 | 100 |  | B 789/BC | 0,01 | 21:35:17 | 0.1881 | 0.1518 | 0.513 | 0.0112 | 0.015 | 0.0559 | 0.02 | 0.0442 | 0.001 | 0.0036 | 0.0002 |  | 0.001 | 0.002 | 0.0029 | 0.0012 | 0.0054 |  |  | 0.0035 |  |  |  |  | 4
1683 | 1684 | 12006298 | 2020-08-24 | 165,888 | Арм500 | ГОСТ 34028-2016 | 6 | 166,653 | 166.253 | 1570 | 10291 | 200 | 7 | 2 | 2155 | 9 | 320 | 350 | 100 |  | B 789/BC | 0,01 | 22:15:23 | 0.1925 | 0.1938 | 0.9682 | 0.0097 | 0.0192 | 0.0693 | 0.0186 | 0.0463 | 0.001 | 0.0023 | 0.0004 |  | 0.0012 | 0.0032 | 0.0033 | 0.0012 | 0.0062 |  |  | 0.0042 |  | 0.0001 |  |  | 1
1684 | 1685 | 12006299 | 2020-08-24 | 162,816 | Арм500 | ГОСТ 34028-2016 | 7 | 163,575 | 163.175 | 1572 | 10315 | 200 | 7 | 2 | 2155 | 9 | 320 | 350 | 100 |  | B 789/BC | 0,01 | 22:57:57 | 0.1896 | 0.2061 | 1.0021 | 0.0047 | 0.0222 | 0.0718 | 0.0146 | 0.0437 | 0.001 | 0.0018 | 0.0004 |  | 0.0012 | 0.003 | 0.0037 | 0.0011 | 0.0065 |  |  | 0.0041 |  | 0.0001 |  |  | 1
1685 | 1686 | 12006300 | 2020-08-24 | 159,744 | Арм500 | ГОСТ 34028-2016 | 8 | 160,596 | 160.196 | 1568 | 10343 | 200 | 7 | 2 | 2155 | 9 | 320 | 350 | 100 |  | B 789/BC | 0,01 | 23:34:13 | 0.1914 | 0.2101 | 0.9841 | 0.0101 | 0.0189 | 0.0696 | 0.0141 | 0.0409 | 0.0011 | 0.0019 | 0.0004 |  | 0.0012 | 0.0029 | 0.0033 | 0.0009 | 0.0066 |  |  | 0.004 |  | 0.0001 |  |  | -3
1686 | 1687 | 12006301 | 2020-08-24 | 159,744 | Арм500 | ГОСТ 34028-2016 | 9 | 160,496 | 160.096 | 1575 | 10371 | 200 | 7 | 2 | 2155 | 9 | 320 | 350 | 100 |  | B 789/BC | 0,02 | 0:11:45 | 0.1959 | 0.2147 | 1.0257 | 0.0086 | 0.0188 | 0.0717 | 0.0148 | 0.0372 | 0.001 | 0.0027 | 0.0005 |  | 0.0013 | 0.0032 | 0.0033 | 0.0015 | 0.006 |  |  | 0.0041 |  | 0.0001 |  |  | -5
1687 | 1688 | 12006302 | 2020-08-25 | 156,672 | Арм500 | ГОСТ 34028-2016 | 10 | 157,417 | 157.017 | 1568 | 10395 | 200 | 7 | 2 | 2155 | 9 | 320 | 350 | 100 |  | B 789/BC | 0,01 | 0:56:32 | 0.1935 | 0.1919 | 0.9915 | 0.0085 | 0.0135 | 0.0721 | 0.0162 | 0.0392 | 0.0011 | 0.0028 | 0.0004 |  | 0.0012 | 0.0029 | 0.0031 | 0.0012 | 0.0075 |  |  | 0.0043 |  | 0.0001 |  |  | -5
1688 | 1689 | 12006303 | 2020-08-25 | 165,888 | Арм500 | ГОСТ 34028-2016 | 11 | 166,653 | 166.253 | 1567 | 10420 | 200 | 7 | 2 | 2155 | 9 | 320 | 350 | 100 |  | B 789/BC | 0,01 | 1:40:19 | 0.1969 | 0.2022 | 1.0223 | 0.0053 | 0.0122 | 0.0686 | 0.0154 | 0.0355 | 0.0011 | 0.0023 | 0.0004 |  | 0.0013 | 0.0031 | 0.0034 | 0.0016 | 0.009 |  |  | 0.0044 |  | 0.0001 |  |  | 3
1689 | 1690 | 12006304 | 2020-08-25 | 159,744 | Арм500 | ГОСТ 34028-2016 | 12 | 160,496 | 160.096 | 1565 | 10447 | 200 | 7 | 2 | 2155 | 9 | 320 | 350 | 100 |  | B 789/BC | 0,01 | 2:10:20 | 0.1902 | 0.1948 | 1.0257 | 0.0078 | 0.011 | 0.0676 | 0.0151 | 0.0464 | 0.0012 | 0.0024 | 0.0004 |  | 0.0013 | 0.0032 | 0.0031 | 0.001 | 0.0065 |  |  | 0.0044 |  | 0.0001 |  |  | 3
1690 | 1691 | 12006305 | 2020-08-25 | 165,888 | Арм500 | ГОСТ 34028-2016 | 13 | 166,653 | 166.253 | 1566 | 10475 | 200 | 7 | 2 | 2155 | 9 | 320 | 350 | 100 |  | B 789/BC | 0,01 | 2:59:06 | 0.1966 | 0.2086 | 1.0127 | 0.0072 | 0.0131 | 0.0628 | 0.0069 | 0.0223 | 0.0006 | 0.0017 | 0.0003 |  | 0.0013 | 0.003 | 0.003 | 0.0011 | 0.0065 |  |  | 0.0045 |  | 0.0001 |  |  | 1
1691 | 1692 | 12006306 | 2020-08-25 | 175,104 | Арм500 | ГОСТ 34028-2016 | 14 | 175,889 | 175.489 | 1563 | 10503 | 200 | 7 | 2 | 2155 | 9 | 320 | 350 | 100 |  | B 789/BC | 0,01 | 3:46:43 | 0.188 | 0.2207 | 0.9985 | 0.0101 | 0.0124 | 0.0553 | 0.0068 | 0.0194 | 0.0004 | 0.0012 | 0.0003 |  | 0.0013 | 0.0028 | 0.0034 | 0.0015 | 0.0065 |  |  | 0.0041 |  | 0.0001 |  |  | 3
1692 | 1693 | 12006307 | 2020-08-25 | 168,96 | Арм500 | ГОСТ 34028-2016 | 15 | 169,731 | 169.331 | 1563 | 10530 | 200 | 7 | 2 | 2155 | 9 | 320 | 350 | 100 |  | B 789/BC | 0,02 | 4:21:14 | 0.1874 | 0.2097 | 0.9893 | 0.0061 | 0.0135 | 0.056 | 0.0055 | 0.0199 | 0.0005 | 0.0011 | 0.0004 |  | 0.0013 | 0.0027 | 0.0035 | 0.0013 | 0.007 |  |  | 0.004 |  | 0.0001 |  |  | -1
1693 | 1694 | 12006308 | 2020-08-25 | 168,96 | Арм500 | ГОСТ 34028-2016 | 16 | 169,731 | 169.331 | 1565 | 10558 | 200 | 7 | 2 | 2155 | 9 | 320 | 350 | 100 |  | B 789/BC | 0,01 | 5:04:55 | 0.1892 | 0.2435 | 0.9986 | 0.0089 | 0.0136 | 0.0567 | 0.0057 | 0.0171 | 0.0005 | 0.001 | 0.0005 |  | 0.0013 | 0.0028 | 0.0035 | 0.001 | 0.0074 |  |  | 0.0039 |  | 0.0001 |  |  | 2
1694 | 1695 | 12006309 | 2020-08-25 | 165,888 | Арм500 | ГОСТ 34028-2016 | 17 | 166,653 | 166.253 | 1564 | 10585 | 200 | 7 | 2 | 2155 | 9 | 320 | 350 | 100 |  | B 789/BC | 0,01 | 5:41:28 | 0.1933 | 0.207 | 0.9835 | 0.0089 | 0.0146 | 0.0567 | 0.006 | 0.0177 | 0.0005 | 0.0011 | 0.0004 |  | 0.0011 | 0.0026 | 0.0033 | 0.0009 | 0.0101 |  |  | 0.004 |  | 0.0001 |  |  | 1
1695 | 1696 | 12006310 | 2020-08-25 | 165,888 | Арм500 | ГОСТ 34028-2016 | 18 | 166,653 | 166.253 | 1565 | 10613 | 200 | 7 | 2 | 2155 | 9 | 320 | 350 | 100 |  | B 789/BC | 0,01 | 6:24:57 | 0.1924 | 0.199 | 1.0083 | 0.0084 | 0.0153 | 0.0553 | 0.0056 | 0.0168 | 0.0005 | 0.0009 | 0.0005 |  | 0.0013 | 0.0029 | 0.0034 | 0.0011 | 0.0089 |  |  | 0.0039 |  | 0.0001 |  |  | -1
1696 | 1697 | 12006311 | 2020-08-25 | 168,96 | Арм500 | ГОСТ 34028-2016 | 19 | 169,731 | 169.331 | 1566 | 10641 | 200 | 7 | 2 | 2155 | 9 | 320 | 350 | 100 |  | B 789/BC | 0,01 | 7:03:11 | 0.1898 | 0.1986 | 0.9852 | 0.0156 | 0.0138 | 0.0717 | 0.0142 | 0.0407 | 0.0011 | 0.0018 | 0.0005 |  | 0.0012 | 0.0029 | 0.003 | 0.001 | 0.0083 |  |  | 0.004 |  | 0.0001 |  |  | 1
1697 | 1698 | 12006312 | 2020-08-25 | 168,96 | Арм500 | ГОСТ 34028-2016 | 20 | 169,731 | 169.331 | 1565 | 10668 | 200 | 7 | 2 | 2155 | 9 | 320 | 350 | 110 |  | B 789/BC | 0,02 | 7:44:18 | 0.1882 | 0.2113 | 1.0085 | 0.0114 | 0.0138 | 0.0686 | 0.015 | 0.0377 | 0.0012 | 0.0021 | 0.0004 |  | 0.0012 | 0.003 | 0.0034 | 0.0013 | 0.0073 |  |  | 0.0043 |  | 0.0001 |  |  | -1
1698 | 1699 | 12006313 | 2020-08-25 | 165,888 | Арм500 | ГОСТ 34028-2016 | 21 | 166,653 | 166.253 | 1563 | 10696 | 200 | 7 | 2 | 2155 | 9 | 320 | 350 | 110 |  | B 789/BC | 0,02 | 8:25:53 | 0.1903 | 0.2019 | 1.0151 | 0.0123 | 0.0155 | 0.0699 | 0.0139 | 0.0383 | 0.0014 | 0.0023 | 0.0007 |  | 0.0014 | 0.0036 | 0.0038 | 0.0013 | 0.0074 |  |  | 0.0043 |  | 0.0001 |  |  | -2
1699 | 1700 | 12006314 | 2020-08-25 | 165,888 | Арм500 | ГОСТ 34028-2016 | 22 | 166,653 | 166.253 | 1564 | 10720 | 200 | 7 | 2 | 2155 | 9 | 320 | 350 | 110 |  | B 789/BC | 0,02 | 9:05:57 | 0.1966 | 0.2063 | 1.0352 | 0.0091 | 0.015 | 0.0661 | 0.0126 | 0.0391 | 0.0012 | 0.0025 | 0.0007 |  | 0.0014 | 0.0037 | 0.0037 | 0.0011 | 0.0074 |  |  | 0.0045 |  | 0.0001 |  |  | -1
1700 | 1701 | 12006315 | 2020-08-25 | 165,888 | Арм500 | ГОСТ 34028-2016 | 23 | 166,653 | 166.253 | 1588 | 10748 | 200 | 9 | 2 | 2155 | 9 | 320 | 350 | 110 |  | B 789/BC | 0,01 | 9:47:17 | 0.1974 | 0.1951 | 1.0205 | 0.009 | 0.0127 | 0.0621 | 0.0155 | 0.0389 | 0.0014 | 0.0024 | 0.0007 |  | 0.0014 | 0.0035 | 0.0042 | 0.0012 | 0.0079 |  |  | 0.0044 |  | 0.0001 |  |  | -1
1701 | 1702 | 12006316 | 2020-08-25 | 159,744 | Арм500 | ГОСТ 34028-2016 | 24 | 160,496 | 160.096 | 1566 | 10773 | 200 | 7 | 2 | 2155 | 9 | 320 | 350 | 110 |  | B 789/BC | 0,01 | 10:27:10 | 0.1949 | 0.1874 | 1.0028 | 0.0129 | 0.0114 | 0.056 | 0.0189 | 0.0443 | 0.0011 | 0.0043 | 0.0007 |  | 0.0012 | 0.0033 | 0.0036 | 0.0016 | 0.0079 |  |  | 0.0044 |  | 0.0001 |  |  | -3
1702 | 1703 | 12006317 | 2020-08-25 | 162,816 | Арм500 | ГОСТ 34028-2016 | 25 | 163,575 | 163.175 | 1565 | 10800 | 200 | 7 | 2 | 2155 | 9 | 320 | 350 | 110 |  | B 789/BC | 0,01 | 11:15:34 | 0.1943 | 0.1867 | 1.0136 | 0.0146 | 0.0139 | 0.0587 | 0.018 | 0.0413 | 0.0013 | 0.0032 | 0.0007 |  | 0.0012 | 0.0036 | 0.0035 | 0.0012 | 0.0074 |  |  | 0.0046 |  | 0.0001 |  |  | -3
1703 | 1704 | 12006318 | 2020-08-25 | 168,96 | Арм500 | ГОСТ 34028-2016 | 26 | 169,731 | 169.331 | 1575 | 10828 | 200 | 7 | 2 | 2155 | 9 | 320 | 350 | 110 |  | B 789/BC | 0,01 | 11:47:29 | 0.2081 | 0.1955 | 1.0452 | 0.0129 | 0.026 | 0.0678 | 0.0144 | 0.0432 | 0.0011 | 0.003 | 0.0007 |  | 0.0012 | 0.0039 | 0.004 | 0.0018 | 0.0075 |  |  | 0.0046 |  | 0.0001 |  |  | -1
1704 | 1705 | 12006319 | 2020-08-25 | 165,888 | Арм500 | ГОСТ 34028-2016 | 27 | 166,653 | 166.253 | 1564 | 10855 | 200 | 7 | 2 | 2155 | 9 | 320 | 350 | 110 |  | B 789/BC | 0,01 | 12:29:51 | 0.2011 | 0.1968 | 1.0166 | 0.0113 | 0.0185 | 0.0649 | 0.0132 | 0.0443 | 0.0013 | 0.0026 | 0.0007 |  | 0.0013 | 0.0037 | 0.0038 | 0.0015 | 0.0072 |  |  | 0.0044 |  | 0.0001 |  |  | 1
1705 | 1706 | 12006320 | 2020-08-25 | 162,816 | Арм500 | ГОСТ 34028-2016 | 28 | 163,575 | 163.175 | 1563 | 10883 | 200 | 7 | 2 | 2155 | 9 | 320 | 350 | 110 |  | B 789/BC | 0,01 | 13:10:42 | 0.1995 | 0.2205 | 1.0327 | 0.0101 | 0.0151 | 0.0626 | 0.0147 | 0.0431 | 0.0014 | 0.0025 | 0.0007 |  | 0.0015 | 0.0036 | 0.0039 | 0.0014 | 0.0076 |  |  | 0.0046 |  | 0.0001 |  |  | -1
1706 | 1707 | 12006321 | 2020-08-25 | 162,816 | Арм500 | ГОСТ 34028-2016 | 29 | 163,675 | 163.275 | 1564 | 10917 | 200 | 7 | 2 | 2155 | 9 | 320 | 350 | 110 |  | B 789/BC | 0,01 | 13:50:56 | 0.2076 | 0.1999 | 1.0572 | 0.008 | 0.0177 | 0.0671 | 0.0205 | 0.0454 | 0.0011 | 0.0035 | 0.0007 |  | 0.0014 | 0.0037 | 0.0033 | 0.001 | 0.007 |  |  | 0.0045 |  | 0.0001 |  |  | -4
1707 | 1708 | 12006322 | 2020-08-25 | 168,96 | Арм500 | ГОСТ 34028-2016 | 30 | 169,731 | 169.331 | 1569 | 10948 | 200 | 7 | 2 | 2155 | 9 | 320 | 350 | 110 |  | B 789/BC | 0,01 | 14:40:01 | 0.1955 | 0.2039 | 1.0295 | 0.0077 | 0.0161 | 0.0651 | 0.0168 | 0.0436 | 0.0011 | 0.003 | 0.0007 |  | 0.0014 | 0.0036 | 0.0036 | 0.001 | 0.007 |  |  | 0.0045 |  | 0.0001 |  |  | -1
1708 | 1709 | 12006323 | 2020-08-25 | 159,744 | Арм500 | ГОСТ 34028-2016 | 31 | 160,496 | 160.096 | 1573 | 10978 | 200 | 7 | 2 | 2155 | 9 | 320 | 350 | 110 |  | B 789/BC | 0,01 | 15:28:37 | 0.195 | 0.1937 | 1.0041 | 0.0081 | 0.0146 | 0.062 | 0.0151 | 0.0395 | 0.0013 | 0.0027 | 0.0007 |  | 0.0012 | 0.0034 | 0.0038 | 0.0011 | 0.0071 |  |  | 0.0044 |  | 0.0001 |  |  | 2
1709 | 1710 | 12006324 | 2020-08-25 | 168,96 | Арм500 | ГОСТ 34028-2016 | 32 | 169,731 | 169.331 | 1568 | 11012 | 200 | 7 | 2 | 2155 | 9 | 320 | 350 | 110 |  | B 789/BC | 0,01 | 16:17:56 | 0.184 | 0.1869 | 0.9846 | 0.0091 | 0.0155 | 0.0584 | 0.0159 | 0.0418 | 0.0014 | 0.0027 | 0.0006 |  | 0.0012 | 0.0033 | 0.0038 | 0.001 | 0.0079 |  |  | 0.0045 |  | 0.0001 |  |  | 0
1710 | 1711 | 12006325 | 2020-08-25 | 165,888 | Арм500 | ГОСТ 34028-2016 | 33 | 166,653 | 166.253 | 1568 | 11046 | 200 | 7 | 2 | 2155 | 9 | 320 | 350 | 110 |  | B 789/BC | 0,01 | 17:07:22 | 0.1941 | 0.1888 | 0.9906 | 0.0121 | 0.0175 | 0.0583 | 0.0135 | 0.0371 | 0.0015 | 0.0025 | 0.0006 |  | 0.0012 | 0.0035 | 0.0033 | 0.001 | 0.0066 |  |  | 0.0043 |  | 0.0001 |  |  | 1
1711 | 1712 | 12006326 | 2020-08-25 | 159,744 | Арм500 | ГОСТ 34028-2016 | 34 | 160,496 | 160.096 | 1563 | 11077 | 166 | 5 | 2 | 1795 | 7 | 266 | 291 | 91 |  | B 789/BC | 0,01 | 17:58:34 | 0.1859 | 0.196 | 1.0088 | 0.0097 | 0.0176 | 0.0592 | 0.0165 | 0.0387 | 0.0013 | 0.0027 | 0.0007 |  | 0.0013 | 0.0036 | 0.0043 | 0.0021 | 0.0064 |  |  | 0.0044 |  | 0.0001 |  |  | 3
1712 | 1713 | 12006327 | 2020-08-25 | 106,955 | Арм500 | ГОСТ 34028-2016 | 35 | 162,89 | 142.49 | 1563 | 11095 | 220 | 13 | 2 | 2155 | 9 | 320 | 380 | 130 |  | B 789/BC | 0,01 | 18:44:16 | 0.1947 | 0.1994 | 1.0184 | 0.0086 | 0.0155 | 0.0583 | 0.0177 | 0.0382 | 0.0014 | 0.0026 | 0.0007 |  | 0.0014 | 0.0034 | 0.0039 | 0.0022 | 0.0073 |  |  | 0.0044 |  | 0.0001 |  |  | -1
1713 | 1714 | 12006328 | 2020-08-25 | 168,96 | Арм500 | ГОСТ 34028-2016 | 1 | 170,531 | 170.131 | 1575 | 5650 | 200 | 13 | 2 | 2155 | 9 | 300 | 380 | 110 |  | B 789/BC | 0,07 | 20:50:24 | 0.1988 | 0.1846 | 1.0064 | 0.0073 | 0.0139 | 0.057 | 0.017 | 0.0476 | 0.0015 | 0.0032 | 0.0007 |  | 0.0012 | 0.0035 | 0.0036 | 0.002 | 0.0079 |  |  | 0.0044 |  | 0.0001 |  |  | -2
1714 | 1715 | 12006329 | 2020-08-25 | 178,176 | Арм500 | ГОСТ 34028-2016 | 2 | 178,968 | 178.568 | 1566 | 5687 | 220 | 13 | 2 | 2155 | 9 | 320 | 400 | 130 |  | B 789/BC | 0,01 | 21:58:47 | 0.2081 | 0.1892 | 1.0215 | 0.0052 | 0.0152 | 0.0511 | 0.0134 | 0.0324 | 0.001 | 0.0024 | 0.0006 |  | 0.0014 | 0.0036 | 0.004 | 0.0012 | 0.0067 |  |  | 0.0043 |  | 0.0001 |  |  | 2
1715 | 1716 | 12006330 | 2020-08-25 | 156,672 | Арм500 | ГОСТ 34028-2016 | 3 | 157,417 | 157.017 | 1565 | 5748 | 220 | 13 | 2 | 2155 | 9 | 320 | 400 | 130 |  | B 789/BC | 0,02 | 22:37:08 | 0.2033 | 0.1905 | 1.0004 | 0.0058 | 0.0116 | 0.0536 | 0.0137 | 0.0446 | 0.0013 | 0.0027 | 0.0006 |  | 0.0013 | 0.0031 | 0.0041 | 0.0015 | 0.0085 |  |  | 0.0044 |  | 0.0002 |  |  | 1
1716 | 1717 | 12006331 | 2020-08-25 | 165,888 | Арм500 | ГОСТ 34028-2016 | 4 | 166,653 | 166.253 | 1562 | 5782 | 220 | 13 | 2 | 2155 | 9 | 320 | 400 | 130 |  | B 789/BC | 0,01 | 23:26:22 | 0.1951 | 0.1942 | 1.0083 | 0.0097 | 0.0115 | 0.0582 | 0.0239 | 0.0633 | 0.0015 | 0.0039 | 0.0007 |  | 0.0012 | 0.0034 | 0.0036 | 0.0013 | 0.0069 |  |  | 0.0045 |  | 0.0001 |  |  | 5
1717 | 1718 | 12006332 | 2020-08-25 | 156,672 | Арм500 | ГОСТ 34028-2016 | 5 | 157,417 | 157.017 | 1562 | 5813 | 220 | 13 | 2 | 2155 | 9 | 320 | 400 | 130 |  | B 789/BC | 0,01 | 0:13:39 | 0.196 | 0.2006 | 1.002 | 0.0072 | 0.0104 | 0.0521 | 0.0186 | 0.0447 | 0.001 | 0.0039 | 0.0006 |  | 0.0014 | 0.0033 | 0.004 | 0.0018 | 0.0069 |  |  | 0.0044 |  | 0.0001 |  |  | 1
1718 | 1719 | 12006333 | 2020-08-26 | 159,744 | Арм500 | ГОСТ 34028-2016 | 6 | 160,496 | 160.096 | 1561 | 5816 | 220 | 13 | 2 | 2155 | 9 | 320 | 400 | 130 |  | B 789/BC | 0,01 | 0:53:58 | 0.2035 | 0.1915 | 0.9937 | 0.0075 | 0.0134 | 0.0546 | 0.0153 | 0.0479 | 0.0012 | 0.0028 | 0.0006 |  | 0.0014 | 0.0035 | 0.0039 | 0.0022 | 0.0061 |  |  | 0.0044 |  | 0.0001 |  |  | 1
1719 | 1720 | 12006334 | 2020-08-26 | 165,888 | Арм500 | ГОСТ 34028-2016 | 7 | 166,653 | 166.253 | 1563 | 5850 | 220 | 13 | 2 | 2155 | 9 | 320 | 400 | 130 |  | B 789/BC | 0,01 | 1:44:08 | 0.1993 | 0.1864 | 0.9916 | 0.0056 | 0.0111 | 0.0476 | 0.0132 | 0.0388 | 0.0013 | 0.0021 | 0.0006 |  | 0.0014 | 0.0033 | 0.0039 | 0.0016 | 0.0078 |  |  | 0.0045 |  | 0.0001 |  |  | 3
1720 | 1721 | 12006335 | 2020-08-26 | 162,816 | Арм500 | ГОСТ 34028-2016 | 8 | 163,575 | 163.175 | 1562 | 5883 | 220 | 13 | 2 | 2155 | 9 | 320 | 400 | 130 |  | B 789/BC | 0,01 | 2:24:14 | 0.2103 | 0.1557 | 1.0412 | 0.0025 | 0.0122 | 0.053 | 0.016 | 0.048 | 0.0016 | 0.0024 | 0.0006 |  | 0.0012 | 0.0035 | 0.0039 | 0.0018 | 0.0078 |  |  | 0.0045 |  | 0.0001 | 0.0027 |  | -4
1721 | 1722 | 12006336 | 2020-08-26 | 165,888 | Арм500 | ГОСТ 34028-2016 | 9 | 166,653 | 166.253 | 1561 | 5917 | 220 | 13 | 2 | 2155 | 9 | 320 | 400 | 130 |  | B 789/BC | 0,01 | 3:14:51 | 0.1902 | 0.1903 | 0.9842 | 0.0042 | 0.0146 | 0.0538 | 0.0131 | 0.0426 | 0.0014 | 0.0024 | 0.0006 |  | 0.0013 | 0.0034 | 0.0037 | 0.0011 | 0.0053 |  |  | 0.0044 |  | 0.0001 | 0.0027 |  | 0
1722 | 1723 | 12006337 | 2020-08-26 | 162,816 | Арм500 | ГОСТ 34028-2016 | 10 | 163,575 | 163.175 | 1569 | 5951 | 220 | 13 | 2 | 2155 | 9 | 320 | 400 | 130 |  | B 789/BC | 0,01 | 4:10:00 | 0.1983 | 0.1921 | 0.9909 | 0.0037 | 0.0145 | 0.0612 | 0.0159 | 0.0456 | 0.0013 | 0.0027 | 0.0006 |  | 0.0014 | 0.0034 | 0.0038 | 0.001 | 0.006 |  |  | 0.0043 |  | 0.0001 |  |  | 4
1723 | 1724 | 12006338 | 2020-08-26 | 178,176 | Арм500 | ГОСТ 34028-2016 | 11 | 178,968 | 178.568 | 1561 | 5988 | 220 | 13 | 2 | 2155 | 9 | 320 | 400 | 130 |  | B 789/BC | 0,01 | 4:49:57 | 0.1923 | 0.1932 | 0.9948 | 0.006 | 0.0189 | 0.0606 | 0.0167 | 0.044 | 0.0013 | 0.0028 | 0.0006 |  | 0.0014 | 0.0037 | 0.0039 | 0.0008 | 0.0061 |  |  | 0.0044 |  | 0.0001 |  |  | -2
1724 | 1725 | 12006339 | 2020-08-26 | 165,888 | Арм500 | ГОСТ 34028-2016 | 12 | 166,653 | 166.253 | 1562 | 6022 | 220 | 13 | 2 | 2155 | 9 | 320 | 400 | 130 |  | B 789/BC | 0,01 | 5:32:20 | 0.1965 | 0.1926 | 0.9904 | 0.0032 | 0.0136 | 0.0527 | 0.0164 | 0.0426 | 0.0014 | 0.0025 | 0.0006 |  | 0.0014 | 0.0033 | 0.0041 | 0.0012 | 0.0064 |  |  | 0.0044 |  | 0.0001 |  |  | 0
1725 | 1726 | 12006340 | 2020-08-26 | 162,816 | Арм500 | ГОСТ 34028-2016 | 13 | 163,575 | 163.175 | 1559 | 6055 | 220 | 13 | 2 | 2155 | 9 | 320 | 400 | 130 |  | B 789/BC | 0,01 | 6:18:16 | 0.2005 | 0.2079 | 1.014 | 0.0092 | 0.011 | 0.0489 | 0.0141 | 0.0396 | 0.0017 | 0.0025 | 0.0006 |  | 0.0015 | 0.0034 | 0.0037 | 0.0013 | 0.0064 |  |  | 0.0044 |  | 0.0001 |  |  | 4
1726 | 1727 | 12006341 | 2020-08-26 | 165,888 | Арм500 | ГОСТ 34028-2016 | 14 | 166,653 | 166.253 | 1559 | 6089 | 220 | 13 | 2 | 2155 | 9 | 320 | 400 | 130 |  | B 789/BC | 0,01 | 7:05:30 | 0.1907 | 0.1919 | 0.9988 | 0.0076 | 0.0117 | 0.0512 | 0.0161 | 0.0449 | 0.002 | 0.0028 | 0.0005 |  | 0.0013 | 0.0034 | 0.0035 | 0.0015 | 0.0057 |  |  | 0.0043 |  | 0.0001 |  |  | -1
1727 | 1728 | 12006342 | 2020-08-26 | 165,888 | Арм500 | ГОСТ 34028-2016 | 15 | 166,653 | 166.253 | 1562 | 6123 | 200 | 13 | 2 | 2155 | 9 | 320 | 350 | 120 |  | B 789/BC | 0,01 | 7:41:32 | 0.1952 | 0.2069 | 0.9794 | 0.0053 | 0.0113 | 0.058 | 0.0181 | 0.0464 | 0.0012 | 0.0036 | 0.0005 |  | 0.0013 | 0.0031 | 0.0036 | 0.001 | 0.0058 |  |  | 0.0044 |  | 0.0001 |  |  | -2
1728 | 1729 | 12006343 | 2020-08-26 | 162,047 | Арм500 | ГОСТ 34028-2016 | 16 | 172,803 | 172.403 | 1559 | 6154 | 200 | 13 | 2 | 2155 | 9 | 320 | 350 | 120 |  | B 789/BC | 0,01 | 8:16:20 | 0.1996 | 0.1982 | 0.9877 | 0.0059 | 0.0128 | 0.0596 | 0.018 | 0.05 | 0.0014 | 0.0036 | 0.0006 |  | 0.0015 | 0.0034 | 0.0038 | 0.0011 | 0.0062 |  |  | 0.0044 |  | 0.0001 | 0.002 |  | 1
1729 | 1730 | 12006344 | 2020-08-26 | 153,549 | Арм500 | ГОСТ 34028-2016 | 1 | 155,487 | 155.087 | 1587 | 6179 | 200 | 13 | 2 | 2155 | 9 | 320 | 350 | 110 |  | B 789/BC | 0,11 | 12:59:51 | 0.1875 | 0.1734 | 1.0157 | 0.0054 | 0.0161 | 0.0604 | 0.0191 | 0.0441 | 0.0012 | 0.0034 | 0.0006 |  | 0.0013 | 0.0035 | 0.0049 | 0.0012 | 0.0073 |  |  | 0.0046 |  | 0.0002 | 0.0022 |  | 0
1730 | 1731 | 12006345 | 2020-08-26 | 159,718 | Арм500 | ГОСТ 34028-2016 | 2 | 160,47 | 160.07 | 1577 | 6206 | 200 | 13 | 2 | 2155 | 9 | 320 | 350 | 110 |  | B 789/BC | 0,03 | 13:40:39 | 0.1846 | 0.1829 | 1.0112 | 0.0068 | 0.0153 | 0.0662 | 0.0207 | 0.0419 | 0.0012 | 0.0037 | 0.0006 |  | 0.0013 | 0.0034 | 0.0034 | 0.0009 | 0.0081 |  |  | 0.0045 |  | 0.0001 | 0.0031 |  | -2
1731 | 1732 | 12006346 | 2020-08-26 | 168,96 | Арм500 | ГОСТ 34028-2016 | 3 | 169,731 | 169.331 | 1576 | 6234 | 200 | 13 | 2 | 2155 | 9 | 320 | 350 | 110 |  | B 789/BC | 0,04 | 14:19:14 | 0.1876 | 0.1928 | 1.0336 | 0.0079 | 0.0158 | 0.0613 | 0.0173 | 0.0516 | 0.0009 | 0.0033 | 0.0006 |  | 0.0014 | 0.0036 | 0.0036 | 0.0011 | 0.0068 |  |  | 0.0045 |  | 0.0001 | 0.0023 |  | 3
1732 | 1733 | 12006347 | 2020-08-26 | 159,744 | Арм500 | ГОСТ 34028-2016 | 4 | 160,496 | 160.096 | 1566 | 6261 | 200 | 13 | 2 | 2155 | 9 | 320 | 350 | 120 |  | B 789/BC | 0,01 | 15:01:48 | 0.1838 | 0.1837 | 1.0129 | 0.0054 | 0.0141 | 0.0547 | 0.015 | 0.0468 | 0.0011 | 0.0027 | 0.0005 |  | 0.0013 | 0.0032 | 0.0038 | 0.0011 | 0.0067 |  |  | 0.0045 |  | 0.0001 | 0.001 |  | 0
1733 | 1734 | 12006348 | 2020-08-26 | 162,816 | Арм500 | ГОСТ 34028-2016 | 5 | 163,575 | 163.175 | 1567 | 6286 | 200 | 13 | 2 | 2155 | 9 | 320 | 350 | 120 |  | B 789/BC | 0,01 | 15:37:16 | 0.1882 | 0.1881 | 1.0246 | 0.0064 | 0.0169 | 0.0628 | 0.0188 | 0.0525 | 0.0011 | 0.0033 | 0.0006 |  | 0.0012 | 0.0033 | 0.0042 | 0.0011 | 0.0066 |  |  | 0.0046 |  | 0.0001 | 0.0017 |  | 3
1734 | 1735 | 12006349 | 2020-08-26 | 168,96 | Арм500 | ГОСТ 34028-2016 | 6 | 169,731 | 169.331 | 1562 | 6314 | 200 | 13 | 2 | 2155 | 9 | 320 | 350 | 130 |  | B 789/BC | 0,01 | 16:17:17 | 0.1896 | 0.2024 | 1.015 | 0.0089 | 0.0203 | 0.06 | 0.0165 | 0.0464 | 0.0011 | 0.0032 | 0.0006 |  | 0.0015 | 0.0034 | 0.0035 | 0.0011 | 0.0067 |  |  | 0.0045 |  | 0.0001 | 0.0011 |  | -1
1735 | 1736 | 12006350 | 2020-08-26 | 168,96 | Арм500 | ГОСТ 34028-2016 | 7 | 169,731 | 169.331 | 1561 | 6341 | 200 | 13 | 2 | 2155 | 9 | 320 | 350 | 110 |  | B 789/BC | 0,01 | 17:01:23 | 0.1906 | 0.1945 | 1.0142 | 0.0056 | 0.0161 | 0.0491 | 0.008 | 0.0269 | 0.0007 | 0.0019 | 0.0005 |  | 0.0014 | 0.0032 | 0.0039 | 0.0011 | 0.0072 |  |  | 0.0044 |  | 0.0001 | 0.0011 |  | -3
1736 | 1737 | 12006351 | 2020-08-26 | 168,96 | Арм500 | ГОСТ 34028-2016 | 8 | 169,731 | 169.331 | 1562 | 6369 | 200 | 13 | 2 | 2155 | 9 | 320 | 350 | 110 |  | B 789/BC | 0,01 | 17:41:16 | 0.1891 | 0.1888 | 1.0208 | 0.0045 | 0.0151 | 0.0465 | 0.0049 | 0.0188 | 0.0005 | 0.0016 | 0.0005 |  | 0.0012 | 0.003 | 0.0033 | 0.001 | 0.0063 |  |  | 0.0045 |  |  | 0.0073 |  | -3
1737 | 1738 | 12006352 | 2020-08-26 | 168,96 | Арм500 | ГОСТ 34028-2016 | 9 | 169,731 | 169.331 | 1565 | 6396 | 200 | 13 | 2 | 2155 | 9 | 320 | 350 | 110 |  | B 789/BC | 0,01 | 18:21:55 | 0.1856 | 0.19 | 1.0062 | 0.0039 | 0.0103 | 0.0393 | 0.0067 | 0.0223 | 0.0006 | 0.0016 | 0.0005 |  | 0.0012 | 0.0029 | 0.0033 | 0.0009 | 0.0065 |  |  | 0.0045 |  |  | 0.0012 |  | 1
1738 | 1739 | 12006353 | 2020-08-26 | 168,96 | Арм500 | ГОСТ 34028-2016 | 10 | 169,731 | 169.331 | 1563 | 6424 | 200 | 13 | 2 | 2155 | 9 | 320 | 350 | 110 |  | B 789/BC | 0,01 | 19:04:26 | 0.1887 | 0.1946 | 1.006 | 0.0052 | 0.0132 | 0.0432 | 0.0053 | 0.0191 | 0.0006 | 0.0015 | 0.0005 |  | 0.0012 | 0.0029 | 0.0038 | 0.001 | 0.0067 |  |  | 0.0045 |  |  | 0.0029 |  | -3
1739 | 1740 | 12006354 | 2020-08-26 | 165,888 | Арм500 | ГОСТ 34028-2016 | 11 | 166,653 | 166.253 | 1565 | 6452 | 200 | 7 | 2 | 2155 | 9 | 320 | 350 | 110 |  | B 789/BC | 0,01 | 19:48:23 | 0.1953 | 0.1791 | 1.0148 | 0.0048 | 0.0158 | 0.0429 | 0.0052 | 0.0178 | 0.0006 | 0.0016 | 0.0005 |  | 0.0012 | 0.0033 | 0.0034 | 0.0009 | 0.0068 |  |  | 0.0045 |  | 0.0001 | 0.0031 |  | 0
1740 | 1741 | 12006355 | 2020-08-26 | 162,816 | Арм500 | ГОСТ 34028-2016 | 12 | 163,575 | 163.175 | 1569 | 6476 | 200 | 7 | 2 | 2155 | 9 | 320 | 350 | 110 |  | B 789/BC | 0,01 | 20:18:12 | 0.1853 | 0.1913 | 0.7418 | 0.0039 | 0.0079 | 0.0328 | 0.0052 | 0.0195 | 0.0005 | 0.0013 | 0.0004 |  | 0.0011 | 0.0021 | 0.0033 | 0.0014 | 0.007 |  |  | 0.0039 |  | 0.0001 |  |  | -1
1741 | 1742 | 12006356 | 2020-08-26 | 168,96 | Арм500 | ГОСТ 34028-2016 | 13 | 169,731 | 169.331 | 1570 | 6504 | 200 | 7 | 2 | 2155 | 9 | 320 | 350 | 110 |  | B 789/BC | 0,01 | 20:58:07 | 0.193 | 0.1937 | 0.7182 | 0.0061 | 0.0079 | 0.0316 | 0.0054 | 0.0207 | 0.0004 | 0.0012 | 0.0004 |  | 0.0012 | 0.0022 | 0.0035 | 0.0027 | 0.0067 |  |  | 0.0039 |  | 0.0001 | 0.0013 |  | -1
1742 | 1743 | 12006357 | 2020-08-26 | 159,744 | Арм500 | ГОСТ 34028-2016 | 14 | 160,496 | 160.096 | 1566 | 6531 | 200 | 7 | 2 | 2155 | 9 | 320 | 350 | 110 |  | B 789/BC | 0,01 | 21:38:13 | 0.1871 | 0.1999 | 0.7321 | 0.0086 | 0.0138 | 0.038 | 0.005 | 0.0198 | 0.0005 | 0.0013 | 0.0004 |  | 0.0012 | 0.0026 | 0.0034 | 0.0018 | 0.0065 |  |  | 0.004 |  | 0.0001 | 0.0003 |  | 2
1743 | 1744 | 12006358 | 2020-08-26 | 162,816 | Арм500 | ГОСТ 34028-2016 | 15 | 163,575 | 163.175 | 1564 | 6559 | 200 | 7 | 2 | 2155 | 9 | 320 | 350 | 110 |  | B 789/BC | 0,01 | 22:16:15 | 0.1899 | 0.199 | 0.7296 | 0.0069 | 0.0227 | 0.0418 | 0.0045 | 0.0199 | 0.0005 | 0.0014 | 0.0004 |  | 0.0011 | 0.0024 | 0.0034 | 0.0013 | 0.0071 |  |  | 0.004 |  | 0.0001 |  |  | -3
1744 | 1745 | 12006359 | 2020-08-26 | 165,888 | Арм500 | ГОСТ 34028-2016 | 16 | 166,653 | 166.253 | 1567 | 6587 | 200 | 7 | 2 | 2155 | 9 | 320 | 350 | 110 |  | B 789/BC | 0,01 | 22:55:07 | 0.1844 | 0.1843 | 0.7305 | 0.0077 | 0.0218 | 0.0402 | 0.0046 | 0.0217 | 0.0004 | 0.0014 | 0.0005 |  | 0.0011 | 0.0029 | 0.0032 | 0.0015 | 0.0074 |  |  | 0.0039 |  | 0.0001 |  |  | -3
1745 | 1746 | 12006360 | 2020-08-26 | 168,96 | Арм500 | ГОСТ 34028-2016 | 17 | 169,731 | 169.331 | 1566 | 6614 | 200 | 7 | 2 | 2155 | 9 | 320 | 350 | 110 |  | B 789/BC | 0,01 | 23:38:24 | 0.1894 | 0.1755 | 0.7183 | 0.0084 | 0.0147 | 0.0388 | 0.0044 | 0.0225 | 0.0004 | 0.0014 | 0.0004 |  | 0.001 | 0.0022 | 0.0032 | 0.0011 | 0.007 |  |  | 0.0038 |  |  |  |  | 2
1746 | 1747 | 12006361 | 2020-08-27 | 165,888 | Арм500 | ГОСТ 34028-2016 | 18 | 166,653 | 166.253 | 1568 | 6642 | 200 | 7 | 2 | 2155 | 9 | 320 | 350 | 110 |  | B 789/BC | 0,01 | 0:18:06 | 0.1934 | 0.1906 | 0.7152 | 0.0077 | 0.0191 | 0.0378 | 0.0052 | 0.0222 | 0.0006 | 0.0017 | 0.0005 |  | 0.0011 | 0.0028 | 0.0048 | 0.0014 | 0.007 |  |  | 0.0041 |  | 0.0001 | 0.0021 |  | -1
1747 | 1748 | 12006362 | 2020-08-27 | 156,672 | Арм500 | ГОСТ 34028-2016 | 19 | 157,417 | 157.017 | 1566 | 6669 | 200 | 7 | 2 | 2155 | 9 | 320 | 350 | 110 |  | B 789/BC | 0,01 | 1:01:34 | 0.1993 | 0.1764 | 0.7413 | 0.0102 | 0.0204 | 0.0467 | 0.0124 | 0.0413 | 0.0009 | 0.0022 | 0.0005 |  | 0.0011 | 0.0032 | 0.0035 | 0.0013 | 0.007 |  |  | 0.0041 |  | 0.0001 | 0.0017 |  | 1
1748 | 1749 | 12006363 | 2020-08-27 | 159,718 | Арм500 | ГОСТ 34028-2016 | 20 | 160,47 | 160.07 | 1568 | 6694 | 200 | 7 | 2 | 2155 | 9 | 320 | 350 | 110 |  | B 789/BC | 0,01 | 1:33:06 | 0.1898 | 0.1767 | 0.7219 | 0.012 | 0.0178 | 0.0519 | 0.0137 | 0.0429 | 0.0012 | 0.0023 | 0.0005 |  | 0.0011 | 0.0029 | 0.0035 | 0.002 | 0.0076 |  |  | 0.004 |  | 0.0001 |  |  | 3
1749 | 1750 | 12006364 | 2020-08-27 | 165,888 | Арм500 | ГОСТ 34028-2016 | 21 | 166,653 | 166.253 | 1566 | 6722 | 200 | 7 | 2 | 2155 | 9 | 320 | 350 | 110 |  | B 789/BC | 0,01 | 2:15:16 | 0.1996 | 0.1909 | 0.7262 | 0.0131 | 0.0197 | 0.0522 | 0.0136 | 0.0393 | 0.001 | 0.002 | 0.0005 |  | 0.0012 | 0.0027 | 0.0037 | 0.0018 | 0.0075 |  |  | 0.004 |  | 0.0001 |  |  | 2
1750 | 1751 | 12006365 | 2020-08-27 | 162,816 | Арм500 | ГОСТ 34028-2016 | 22 | 163,575 | 163.175 | 1569 | 6749 | 200 | 7 | 2 | 2155 | 9 | 320 | 350 | 110 |  | B 789/BC | 0,01 | 2:56:33 | 0.1894 | 0.1824 | 0.711 | 0.0095 | 0.0188 | 0.0521 | 0.0151 | 0.0411 | 0.0011 | 0.0023 | 0.0005 |  | 0.0011 | 0.0026 | 0.0033 | 0.0013 | 0.0076 |  |  | 0.0039 |  | 0.0001 |  |  | 0
1751 | 1752 | 12006366 | 2020-08-27 | 156,672 | Арм500 | ГОСТ 34028-2016 | 23 | 157,417 | 157.017 | 1574 | 6774 | 200 | 7 | 2 | 2155 | 9 | 320 | 350 | 110 |  | B 789/BC | 0,01 | 3:39:24 | 0.1786 | 0.1918 | 0.7136 | 0.0101 | 0.0174 | 0.0481 | 0.0131 | 0.0478 | 0.0009 | 0.0024 | 0.0005 |  | 0.0012 | 0.0026 | 0.0034 | 0.0013 | 0.0076 |  |  | 0.0038 |  | 0.0001 |  |  | 0
1752 | 1753 | 12006367 | 2020-08-27 | 168,96 | Арм500 | ГОСТ 34028-2016 | 24 | 169,731 | 169.331 | 1572 | 6801 | 200 | 7 | 2 | 2155 | 9 | 320 | 350 | 110 |  | B 789/BC | 0,01 | 4:20:02 | 0.2038 | 0.1783 | 0.7247 | 0.0132 | 0.0176 | 0.0542 | 0.015 | 0.0448 | 0.0013 | 0.0025 | 0.0005 |  | 0.0012 | 0.0026 | 0.0034 | 0.0012 | 0.0073 |  |  | 0.0041 |  | 0.0001 | 0.0011 |  | 1
1753 | 1754 | 12006368 | 2020-08-27 | 156,672 | Арм500 | ГОСТ 34028-2016 | 25 | 157,417 | 157.017 | 1576 | 6829 | 200 | 7 | 2 | 2155 | 9 | 320 | 350 | 110 |  | B 789/BC | 0,01 | 5:01:22 | 0.1944 | 0.2033 | 0.7464 | 0.0121 | 0.0183 | 0.0544 | 0.0341 | 0.0452 | 0.0012 | 0.003 | 0.0005 |  | 0.0012 | 0.003 | 0.0044 | 0.0015 | 0.0077 |  |  | 0.0041 |  | 0.0001 |  |  | 2
1754 | 1755 | 12006369 | 2020-08-27 | 168,96 | Арм500 | ГОСТ 34028-2016 | 26 | 169,731 | 169.331 | 1575 | 6857 | 200 | 7 | 2 | 2155 | 9 | 320 | 350 | 110 |  | B 789/BC | 0,01 | 5:48:08 | 0.1918 | 0.1863 | 0.7319 | 0.0097 | 0.0173 | 0.054 | 0.0194 | 0.0425 | 0.0012 | 0.0028 | 0.0005 |  | 0.0012 | 0.0027 | 0.0033 | 0.0016 | 0.0079 |  |  | 0.0039 |  | 0.0001 |  |  | 1
1755 | 1756 | 12006370 | 2020-08-27 | 165,888 | Арм500 | ГОСТ 34028-2016 | 27 | 166,653 | 166.253 | 1572 | 6884 | 200 | 7 | 2 | 2155 | 9 | 320 | 350 | 110 |  | B 789/BC | 0,02 | 6:30:03 | 0.1824 | 0.1865 | 0.7366 | 0.0085 | 0.0192 | 0.0521 | 0.0165 | 0.0415 | 0.0013 | 0.0027 | 0.0005 |  | 0.0012 | 0.0032 | 0.0037 | 0.0019 | 0.0066 |  |  | 0.0039 |  | 0.0001 |  |  | 2
1756 | 1757 | 12006371 | 2020-08-27 | 162,816 | Арм500 | ГОСТ 34028-2016 | 28 | 163,575 | 163.175 | 1573 | 6912 | 200 | 7 | 2 | 2155 | 9 | 320 | 350 | 100 |  | B 789/BC | 0,01 | 8:00:56 | 0.1896 | 0.216 | 0.7425 | 0.0094 | 0.017 | 0.0547 | 0.0367 | 0.048 | 0.0011 | 0.003 | 0.0005 |  | 0.0013 | 0.0028 | 0.0038 | 0.0014 | 0.0069 |  |  | 0.004 |  | 0.0001 |  |  | 1
1757 | 1758 | 12006372 | 2020-08-27 | 165,888 | Арм500 | ГОСТ 34028-2016 | 29 | 166,653 | 166.253 | 1574 | 6939 | 200 | 7 | 2 | 2155 | 9 | 320 | 350 | 100 |  | B 789/BC | 0,01 | 8:43:48 | 0.1995 | 0.1935 | 0.7286 | 0.0098 | 0.017 | 0.0578 | 0.0234 | 0.0473 | 0.0012 | 0.0032 | 0.0005 |  | 0.0014 | 0.003 | 0.0039 | 0.0017 | 0.0059 |  |  | 0.0041 |  | 0.0001 |  |  | 1
1758 | 1759 | 12006373 | 2020-08-27 | 165,888 | Арм500 | ГОСТ 34028-2016 | 30 | 166,653 | 166.253 | 1573 | 6967 | 200 | 7 | 2 | 2155 | 9 | 320 | 350 | 100 |  | B 789/BC | 0,03 | 9:13:54 | 0.1865 | 0.194 | 0.7184 | 0.0103 | 0.0194 | 0.0527 | 0.0192 | 0.0451 | 0.0011 | 0.0032 | 0.0005 |  | 0.0013 | 0.003 | 0.0035 | 0.0014 | 0.0067 |  |  | 0.004 |  | 0.0001 |  |  | 1
1759 | 1760 | 12006374 | 2020-08-27 | 162,816 | Арм500 | ГОСТ 34028-2016 | 31 | 163,575 | 163.175 | 1571 | 6995 | 200 | 7 | 2 | 2155 | 9 | 320 | 350 | 100 |  | B 789/BC | 0,01 | 9:29:06 | 0.1969 | 0.1816 | 0.7259 | 0.0152 | 0.0131 | 0.0654 | 0.024 | 0.0437 | 0.0011 | 0.005 | 0.0005 |  | 0.0011 | 0.0028 | 0.0031 | 0.0015 | 0.0066 |  |  | 0.0039 |  |  |  |  | -2
1760 | 1761 | 12006375 | 2020-08-27 | 159,744 | Арм500 | ГОСТ 34028-2016 | 32 | 160,496 | 160.096 | 1579 | 7022 | 200 | 7 | 2 | 2155 | 9 | 320 | 350 | 100 |  | B 789/BC | 0,01 | 10:16:50 | 0.1991 | 0.1891 | 0.7674 | 0.0154 | 0.0151 | 0.0557 | 0.0181 | 0.045 | 0.0011 | 0.0031 | 0.0005 |  | 0.0012 | 0.003 | 0.0031 | 0.0016 | 0.0065 |  |  | 0.004 |  | 0.0001 |  |  | 1
1761 | 1762 | 12006376 | 2020-08-27 | 162,816 | Арм500 | ГОСТ 34028-2016 | 33 | 163,575 | 163.175 | 1571 | 7050 | 200 | 7 | 2 | 2155 | 9 | 320 | 350 | 100 |  | B 789/BC | 0,01 | 11:00:16 | 0.1934 | 0.1898 | 0.7304 | 0.0102 | 0.0189 | 0.0618 | 0.0165 | 0.0512 | 0.0012 | 0.0032 | 0.0005 |  | 0.0012 | 0.0028 | 0.0035 | 0.0013 | 0.0056 |  |  | 0.004 |  | 0.0001 |  |  | 1
1762 | 1763 | 12006377 | 2020-08-27 | 159,744 | Арм500 | ГОСТ 34028-2016 | 34 | 160,496 | 160.096 | 1573 | 7077 | 200 | 7 | 2 | 2155 | 9 | 320 | 350 | 100 |  | B 789/BC | 0,01 | 11:39:14 | 0.1916 | 0.1739 | 0.7458 | 0.0107 | 0.0164 | 0.0615 | 0.0382 | 0.0496 | 0.0011 | 0.0028 | 0.0005 |  | 0.0013 | 0.0031 | 0.004 | 0.0023 | 0.0053 |  |  | 0.004 |  | 0.0001 |  |  | -1
1763 | 1764 | 12006378 | 2020-08-27 | 165,888 | Арм500 | ГОСТ 34028-2016 | 35 | 166,653 | 166.253 | 1573 | 7108 | 200 | 7 | 2 | 2155 | 9 | 320 | 350 | 100 |  | B 789/BC | 0,01 | 12:22:13 | 0.2029 | 0.169 | 0.753 | 0.0151 | 0.0141 | 0.0552 | 0.0317 | 0.0462 | 0.0011 | 0.0029 | 0.0005 |  | 0.0012 | 0.0029 | 0.0033 | 0.0015 | 0.0061 |  |  | 0.004 |  |  |  |  | -6
1764 | 1765 | 12006379 | 2020-08-27 | 162,816 | Арм500 | ГОСТ 34028-2016 | 36 | 163,575 | 163.175 | 1575 | 7136 | 200 | 7 | 2 | 2155 | 9 | 320 | 350 | 100 |  | B 789/BC | 0,01 | 13:07:53 | 0.1965 | 0.1677 | 0.7462 | 0.0096 | 0.0137 | 0.0624 | 0.0366 | 0.056 | 0.0011 | 0.0028 | 0.0005 |  | 0.0012 | 0.0028 | 0.0043 | 0.0013 | 0.0077 |  |  | 0.004 |  | 0.0001 |  |  | 1
1765 | 1766 | 12006380 | 2020-08-27 | 162,816 | Арм500 | ГОСТ 34028-2016 | 37 | 163,575 | 163.175 | 1568 | 7163 | 200 | 7 | 2 | 2155 | 9 | 320 | 350 | 100 |  | B 789/BC | 0,01 | 13:53:45 | 0.1948 | 0.1691 | 0.7072 | 0.0078 | 0.0131 | 0.0682 | 0.0198 | 0.0429 | 0.0013 | 0.003 | 0.0004 |  | 0.0011 | 0.0024 | 0.0033 | 0.0016 | 0.0088 |  |  | 0.0038 |  | 0.0001 |  |  | 1
1766 | 1767 | 12006381 | 2020-08-27 | 162,816 | Арм500 | ГОСТ 34028-2016 | 38 | 163,575 | 163.175 | 1581 | 7191 | 200 | 7 | 2 | 2155 | 9 | 320 | 350 | 100 |  | B 789/BC | 0,01 | 14:40:01 | 0.1939 | 0.1719 | 0.7423 | 0.0062 | 0.0163 | 0.074 | 0.0184 | 0.0468 | 0.0015 | 0.0034 | 0.0005 |  | 0.0012 | 0.0027 | 0.0033 | 0.0011 | 0.0073 |  |  | 0.004 |  | 0.0001 |  |  | 3
1767 | 1768 | 12006382 | 2020-08-27 | 159,744 | Арм500 | ГОСТ 34028-2016 | 39 | 160,496 | 160.096 | 1571 | 7219 | 200 | 7 | 2 | 2155 | 9 | 320 | 350 | 100 |  | B 789/BC | 0,01 | 15:19:48 | 0.1926 | 0.1854 | 0.7203 | 0.0079 | 0.0144 | 0.065 | 0.0179 | 0.0414 | 0.0014 | 0.0028 | 0.0004 |  | 0.0012 | 0.0026 | 0.004 | 0.0015 | 0.0068 |  |  | 0.0038 |  | 0.0001 |  |  | 1
1768 | 1769 | 12006383 | 2020-08-27 | 164,224 | Арм500 | ГОСТ 34028-2016 | 40 | 174,986 | 174.586 | 1574 | 7246 | 200 | 7 | 2 | 2155 | 9 | 320 | 350 | 100 |  | B 789/BC | 0,01 | 16:05:21 | 0.1949 | 0.1818 | 0.73 | 0.0086 | 0.0144 | 0.06 | 0.0193 | 0.0472 | 0.0015 | 0.0028 | 0.0005 |  | 0.0014 | 0.0028 | 0.0041 | 0.0015 | 0.0075 |  |  | 0.004 |  | 0.0001 |  |  | -1
1769 | 1770 | 12006384 | 2020-08-27 | 153,6 | Арм500 | ГОСТ 34028-2016 | 1 | 155,258 | 154.858 | 1577 | 7271 | 200 | 7 | 2 | 2155 | 9 | 320 | 350 | 100 |  | B 789/BC | 0,08 | 17:25:55 | 0.1898 | 0.1873 | 0.6819 | 0.0097 | 0.01 | 0.0523 | 0.0185 | 0.0354 | 0.0012 | 0.0033 | 0.0004 |  | 0.0012 | 0.0023 | 0.0037 | 0.0011 | 0.0079 |  |  | 0.0038 |  | 0.0001 |  |  | -2
1770 | 1771 | 12006385 | 2020-08-27 | 162,816 | Арм500 | ГОСТ 34028-2016 | 2 | 163,575 | 163.175 | 1568 | 7298 | 200 | 7 | 2 | 2155 | 9 | 320 | 350 | 100 |  | B 789/BC | 0,02 | 18:02:11 | 0.1883 | 0.2258 | 0.7441 | 0.0065 | 0.016 | 0.0642 | 0.0285 | 0.0437 | 0.001 | 0.0033 | 0.0005 |  | 0.0017 | 0.0029 | 0.0042 | 0.0021 | 0.007 |  |  | 0.004 |  | 0.0001 |  |  | 5
1771 | 1772 | 12006386 | 2020-08-27 | 165,888 | Арм500 | ГОСТ 34028-2016 | 3 | 166,653 | 166.253 | 1576 | 7326 | 200 | 7 | 2 | 2155 | 9 | 320 | 350 | 100 |  | B 789/BC | 0,01 | 18:47:06 | 0.1838 | 0.2048 | 0.7077 | 0.0065 | 0.0159 | 0.0634 | 0.0187 | 0.0459 | 0.0013 | 0.003 | 0.0004 |  | 0.0013 | 0.0027 | 0.0044 | 0.0015 | 0.0082 |  |  | 0.0039 |  | 0.0001 |  |  | -1
1772 | 1773 | 12006387 | 2020-08-27 | 165,888 | Арм500 | ГОСТ 34028-2016 | 4 | 166,653 | 166.253 | 1568 | 7354 | 200 | 13 | 2 | 2155 | 9 | 320 | 350 | 110 |  | B 789/BC | 0,01 | 20:05:42 | 0.1932 | 0.1929 | 0.7115 | 0.0046 | 0.0196 | 0.0525 | 0.014 | 0.0443 | 0.0015 | 0.0023 | 0.0005 |  | 0.0014 | 0.003 | 0.0045 | 0.0014 | 0.0072 |  |  | 0.0038 |  | 0.0001 | 0.0014 |  | -2
1773 | 1774 | 12006388 | 2020-08-27 | 150,528 | Арм500 | ГОСТ 34028-2016 | 5 | 151,259 | 150.859 | 1568 | 7378 | 200 | 13 | 2 | 2155 | 9 | 320 | 350 | 110 |  | B 789/BC | 0,01 | 20:42:47 | 0.1989 | 0.1909 | 0.7204 | 0.0034 | 0.0144 | 0.059 | 0.0171 | 0.046 | 0.0014 | 0.0028 | 0.0006 |  | 0.0013 | 0.003 | 0.0041 | 0.0014 | 0.0056 |  |  | 0.0039 |  | 0.0001 | 0.0024 |  | 3
1774 | 1775 | 12006389 | 2020-08-27 | 162,816 | Арм500 | ГОСТ 34028-2016 | 6 | 163,575 | 163.175 | 1565 | 7406 | 200 | 13 | 2 | 2155 | 9 | 320 | 350 | 110 |  | B 789/BC | 0,01 | 21:20:25 | 0.1895 | 0.1911 | 0.7076 | 0.0046 | 0.014 | 0.0605 | 0.0212 | 0.0482 | 0.0015 | 0.0031 | 0.0006 |  | 0.0012 | 0.0029 | 0.0043 | 0.0018 | 0.0058 |  |  | 0.0039 |  | 0.0001 | 0.0014 |  | 3
1775 | 1776 | 12006390 | 2020-08-27 | 162,816 | Арм500 | ГОСТ 34028-2016 | 7 | 163,575 | 163.175 | 1561 | 7433 | 200 | 13 | 2 | 2155 | 9 | 320 | 350 | 110 |  | B 789/BC | 0,02 | 22:04:27 | 0.1888 | 0.188 | 0.7105 | 0.0044 | 0.0106 | 0.0533 | 0.0196 | 0.0557 | 0.0012 | 0.0029 | 0.0006 |  | 0.0012 | 0.0025 | 0.0037 | 0.0022 | 0.007 |  |  | 0.0042 |  | 0.0001 | 0.0023 |  | 2
1776 | 1777 | 12006391 | 2020-08-27 | 165,888 | Арм500 | ГОСТ 34028-2016 | 8 | 166,653 | 166.253 | 1560 | 7461 | 200 | 13 | 2 | 2155 | 9 | 320 | 350 | 130 |  | B 789/BC | 0,03 | 22:40:12 | 0.1868 | 0.185 | 0.7199 | 0.0061 | 0.009 | 0.0438 | 0.0143 | 0.0439 | 0.0012 | 0.0023 | 0.0005 |  | 0.0013 | 0.0023 | 0.0037 | 0.0016 | 0.0069 |  |  | 0.004 |  | 0.0001 | 0.0015 |  | -5
1777 | 1778 | 12006392 | 2020-08-27 | 159,744 | Арм500 | ГОСТ 34028-2016 | 9 | 160,496 | 160.096 | 1568 | 7486 | 200 | 13 | 2 | 2155 | 9 | 320 | 350 | 110 |  | B 789/BC | 0,02 | 23:19:05 | 0.1938 | 0.1889 | 0.7171 | 0.0037 | 0.0096 | 0.0453 | 0.0138 | 0.0424 | 0.0015 | 0.0022 | 0.0005 |  | 0.0013 | 0.0024 | 0.0037 | 0.0013 | 0.0052 |  |  | 0.0039 |  | 0.0001 | 0.0022 |  | -10
1778 | 1779 | 12006393 | 2020-08-27 | 159,744 | Арм500 | ГОСТ 34028-2016 | 10 | 160,496 | 160.096 | 1563 | 7513 | 200 | 13 | 2 | 2155 | 9 | 320 | 350 | 110 |  | B 789/BC | 0,01 | 23:58:19 | 0.19 | 0.1872 | 0.7047 | 0.003 | 0.0108 | 0.0512 | 0.0171 | 0.0454 | 0.0019 | 0.0026 | 0.0005 |  | 0.0012 | 0.0022 | 0.0043 | 0.0008 | 0.0063 |  |  | 0.0039 |  | 0.0001 | 0.0021 |  | -1
1779 | 1780 | 12006394 | 2020-08-27 | 162,816 | Арм500 | ГОСТ 34028-2016 | 11 | 163,575 | 163.175 | 1560 | 7538 | 200 | 13 | 2 | 2155 | 9 | 320 | 350 | 110 |  | B 789/BC | 0,02 | 0:35:21 | 0.1834 | 0.1821 | 0.7001 | 0.0039 | 0.0133 | 0.0503 | 0.0152 | 0.0461 | 0.0017 | 0.0026 | 0.0005 |  | 0.0012 | 0.0024 | 0.0035 | 0.0007 | 0.0062 |  |  | 0.0039 |  | 0.0001 | 0.0012 |  | 2
1780 | 1781 | 12006395 | 2020-08-28 | 165,888 | Арм500 | ГОСТ 34028-2016 | 12 | 166,653 | 166.253 | 1564 | 7565 | 200 | 13 | 2 | 2155 | 9 | 320 | 350 | 110 |  | B 789/BC | 0,01 | 1:15:35 | 0.1869 | 0.187 | 0.7045 | 0.0057 | 0.0135 | 0.0527 | 0.0197 | 0.0406 | 0.0018 | 0.0027 | 0.0005 |  | 0.0012 | 0.0023 | 0.0034 | 0.0006 | 0.0052 |  |  | 0.0039 |  |  | 0.0022 |  | 4
1781 | 1782 | 12006396 | 2020-08-28 | 162,816 | Арм500 | ГОСТ 34028-2016 | 13 | 163,575 | 163.175 | 1561 | 7593 | 200 | 13 | 2 | 2155 | 9 | 320 | 350 | 110 |  | B 789/BC | 0,01 | 1:56:45 | 0.1857 | 0.1821 | 0.7088 | 0.0059 | 0.0161 | 0.0493 | 0.017 | 0.0392 | 0.002 | 0.0027 | 0.0005 |  | 0.0012 | 0.0025 | 0.0042 | 0.0006 | 0.0056 |  |  | 0.0039 |  |  | 0.0015 |  | 2
1782 | 1783 | 12006397 | 2020-08-28 | 159,744 | Арм500 | ГОСТ 34028-2016 | 14 | 160,496 | 160.096 | 1559 | 7621 | 200 | 13 | 2 | 2155 | 9 | 320 | 350 | 110 |  | B 789/BC | 0,01 | 2:37:49 | 0.1807 | 0.1913 | 0.7033 | 0.007 | 0.0227 | 0.0502 | 0.0229 | 0.0437 | 0.0012 | 0.0027 | 0.0005 |  | 0.0012 | 0.0029 | 0.0035 | 0.001 | 0.005 |  |  | 0.0039 |  |  | 0.0014 |  | 2
1783 | 1784 | 12006398 | 2020-08-28 | 162,816 | Арм500 | ГОСТ 34028-2016 | 15 | 163,575 | 163.175 | 1559 | 7645 | 200 | 13 | 2 | 2155 | 9 | 320 | 350 | 110 |  | B 789/BC | 0,02 | 3:11:54 | 0.2043 | 0.1952 | 0.7102 | 0.0082 | 0.0184 | 0.0581 | 0.0194 | 0.0451 | 0.0013 | 0.0031 | 0.0005 |  | 0.0013 | 0.0028 | 0.0034 | 0.0011 | 0.006 |  |  | 0.0039 |  |  | 0.0019 |  | -2
1784 | 1785 | 12006399 | 2020-08-28 | 165,888 | Арм500 | ГОСТ 34028-2016 | 16 | 166,653 | 166.253 | 1560 | 7673 | 200 | 13 | 2 | 2155 | 9 | 320 | 350 | 110 |  | B 789/BC | 0,01 | 3:54:43 | 0.2098 | 0.1914 | 0.7137 | 0.0069 | 0.0149 | 0.056 | 0.0193 | 0.0438 | 0.0013 | 0.0028 | 0.0005 |  | 0.0012 | 0.0025 | 0.0032 | 0.0011 | 0.0058 |  |  | 0.0037 |  |  | 0.0011 |  | 4
1785 | 1786 | 12006400 | 2020-08-28 | 165,888 | Арм500 | ГОСТ 34028-2016 | 17 | 166,653 | 166.253 | 1560 | 7700 | 200 | 13 | 2 | 2155 | 9 | 320 | 350 | 110 |  | B 789/BC | 0,01 | 4:34:35 | 0.2017 | 0.2005 | 0.7127 | 0.0058 | 0.0139 | 0.0565 | 0.0212 | 0.0425 | 0.0015 | 0.0029 | 0.0005 |  | 0.0012 | 0.0026 | 0.0034 | 0.0009 | 0.0065 |  |  | 0.0037 |  |  | 0.001 |  | -1
1786 | 1787 | 12006401 | 2020-08-28 | 168,96 | Арм500 | ГОСТ 34028-2016 | 18 | 169,731 | 169.331 | 1560 | 7728 | 200 | 13 | 2 | 2155 | 9 | 320 | 350 | 120 |  | B 789/BC | 0,02 | 5:10:43 | 0.1988 | 0.1996 | 0.7106 | 0.0042 | 0.0164 | 0.0564 | 0.0179 | 0.0411 | 0.0013 | 0.0028 | 0.0006 |  | 0.0013 | 0.0027 | 0.0037 | 0.0012 | 0.0064 |  |  | 0.0039 |  | 0.0001 | 0.001 |  | 1
1787 | 1788 | 12006402 | 2020-08-28 | 162,816 | Арм500 | ГОСТ 34028-2016 | 19 | 163,575 | 163.175 | 1558 | 7756 | 200 | 13 | 2 | 2155 | 9 | 320 | 350 | 110 |  | B 789/BC | 0,01 | 5:52:47 | 0.1884 | 0.1873 | 0.7136 | 0.0053 | 0.019 | 0.0565 | 0.0206 | 0.047 | 0.0012 | 0.0029 | 0.0005 |  | 0.0011 | 0.0024 | 0.0032 | 0.0008 | 0.0059 |  |  | 0.0038 |  |  | 0.0004 |  | -4
1788 | 1789 | 12006403 | 2020-08-28 | 165,888 | Арм500 | ГОСТ 34028-2016 | 20 | 166,653 | 166.253 | 1560 | 7783 | 200 | 13 | 2 | 2155 | 9 | 320 | 350 | 110 |  | B 789/BC | 0,01 | 6:33:18 | 0.1772 | 0.1821 | 0.6989 | 0.0078 | 0.0144 | 0.049 | 0.0175 | 0.048 | 0.0011 | 0.0027 | 0.0006 |  | 0.0011 | 0.0026 | 0.0032 | 0.0012 | 0.0061 |  |  | 0.0036 |  |  | 0.0017 |  | 3
1789 | 1790 | 12006404 | 2020-08-28 | 159,744 | Арм500 | ГОСТ 34028-2016 | 21 | 160,496 | 160.096 | 1571 | 7811 | 200 | 13 | 2 | 2155 | 9 | 320 | 350 | 120 |  | B 789/BC | 0,02 | 7:11:41 | 0.1827 | 0.1779 | 0.7029 | 0.0051 | 0.0163 | 0.0492 | 0.0176 | 0.0467 | 0.0012 | 0.0024 | 0.0005 |  | 0.0011 | 0.0022 | 0.0029 | 0.0007 | 0.0057 |  |  | 0.004 |  |  | 0.0013 |  | 1
1790 | 1791 | 12006405 | 2020-08-28 | 165,888 | Арм500 | ГОСТ 34028-2016 | 22 | 166,653 | 166.253 | 1558 | 7838 | 200 | 13 | 2 | 2155 | 9 | 320 | 350 | 120 |  | B 789/BC | 0,01 | 7:53:23 | 0.1905 | 0.1768 | 0.7016 | 0.0058 | 0.0149 | 0.0446 | 0.0199 | 0.0547 | 0.0011 | 0.0026 | 0.0005 |  | 0.0011 | 0.0024 | 0.0031 | 0.0009 | 0.0069 |  |  | 0.0039 |  | 0.0001 | 0.0009 |  | 0
1791 | 1792 | 12006406 | 2020-08-28 | 162,816 | Арм500 | ГОСТ 34028-2016 | 23 | 163,575 | 163.175 | 1560 | 7866 | 200 | 13 | 2 | 2150 | 9 | 320 | 350 | 120 |  | B 789/BC | 0,02 | 8:34:04 | 0.1931 | 0.1971 | 1.0217 | 0.0085 | 0.0161 | 0.0653 | 0.0155 | 0.0458 | 0.0011 | 0.0026 | 0.0006 |  | 0.0015 | 0.0037 | 0.0033 | 0.0015 | 0.0078 |  |  | 0.0047 |  | 0.0001 |  |  | 1
1792 | 1793 | 12006407 | 2020-08-28 | 165,888 | Арм500 | ГОСТ 34028-2016 | 24 | 166,653 | 166.253 | 1556 | 7894 | 200 | 13 | 2 | 2150 | 9 | 320 | 350 | 120 |  | B 789/BC | 0,01 | 8:49:46 | 0.1886 | 0.1952 | 1.02 | 0.0087 | 0.0166 | 0.065 | 0.0161 | 0.045 | 0.001 | 0.0026 | 0.0006 |  | 0.0015 | 0.0037 | 0.0033 | 0.0013 | 0.0076 |  |  | 0.0047 |  | 0.0001 |  |  | -1
1793 | 1794 | 12006408 | 2020-08-28 | 159,744 | Арм500 | ГОСТ 34028-2016 | 25 | 160,496 | 160.096 | 1558 | 7921 | 200 | 13 | 2 | 2150 | 9 | 320 | 350 | 120 |  | B 789/BC | 0,01 | 9:19:21 | 0.1907 | 0.1835 | 0.9992 | 0.0073 | 0.0162 | 0.0561 | 0.0141 | 0.0407 | 0.001 | 0.0028 | 0.0006 |  | 0.0013 | 0.0037 | 0.0031 | 0.0016 | 0.0069 |  |  | 0.0047 |  | 0.0001 |  |  | -5
1794 | 1795 | 12006409 | 2020-08-28 | 165,888 | Арм500 | ГОСТ 34028-2016 | 26 | 166,653 | 166.253 | 1565 | 7949 | 200 | 13 | 2 | 2150 | 9 | 320 | 350 | 120 |  | B 789/BC | 0,01 | 9:59:40 | 0.184 | 0.1968 | 1.0159 | 0.0109 | 0.0141 | 0.0538 | 0.0173 | 0.0452 | 0.0012 | 0.0031 | 0.0006 |  | 0.0015 | 0.0036 | 0.0033 | 0.0014 | 0.0058 |  |  | 0.0048 |  | 0.0001 |  |  | 2
1795 | 1796 | 12006410 | 2020-08-28 | 162,816 | Арм500 | ГОСТ 34028-2016 | 27 | 163,575 | 163.175 | 1557 | 7976 | 200 | 13 | 2 | 2150 | 9 | 320 | 350 | 120 |  | B 789/BC | 0,01 | 10:40:10 | 0.1933 | 0.1866 | 1.0154 | 0.0079 | 0.0162 | 0.0494 | 0.0065 | 0.0213 | 0.0005 | 0.0019 | 0.0006 |  | 0.0013 | 0.0035 | 0.003 | 0.0015 | 0.0063 |  |  | 0.0048 |  | 0.0001 |  |  | -1
1796 | 1797 | 12006411 | 2020-08-28 | 165,888 | Арм500 | ГОСТ 34028-2016 | 28 | 166,653 | 166.253 | 1558 | 8004 | 200 | 13 | 2 | 2150 | 9 | 320 | 350 | 120 |  | B 789/BC | 0,01 | 11:17:10 | 0.1974 | 0.2061 | 0.9854 | 0.0048 | 0.0161 | 0.045 | 0.0054 | 0.0215 | 0.0005 | 0.0017 | 0.0005 |  | 0.0012 | 0.0028 | 0.0032 | 0.001 | 0.0067 |  |  | 0.0046 |  |  |  |  | 0
1797 | 1798 | 12006412 | 2020-08-28 | 162,816 | Арм500 | ГОСТ 34028-2016 | 29 | 163,575 | 163.175 | 1558 | 8032 | 200 | 13 | 2 | 2150 | 9 | 320 | 350 | 120 |  | B 789/BC | 0,01 | 11:56:47 | 0.1928 | 0.2248 | 1.0165 | 0.0035 | 0.0125 | 0.0458 | 0.004 | 0.0225 | 0.0004 | 0.0016 | 0.0006 |  | 0.0014 | 0.0031 | 0.0035 | 0.0012 | 0.0075 |  |  | 0.0044 |  |  |  |  | -1
1798 | 1799 | 12006413 | 2020-08-28 | 162,816 | Арм500 | ГОСТ 34028-2016 | 30 | 163,575 | 163.175 | 1561 | 8056 | 200 | 13 | 2 | 2150 | 9 | 320 | 350 | 120 |  | B 789/BC | 0,01 | 12:33:03 | 0.2015 | 0.1943 | 0.9763 | 0.0032 | 0.0138 | 0.0451 | 0.0055 | 0.0253 | 0.0006 | 0.0019 | 0.0005 |  | 0.0013 | 0.0028 | 0.0034 | 0.0011 | 0.007 |  |  | 0.0047 |  | 0.0001 |  |  | 4
1799 | 1800 | 12006414 | 2020-08-28 | 165,888 | Арм500 | ГОСТ 34028-2016 | 31 | 166,653 | 166.253 | 1558 | 8084 | 200 | 13 | 2 | 2150 | 9 | 320 | 350 | 120 |  | B 789/BC | 0,01 | 13:13:29 | 0.1863 | 0.1847 | 0.9908 | 0.0071 | 0.0144 | 0.0474 | 0.0052 | 0.0221 | 0.0006 | 0.0018 | 0.0005 |  | 0.0012 | 0.0032 | 0.0029 | 0.0014 | 0.0057 |  |  | 0.0047 |  | 0.0001 |  |  | -1
1800 | 1801 | 12006415 | 2020-08-28 | 159,744 | Арм500 | ГОСТ 34028-2016 | 32 | 160,496 | 160.096 | 1559 | 8111 | 200 | 13 | 2 | 2150 | 9 | 320 | 350 | 120 |  | B 789/BC | 0,01 | 13:50:18 | 0.1899 | 0.1878 | 0.9847 | 0.0035 | 0.0138 | 0.059 | 0.0049 | 0.0228 | 0.0005 | 0.0023 | 0.0005 |  | 0.0012 | 0.0028 | 0.0033 | 0.0014 | 0.0069 |  |  | 0.0045 |  | 0.0001 |  |  | 0
1801 | 1802 | 12006416 | 2020-08-28 | 159,744 | Арм500 | ГОСТ 34028-2016 | 33 | 160,496 | 160.096 | 1558 | 8139 | 200 | 13 | 2 | 2150 | 9 | 320 | 350 | 120 |  | B 789/BC | 0,01 | 14:24:55 | 0.2036 | 0.1893 | 0.9934 | 0.0042 | 0.0171 | 0.0587 | 0.0148 | 0.0466 | 0.001 | 0.0025 | 0.0005 |  | 0.0013 | 0.0031 | 0.0034 | 0.0012 | 0.0066 |  |  | 0.0047 |  | 0.0001 |  |  | 3
1802 | 1803 | 12006417 | 2020-08-28 | 162,816 | Арм500 | ГОСТ 34028-2016 | 34 | 163,575 | 163.175 | 1561 | 8167 | 200 | 13 | 2 | 2150 | 9 | 320 | 350 | 120 |  | B 789/BC | 0,01 | 15:06:26 | 0.1958 | 0.1848 | 0.9787 | 0.0029 | 0.0166 | 0.0564 | 0.0153 | 0.047 | 0.001 | 0.0024 | 0.0004 |  | 0.0013 | 0.003 | 0.0035 | 0.0008 | 0.0085 |  |  | 0.0046 |  | 0.0001 |  |  | 4
1803 | 1804 | 12006418 | 2020-08-28 | 165,888 | Арм500 | ГОСТ 34028-2016 | 35 | 166,653 | 166.253 | 1558 | 8194 | 200 | 13 | 2 | 2150 | 9 | 320 | 350 | 120 |  | B 789/BC | 0,01 | 15:47:17 | 0.1871 | 0.1938 | 0.9721 | 0.0068 | 0.0187 | 0.0558 | 0.0189 | 0.0503 | 0.001 | 0.0026 | 0.0005 |  | 0.0012 | 0.0031 | 0.0034 | 0.0013 | 0.0062 |  |  | 0.0047 |  |  |  |  | 2
1804 | 1805 | 12006419 | 2020-08-28 | 162,816 | Арм500 | ГОСТ 34028-2016 | 36 | 163,575 | 163.175 | 1560 | 8222 | 200 | 13 | 2 | 2150 | 9 | 320 | 350 | 120 |  | B 789/BC | 0,01 | 16:30:18 | 0.2 | 0.203 | 0.9882 | 0.0062 | 0.0192 | 0.0565 | 0.0176 | 0.0516 | 0.0011 | 0.0028 | 0.0005 |  | 0.0013 | 0.0033 | 0.0031 | 0.0012 | 0.0055 |  |  | 0.0046 |  |  |  |  | 2
1805 | 1806 | 12006420 | 2020-08-28 | 159,744 | Арм500 | ГОСТ 34028-2016 | 37 | 160,496 | 160.096 | 1561 | 8246 | 200 | 13 | 2 | 2150 | 9 | 320 | 350 | 120 |  | B 789/BC | 0,01 | 17:08:22 | 0.1832 | 0.1953 | 1.0027 | 0.0077 | 0.0169 | 0.0523 | 0.0182 | 0.0505 | 0.001 | 0.0027 | 0.0005 |  | 0.0012 | 0.0035 | 0.0031 | 0.0012 | 0.0063 |  |  | 0.0046 |  | 0.0001 |  |  | -2
1806 | 1807 | 12006421 | 2020-08-28 | 162,816 | Арм500 | ГОСТ 34028-2016 | 38 | 163,575 | 163.175 | 1562 | 8274 | 200 | 13 | 2 | 2150 | 9 | 320 | 350 | 120 |  | B 789/BC | 0,01 | 17:41:56 | 0.2093 | 0.1993 | 0.9887 | 0.0108 | 0.0137 | 0.0542 | 0.02 | 0.049 | 0.0014 | 0.0026 | 0.0005 |  | 0.0011 | 0.0033 | 0.0035 | 0.0012 | 0.0058 |  |  | 0.0047 |  | 0.0001 |  |  | -1
1807 | 1808 | 12006422 | 2020-08-28 | 159,744 | Арм500 | ГОСТ 34028-2016 | 39 | 160,496 | 160.096 | 1566 | 8302 | 200 | 13 | 2 | 2150 | 9 | 320 | 350 | 120 |  | B 789/BC | 0,02 | 18:20:27 | 0.1931 | 0.1921 | 0.9797 | 0.0072 | 0.0134 | 0.0507 | 0.015 | 0.0431 | 0.001 | 0.0039 | 0.0004 |  | 0.0012 | 0.003 | 0.003 | 0.0013 | 0.0065 |  |  | 0.0047 |  |  |  |  | -1
1808 | 1809 | 12006423 | 2020-08-28 | 165,888 | Арм500 | ГОСТ 34028-2016 | 40 | 166,653 | 166.253 | 1567 | 8329 | 200 | 13 | 2 | 2150 | 9 | 320 | 350 | 120 |  | B 789/BC | 0,02 | 19:03:46 | 0.1961 | 0.202 | 0.9851 | 0.0083 | 0.0225 | 0.0541 | 0.016 | 0.0434 | 0.0011 | 0.003 | 0.0005 |  | 0.0012 | 0.0033 | 0.003 | 0.0013 | 0.0069 |  |  | 0.0047 |  |  |  |  | -2
1809 | 1810 | 12006424 | 2020-08-28 | 162,816 | Арм500 | ГОСТ 34028-2016 | 41 | 163,575 | 163.175 | 1565 | 8357 | 200 | 7 | 2 | 2155 | 9 | 320 | 350 | 100 |  | B 789/BC | 0,01 | 19:38:28 | 0.1927 | 0.1759 | 1.0058 | 0.0039 | 0.0179 | 0.0607 | 0.0156 | 0.0416 | 0.0011 | 0.0022 | 0.0004 |  | 0.0012 | 0.0031 | 0.0032 | 0.0009 | 0.0061 |  |  | 0.0045 |  |  |  |  | -1
1810 | 1811 | 12006425 | 2020-08-28 | 165,888 | Арм500 | ГОСТ 34028-2016 | 42 | 166,653 | 166.253 | 1565 | 8384 | 200 | 7 | 2 | 2155 | 9 | 320 | 350 | 100 |  | B 789/BC | 0,01 | 20:09:54 | 0.2077 | 0.1855 | 0.9781 | 0.0092 | 0.0175 | 0.0597 | 0.021 | 0.0527 | 0.0012 | 0.0027 | 0.0005 |  | 0.0012 | 0.0032 | 0.0029 | 0.0012 | 0.0076 |  |  | 0.0044 |  | 0.0001 |  |  | -2
1811 | 1812 | 12006426 | 2020-08-28 | 162,816 | Арм500 | ГОСТ 34028-2016 | 43 | 163,575 | 163.175 | 1565 | 8412 | 200 | 7 | 2 | 2155 | 9 | 320 | 350 | 100 |  | B 789/BC | 0,01 | 20:51:11 | 0.1955 | 0.1821 | 1.0103 | 0.0109 | 0.0187 | 0.0571 | 0.0179 | 0.051 | 0.0013 | 0.0024 | 0.0006 |  | 0.001 | 0.0035 | 0.0027 | 0.0015 | 0.0079 |  |  | 0.0044 |  | 0.0001 |  |  | -3
1812 | 1813 | 12006427 | 2020-08-28 | 162,816 | Арм500 | ГОСТ 34028-2016 | 44 | 163,575 | 163.175 | 1562 | 8440 | 200 | 7 | 2 | 2155 | 9 | 320 | 350 | 100 |  | B 789/BC | 0,01 | 21:26:57 | 0.1966 | 0.199 | 1.0191 | 0.01 | 0.0157 | 0.0635 | 0.026 | 0.0621 | 0.0012 | 0.0031 | 0.0006 |  | 0.0013 | 0.0034 | 0.0032 | 0.0017 | 0.0081 |  |  | 0.0043 |  | 0.0001 |  |  | -4
1813 | 1814 | 12006428 | 2020-08-28 | 165,888 | Арм500 | ГОСТ 34028-2016 | 45 | 166,653 | 166.253 | 1573 | 8467 | 200 | 7 | 2 | 2155 | 9 | 320 | 350 | 100 |  | B 789/BC | 0,01 | 22:16:32 | 0.1993 | 0.2254 | 1.0177 | 0.0098 | 0.0134 | 0.0623 | 0.02 | 0.066 | 0.0014 | 0.0025 | 0.0006 |  | 0.0015 | 0.0034 | 0.0037 | 0.0017 | 0.008 |  |  | 0.0044 |  | 0.0001 |  |  | 1
1814 | 1815 | 12006429 | 2020-08-28 | 165,888 | Арм500 | ГОСТ 34028-2016 | 46 | 174,413 | 174.013 | 1562 | 8495 | 200 | 7 | 2 | 2155 | 9 | 320 | 350 | 100 |  | B 789/BC | 0,01 | 22:52:12 | 0.191 | 0.2147 | 1.0133 | 0.0063 | 0.0088 | 0.0643 | 0.0182 | 0.0554 | 0.0015 | 0.0025 | 0.0006 |  | 0.0013 | 0.0032 | 0.0041 | 0.0015 | 0.008 |  |  | 0.0042 |  | 0.0001 |  |  | 1
1815 | 1816 | 12006430 | 2020-08-29 | 147,456 | Арм500 | ГОСТ 34028-2016 | 1 | 149,1 | 148.7 | 1578 | 2326 | 200 | 7 | 2 | 2155 | 9 | 320 | 350 | 100 |  | B 789/BC | 0,1 | 0:31:20 | 0.1996 | 0.1718 | 0.9967 | 0.0094 | 0.0112 | 0.0535 | 0.0181 | 0.051 | 0.0012 | 0.0025 | 0.0006 |  | 0.0011 | 0.0032 | 0.0039 | 0.0014 | 0.0093 |  |  | 0.0042 |  | 0.0001 |  |  | 5
1816 | 1817 | 12006431 | 2020-08-29 | 165,888 | Арм500 | ГОСТ 34028-2016 | 2 | 166,653 | 166.253 | 1560 | 2353 | 200 | 7 | 2 | 2155 | 9 | 320 | 350 | 100 |  | B 789/BC | 0,02 | 1:04:05 | 0.1949 | 0.1925 | 0.9825 | 0.0077 | 0.0115 | 0.0616 | 0.0225 | 0.0477 | 0.0013 | 0.0025 | 0.0006 |  | 0.0012 | 0.0033 | 0.0034 | 0.0014 | 0.0079 |  |  | 0.0043 |  | 0.0001 |  |  | 1
1817 | 1818 | 12006432 | 2020-08-29 | 159,744 | Арм500 | ГОСТ 34028-2016 | 3 | 160,496 | 160.096 | 1561 | 2381 | 200 | 7 | 2 | 2155 | 9 | 320 | 350 | 100 |  | B 789/BC | 0,01 | 1:45:23 | 0.1993 | 0.1917 | 1.0068 | 0.013 | 0.0138 | 0.0601 | 0.0184 | 0.0451 | 0.0012 | 0.0028 | 0.0006 |  | 0.0012 | 0.0034 | 0.0035 | 0.0013 | 0.0088 |  |  | 0.0042 |  | 0.0001 |  |  | -2
1818 | 1819 | 12006433 | 2020-08-29 | 168,96 | Арм500 | ГОСТ 34028-2016 | 4 | 169,731 | 169.331 | 1562 | 2408 | 200 | 7 | 2 | 2155 | 9 | 320 | 350 | 100 |  | B 789/BC | 0,01 | 2:21:31 | 0.2002 | 0.1881 | 1.0064 | 0.0086 | 0.0144 | 0.0663 | 0.0206 | 0.0488 | 0.0013 | 0.0028 | 0.0006 |  | 0.0012 | 0.0033 | 0.0033 | 0.0012 | 0.0097 |  |  | 0.0041 |  | 0.0001 |  |  | -7
1819 | 1820 | 12006434 | 2020-08-29 | 162,816 | Арм500 | ГОСТ 34028-2016 | 5 | 163,575 | 163.175 | 1562 | 2436 | 200 | 7 | 2 | 2155 | 9 | 320 | 350 | 100 |  | B 789/BC | 0,01 | 3:00:15 | 0.1901 | 0.1892 | 0.9915 | 0.0084 | 0.0119 | 0.0654 | 0.0177 | 0.045 | 0.0015 | 0.0025 | 0.0006 |  | 0.0011 | 0.0031 | 0.0033 | 0.0013 | 0.0091 |  |  | 0.0043 |  | 0.0001 |  |  | -1
1820 | 1821 | 12006435 | 2020-08-29 | 159,744 | Арм500 | ГОСТ 34028-2016 | 6 | 160,496 | 160.096 | 1573 | 2464 | 200 | 7 | 2 | 2155 | 9 | 320 | 350 | 100 |  | B 789/BC | 0,01 | 3:40:43 | 0.1891 | 0.1962 | 1.0025 | 0.0059 | 0.0159 | 0.0617 | 0.017 | 0.043 | 0.0017 | 0.0027 | 0.0006 |  | 0.0012 | 0.0034 | 0.0037 | 0.0014 | 0.0085 |  |  | 0.0044 |  | 0.0001 |  |  | 1
1821 | 1822 | 12006436 | 2020-08-29 | 162,816 | Арм500 | ГОСТ 34028-2016 | 7 | 163,575 | 163.175 | 1560 | 2491 | 200 | 7 | 2 | 2155 | 9 | 320 | 350 | 100 |  | B 789/BC | 0,01 | 4:17:56 | 0.196 | 0.1886 | 1.04 | 0.0073 | 0.0142 | 0.0617 | 0.0167 | 0.0456 | 0.0015 | 0.0025 | 0.0006 |  | 0.0013 | 0.0037 | 0.0032 | 0.0012 | 0.0072 |  |  | 0.0047 |  | 0.0001 |  |  | 2
1822 | 1823 | 12006437 | 2020-08-29 | 162,816 | Арм500 | ГОСТ 34028-2016 | 8 | 163,575 | 163.175 | 1560 | 2516 | 200 | 7 | 2 | 2155 | 9 | 320 | 350 | 100 |  | B 789/BC | 0,01 | 4:55:50 | 0.2019 | 0.1843 | 1.0109 | 0.0075 | 0.0125 | 0.0636 | 0.025 | 0.0494 | 0.0013 | 0.0028 | 0.0006 |  | 0.0013 | 0.0037 | 0.0033 | 0.001 | 0.0067 |  |  | 0.0046 |  | 0.0001 |  |  | 1
1823 | 1824 | 12006438 | 2020-08-29 | 159,744 | Арм500 | ГОСТ 34028-2016 | 9 | 160,496 | 160.096 | 1561 | 2543 | 200 | 7 | 2 | 2155 | 9 | 320 | 350 | 100 |  | B 789/BC | 0,01 | 5:39:14 | 0.1909 | 0.1803 | 1.0077 | 0.0067 | 0.0128 | 0.0608 | 0.0209 | 0.0524 | 0.0012 | 0.0032 | 0.0006 |  | 0.0012 | 0.0037 | 0.0032 | 0.0014 | 0.0073 |  |  | 0.0047 |  | 0.0001 |  |  | 2
1824 | 1825 | 12006439 | 2020-08-29 | 165,888 | Арм500 | ГОСТ 34028-2016 | 10 | 166,653 | 166.253 | 1559 | 2571 | 200 | 7 | 2 | 2155 | 9 | 320 | 350 | 100 |  | B 789/BC | 0,01 | 6:21:48 | 0.1866 | 0.1881 | 1.036 | 0.008 | 0.0149 | 0.0632 | 0.0196 | 0.0464 | 0.0012 | 0.0031 | 0.0006 |  | 0.0013 | 0.0041 | 0.0031 | 0.0017 | 0.0073 |  |  | 0.0047 |  | 0.0001 |  |  | 3
1825 | 1826 | 12006440 | 2020-08-29 | 162,816 | Арм500 | ГОСТ 34028-2016 | 11 | 163,575 | 163.175 | 1565 | 2599 | 200 | 7 | 2 | 2155 | 9 | 320 | 350 | 100 |  | B 789/BC | 0,01 | 6:53:01 | 0.2041 | 0.1974 | 1.0264 | 0.0069 | 0.0148 | 0.0679 | 0.0385 | 0.0531 | 0.0012 | 0.0037 | 0.0006 |  | 0.0013 | 0.0037 | 0.0036 | 0.0014 | 0.0075 |  |  | 0.0047 |  | 0.0001 |  |  | -1
1826 | 1827 | 12006441 | 2020-08-29 | 159,744 | Арм500 | ГОСТ 34028-2016 | 12 | 160,496 | 160.096 | 1561 | 2626 | 200 | 7 | 2 | 2155 | 9 | 320 | 350 | 110 |  | B 789/BC | 0,01 | 7:33:55 | 0.1968 | 0.1835 | 1.0049 | 0.0034 | 0.0154 | 0.063 | 0.0188 | 0.0447 | 0.0011 | 0.0024 | 0.0007 |  | 0.0013 | 0.0035 | 0.0033 | 0.0013 | 0.0075 |  |  | 0.0044 |  | 0.0001 |  |  | -1
1827 | 1828 | 12006442 | 2020-08-29 | 162,816 | Арм500 | ГОСТ 34028-2016 | 13 | 163,575 | 163.175 | 1560 | 2654 | 200 | 7 | 2 | 2155 | 9 | 320 | 350 | 110 |  | B 789/BC | 0,01 | 8:10:09 | 0.1899 | 0.1994 | 1.0133 | 0.0035 | 0.0143 | 0.0613 | 0.0228 | 0.0477 | 0.0011 | 0.0019 | 0.0006 |  | 0.0015 | 0.0037 | 0.0042 | 0.0016 | 0.0075 |  |  | 0.0042 |  | 0.0001 |  |  | 1
1828 | 1829 | 12006443 | 2020-08-29 | 165,888 | Арм500 | ГОСТ 34028-2016 | 14 | 166,653 | 166.253 | 1559 | 2681 | 200 | 7 | 2 | 2155 | 9 | 320 | 350 | 110 |  | B 789/BC | 0,01 | 8:48:12 | 0.1827 | 0.2219 | 1.0211 | 0.0082 | 0.015 | 0.0632 | 0.0198 | 0.047 | 0.0011 | 0.0026 | 0.0006 |  | 0.0014 | 0.0037 | 0.0037 | 0.0017 | 0.0078 |  |  | 0.0043 |  | 0.0001 |  |  | -2
1829 | 1830 | 12006444 | 2020-08-29 | 162,816 | Арм500 | ГОСТ 34028-2016 | 15 | 163,575 | 163.175 | 1560 | 2706 | 200 | 7 | 2 | 2155 | 9 | 320 | 350 | 110 |  | B 789/BC | 0,01 | 9:27:27 | 0.1947 | 0.2115 | 1.0225 | 0.0046 | 0.0143 | 0.0699 | 0.0184 | 0.0463 | 0.0011 | 0.0025 | 0.0007 |  | 0.0013 | 0.0035 | 0.0038 | 0.0018 | 0.0097 |  |  | 0.0044 |  | 0.0001 |  |  | 0
1830 | 1831 | 12006445 | 2020-08-29 | 165,888 | Арм500 | ГОСТ 34028-2016 | 16 | 166,653 | 166.253 | 1561 | 2734 | 200 | 7 | 2 | 2155 | 9 | 320 | 350 | 110 |  | B 789/BC | 0,01 | 10:07:59 | 0.1938 | 0.19 | 0.9904 | 0.0089 | 0.0157 | 0.0587 | 0.014 | 0.0361 | 0.0011 | 0.0021 | 0.0006 |  | 0.0012 | 0.0035 | 0.0035 | 0.0024 | 0.0079 |  |  | 0.0042 |  | 0.0001 |  |  | 2
1831 | 1832 | 12006446 | 2020-08-29 | 162,816 | Арм500 | ГОСТ 34028-2016 | 17 | 163,575 | 163.175 | 1561 | 2761 | 200 | 7 | 2 | 2155 | 9 | 320 | 350 | 110 |  | B 789/BC | 0,01 | 10:44:47 | 0.2131 | 0.1801 | 0.9956 | 0.0093 | 0.0138 | 0.0539 | 0.0129 | 0.0359 | 0.0011 | 0.0025 | 0.0006 |  | 0.0011 | 0.0035 | 0.0033 | 0.0017 | 0.0078 |  |  | 0.0043 |  | 0.0001 |  |  | 2
1832 | 1833 | 12006447 | 2020-08-29 | 165,888 | Арм500 | ГОСТ 34028-2016 | 18 | 166,653 | 166.253 | 1559 | 2789 | 200 | 7 | 2 | 2155 | 9 | 320 | 350 | 110 |  | B 789/BC | 0,01 | 11:26:04 | 0.1903 | 0.1845 | 1.0059 | 0.0096 | 0.014 | 0.0542 | 0.0141 | 0.0435 | 0.0011 | 0.0023 | 0.0006 |  | 0.0012 | 0.0037 | 0.0038 | 0.0017 | 0.0082 |  |  | 0.0042 |  | 0.0001 |  |  | 3
1833 | 1834 | 12006448 | 2020-08-29 | 156,672 | Арм500 | ГОСТ 34028-2016 | 19 | 157,417 | 157.017 | 1558 | 2816 | 200 | 7 | 2 | 2155 | 9 | 320 | 350 | 110 |  | B 789/BC | 0,01 | 12:04:38 | 0.1962 | 0.1883 | 1.0281 | 0.0118 | 0.0163 | 0.056 | 0.014 | 0.0433 | 0.0012 | 0.0022 | 0.0006 |  | 0.0012 | 0.0039 | 0.0033 | 0.0015 | 0.0089 |  |  | 0.0044 |  | 0.0001 |  |  | -1
1834 | 1835 | 12006449 | 2020-08-29 | 168,96 | Арм500 | ГОСТ 34028-2016 | 20 | 169,731 | 169.331 | 1560 | 2844 | 200 | 7 | 2 | 2155 | 9 | 320 | 350 | 110 |  | B 789/BC | 0,01 | 12:44:16 | 0.2054 | 0.1936 | 1.0128 | 0.0122 | 0.0149 | 0.0551 | 0.0148 | 0.04 | 0.0012 | 0.0023 | 0.0006 |  | 0.0011 | 0.0037 | 0.0033 | 0.0014 | 0.0085 |  |  | 0.0043 |  | 0.0001 |  |  | -1
1835 | 1836 | 12006450 | 2020-08-29 | 168,96 | Арм500 | ГОСТ 34028-2016 | 21 | 169,731 | 169.331 | 1559 | 2872 | 200 | 7 | 2 | 2155 | 9 | 320 | 350 | 110 |  | B 789/BC | 0,01 | 13:23:48 | 0.2037 | 0.202 | 1.0186 | 0.0121 | 0.0163 | 0.0571 | 0.0194 | 0.0424 | 0.0012 | 0.0026 | 0.0007 |  | 0.0011 | 0.0038 | 0.0032 | 0.0013 | 0.0084 |  |  | 0.0044 |  | 0.0001 |  |  | 0
1836 | 1837 | 12006451 | 2020-08-29 | 162,816 | Арм500 | ГОСТ 34028-2016 | 22 | 163,575 | 163.175 | 1558 | 2896 | 200 | 7 | 2 | 2155 | 9 | 320 | 350 | 110 |  | B 789/BC | 0,01 | 14:03:31 | 0.2065 | 0.1942 | 1.0135 | 0.0128 | 0.0173 | 0.055 | 0.0175 | 0.0405 | 0.0013 | 0.0026 | 0.0006 |  | 0.0012 | 0.0038 | 0.004 | 0.0014 | 0.0081 |  |  | 0.0045 |  | 0.0001 |  |  | 1
1837 | 1838 | 12006452 | 2020-08-29 | 156,672 | Арм500 | ГОСТ 34028-2016 | 23 | 157,417 | 157.017 | 1561 | 2921 | 200 | 7 | 2 | 2155 | 9 | 320 | 350 | 110 |  | B 789/BC | 0,01 | 14:43:13 | 0.2008 | 0.1794 | 1.0218 | 0.0129 | 0.017 | 0.0512 | 0.0175 | 0.0356 | 0.0013 | 0.0023 | 0.0006 |  | 0.0012 | 0.0039 | 0.0037 | 0.002 | 0.0073 |  |  | 0.0045 |  | 0.0001 | 0.0011 |  | -1
1838 | 1839 | 12006453 | 2020-08-29 | 168,96 | Арм500 | ГОСТ 34028-2016 | 24 | 169,731 | 169.331 | 1559 | 2948 | 200 | 7 | 2 | 2155 | 9 | 320 | 350 | 110 |  | B 789/BC | 0,02 | 15:21:55 | 0.1919 | 0.1798 | 1.0313 | 0.0125 | 0.0138 | 0.0466 | 0.0105 | 0.0272 | 0.0008 | 0.0016 | 0.0006 |  | 0.0011 | 0.0037 | 0.0032 | 0.0022 | 0.0106 |  |  | 0.0044 |  | 0.0001 |  |  | 1
1839 | 1840 | 12006454 | 2020-08-29 | 165,888 | Арм500 | ГОСТ 34028-2016 | 25 | 166,653 | 166.253 | 1559 | 2976 | 200 | 7 | 2 | 2155 | 9 | 320 | 350 | 110 |  | B 789/BC | 0,02 | 16:02:56 | 0.1866 | 0.1835 | 1.0156 | 0.0116 | 0.0191 | 0.0471 | 0.0065 | 0.0252 | 0.0006 | 0.0013 | 0.0007 |  | 0.001 | 0.0039 | 0.0038 | 0.0016 | 0.0072 |  |  | 0.0043 |  | 0.0001 | 0.0013 |  | 0
1840 | 1841 | 12006455 | 2020-08-29 | 156,672 | Арм500 | ГОСТ 34028-2016 | 26 | 157,417 | 157.017 | 1571 | 3001 | 200 | 7 | 2 | 2155 | 9 | 320 | 350 | 110 |  | B 789/BC | 0,02 | 16:40:23 | 0.1991 | 0.1939 | 1.0184 | 0.0091 | 0.0143 | 0.0437 | 0.0057 | 0.0234 | 0.0006 | 0.0011 | 0.0006 |  | 0.0012 | 0.0035 | 0.0047 | 0.0016 | 0.0077 |  |  | 0.0042 |  | 0.0001 | 0.0009 |  | 0
1841 | 1842 | 12006456 | 2020-08-29 | 168,96 | Арм500 | ГОСТ 34028-2016 | 27 | 169,731 | 169.331 | 1560 | 3028 | 200 | 7 | 2 | 2155 | 9 | 320 | 350 | 110 |  | B 789/BC | 0,01 | 17:20:53 | 0.1919 | 0.1923 | 1.012 | 0.0102 | 0.0154 | 0.0444 | 0.0075 | 0.0234 | 0.0006 | 0.0012 | 0.0006 |  | 0.0012 | 0.0039 | 0.0047 | 0.0016 | 0.0074 |  |  | 0.0043 |  | 0.0001 | 0.001 |  | 0
1842 | 1843 | 12006457 | 2020-08-29 | 162,816 | Арм500 | ГОСТ 34028-2016 | 28 | 163,575 | 163.175 | 1560 | 3053 | 200 | 7 | 2 | 2155 | 9 | 320 | 350 | 110 |  | B 789/BC | 0,01 | 18:02:16 | 0.1984 | 0.1991 | 1.0114 | 0.0114 | 0.0133 | 0.0465 | 0.0077 | 0.0261 | 0.0005 | 0.0012 | 0.0006 |  | 0.0013 | 0.0035 | 0.005 | 0.0013 | 0.0083 |  |  | 0.0042 |  | 0.0001 |  |  | 1
1843 | 1844 | 12006458 | 2020-08-29 | 165,888 | Арм500 | ГОСТ 34028-2016 | 29 | 166,653 | 166.253 | 1560 | 3080 | 200 | 7 | 2 | 2155 | 9 | 320 | 350 | 110 |  | B 789/BC | 0,01 | 18:40:00 | 0.1879 | 0.2125 | 1.0096 | 0.0065 | 0.0075 | 0.0442 | 0.0068 | 0.0258 | 0.0006 | 0.0012 | 0.0006 |  | 0.0013 | 0.003 | 0.0034 | 0.0016 | 0.0096 |  |  | 0.0041 |  | 0.0001 |  |  | 4
1844 | 1845 | 12006459 | 2020-08-29 | 162,816 | Арм500 | ГОСТ 34028-2016 | 30 | 163,575 | 163.175 | 1562 | 3105 | 200 | 7 | 2 | 2155 | 9 | 320 | 350 | 110 |  | B 789/BC | 0,01 | 19:21:17 | 0.1929 | 0.1937 | 1.0221 | 0.0136 | 0.0136 | 0.0484 | 0.0137 | 0.0405 | 0.0013 | 0.002 | 0.0006 |  | 0.0012 | 0.0036 | 0.0041 | 0.0017 | 0.0093 |  |  | 0.0041 |  | 0.0001 |  |  | 3
1845 | 1846 | 12006460 | 2020-08-29 | 162,816 | Арм500 | ГОСТ 34028-2016 | 31 | 163,575 | 163.175 | 1559 | 3133 | 200 | 7 | 2 | 2155 | 9 | 320 | 350 | 110 |  | B 789/BC | 0,01 | 20:19:26 | 0.1971 | 0.2153 | 1.0991 | 0.0105 | 0.0185 | 0.0565 | 0.021 | 0.0543 | 0.0013 | 0.0025 | 0.0008 |  | 0.0014 | 0.0049 | 0.0034 | 0.0019 | 0.0085 |  |  | 0.0045 |  | 0.0001 |  |  | 2
1846 | 1847 | 12006461 | 2020-08-29 | 168,96 | Арм500 | ГОСТ 34028-2016 | 32 | 169,731 | 169.331 | 1559 | 3160 | 200 | 7 | 2 | 2155 | 9 | 320 | 350 | 110 |  | B 789/BC | 0,01 | 20:55:52 | 0.1922 | 0.1927 | 1.034 | 0.0172 | 0.0162 | 0.0552 | 0.0205 | 0.0493 | 0.0013 | 0.0027 | 0.0007 |  | 0.0013 | 0.0043 | 0.0033 | 0.002 | 0.0079 |  |  | 0.0044 |  | 0.0001 |  |  | -1
1847 | 1848 | 12006462 | 2020-08-29 | 156,672 | Арм500 | ГОСТ 34028-2016 | 33 | 157,417 | 157.017 | 1561 | 3185 | 200 | 7 | 2 | 2155 | 9 | 320 | 350 | 110 |  | B 789/BC | 0,01 | 21:33:47 | 0.2015 | 0.2005 | 1.0047 | 0.0075 | 0.0119 | 0.0555 | 0.0187 | 0.0466 | 0.0014 | 0.0021 | 0.0006 |  | 0.0012 | 0.003 | 0.0034 | 0.0015 | 0.0095 |  |  | 0.0041 |  | 0.0001 |  |  | 3
1848 | 1849 | 12006463 | 2020-08-29 | 168,96 | Арм500 | ГОСТ 34028-2016 | 34 | 169,731 | 169.331 | 1560 | 3212 | 200 | 7 | 2 | 2155 | 9 | 320 | 350 | 110 |  | B 789/BC | 0,01 | 22:14:49 | 0.2032 | 0.1875 | 1.0208 | 0.008 | 0.0136 | 0.0539 | 0.0154 | 0.0431 | 0.0014 | 0.0023 | 0.0007 |  | 0.0013 | 0.0037 | 0.0032 | 0.0016 | 0.0067 |  |  | 0.0045 |  | 0.0001 |  |  | -2
1849 | 1850 | 12006464 | 2020-08-29 | 162,816 | Арм500 | ГОСТ 34028-2016 | 35 | 163,575 | 163.175 | 1565 | 3240 | 200 | 7 | 2 | 2155 | 9 | 320 | 350 | 110 |  | B 789/BC | 0,01 | 22:57:39 | 0.2009 | 0.1878 | 1.0219 | 0.0065 | 0.0132 | 0.0592 | 0.0189 | 0.0465 | 0.0012 | 0.0028 | 0.0006 |  | 0.0014 | 0.0037 | 0.0034 | 0.0017 | 0.0066 |  |  | 0.0045 |  | 0.0001 |  |  | 5
1850 | 1851 | 12006465 | 2020-08-29 | 159,744 | Арм500 | ГОСТ 34028-2016 | 36 | 160,496 | 160.096 | 1566 | 3268 | 200 | 7 | 2 | 2155 | 9 | 320 | 350 | 110 |  | B 789/BC | 0,01 | 23:40:49 | 0.2089 | 0.1959 | 1.0466 | 0.006 | 0.0158 | 0.0608 | 0.0196 | 0.0489 | 0.0013 | 0.0038 | 0.0006 |  | 0.0015 | 0.004 | 0.0036 | 0.0015 | 0.0066 |  |  | 0.0048 |  | 0.0001 |  |  | -3
1851 | 1852 | 12006466 | 2020-08-29 | 165,464 | Арм500 | ГОСТ 34028-2016 | 37 | 174,728 | 174.328 | 1567 | 3295 | 200 | 13 | 2 | 2155 | 9 | 320 | 350 | 110 |  | B 789/BC | 0,01 | 0:08:23 | 0.2028 | 0.1858 | 1.0199 | 0.007 | 0.0166 | 0.0655 | 0.0177 | 0.0521 | 0.0014 | 0.0033 | 0.0007 |  | 0.0012 | 0.0041 | 0.0039 | 0.0016 | 0.0067 |  |  | 0.0048 |  | 0.0001 |  |  | 0
1852 | 1853 | 12006467 | 2020-08-30 | 156,672 | Арм500 | ГОСТ 34028-2016 | 1 | 158,317 | 157.917 | 1574 | 3323 | 200 | 7 | 2 | 2155 | 9 | 320 | 350 | 110 |  | B 789/BC | 0,07 | 1:49:01 | 0.2022 | 0.1827 | 0.7108 | 0.0047 | 0.0145 | 0.0454 | 0.012 | 0.0441 | 0.0011 | 0.0023 | 0.0005 |  | 0.0012 | 0.0028 | 0.0036 | 0.0012 | 0.0083 |  |  | 0.004 |  |  |  |  | 0
1853 | 1854 | 12006468 | 2020-08-30 | 162,176 | Арм500 | ГОСТ 34028-2016 | 2 | 162,932 | 162.532 | 1569 | 3350 | 200 | 7 | 2 | 2155 | 9 | 320 | 350 | 110 |  | B 789/BC | 0,01 | 2:39:11 | 0.1908 | 0.1945 | 0.7288 | 0.0084 | 0.0151 | 0.0392 | 0.0176 | 0.0397 | 0.0011 | 0.0033 | 0.0006 |  | 0.0012 | 0.0032 | 0.0034 | 0.0017 | 0.0074 |  |  | 0.0043 |  | 0.0001 |  |  | 4
1854 | 1855 | 12006469 | 2020-08-30 | 159,744 | Арм500 | ГОСТ 34028-2016 | 3 | 160,496 | 160.096 | 1567 | 3378 | 200 | 7 | 2 | 2155 | 9 | 320 | 350 | 110 |  | B 789/BC | 0,01 | 3:25:12 | 0.1921 | 0.1881 | 0.7155 | 0.0063 | 0.0112 | 0.0488 | 0.0197 | 0.0471 | 0.0011 | 0.0027 | 0.0004 |  | 0.0011 | 0.0025 | 0.0033 | 0.0015 | 0.0076 |  |  | 0.0041 |  |  |  |  | 0
1855 | 1856 | 12006470 | 2020-08-30 | 165,888 | Арм500 | ГОСТ 34028-2016 | 4 | 166,653 | 166.253 | 1570 | 3405 | 200 | 7 | 2 | 2155 | 9 | 320 | 350 | 110 |  | B 789/BC | 0,02 | 4:06:19 | 0.2018 | 0.1915 | 0.7315 | 0.0041 | 0.0116 | 0.0501 | 0.0163 | 0.0488 | 0.0012 | 0.0024 | 0.0005 |  | 0.0012 | 0.0027 | 0.0037 | 0.0024 | 0.006 |  |  | 0.0042 |  | 0.0001 |  |  | 2
1856 | 1857 | 12006471 | 2020-08-30 | 162,816 | Арм500 | ГОСТ 34028-2016 | 5 | 163,575 | 163.175 | 1568 | 3433 | 200 | 7 | 2 | 2155 | 9 | 320 | 350 | 110 |  | B 789/BC | 0,02 | 4:49:53 | 0.1982 | 0.1818 | 0.7296 | 0.0036 | 0.0125 | 0.0582 | 0.0216 | 0.0479 | 0.001 | 0.0024 | 0.0004 |  | 0.0012 | 0.0025 | 0.0038 | 0.0011 | 0.0069 |  |  | 0.0042 |  |  |  |  | 2
1857 | 1858 | 12006472 | 2020-08-30 | 162,816 | Арм500 | ГОСТ 34028-2016 | 6 | 163,575 | 163.175 | 1569 | 3461 | 200 | 13 | 2 | 2155 | 9 | 320 | 350 | 110 |  | B 789/BC | 0,02 | 5:26:40 | 0.1978 | 0.193 | 0.7071 | 0.0039 | 0.0116 | 0.0457 | 0.0145 | 0.052 | 0.0012 | 0.0024 | 0.0004 |  | 0.0012 | 0.0025 | 0.0035 | 0.0023 | 0.0087 |  |  | 0.0042 |  | 0.0001 |  |  | 0
1858 | 1859 | 12006473 | 2020-08-30 | 165,888 | Арм500 | ГОСТ 34028-2016 | 7 | 166,653 | 166.253 | 1570 | 3491 | 200 | 7 | 2 | 2155 | 9 | 320 | 350 | 110 |  | B 789/BC | 0,02 | 6:14:07 | 0.1988 | 0.1839 | 0.7009 | 0.0061 | 0.0152 | 0.0454 | 0.0134 | 0.0422 | 0.001 | 0.0026 | 0.0004 |  | 0.0011 | 0.0023 | 0.0031 | 0.0021 | 0.007 |  |  | 0.0041 |  |  |  |  | 0
1859 | 1860 | 12006474 | 2020-08-30 | 156,672 | Арм500 | ГОСТ 34028-2016 | 8 | 157,417 | 157.017 | 1568 | 3519 | 200 | 13 | 2 | 2155 | 9 | 320 | 350 | 110 |  | B 789/BC | 0,02 | 6:55:34 | 0.1961 | 0.1824 | 0.7211 | 0.0074 | 0.0103 | 0.0424 | 0.0151 | 0.0491 | 0.0012 | 0.0024 | 0.0004 |  | 0.0011 | 0.0022 | 0.0028 | 0.0008 | 0.008 |  |  | 0.0041 |  |  |  |  | 2
1860 | 1861 | 12006475 | 2020-08-30 | 159,744 | Арм500 | ГОСТ 34028-2016 | 9 | 160,496 | 160.096 | 1572 | 3550 | 200 | 13 | 2 | 2155 | 9 | 320 | 350 | 110 |  | B 789/BC | 0,01 | 7:40:59 | 0.2018 | 0.1855 | 0.7303 | 0.0063 | 0.0146 | 0.0476 | 0.0181 | 0.0522 | 0.001 | 0.0028 | 0.0004 |  | 0.0011 | 0.0024 | 0.0025 | 0.0013 | 0.0074 |  |  | 0.0042 |  |  |  |  | -6
1861 | 1862 | 12006476 | 2020-08-30 | 165,888 | Арм500 | ГОСТ 34028-2016 | 10 | 166,653 | 166.253 | 1572 | 3580 | 200 | 13 | 2 | 2155 | 9 | 320 | 350 | 110 |  | B 789/BC | 0,01 | 8:07:44 | 0.1843 | 0.1867 | 0.7209 | 0.0063 | 0.0118 | 0.0469 | 0.0191 | 0.0465 | 0.0011 | 0.0026 | 0.0004 |  | 0.0011 | 0.0024 | 0.0029 | 0.0024 | 0.006 |  |  | 0.0042 |  | 0.0001 | 0.0021 |  | 0
1862 | 1863 | 12006477 | 2020-08-30 | 159,744 | Арм500 | ГОСТ 34028-2016 | 11 | 160,496 | 160.096 | 1568 | 3608 | 200 | 13 | 2 | 2155 | 9 | 320 | 350 | 110 |  | B 789/BC | 0,06 | 8:53:29 | 0.197 | 0.1859 | 0.717 | 0.005 | 0.0108 | 0.0429 | 0.0157 | 0.041 | 0.0012 | 0.0025 | 0.0004 |  | 0.0011 | 0.0023 | 0.0032 | 0.0013 | 0.0079 |  |  | 0.0041 |  |  | 0.0025 |  | 2
1863 | 1864 | 12006478 | 2020-08-30 | 162,816 | Арм500 | ГОСТ 34028-2016 | 12 | 163,575 | 163.175 | 1569 | 3639 | 200 | 13 | 2 | 2155 | 9 | 320 | 350 | 150 |  | B 789/BC | 0,02 | 9:36:06 | 0.201 | 0.1813 | 0.7156 | 0.0123 | 0.0113 | 0.0494 | 0.0154 | 0.0453 | 0.0013 | 0.0029 | 0.0005 |  | 0.001 | 0.0023 | 0.0026 | 0.0014 | 0.0088 |  |  | 0.0039 |  |  |  |  | 5
1864 | 1865 | 12006479 | 2020-08-30 | 162,816 | Арм500 | ГОСТ 34028-2016 | 13 | 163,575 | 163.175 | 1569 | 3669 | 200 | 13 | 2 | 2155 | 9 | 320 | 350 | 150 |  | B 789/BC | 0,02 | 10:19:10 | 0.2121 | 0.1896 | 0.7125 | 0.009 | 0.0159 | 0.0539 | 0.0188 | 0.0403 | 0.0013 | 0.0025 | 0.0006 |  | 0.001 | 0.0025 | 0.0031 | 0.0011 | 0.0077 |  |  | 0.0039 |  | 0.0001 | 0.0018 |  | 1
1865 | 1866 | 12006480 | 2020-08-30 | 159,744 | Арм500 | ГОСТ 34028-2016 | 14 | 160,496 | 160.096 | 1556 | 3697 | 200 | 13 | 2 | 2155 | 9 | 320 | 350 | 150 |  | B 789/BC | 0,02 | 11:04:13 | 0.2105 | 0.1887 | 0.7065 | 0.0042 | 0.0155 | 0.053 | 0.0172 | 0.0409 | 0.0012 | 0.0033 | 0.0005 |  | 0.0012 | 0.0024 | 0.0033 | 0.0012 | 0.0073 |  |  | 0.004 |  | 0.0001 | 0.0011 |  | 2
1866 | 1867 | 12006481 | 2020-08-30 | 162,816 | Арм500 | ГОСТ 34028-2016 | 15 | 163,575 | 163.175 | 1568 | 3728 | 200 | 13 | 2 | 2155 | 9 | 320 | 350 | 110 |  | B 789/BC | 0,01 | 11:52:23 | 0.1927 | 0.1936 | 0.7167 | 0.0051 | 0.0155 | 0.05 | 0.0142 | 0.0446 | 0.0012 | 0.0028 | 0.0005 |  | 0.0012 | 0.0026 | 0.0031 | 0.0012 | 0.0061 |  |  | 0.0042 |  | 0.0001 | 0.001 |  | 5
1867 | 1868 | 12006482 | 2020-08-30 | 159,744 | Арм500 | ГОСТ 34028-2016 | 16 | 160,496 | 160.096 | 1570 | 3758 | 200 | 13 | 2 | 2155 | 9 | 320 | 350 | 110 |  | B 789/BC | 0,01 | 12:33:38 | 0.1949 | 0.1973 | 0.7063 | 0.0049 | 0.0155 | 0.0488 | 0.0124 | 0.0382 | 0.0011 | 0.0021 | 0.0004 |  | 0.0012 | 0.0025 | 0.0034 | 0.0031 | 0.0074 |  |  | 0.0041 |  | 0.0002 | 0.0017 |  | 0
1868 | 1869 | 12006483 | 2020-08-30 | 165,888 | Арм500 | ГОСТ 34028-2016 | 17 | 166,653 | 166.253 | 1567 | 3789 | 200 | 13 | 2 | 2155 | 9 | 320 | 350 | 110 |  | B 789/BC | 0,02 | 13:19:31 | 0.1849 | 0.1941 | 0.7092 | 0.0038 | 0.0114 | 0.0473 | 0.0116 | 0.0347 | 0.0011 | 0.0023 | 0.0004 |  | 0.0011 | 0.0022 | 0.0031 | 0.0019 | 0.008 |  |  | 0.0042 |  | 0.0001 | 0.0013 |  | 1
1869 | 1870 | 12006484 | 2020-08-30 | 165,888 | Арм500 | ГОСТ 34028-2016 | 18 | 166,653 | 166.253 | 1568 | 3823 | 200 | 13 | 2 | 2155 | 9 | 320 | 350 | 110 |  | B 789/BC | 0,02 | 14:07:13 | 0.1886 | 0.1916 | 0.7185 | 0.0047 | 0.0145 | 0.0575 | 0.0195 | 0.0415 | 0.0011 | 0.0025 | 0.0005 |  | 0.0011 | 0.0023 | 0.003 | 0.0013 | 0.0071 |  |  | 0.0041 |  | 0.0001 | 0.0011 |  | -5
1870 | 1871 | 12006485 | 2020-08-30 | 162,816 | Арм500 | ГОСТ 34028-2016 | 19 | 163,575 | 163.175 | 1570 | 3850 | 200 | 13 | 2 | 2155 | 9 | 320 | 350 | 110 |  | B 789/BC | 0,02 | 14:58:38 | 0.1887 | 0.1917 | 0.713 | 0.0063 | 0.0132 | 0.0492 | 0.02 | 0.0436 | 0.0012 | 0.0031 | 0.0005 |  | 0.0011 | 0.0026 | 0.003 | 0.0013 | 0.0067 |  |  | 0.0042 |  | 0.0001 | 0.0016 |  | -5
1871 | 1872 | 12006486 | 2020-08-30 | 156,672 | Арм500 | ГОСТ 34028-2016 | 20 | 157,417 | 157.017 | 1566 | 3878 | 200 | 13 | 2 | 2155 | 9 | 320 | 350 | 150 |  | B 789/BC | 0,02 | 15:36:07 | 0.1985 | 0.1866 | 0.7072 | 0.0046 | 0.0125 | 0.0487 | 0.0166 | 0.0468 | 0.0012 | 0.0036 | 0.0005 |  | 0.0011 | 0.0026 | 0.0031 | 0.0016 | 0.0077 |  |  | 0.0042 |  | 0.0001 | 0.0012 |  | 2
1872 | 1873 | 12006487 | 2020-08-30 | 168,96 | Арм500 | ГОСТ 34028-2016 | 21 | 169,731 | 169.331 | 1565 | 3909 | 200 | 13 | 2 | 2155 | 9 | 320 | 350 | 110 |  | B 789/BC | 0,01 | 16:17:47 | 0.1917 | 0.1975 | 0.7101 | 0.0072 | 0.0117 | 0.0448 | 0.0177 | 0.0392 | 0.0013 | 0.0028 | 0.0004 |  | 0.0012 | 0.0024 | 0.0033 | 0.0012 | 0.006 |  |  | 0.0042 |  |  | 0.0008 |  | 1
1873 | 1874 | 12006488 | 2020-08-30 | 156,672 | Арм500 | ГОСТ 34028-2016 | 22 | 157,417 | 157.017 | 1568 | 3936 | 200 | 13 | 2 | 2155 | 9 | 320 | 350 | 110 |  | B 789/BC | 0,02 | 17:03:12 | 0.1877 | 0.1822 | 0.7169 | 0.0131 | 0.0119 | 0.0449 | 0.0163 | 0.045 | 0.0012 | 0.0024 | 0.0004 |  | 0.001 | 0.0026 | 0.0026 | 0.0009 | 0.0067 |  |  | 0.0042 |  |  | 0.0011 |  | 1
1874 | 1875 | 12006489 | 2020-08-30 | 156,672 | Арм500 | ГОСТ 34028-2016 | 23 | 157,417 | 157.017 | 1567 | 3964 | 200 | 13 | 2 | 2155 | 9 | 320 | 350 | 110 |  | B 789/BC | 0,01 | 17:47:25 | 0.1945 | 0.1871 | 0.7122 | 0.0094 | 0.0113 | 0.0504 | 0.0154 | 0.0507 | 0.0011 | 0.0025 | 0.0004 |  | 0.001 | 0.0024 | 0.0026 | 0.0013 | 0.0073 |  |  | 0.004 |  |  | 0.0011 |  | -3
1875 | 1876 | 12006490 | 2020-08-30 | 168,96 | Арм500 | ГОСТ 34028-2016 | 24 | 169,731 | 169.331 | 1567 | 3992 | 200 | 13 | 2 | 2155 | 9 | 320 | 350 | 110 |  | B 789/BC | 0,01 | 18:28:16 | 0.1887 | 0.1914 | 0.7127 | 0.0092 | 0.0153 | 0.053 | 0.015 | 0.0482 | 0.0013 | 0.0026 | 0.0005 |  | 0.0011 | 0.0027 | 0.0031 | 0.005 | 0.0069 |  |  | 0.0042 |  | 0.0009 | 0.0077 |  | 0
1876 | 1877 | 12006491 | 2020-08-30 | 162,816 | Арм500 | ГОСТ 34028-2016 | 25 | 163,575 | 163.175 | 1567 | 4019 | 200 | 7 | 2 | 2155 | 9 | 320 | 350 | 110 |  | B 789/BC | 0,01 | 19:15:40 | 0.1952 | 0.1901 | 0.7167 | 0.0069 | 0.014 | 0.0489 | 0.015 | 0.0421 | 0.0013 | 0.0025 | 0.0004 |  | 0.0011 | 0.0024 | 0.003 | 0.0018 | 0.0071 |  |  | 0.0041 |  | 0.0001 | 0.0021 |  | -2
1877 | 1878 | 12006492 | 2020-08-30 | 168,96 | Арм500 | ГОСТ 34028-2016 | 26 | 169,731 | 169.331 | 1567 | 4047 | 200 | 7 | 2 | 2155 | 9 | 320 | 350 | 110 |  | B 789/BC | 0,01 | 19:55:15 | 0.1861 | 0.1789 | 0.6793 | 0.0064 | 0.0185 | 0.0496 | 0.0154 | 0.0424 | 0.0014 | 0.0023 | 0.0004 |  | 0.0011 | 0.0026 | 0.0032 | 0.0018 | 0.0071 |  |  | 0.0041 |  | 0.0001 | 0.0006 |  | -2
1878 | 1879 | 12006493 | 2020-08-30 | 163,84 | 1015 | ASTM A510/A510M-18 | 27 | 164,6 | 164.2 | 1567 | 4074 | 200 | 7 | 2 | 2155 | 9 | 320 | 350 | 110 |  | B 789/BC | 0,01 | 22:25:23 | 0.1749 | 0.1789 | 0.5998 | 0.0099 | 0.0202 | 0.0492 | 0.0153 | 0.0448 | 0.0013 | 0.0021 | 0.0005 |  | 0.001 | 0.0023 | 0.0033 | 0.0013 | 0.0075 |  |  | 0.0036 |  | 0.0001 |  |  | 1
1879 | 1880 | 12006494 | 2020-08-30 | 161,792 | 1015 | ASTM A510/A510M-18 | 28 | 162,548 | 162.148 | 1571 | 4103 | 200 | 7 | 2 | 2155 | 9 | 320 | 350 | 110 |  | B 789/BC | 0,01 | 21:24:53 | 0.1678 | 0.1686 | 0.5664 | 0.0087 | 0.0177 | 0.0451 | 0.0142 | 0.0463 | 0.0011 | 0.0021 | 0.0004 |  | 0.0009 | 0.002 | 0.0028 | 0.0009 | 0.007 |  |  | 0.0038 |  | 0.0001 |  |  | 1
1880 | 1881 | 12006495 | 2020-08-30 | 159,744 | 1015 | ASTM A510/A510M-18 | 29 | 160,496 | 160.096 | 1570 | 4130 | 200 | 7 | 2 | 2155 | 9 | 320 | 350 | 110 |  | B 789/BC | 0,01 | 22:05:32 | 0.1665 | 0.162 | 0.5652 | 0.0118 | 0.0185 | 0.048 | 0.018 | 0.0473 | 0.0011 | 0.0023 | 0.0005 |  | 0.0009 | 0.0022 | 0.0028 | 0.0013 | 0.0075 |  |  | 0.0037 |  | 0.0001 |  |  | 2
1881 | 1882 | 12006496 | 2020-08-30 | 157,696 | 1015 | ASTM A510/A510M-18 | 30 | 158,443 | 158.043 | 1613 | 4156 | 200 | 7 | 2 | 2155 | 9 | 320 | 350 | 110 |  | B 789/BC | 0,01 | 22:46:13 | 0.1632 | 0.1647 | 0.5465 | 0.0092 | 0.0177 | 0.0468 | 0.016 | 0.0455 | 0.0012 | 0.0022 | 0.0005 |  | 0.001 | 0.0025 | 0.0036 | 0.0014 | 0.0076 |  |  | 0.0035 |  | 0.0001 |  |  | 1
1882 | 1883 | 12006497 | 2020-08-30 | 157,543 | 1015 | ASTM A510/A510M-18 |  | 166,79 | 166.39 | 1574 | 4185 | 200 | 7 | 2 | 2155 | 9 | 320 | 350 | 110 |  | B 789/BC | 0,01 | 23:30:50 | 0.1597 | 0.1711 | 0.555 | 0.0079 | 0.0178 | 0.0479 | 0.016 | 0.0457 | 0.0012 | 0.002 | 0.0005 |  | 0.0011 | 0.0028 | 0.0037 | 0.0018 | 0.0073 |  |  | 0.0035 |  | 0.0001 |  |  | -2
1883 | 1884 | 12006498 | 2020-08-31 | 163,84 | 1015 | ASTM A510/A510M-18 | 1 | 165,52 | 165.12 | 1575 | 4214 | 200 | 7 | 2 | 2155 | 9 | 320 | 350 | 110 |  | B 789/BC | 0,08 | 1:08:41 | 0.1652 | 0.1564 | 0.5253 | 0.0092 | 0.0114 | 0.0465 | 0.0153 | 0.0396 | 0.0011 | 0.0022 | 0.0005 |  | 0.001 | 0.0019 | 0.0037 | 0.0012 | 0.0075 |  |  | 0.0036 |  | 0.0001 |  |  | -2
1884 | 1885 | 12006499 | 2020-08-31 | 159,744 | 1015 | ASTM A510/A510M-18 | 2 | 160,496 | 160.096 | 1578 | 4240 | 200 | 7 | 2 | 2155 | 9 | 320 | 350 | 110 |  | B 789/BC | 0,02 | 1:52:38 | 0.1639 | 0.1697 | 0.5484 | 0.0111 | 0.0135 | 0.0485 | 0.0174 | 0.046 | 0.001 | 0.0024 | 0.0005 |  | 0.001 | 0.002 | 0.0038 | 0.0014 | 0.0084 |  |  | 0.0035 |  | 0.0001 |  |  | 1
1885 | 1886 | 12006500 | 2020-08-31 | 159,744 | 1015 | ASTM A510/A510M-18 | 3 | 160,496 | 160.096 | 1579 | 4267 | 200 | 7 | 2 | 2155 | 9 | 320 | 350 | 110 |  | B 789/BC | 0,02 | 2:31:40 | 0.1629 | 0.1679 | 0.5401 | 0.0135 | 0.0177 | 0.049 | 0.04 | 0.0453 | 0.001 | 0.0034 | 0.0004 |  | 0.0011 | 0.0024 | 0.0039 | 0.0012 | 0.0082 |  |  | 0.0036 |  | 0.0001 |  |  | 1
1886 | 1887 | 12006501 | 2020-08-31 | 159,744 | 1015 | ASTM A510/A510M-18 | 4 | 160,496 | 160.096 | 1570 | 4293 | 200 | 7 | 2 | 2155 | 9 | 320 | 350 | 110 |  | B 789/BC | 0,02 | 3:09:14 | 0.1675 | 0.166 | 0.5527 | 0.0092 | 0.0165 | 0.0501 | 0.0251 | 0.0462 | 0.0011 | 0.0026 | 0.0004 |  | 0.0011 | 0.0025 | 0.0043 | 0.0014 | 0.0075 |  |  | 0.0036 |  | 0.0001 |  |  | 1
1887 | 1888 | 12006502 | 2020-08-31 | 161,792 | 1015 | ASTM A510/A510M-18 | 5 | 162,548 | 162.148 | 1569 | 4320 | 200 | 7 | 2 | 2155 | 9 | 320 | 350 | 110 |  | B 789/BC | 0,02 | 3:52:10 | 0.1633 | 0.1666 | 0.547 | 0.0082 | 0.0151 | 0.0505 | 0.0147 | 0.0403 | 0.001 | 0.0025 | 0.0005 |  | 0.001 | 0.0023 | 0.0034 | 0.0013 | 0.0065 |  |  | 0.0038 |  | 0.0001 |  |  | 1
1888 | 1889 | 12006503 | 2020-08-31 | 159,744 | 1015 | ASTM A510/A510M-18 | 6 | 160,496 | 160.096 | 1568 | 4347 | 200 | 7 | 2 | 2155 | 9 | 320 | 350 | 110 |  | B 789/BC | 0,02 | 4:32:53 | 0.1562 | 0.1727 | 0.551 | 0.0058 | 0.0167 | 0.041 | 0.014 | 0.0374 | 0.001 | 0.002 | 0.0005 |  | 0.0012 | 0.0027 | 0.0036 | 0.0011 | 0.0065 |  |  | 0.0037 |  | 0.0001 |  |  | 1
1889 | 1890 | 12006504 | 2020-08-31 | 163,84 | 1015 | ASTM A510/A510M-18 | 7 | 164,6 | 164.2 | 1574 | 4373 | 200 | 7 | 2 | 2155 | 9 | 320 | 350 | 110 |  | B 789/BC | 0,01 | 5:11:53 | 0.1611 | 0.1754 | 0.5457 | 0.0092 | 0.0151 | 0.0377 | 0.0137 | 0.0384 | 0.001 | 0.0019 | 0.0005 |  | 0.0012 | 0.0024 | 0.004 | 0.0012 | 0.0073 |  |  | 0.0038 |  | 0.0001 |  |  | -2
1890 | 1891 | 12006505 | 2020-08-31 | 157,696 | 1015 | ASTM A510/A510M-18 | 8 | 158,443 | 158.043 | 1573 | 4398 | 200 | 7 | 2 | 2155 | 9 | 320 | 350 | 110 |  | B 789/BC | 0,01 | 5:51:09 | 0.163 | 0.1736 | 0.5462 | 0.0096 | 0.0141 | 0.045 | 0.0228 | 0.048 | 0.001 | 0.0062 | 0.0005 |  | 0.001 | 0.0021 | 0.003 | 0.0011 | 0.0076 |  |  | 0.0036 |  | 0.0001 |  |  | 0
1891 | 1892 | 12006506 | 2020-08-31 | 159,744 | 1015 | ASTM A510/A510M-18 | 9 | 160,496 | 160.096 | 1566 | 4424 | 200 | 7 | 2 | 2155 | 9 | 320 | 350 | 110 |  | B 789/BC | 0,01 | 6:33:25 | 0.1582 | 0.1788 | 0.5585 | 0.0114 | 0.0155 | 0.0417 | 0.0282 | 0.0549 | 0.001 | 0.0106 | 0.0005 |  | 0.0011 | 0.0024 | 0.0035 | 0.0006 | 0.0076 |  |  | 0.0035 |  | 0.0001 |  |  | 4
1892 | 1893 | 12006507 | 2020-08-31 | 161,792 | 1015 | ASTM A510/A510M-18 |  | 162,548 | 162.148 | 1569 | 4451 | 200 | 7 | 2 | 2155 | 9 | 320 | 350 | 100 |  | B 789/BC | 0,01 | 7:13:58 | 0.162 | 0.1609 | 0.5391 | 0.0101 | 0.0129 | 0.0405 | 0.0142 | 0.0369 | 0.0012 | 0.0026 | 0.0005 |  | 0.0009 | 0.0018 | 0.0028 | 0.0008 | 0.0078 |  |  | 0.0035 |  | 0.0001
1893 | 1894 | 12006508 | 2020-08-31 | 159,744 | УМ | ТУ 24.10.61-022-24688283-2020 | 11 | 160,496 | 160.096 | 1567 | 4478 | 200 | 7 | 2 | 2155 | 9 | 320 | 350 | 100 |  | B 789/BC | 0,01 | 8:07:31 | 0.1639 | 0.1477 | 0.51 | 0.006 | 0.0134 | 0.0454 | 0.0164 | 0.0513 | 0.0012 | 0.0023 | 0.0004 |  | 0.001 | 0.0017 | 0.0037 | 0.0012 | 0.0073 |  |  | 0.0037 |  | 0.0001 |  |  | 2
1894 | 1895 | 12006509 | 2020-08-31 | 168,96 | Арм500 | ГОСТ 34028-2016 | 12 | 169,731 | 169.331 | 1563 | 4505 | 200 | 7 | 2 | 2155 | 9 | 320 | 350 | 100 |  | B 789/BC | 0,01 | 8:35:53 | 0.1841 | 0.2113 | 0.9485 | 0.0045 | 0.0131 | 0.0547 | 0.0175 | 0.0499 | 0.0013 | 0.0026 | 0.0006 |  | 0.0015 | 0.0033 | 0.0037 | 0.0014 | 0.0074 |  |  | 0.0045 |  | 0.0001 |  |  | 1
1895 | 1896 | 12006510 | 2020-08-31 | 165,888 | Арм500 | ГОСТ 34028-2016 | 13 | 166,653 | 166.253 | 1565 | 4533 | 200 | 7 | 2 | 2155 | 9 | 320 | 350 | 100 |  | B 789/BC | 0,01 | 9:15:55 | 0.196 | 0.1988 | 1.0032 | 0.0138 | 0.017 | 0.0569 | 0.0158 | 0.0564 | 0.0014 | 0.0024 | 0.0006 |  | 0.0011 | 0.0037 | 0.0043 | 0.0012 | 0.0084 |  |  | 0.0043 |  | 0.0001 |  |  | -4
1896 | 1897 | 12006511 | 2020-08-31 | 162,816 | Арм500 | ГОСТ 34028-2016 | 14 | 163,575 | 163.175 | 1564 | 4560 | 200 | 7 | 2 | 2155 | 9 | 320 | 350 | 100 |  | B 789/BC | 0,01 | 10:01:36 | 0.205 | 0.2036 | 1.0457 | 0.0154 | 0.0174 | 0.0524 | 0.017 | 0.0529 | 0.0014 | 0.0022 | 0.0007 |  | 0.0014 | 0.0037 | 0.0034 | 0.0012 | 0.0076 |  |  | 0.0043 |  | 0.0001 |  |  | 0
1897 | 1898 | 12006512 | 2020-08-31 | 159,744 | Арм500 | ГОСТ 34028-2016 | 15 | 160,496 | 160.096 | 1564 | 4585 | 200 | 7 | 2 | 2155 | 9 | 320 | 350 | 100 |  | B 789/BC | 0,03 | 10:50:38 | 0.1881 | 0.1851 | 0.9834 | 0.0088 | 0.0184 | 0.061 | 0.0163 | 0.0463 | 0.0013 | 0.002 | 0.0007 |  | 0.0012 | 0.0031 | 0.0039 | 0.0011 | 0.0077 |  |  | 0.0042 |  | 0.0001 |  |  | -3
1898 | 1899 | 12006513 | 2020-08-31 | 165,888 | Арм500 | ГОСТ 34028-2016 | 16 | 166,653 | 166.253 | 1563 | 4613 | 200 | 7 | 2 | 2155 | 9 | 320 | 350 | 100 |  | B 789/BC | 0,01 | 11:15:20 | 0.1917 | 0.2056 | 1.0202 | 0.0073 | 0.0178 | 0.058 | 0.0176 | 0.0535 | 0.0015 | 0.0025 | 0.0007 |  | 0.0016 | 0.0038 | 0.0043 | 0.0017 | 0.0086 |  |  | 0.0043 |  | 0.0001 |  |  | 1
1899 | 1900 | 12006514 | 2020-08-31 | 153,6 | Арм500 | ГОСТ 34028-2016 | 17 | 154,338 | 153.938 | 1561 | 4637 | 200 | 7 | 2 | 2155 | 9 | 320 | 350 | 100 |  | B 789/BC | 0,01 | 12:00:09 | 0.1941 | 0.1921 | 1.016 | 0.0064 | 0.0142 | 0.0505 | 0.0156 | 0.0585 | 0.0014 | 0.0017 | 0.0007 |  | 0.0014 | 0.0037 | 0.0041 | 0.0012 | 0.0072 |  |  | 0.0042 |  | 0.0001 |  |  | 1
1900 | 1901 | 12006515 | 2020-08-31 | 165,888 | Арм500 | ГОСТ 34028-2016 | 18 | 166,653 | 166.253 | 1561 | 4665 | 200 | 7 | 2 | 2155 | 9 | 320 | 350 | 100 |  | B 789/BC | 0,01 | 12:46:41 | 0.1932 | 0.1921 | 1.0109 | 0.0062 | 0.0138 | 0.0514 | 0.0155 | 0.0575 | 0.0014 | 0.0017 | 0.0007 |  | 0.0013 | 0.0035 | 0.0038 | 0.0013 | 0.0071 |  |  | 0.0041 |  | 0.0001 |  |  | -3
1901 | 1902 | 12006516 | 2020-08-31 | 159,744 | Арм500 | ГОСТ 34028-2016 | 19 | 160,496 | 160.096 | 1558 | 4692 | 200 | 7 | 2 | 2155 | 9 | 320 | 350 | 100 |  | B 789/BC | 0,01 | 13:17:07 | 0.1906 | 0.2152 | 1.0439 | 0.0109 | 0.0166 | 0.0534 | 0.0166 | 0.0493 | 0.0015 | 0.002 | 0.0007 |  | 0.0017 | 0.0041 | 0.0039 | 0.0018 | 0.0083 |  |  | 0.0044 |  | 0.0001 |  |  | -2
1902 | 1903 | 12006517 | 2020-08-31 | 165,888 | Арм500 | ГОСТ 34028-2016 | 20 | 166,653 | 166.253 | 1566 | 4717 | 200 | 7 | 2 | 2155 | 9 | 320 | 350 | 100 |  | B 789/BC | 0,01 | 13:52:29 | 0.1829 | 0.2026 | 1.0168 | 0.0119 | 0.0159 | 0.0531 | 0.0152 | 0.0599 | 0.0013 | 0.0021 | 0.0007 |  | 0.0012 | 0.004 | 0.0033 | 0.0015 | 0.0091 |  |  | 0.0045 |  | 0.0001 |  |  | -2
1903 | 1904 | 12006518 | 2020-08-31 | 168,96 | Арм500 | ГОСТ 34028-2016 | 21 | 169,731 | 169.331 | 1558 | 4745 | 200 | 7 | 2 | 2155 | 9 | 320 | 350 | 100 |  | B 789/BC | 0,01 | 14:31:02 | 0.1877 | 0.1918 | 1.0425 | 0.0111 | 0.0188 | 0.0564 | 0.0121 | 0.046 | 0.0011 | 0.0019 | 0.0007 |  | 0.0013 | 0.0043 | 0.0034 | 0.0014 | 0.0074 |  |  | 0.0045 |  | 0.0001 |  |  | 2
1904 | 1905 | 12006519 | 2020-08-31 | 147,456 | Арм500 | ГОСТ 34028-2016 | 22 | 148,18 | 147.78 | 1558 | 4769 | 200 | 7 | 2 | 2155 | 9 | 320 | 350 | 100 |  | B 789/BC | 0,01 | 15:10:47 | 0.2006 | 0.1884 | 1.0613 | 0.0142 | 0.016 | 0.0511 | 0.0138 | 0.0445 | 0.0013 | 0.0021 | 0.0006 |  | 0.0013 | 0.0039 | 0.0033 | 0.0015 | 0.0074 |  |  | 0.0045 |  |  |  |  | 1
1905 | 1906 | 12006520 | 2020-08-31 | 159,744 | Арм500 | ГОСТ 34028-2016 | 23 | 160,496 | 160.096 | 1559 | 4794 | 200 | 7 | 2 | 2155 | 9 | 320 | 350 | 100 |  | B 789/BC | 0,01 | 15:48:40 | 0.2011 | 0.18 | 1.0415 | 0.0121 | 0.0168 | 0.0621 | 0.0169 | 0.0401 | 0.0012 | 0.0026 | 0.0007 |  | 0.0012 | 0.004 | 0.0031 | 0.0014 | 0.0081 |  |  | 0.0045 |  | 0.0001 |  |  | 1
1906 | 1907 | 12006521 | 2020-08-31 | 165,888 | Арм500 | ГОСТ 34028-2016 | 24 | 166,653 | 166.253 | 1564 | 4821 | 200 | 7 | 2 | 2155 | 9 | 320 | 350 | 100 |  | B 789/BC | 0,01 | 16:27:29 | 0.215 | 0.2094 | 1.0744 | 0.012 | 0.0193 | 0.0583 | 0.018 | 0.0443 | 0.0014 | 0.0021 | 0.0007 |  | 0.0016 | 0.0043 | 0.0034 | 0.0017 | 0.0093 |  |  | 0.0045 |  | 0.0001 |  |  | 1
1907 | 1908 | 12006522 | 2020-08-31 | 168,96 | Арм500 | ГОСТ 34028-2016 | 25 | 169,731 | 169.331 | 1560 | 4849 | 200 | 7 | 2 | 2155 | 9 | 320 | 350 | 100 |  | B 789/BC | 0,01 | 17:10:40 | 0.1927 | 0.1992 | 1.0109 | 0.0097 | 0.0201 | 0.0609 | 0.0168 | 0.0442 | 0.0013 | 0.002 | 0.0007 |  | 0.0012 | 0.004 | 0.0046 | 0.0013 | 0.008 |  |  | 0.0043 |  | 0.0001 |  |  | -1
1908 | 1909 | 12006523 | 2020-08-31 | 165,888 | Арм500 | ГОСТ 34028-2016 | 26 | 166,653 | 166.253 | 1558 | 4877 | 200 | 7 | 2 | 2155 | 9 | 320 | 350 | 100 |  | B 789/BC | 0,01 | 17:49:53 | 0.1901 | 0.2079 | 1.0277 | 0.0088 | 0.0204 | 0.0635 | 0.0157 | 0.0452 | 0.0013 | 0.0022 | 0.0007 |  | 0.0017 | 0.0041 | 0.0037 | 0.0019 | 0.0065 |  |  | 0.0045 |  | 0.0001 |  |  | 1
1909 | 1910 | 12006524 | 2020-08-31 | 159,744 | Арм500 | ГОСТ 34028-2016 | 27 | 160,496 | 160.096 | 1559 | 4901 | 200 | 7 | 2 | 2155 | 9 | 320 | 350 | 100 |  | B 789/BC | 0,01 | 18:35:30 | 0.2034 | 0.2125 | 1.0333 | 0.0089 | 0.0161 | 0.0443 | 0.008 | 0.0216 | 0.0007 | 0.0012 | 0.0007 |  | 0.0016 | 0.004 | 0.004 | 0.0016 | 0.0076 |  |  | 0.0044 |  | 0.0001 |  |  | 1
1910 | 1911 | 12006525 | 2020-08-31 | 168,96 | Арм500 | ГОСТ 34028-2016 | 28 | 169,731 | 169.331 | 1559 | 4929 | 200 | 13 | 2 | 2155 | 9 | 320 | 350 | 150 |  | B 789/BC | 0,02 | 19:10:30 | 0.2016 | 0.2061 | 1.0094 | 0.0066 | 0.0159 | 0.0459 | 0.0056 | 0.0231 | 0.0005 | 0.0009 | 0.0007 |  | 0.0012 | 0.0038 | 0.0033 | 0.0017 | 0.0074 |  |  | 0.0041 |  | 0.0001 |  |  | 1
1911 | 1912 | 12006526 | 2020-08-31 | 162,816 | Арм500 | ГОСТ 34028-2016 | 29 | 163,575 | 163.175 | 1561 | 4956 | 200 | 13 | 2 | 2155 | 9 | 320 | 350 | 110 |  | B 789/BC | 0,01 | 19:52:23 | 0.1897 | 0.1882 | 1.0269 | 0.0057 | 0.0198 | 0.044 | 0.0052 | 0.0195 | 0.0006 | 0.0011 | 0.0007 |  | 0.0012 | 0.0043 | 0.0036 | 0.0016 | 0.0084 |  |  | 0.0044 |  | 0.0001 |  |  | -1
1912 | 1913 | 12006527 | 2020-08-31 | 162,816 | Арм500 | ГОСТ 34028-2016 | 30 | 163,575 | 163.175 | 1560 | 4984 | 200 | 13 | 2 | 2155 | 9 | 320 | 350 | 110 |  | B 789/BC | 0,02 | 20:38:27 | 0.1828 | 0.1962 | 1.0744 | 0.0083 | 0.0131 | 0.0369 | 0.0061 | 0.0245 | 0.0005 | 0.0016 | 0.0006 |  | 0.0012 | 0.004 | 0.0033 | 0.0011 | 0.0056 |  |  | 0.0048 |  | 0.0001 | 0.001 |  | 1
1913 | 1914 | 12006528 | 2020-08-31 | 165,888 | Арм500 | ГОСТ 34028-2016 | 31 | 166,653 | 166.253 | 1557 | 5009 | 200 | 13 | 2 | 2155 | 9 | 320 | 350 | 110 |  | B 789/BC | 0,02 | 21:19:19 | 0.1879 | 0.1876 | 1.0416 | 0.0053 | 0.0144 | 0.0336 | 0.0065 | 0.0224 | 0.0006 | 0.0015 | 0.0005 |  | 0.0012 | 0.0037 | 0.0033 | 0.0011 | 0.006 |  |  | 0.0047 |  | 0.0001 | 0.001 |  | 4
1914 | 1915 | 12006529 | 2020-08-31 | 159,744 | Арм500 | ГОСТ 34028-2016 | 32 | 160,496 | 160.096 | 1560 | 5036 | 200 | 13 | 2 | 2155 | 9 | 320 | 350 | 150 |  | B 789/BC | 0,02 | 22:02:07 | 0.1919 | 0.1902 | 1.011 | 0.0045 | 0.0143 | 0.0309 | 0.0062 | 0.0221 | 0.0005 | 0.0014 | 0.0006 |  | 0.0013 | 0.0037 | 0.0035 | 0.0011 | 0.0071 |  |  | 0.0045 |  | 0.0001 | 0.0017 |  | -3
1915 | 1916 | 12006530 | 2020-08-31 | 168,96 | Арм500 | ГОСТ 34028-2016 | 33 | 169,731 | 169.331 | 1564 | 5064 | 200 | 13 | 2 | 2155 | 9 | 320 | 350 | 150 |  | B 789/BC | 0,03 | 22:39:58 | 0.1869 | 0.1724 | 1.0062 | 0.0046 | 0.0157 | 0.0331 | 0.0068 | 0.0246 | 0.0005 | 0.0014 | 0.0006 |  | 0.0011 | 0.0037 | 0.0034 | 0.0013 | 0.0074 |  |  | 0.0045 |  | 0.0001 | 0.0009 |  | 0
1916 | 1917 | 12006531 | 2020-09-01 | 162,816 | Арм500 | ГОСТ 34028-2016 | 34 | 163,575 | 163.175 | 1567 | 5091 | 200 | 13 | 2 | 2155 | 9 | 320 | 350 | 150 |  | B 789/BC | 0,02 | 23:24:53 | 0.1902 | 0.1826 | 1.0177 | 0.0049 | 0.0162 | 0.0319 | 0.0071 | 0.022 | 0.0005 | 0.0014 | 0.0006 |  | 0.0012 | 0.0038 | 0.0032 | 0.0015 | 0.007 |  |  | 0.0045 |  | 0.0002 | 0.0017 |  | 1
1917 | 1918 | 12006532 | 2020-09-01 | 159,744 | Арм500 | ГОСТ 34028-2016 | 35 | 160,496 | 160.096 | 1563 | 5116 | 200 | 13 | 2 | 2155 | 9 | 320 | 350 | 150 |  | B 789/BC | 0,02 | 0:02:18 | 0.201 | 0.1954 | 1.0337 | 0.0034 | 0.0145 | 0.0303 | 0.0072 | 0.0223 | 0.0006 | 0.0014 | 0.0005 |  | 0.0012 | 0.0036 | 0.0035 | 0.0015 | 0.007 |  |  | 0.0046 |  | 0.0001 | 0.002 |  | 5
1918 | 1919 | 12006533 | 2020-09-01 | 168,96 | Арм500 | ГОСТ 34028-2016 | 36 | 169,731 | 169.331 | 1561 | 5144 | 200 | 13 | 2 | 2155 | 9 | 320 | 350 | 150 |  | B 789/BC | 0,02 | 0:46:17 | 0.1921 | 0.1849 | 1 | 0.0043 | 0.014 | 0.031 | 0.0078 | 0.0208 | 0.0006 | 0.0015 | 0.0005 |  | 0.0012 | 0.0036 | 0.0034 | 0.0011 | 0.0062 |  |  | 0.0046 |  | 0.0001 | 0.0026 |  | -2
1919 | 1920 | 12006534 | 2020-09-01 | 159,744 | Арм500 | ГОСТ 34028-2016 | 37 | 160,496 | 160.096 | 1561 | 5168 | 200 | 13 | 2 | 2155 | 9 | 320 | 350 | 150 |  | B 789/BC | 0,02 | 1:24:28 | 0.1853 | 0.1948 | 0.9933 | 0.0051 | 0.0128 | 0.028 | 0.0064 | 0.019 | 0.0005 | 0.0014 | 0.0005 |  | 0.0013 | 0.0036 | 0.0036 | 0.0016 | 0.0057 |  |  | 0.0046 |  | 0.0001 | 0.0022 |  | 2
1920 | 1921 | 12006535 | 2020-09-01 | 159,744 | Арм500 | ГОСТ 34028-2016 | 38 | 160,496 | 160.096 | 1564 | 5193 | 200 | 13 | 2 | 2155 | 9 | 320 | 350 | 120 |  | B 789/BC | 0,02 | 2:06:05 | 0.1881 | 0.2026 | 1.0545 | 0.0056 | 0.0134 | 0.0317 | 0.007 | 0.0258 | 0.0005 | 0.0017 | 0.0006 |  | 0.0012 | 0.0037 | 0.0038 | 0.002 | 0.0059 |  |  | 0.0048 |  | 0.0001 | 0.0024 |  | 1
1921 | 1922 | 12006536 | 2020-09-01 | 162,816 | Арм500 | ГОСТ 34028-2016 | 39 | 163,575 | 163.175 | 1563 | 5217 | 200 | 13 | 2 | 2155 | 9 | 320 | 350 | 110 |  | B 789/BC | 0,02 | 2:53:13 | 0.1886 | 0.189 | 1.0102 | 0.004 | 0.0135 | 0.0396 | 0.0119 | 0.0386 | 0.0012 | 0.0019 | 0.0006 |  | 0.0011 | 0.0033 | 0.0033 | 0.0014 | 0.0066 |  |  | 0.0045 |  | 0.0001 | 0.0019 |  | 2
1922 | 1923 | 12006537 | 2020-09-01 | 168,96 | Арм500 | ГОСТ 34028-2016 | 40 | 169,731 | 169.331 | 1560 | 5245 | 200 | 13 | 2 | 2155 | 9 | 320 | 350 | 110 |  | B 789/BC | 0,02 | 3:30:33 | 0.1939 | 0.188 | 1.0041 | 0.0101 | 0.0179 | 0.0393 | 0.0133 | 0.0469 | 0.0015 | 0.0021 | 0.0006 |  | 0.001 | 0.0035 | 0.003 | 0.0006 | 0.0062 |  |  | 0.0046 |  |  | 0.0023 |  | 5
1923 | 1924 | 12006538 | 2020-09-01 | 156,749 | Арм500 | ГОСТ 34028-2016 | 41 | 169,394 | 168.994 | 1545 | 5273 | 200 | 13 | 2 | 2155 | 9 | 320 | 350 | 120 |  | B 789/BC | 0,02 | 4:28:50 | 0.1171 | 0.1041 | 0.9151 | 0.0317 | 0.0171 | 0.0257 | 0.0142 | 0.0503 | 0.0013 | 0.0021 | 0.0004 |  | 0.0008 | 0.0031 | 0.0019 | 0.0001 | 0.0062 |  |  | 0.0046 |  |  | 0.0016 |  | 4
1924 | 1925 | 12006539 | 2020-09-01 | 155,648 | 1015 | ASTM A510/A510M-18 | 1 | 157,29 | 156.89 | 1597 | 3386 | 175 | 7 | 2 | 2150 | 8 | 270 | 300 | 100 |  | B 789/BC | 0,08 | 8:51:22 | 0.16 | 0.1667 | 0.6058 | 0.0208 | 0.0156 | 0.0186 | 0.0137 | 0.051 | 0.0012 | 0.002 | 0.0004 |  | 0.0007 | 0.0024 | 0.0021 | 0.0013 | 0.0123 |  |  | 0.0038 |  |  |  |  | 9
1925 | 1926 | 12006540 | 2020-09-01 | 155,648 | 1015 | ASTM A510/A510M-18 | 2 | 156,39 | 155.99 | 1592 | 3410 | 175 | 7 | 2 | 2150 | 8 | 270 | 300 | 100 |  | B 789/BC | 0,02 | 9:38:38 | 0.1358 | 0.1734 | 0.5559 | 0.0152 | 0.0097 | 0.0182 | 0.0155 | 0.0474 | 0.0012 | 0.0023 | 0.0004 |  | 0.0007 | 0.002 | 0.0022 | 0.0014 | 0.0093 |  |  | 0.0039 |  |  |  |  | 3
1926 | 1927 | 12006541 | 2020-09-01 | 165,888 | 1015 | ASTM A510/A510M-18 | 3 | 166,653 | 166.253 | 1585 | 3439 | 180 | 7 | 2 | 2150 | 8 | 270 | 300 | 100 |  | B 789/BC | 0,02 | 10:25:45 | 0.1522 | 0.2136 | 0.5621 | 0.0167 | 0.0109 | 0.0214 | 0.0139 | 0.0448 | 0.0015 | 0.0022 | 0.0004 |  | 0.0007 | 0.002 | 0.0022 | 0.0008 | 0.0087 |  |  | 0.004 |  |  |  |  | 7
1927 | 1928 | 12006542 | 2020-09-01 | 165,888 | 1015 | ASTM A510/A510M-18 | 4 | 166,653 | 166.253 | 1588 | 3466 | 200 | 7 | 2 | 2150 | 8 | 280 | 310 | 110 |  | B 789/BC | 0,02 | 11:17:46 | 0.1601 | 0.2587 | 0.5972 | 0.0217 | 0.0158 | 0.0324 | 0.017 | 0.0471 | 0.0013 | 0.0027 | 0.0004 |  | 0.0008 | 0.0021 | 0.0026 | 0.0005 | 0.0069 |  |  | 0.0041 |  |  |  |  | -1
1928 | 1929 | 12006543 | 2020-09-01 | 184,32 | 1015 | ASTM A510/A510M-18 | 5 | 185,126 | 184.726 | 1591 | 3496 | 180 | 7 | 2 | 2150 | 8 | 290 | 320 | 100 |  | B 789/BC | 0,01 | 12:01:37 | 0.1503 | 0.2223 | 0.5962 | 0.0242 | 0.0188 | 0.0335 | 0.0211 | 0.0417 | 0.0013 | 0.003 | 0.0004 |  | 0.0007 | 0.0024 | 0.0021 | 0.0013 | 0.0054 |  |  | 0.004 |  |  |  |  | 0
1929 | 1930 | 12006544 | 2020-09-01 | 159,744 | Арм500 | ГОСТ 34028-2016 | 6 | 160,496 | 160.096 | 1599 | 3524 | 180 | 7 | 2 | 2150 | 8 | 290 | 320 | 100 |  | B 789/BC | 0,01 | 12:44:21 | 0.1652 | 0.1599 | 0.6406 | 0.0126 | 0.0136 | 0.0203 | 0.0164 | 0.0399 | 0.0011 | 0.0028 | 0.0005 |  | 0.0008 | 0.0025 | 0.003 | 0.0009 | 0.0088 |  |  | 0.0041 |  | 0.0001 |  |  | 0
1930 | 1931 | 12006545 | 2020-09-01 | 153,6 | 1015 | ASTM A510/A510M-18 | 7 | 154,338 | 153.938 | 1585 | 3550 | 180 | 7 | 2 | 2150 | 8 | 290 | 320 | 100 |  | B 789/BC | 0,01 | 13:40:45 | 0.1574 | 0.1649 | 0.6102 | 0.0123 | 0.0146 | 0.0326 | 0.0149 | 0.0377 | 0.0011 | 0.0078 | 0.0005 |  | 0.0008 | 0.0026 | 0.0025 | 0.0012 | 0.0063 |  |  | 0.004 |  |  |  |  | 7
1931 | 1932 | 12006546 | 2020-09-01 | 159,744 | 1015 | ASTM A510/A510M-18 | 8 | 160,496 | 160.096 | 1587 | 3576 | 180 | 7 | 2 | 2150 | 8 | 290 | 320 | 100 |  | B 789/BC | 0,03 | 14:21:37 | 0.1603 | 0.1803 | 0.5724 | 0.0139 | 0.0167 | 0.0289 | 0.0132 | 0.0368 | 0.0013 | 0.0027 | 0.0005 |  | 0.0009 | 0.0024 | 0.0026 | 0.0014 | 0.0076 |  |  | 0.0039 |  |  |  |  | -1
1932 | 1933 | 12006547 | 2020-09-01 | 157,696 | 1015 | ASTM A510/A510M-18 | 9 | 158,443 | 158.043 | 1585 | 3603 | 180 | 7 | 2 | 2150 | 8 | 290 | 320 | 100 |  | B 789/BC | 0,03 | 15:06:35 | 0.1567 | 0.1795 | 0.5596 | 0.0138 | 0.014 | 0.0383 | 0.0156 | 0.0434 | 0.0011 | 0.0023 | 0.0005 |  | 0.0007 | 0.0022 | 0.0024 | 0.0016 | 0.0067 |  |  | 0.0037 |  |  |  |  | -1
1933 | 1934 | 12006548 | 2020-09-01 | 165,888 | 1015 | ASTM A510/A510M-18 | 10 | 166,653 | 166.253 | 1582 | 3632 | 180 | 7 | 2 | 2155 | 8 | 290 | 320 | 100 |  | B 789/BC | 0,03 | 17:57:25 | 0.1579 | 0.1855 | 0.5465 | 0.0048 | 0.0197 | 0.0452 | 0.0155 | 0.0401 | 0.0012 | 0.0024 | 0.0006 |  | 0.001 | 0.0024 | 0.0033 | 0.0015 | 0.0059 |  |  | 0.0037 |  | 0.0001 |  |  | 2
1934 | 1935 | 12006549 | 2020-09-01 | 162,816 | Арм500 | ГОСТ 34028-2016 | 11 | 163,575 | 163.175 | 1576 | 3659 | 180 | 7 | 2 | 2155 | 8 | 290 | 320 | 100 |  | B 789/BC | 0,02 | 16:45:21 | 0.1832 | 0.168 | 0.996 | 0.0082 | 0.0223 | 0.0386 | 0.0243 | 0.0518 | 0.0011 | 0.0025 | 0.0008 |  | 0.0011 | 0.0041 | 0.0034 | 0.0015 | 0.0081 |  |  | 0.0047 |  | 0.0001 |  |  | 5
1935 | 1936 | 12006550 | 2020-09-01 | 165,888 | Арм500 | ГОСТ 34028-2016 | 12 | 166,653 | 166.253 | 1583 | 3687 | 200 | 7 | 2 | 2155 | 9 | 320 | 350 | 110 |  | B 789/BC | 0,02 | 17:36:03 | 0.1839 | 0.2095 | 0.9867 | 0.0097 | 0.0266 | 0.0367 | 0.0246 | 0.0554 | 0.0013 | 0.0026 | 0.0008 |  | 0.0013 | 0.0044 | 0.0045 | 0.0021 | 0.0056 |  |  | 0.0046 |  | 0.0001 |  |  | 2
1936 | 1937 | 12006551 | 2020-09-01 | 165,888 | Арм500 | ГОСТ 34028-2016 | 13 | 166,653 | 166.253 | 1573 | 3714 | 200 | 7 | 2 | 2155 | 9 | 320 | 350 | 110 |  | B 789/BC | 0,02 | 18:24:47 | 0.1979 | 0.1753 | 1.0129 | 0.0065 | 0.0247 | 0.0392 | 0.017 | 0.0428 | 0.0011 | 0.0028 | 0.0009 |  | 0.0011 | 0.0044 | 0.0035 | 0.0012 | 0.0077 |  |  | 0.0048 |  | 0.0001 |  |  | 1
1937 | 1938 | 12006552 | 2020-09-01 | 162,816 | Арм500 | ГОСТ 34028-2016 | 14 | 163,575 | 163.175 | 1565 | 3742 | 200 | 7 | 2 | 2155 | 9 | 320 | 350 | 110 |  | B 789/BC | 0,02 | 19:04:44 | 0.1906 | 0.1843 | 1.0009 | 0.0067 | 0.0227 | 0.0393 | 0.0174 | 0.0472 | 0.0011 | 0.0024 | 0.0008 |  | 0.0011 | 0.0039 | 0.0038 | 0.0012 | 0.0083 |  |  | 0.0044 |  |  |  |  | 1
1938 | 1939 | 12006553 | 2020-09-01 | 162,816 | Арм500 | ГОСТ 34028-2016 | 15 | 163,575 | 163.175 | 1564 | 3770 | 200 | 7 | 2 | 2155 | 9 | 320 | 350 | 110 |  | B 789/BC | 0,02 | 19:45:56 | 0.1919 | 0.1937 | 0.9971 | 0.007 | 0.0202 | 0.0404 | 0.0157 | 0.045 | 0.0012 | 0.0024 | 0.0008 |  | 0.0011 | 0.0039 | 0.0032 | 0.0015 | 0.0074 |  |  | 0.0048 |  | 0.0001 |  |  | -2
1939 | 1940 | 12006554 | 2020-09-01 | 159,744 | Арм500 | ГОСТ 34028-2016 | 16 | 160,496 | 160.096 | 1576 | 3794 | 200 | 7 | 2 | 2155 | 9 | 320 | 350 | 110 |  | B 789/BC | 0,01 | 20:25:56 | 0.199 | 0.1958 | 1.0051 | 0.0097 | 0.0241 | 0.046 | 0.02 | 0.0461 | 0.0013 | 0.0033 | 0.0007 |  | 0.0012 | 0.0042 | 0.0038 | 0.0019 | 0.0078 |  |  | 0.0045 |  | 0.0001 |  |  | -1
1940 | 1941 | 12006555 | 2020-09-01 | 162,816 | Арм500 | ГОСТ 34028-2016 | 17 | 163,575 | 163.175 | 1570 | 3822 | 200 | 7 | 2 | 2155 | 9 | 320 | 350 | 100 |  | B 789/BC | 0,01 | 21:07:38 | 0.2013 | 0.2209 | 1.0099 | 0.0106 | 0.0223 | 0.0495 | 0.0193 | 0.0428 | 0.0013 | 0.0034 | 0.0008 |  | 0.0014 | 0.0043 | 0.0048 | 0.0018 | 0.0065 |  |  | 0.0046 |  | 0.0001 |  |  | -3
1941 | 1942 | 12006556 | 2020-09-01 | 159,744 | Арм500 | ГОСТ 34028-2016 | 18 | 160,496 | 160.096 | 1572 | 3849 | 200 | 7 | 2 | 2155 | 9 | 320 | 350 | 100 |  | B 789/BC | 0,01 | 21:51:59 | 0.2024 | 0.1832 | 1.0099 | 0.0073 | 0.0261 | 0.0608 | 0.0227 | 0.044 | 0.0013 | 0.0026 | 0.0009 |  | 0.0011 | 0.0044 | 0.0035 | 0.0012 | 0.0093 |  |  | 0.0045 |  | 0.0001 |  |  | 5
1942 | 1943 | 12006557 | 2020-09-01 | 159,744 | Арм500 | ГОСТ 34028-2016 | 19 | 160,496 | 160.096 | 1565 | 3877 | 200 | 7 | 2 | 2155 | 9 | 320 | 350 | 100 |  | B 789/BC | 0,02 | 22:29:29 | 0.1866 | 0.184 | 1.2068 | 0.0092 | 0.0387 | 0.0613 | 0.0174 | 0.0412 | 0.0014 | 0.0021 | 0.0009 |  | 0.001 | 0.0052 | 0.0034 | 0.0014 | 0.0082 |  |  | 0.0046 |  | 0.0001 |  |  | -6
1943 | 1944 | 12006558 | 2020-09-01 | 156,672 | Арм500 | ГОСТ 34028-2016 | 20 | 157,417 | 157.017 | 1564 | 3902 | 200 | 7 | 2 | 2155 | 9 | 320 | 350 | 110 |  | B 789/BC | 0,01 | 23:16:18 | 0.192 | 0.1878 | 1.0261 | 0.0079 | 0.0255 | 0.0434 | 0.0168 | 0.0378 | 0.0013 | 0.0019 | 0.0009 |  | 0.0012 | 0.0039 | 0.0036 | 0.0016 | 0.0071 |  |  | 0.0042 |  | 0.0001 |  |  | -1
1944 | 1945 | 12006559 | 2020-09-01 | 168,96 | Арм500 | ГОСТ 34028-2016 | 21 | 169,731 | 169.331 | 1577 | 3929 | 200 | 7 | 2 | 2155 | 9 | 320 | 350 | 110 |  | B 789/BC | 0,03 | 23:53:32 | 0.1842 | 0.1801 | 0.9966 | 0.0091 | 0.0296 | 0.047 | 0.0142 | 0.0413 | 0.0012 | 0.0017 | 0.0008 |  | 0.0011 | 0.0038 | 0.0041 | 0.0013 | 0.0073 |  |  | 0.0043 |  | 0.0001 |  |  | -2
1945 | 1946 | 12006560 | 2020-09-02 | 165,888 | Арм500 | ГОСТ 34028-2016 | 22 | 166,653 | 166.253 | 1561 | 3957 | 200 | 7 | 2 | 2155 | 9 | 320 | 350 | 110 |  | B 789/BC | 0,01 | 0:40:43 | 0.193 | 0.1957 | 1.0137 | 0.0095 | 0.0206 | 0.0441 | 0.0192 | 0.0395 | 0.0012 | 0.0022 | 0.0009 |  | 0.0012 | 0.0039 | 0.0047 | 0.0015 | 0.0071 |  |  | 0.0043 |  | 0.0001 |  |  | 5
1946 | 1947 | 12006561 | 2020-09-02 | 162,816 | Арм500 | ГОСТ 34028-2016 | 23 | 163,575 | 163.175 | 1565 | 3984 | 200 | 7 | 2 | 2155 | 9 | 320 | 350 | 110 |  | B 789/BC | 0,01 | 1:20:44 | 0.1875 | 0.1852 | 1.0059 | 0.0049 | 0.0242 | 0.0449 | 0.0157 | 0.0378 | 0.0013 | 0.002 | 0.0009 |  | 0.0011 | 0.0039 | 0.0042 | 0.0013 | 0.0101 |  |  | 0.0043 |  | 0.0001 |  |  | 1
1947 | 1948 | 12006562 | 2020-09-02 | 165,888 | Арм500 | ГОСТ 34028-2016 | 24 | 166,653 | 166.253 | 1562 | 4012 | 200 | 7 | 2 | 2155 | 9 | 320 | 350 | 110 |  | B 789/BC | 0,01 | 2:01:55 | 0.1872 | 0.1894 | 1.0028 | 0.0064 | 0.0224 | 0.0452 | 0.0211 | 0.0352 | 0.0015 | 0.0031 | 0.0009 |  | 0.0011 | 0.0038 | 0.0046 | 0.0013 | 0.0074 |  |  | 0.0043 |  | 0.0001 |  |  | 0
1948 | 1949 | 12006563 | 2020-09-02 | 162,816 | Арм500 | ГОСТ 34028-2016 | 25 | 163,575 | 163.175 | 1562 | 4040 | 200 | 7 | 2 | 2155 | 9 | 320 | 350 | 110 |  | B 789/BC | 0,01 | 2:44:29 | 0.1972 | 0.1816 | 1.0017 | 0.0057 | 0.02 | 0.0443 | 0.0179 | 0.0463 | 0.0015 | 0.0024 | 0.0009 |  | 0.0011 | 0.0035 | 0.0039 | 0.0014 | 0.0089 |  |  | 0.0044 |  | 0.0001 |  |  | 1
1949 | 1950 | 12006564 | 2020-09-02 | 162,816 | Арм500 | ГОСТ 34028-2016 | 26 | 163,575 | 163.175 | 1563 | 4067 | 200 | 7 | 2 | 2155 | 9 | 320 | 350 | 110 |  | B 789/BC | 0,03 | 3:25:53 | 0.1861 | 0.185 | 1.0185 | 0.0085 | 0.0214 | 0.0455 | 0.028 | 0.042 | 0.0013 | 0.0025 | 0.001 |  | 0.0012 | 0.0041 | 0.0039 | 0.0017 | 0.0073 |  |  | 0.0043 |  | 0.0001 |  |  | 0
1950 | 1951 | 12006565 | 2020-09-02 | 168,96 | Арм500 | ГОСТ 34028-2016 | 27 | 169,731 | 169.331 | 1562 | 4098 | 200 | 7 | 2 | 2155 | 9 | 320 | 350 | 110 |  | B 789/BC | 0,02 | 4:07:25 | 0.1991 | 0.1892 | 1.0084 | 0.0061 | 0.0165 | 0.0473 | 0.0537 | 0.0382 | 0.0012 | 0.0025 | 0.001 |  | 0.0012 | 0.0035 | 0.0037 | 0.0013 | 0.0104 |  |  | 0.0043 |  | 0.0001 |  |  | 1
1951 | 1952 | 12006566 | 2020-09-02 | 165,888 | Арм500 | ГОСТ 34028-2016 | 28 | 166,653 | 166.253 | 1562 | 4125 | 200 | 7 | 2 | 2155 | 9 | 320 | 350 | 110 |  | B 789/BC | 0,01 | 4:48:01 | 0.1937 | 0.1942 | 1.0165 | 0.0096 | 0.0209 | 0.0402 | 0.0223 | 0.041 | 0.0012 | 0.0019 | 0.001 |  | 0.0012 | 0.0039 | 0.0041 | 0.002 | 0.0096 |  |  | 0.0044 |  | 0.0001 |  |  | 1
1952 | 1953 | 12006567 | 2020-09-02 | 165,606 | Арм500 | ГОСТ 34028-2016 | 29 | 174,87 | 174.47 | 1572 | 4153 | 200 | 7 | 2 | 2155 | 9 | 320 | 350 | 110 |  | B 789/BC | 0,01 | 5:30:28 | 0.1859 | 0.1867 | 0.9908 | 0.0132 | 0.024 | 0.0472 | 0.0142 | 0.0414 | 0.0014 | 0.002 | 0.001 |  | 0.0012 | 0.005 | 0.0048 | 0.0027 | 0.0075 |  |  | 0.0045 |  | 0.0001 |  |  | -5
1953 | 1954 | 12006568 | 2020-09-02 | 162,816 | Арм500 | ГОСТ 34028-2016 | 1 | 164,475 | 164.075 | 1581 | 4181 | 200 | 7 | 2 | 2155 | 9 | 320 | 350 | 110 |  | B 789/BC | 0,08 | 20:51:36 | 0.1812 | 0.1495 | 0.6257 | 0.0117 | 0.0147 | 0.0344 | 0.0136 | 0.0406 | 0.0014 | 0.0019 | 0.0006 |  | 0.0008 | 0.0022 | 0.0034 | 0.0011 | 0.0086 |  |  | 0.004 |  |  |  |  | 2
1954 | 1955 | 12006569 | 2020-09-02 | 159,744 | 1015 | ASTM A510/A510M-18 | 2 | 160,496 | 160.096 | 1575 | 4207 | 200 | 7 | 2 | 2155 | 9 | 320 | 350 | 110 |  | B 789/BC | 0,01 | 21:44:02 | 0.168 | 0.1741 | 0.5465 | 0.0094 | 0.0115 | 0.0257 | 0.015 | 0.0426 | 0.0011 | 0.002 | 0.0005 |  | 0.0011 | 0.0021 | 0.004 | 0.0015 | 0.01 |  |  | 0.0037 |  | 0.0001 |  |  | 4
1955 | 1956 | 12006570 | 2020-09-02 | 159,744 | 1015 | ASTM A510/A510M-18 | 3 | 160,496 | 160.096 | 1575 | 4234 | 200 | 7 | 2 | 2155 | 9 | 320 | 350 | 110 |  | B 789/BC | 0,02 | 22:26:42 | 0.1498 | 0.1787 | 0.5535 | 0.0045 | 0.0096 | 0.0351 | 0.0171 | 0.0396 | 0.0011 | 0.0025 | 0.0007 |  | 0.0011 | 0.0019 | 0.0038 | 0.0013 | 0.0059 |  |  | 0.0038 |  | 0.0001 |  |  | -3
1956 | 1957 | 12006571 | 2020-09-02 | 159,744 | 1015 | ASTM A510/A510M-18 | 4 | 160,496 | 160.096 | 1575 | 4263 | 200 | 7 | 2 | 2155 | 9 | 320 | 350 | 110 |  | B 789/BC | 0,02 | 23:07:25 | 0.1466 | 0.1746 | 0.5528 | 0.0039 | 0.0122 | 0.0388 | 0.0168 | 0.0396 | 0.0013 | 0.0027 | 0.0007 |  | 0.0011 | 0.0021 | 0.0036 | 0.001 | 0.0071 |  |  | 0.0038 |  | 0.0001 |  |  | 6
1957 | 1958 | 12006572 | 2020-09-02 | 161,792 | 1015 | ASTM A510/A510M-18 | 5 | 162,548 | 162.148 | 1574 | 4289 | 200 | 7 | 2 | 2155 | 9 | 320 | 350 | 110 |  | B 789/BC | 0,02 | 23:33:55 | 0.1476 | 0.177 | 0.5596 | 0.0098 | 0.0124 | 0.0358 | 0.0139 | 0.0455 | 0.0011 | 0.0027 | 0.0006 |  | 0.0011 | 0.0021 | 0.0036 | 0.0012 | 0.0058 |  |  | 0.0039 |  | 0.0001 |  |  | 1
1958 | 1959 | 12006573 | 2020-09-02 | 157,696 | 1015 | ASTM A510/A510M-18 | 6 | 158,443 | 158.043 | 1569 | 4318 | 200 | 7 | 2 | 2155 | 9 | 320 | 350 | 110 |  | B 789/BC | 0,02 | 0:36:12 | 0.1487 | 0.1737 | 0.5556 | 0.0045 | 0.0139 | 0.0406 | 0.014 | 0.0392 | 0.0012 | 0.0023 | 0.0007 |  | 0.0011 | 0.0023 | 0.0036 | 0.0014 | 0.0075 |  |  | 0.004 |  | 0.0001 |  |  | 2
1959 | 1960 | 12006574 | 2020-09-03 | 159,744 | 1015 | ASTM A510/A510M-18 | 7 | 160,496 | 160.096 | 1570 | 4344 | 200 | 7 | 2 | 2155 | 9 | 320 | 350 | 110 |  | B 789/BC | 0,02 | 1:15:41 | 0.1561 | 0.1877 | 0.56 | 0.0037 | 0.0137 | 0.036 | 0.0155 | 0.0438 | 0.0011 | 0.0026 | 0.0006 |  | 0.0012 | 0.0023 | 0.0037 | 0.0015 | 0.0066 |  |  | 0.004 |  | 0.0001 |  |  | 2
1960 | 1961 | 12006575 | 2020-09-03 | 159,744 | 1015 | ASTM A510/A510M-18 | 8 | 160,496 | 160.096 | 1570 | 4371 | 200 | 7 | 2 | 2155 | 9 | 320 | 350 | 110 |  | B 789/BC | 0,02 | 1:56:58 | 0.1466 | 0.1807 | 0.5376 | 0.0102 | 0.0168 | 0.0345 | 0.0154 | 0.0409 | 0.0011 | 0.0022 | 0.0006 |  | 0.0012 | 0.0022 | 0.0033 | 0.0024 | 0.0052 |  |  | 0.004 |  | 0.0001 |  |  | 1
1961 | 1962 | 12006576 | 2020-09-03 | 161,792 | 1015 | ASTM A510/A510M-18 | 9 | 162,548 | 162.148 | 1566 | 4398 | 200 | 7 | 2 | 2155 | 9 | 320 | 350 | 110 |  | B 789/BC | 0,02 | 2:43:43 | 0.1596 | 0.1747 | 0.5454 | 0.0071 | 0.013 | 0.0325 | 0.0155 | 0.0446 | 0.0009 | 0.0024 | 0.0006 |  | 0.0011 | 0.0022 | 0.0041 | 0.0016 | 0.0064 |  |  | 0.004 |  | 0.0001 |  |  | 1
1962 | 1963 | 12006577 | 2020-09-03 | 163,84 | 1015 | ASTM A510/A510M-18 | 10 | 164,6 | 164.2 | 1566 | 4426 | 200 | 13 | 2 | 2155 | 9 | 320 | 350 | 110 |  | B 789/BC | 0,01 | 3:24:30 | 0.1563 | 0.1868 | 0.5573 | 0.005 | 0.0138 | 0.0404 | 0.0184 | 0.0499 | 0.0012 | 0.0027 | 0.0006 |  | 0.0011 | 0.0021 | 0.0034 | 0.0014 | 0.0066 |  |  | 0.0039 |  | 0.0001 |  |  | 3
1963 | 1964 | 12006578 | 2020-09-03 | 161,792 | 1015 | ASTM A510/A510M-18 | 11 | 162,548 | 162.148 | 1563 | 4453 | 200 | 13 | 2 | 2155 | 9 | 320 | 350 | 110 |  | B 789/BC | 0,01 | 4:06:50 | 0.1599 | 0.1922 | 0.5628 | 0.0035 | 0.0119 | 0.0398 | 0.0172 | 0.0463 | 0.0012 | 0.0024 | 0.0006 |  | 0.0012 | 0.0022 | 0.0035 | 0.0019 | 0.0066 |  |  | 0.004 |  | 0.0001 |  |  | -3
1964 | 1965 | 12006579 | 2020-09-03 | 168,96 | Арм500 | ГОСТ 34028-2016 | 12 | 169,731 | 169.331 | 1562 | 6628 | 200 | 7 | 2 | 2155 | 9 | 320 | 350 | 110 |  | B 789/BC | 0,01 | 4:48:44 | 0.183 | 0.1983 | 0.96 | 0.0053 | 0.0145 | 0.0403 | 0.0194 | 0.042 | 0.0015 | 0.0035 | 0.0007 |  | 0.0012 | 0.0035 | 0.0042 | 0.0016 | 0.007 |  |  | 0.0048 |  | 0.0001 |  |  | 2
1965 | 1966 | 12006580 | 2020-09-03 | 165,888 | Арм500 | ГОСТ 34028-2016 | 13 | 166,653 | 166.253 | 1562 | 4511 | 200 | 7 | 2 | 2155 | 9 | 320 | 350 | 110 |  | B 789/BC | 0,01 | 5:32:03 | 0.1875 | 0.1821 | 0.9899 | 0.0078 | 0.0142 | 0.0358 | 0.0169 | 0.0403 | 0.0012 | 0.0033 | 0.0007 |  | 0.0012 | 0.0036 | 0.0037 | 0.0016 | 0.0074 |  |  | 0.005 |  | 0.0001 |  |  | 0
1966 | 1967 | 12006581 | 2020-09-03 | 162,816 | Арм500 | ГОСТ 34028-2016 | 14 | 163,575 | 163.175 | 1560 | 4539 | 200 | 7 | 2 | 2155 | 9 | 320 | 350 | 110 |  | B 789/BC | 0,01 | 5:58:30 | 0.1878 | 0.2014 | 0.9947 | 0.0064 | 0.0119 | 0.038 | 0.0133 | 0.042 | 0.0012 | 0.0025 | 0.0007 |  | 0.0014 | 0.0035 | 0.0036 | 0.0018 | 0.0067 |  |  | 0.0051 |  | 0.0001 |  |  | 2
1967 | 1968 | 12006582 | 2020-09-03 | 165,888 | Арм500 | ГОСТ 34028-2016 | 15 | 166,653 | 166.253 | 1563 | 4566 | 200 | 13 | 2 | 2155 | 9 | 320 | 350 | 110 |  | B 789/BC | 0,01 | 6:34:28 | 0.191 | 0.1952 | 0.9956 | 0.0081 | 0.0142 | 0.0418 | 0.0162 | 0.0428 | 0.0009 | 0.0027 | 0.0008 |  | 0.0014 | 0.0038 | 0.0035 | 0.0012 | 0.0073 |  |  | 0.0049 |  | 0.0001 |  |  | 1
1968 | 1969 | 12006583 | 2020-09-03 | 165,888 | Арм500 | ГОСТ 34028-2016 | 16 | 166,653 | 166.253 | 1560 | 4594 | 200 | 7 | 2 | 2150 | 9 | 320 | 350 | 110 |  | B 789/BC | 0,01 | 7:17:17 | 0.1889 | 0.1876 | 1.0066 | 0.0075 | 0.0125 | 0.0398 | 0.0165 | 0.0454 | 0.0011 | 0.0032 | 0.0007 |  | 0.0011 | 0.0034 | 0.0033 | 0.0013 | 0.0058 |  |  | 0.0051 |  |  |  |  | 2
1969 | 1970 | 12006584 | 2020-09-03 | 163,84 | Арм500 | ГОСТ 34028-2016 | 17 | 164,6 | 164.2 | 1567 | 4622 | 200 | 7 | 2 | 2155 | 9 | 320 | 350 | 110 |  | B 789/BC | 0,01 | 7:57:52 | 0.1859 | 0.1853 | 1.0235 | 0.005 | 0.0133 | 0.0431 | 0.0182 | 0.0442 | 0.0012 | 0.0031 | 0.0007 |  | 0.0012 | 0.0034 | 0.0048 | 0.0015 | 0.007 |  |  | 0.0051 |  |  |  |  | -2
1970 | 1971 | 12006585 | 2020-09-03 | 159,744 | Арм500 | ГОСТ 34028-2016 | 18 | 160,496 | 160.096 | 1564 | 4649 | 200 | 7 | 2 | 2155 | 9 | 320 | 350 | 110 |  | B 789/BC | 0,01 | 8:43:27 | 0.192 | 0.1854 | 1.0039 | 0.0109 | 0.0143 | 0.0491 | 0.0249 | 0.047 | 0.0011 | 0.004 | 0.0007 |  | 0.0012 | 0.0036 | 0.0044 | 0.0011 | 0.0065 |  |  | 0.0051 |  |  | 0.0008 |  | -3
1971 | 1972 | 12006586 | 2020-09-03 | 165,888 | Арм500 | ГОСТ 34028-2016 | 19 | 166,653 | 166.253 | 1564 | 4677 | 200 | 7 | 2 | 2155 | 9 | 320 | 350 | 110 |  | B 789/BC | 0,01 | 9:15:02 | 0.1908 | 0.1854 | 1.0141 | 0.0076 | 0.0173 | 0.0503 | 0.0211 | 0.053 | 0.0012 | 0.0035 | 0.0008 |  | 0.0012 | 0.0036 | 0.0033 | 0.0011 | 0.0057 |  |  | 0.0051 |  |  | 0.0011 |  | -1
1972 | 1973 | 12006587 | 2020-09-03 | 162,816 | Арм500 | ГОСТ 34028-2016 | 20 | 163,575 | 163.175 | 1561 | 4704 | 200 | 7 | 2 | 2155 | 9 | 320 | 350 | 110 |  | B 789/BC | 0,01 | 9:54:55 | 0.205 | 0.1963 | 1.0371 | 0.0066 | 0.0214 | 0.0494 | 0.0215 | 0.0491 | 0.0012 | 0.0035 | 0.0008 |  | 0.0013 | 0.0038 | 0.0028 | 0.001 | 0.0065 |  |  | 0.0051 |  |  | 0.0017 |  | 3
1973 | 1974 | 12006588 | 2020-09-03 | 165,888 | Арм500 | ГОСТ 34028-2016 | 21 | 166,653 | 166.253 | 1570 | 4732 | 200 | 7 | 2 | 2155 | 9 | 320 | 350 | 110 |  | B 789/BC | 0,01 | 10:35:52 | 0.192 | 0.2038 | 1.0263 | 0.0094 | 0.0217 | 0.0511 | 0.025 | 0.0459 | 0.0013 | 0.0048 | 0.0007 |  | 0.0015 | 0.0037 | 0.005 | 0.0017 | 0.0044 |  |  | 0.0049 |  | 0.0001 | 0.0016 |  | 1
1974 | 1975 | 12006589 | 2020-09-03 | 162,816 | Арм500 | ГОСТ 34028-2016 | 22 | 163,575 | 163.175 | 1562 | 4760 | 200 | 7 | 2 | 2155 | 9 | 320 | 350 | 110 |  | B 789/BC | 0,01 | 11:18:08 | 0.1928 | 0.2031 | 0.7415 | 0.0092 | 0.0166 | 0.0411 | 0.0193 | 0.0408 | 0.0016 | 0.0033 | 0.0007 |  | 0.0012 | 0.0028 | 0.003 | 0.0015 | 0.0056 |  |  | 0.0042 |  | 0.0001 | 0.001 |  | -2
1975 | 1976 | 12006590 | 2020-09-03 | 159,718 | Арм500 | ГОСТ 34028-2016 | 23 | 169,47 | 169.07 | 1564 | 4787 | 200 | 7 | 2 | 2155 | 9 | 320 | 350 | 110 |  | B 789/BC | 0,01 | 12:07:47 | 0.2046 | 0.1825 | 0.7296 | 0.0057 | 0.0137 | 0.0332 | 0.0147 | 0.0379 | 0.0011 | 0.0027 | 0.0006 |  | 0.0012 | 0.0026 | 0.0042 | 0.0004 | 0.0059 |  |  | 0.0042 |  |  | 0.0027 |  | 2
1976 | 1977 | 12006591 | 2020-09-03 | 165,888 | Арм500 | ГОСТ 34028-2016 | 1 | 167,573 | 167.173 | 1579 | 4815 | 200 | 7 | 2 | 2155 | 9 | 320 | 350 | 110 |  | B 789/BC | 0,08 | 13:55:34 | 0.1964 | 0.1642 | 0.6945 | 0.004 | 0.0159 | 0.0433 | 0.0178 | 0.0417 | 0.0011 | 0.0028 | 0.0006 |  | 0.001 | 0.0021 | 0.0026 | 0.0013 | 0.0101 |  |  | 0.0042 |  |  |  |  | -1
1977 | 1978 | 12006592 | 2020-09-03 | 162,816 | Арм500 | ГОСТ 34028-2016 | 2 | 163,575 | 163.175 | 1570 | 4842 | 200 | 7 | 2 | 2155 | 9 | 320 | 350 | 110 |  | B 789/BC | 0,02 | 14:39:34 | 0.191 | 0.188 | 0.7222 | 0.0072 | 0.0142 | 0.0452 | 0.0169 | 0.0451 | 0.001 | 0.0028 | 0.0006 |  | 0.0011 | 0.0025 | 0.0025 | 0.0012 | 0.0071 |  |  | 0.0043 |  |  |  |  | 2
1978 | 1979 | 12006593 | 2020-09-03 | 153,6 | Арм500 | ГОСТ 34028-2016 | 3 | 154,338 | 153.938 | 1567 | 4870 | 200 | 7 | 2 | 2155 | 9 | 320 | 350 | 110 |  | B 789/BC | 0,02 | 15:20:10 | 0.1965 | 0.2019 | 0.7769 | 0.0052 | 0.0125 | 0.0458 | 0.0206 | 0.0497 | 0.0011 | 0.0032 | 0.0006 |  | 0.0012 | 0.0026 | 0.0028 | 0.0013 | 0.0075 |  |  | 0.0043 |  | 0.0001 |  |  | 6
1979 | 1980 | 12006594 | 2020-09-03 | 168,96 | Арм500 | ГОСТ 34028-2016 | 4 | 169,731 | 169.331 | 1567 | 4898 | 200 | 7 | 2 | 2155 | 9 | 320 | 350 | 110 |  | B 789/BC | 0,02 | 16:00:39 | 0.1875 | 0.1913 | 0.7178 | 0.0053 | 0.014 | 0.0456 | 0.0251 | 0.0431 | 0.0013 | 0.0041 | 0.0006 |  | 0.0011 | 0.0022 | 0.0026 | 0.0012 | 0.0059 |  |  | 0.0043 |  |  |  |  | 0
1980 | 1981 | 12006595 | 2020-09-03 | 165,888 | Арм500 | ГОСТ 34028-2016 | 5 | 166,653 | 166.253 | 1575 | 4925 | 200 | 7 | 2 | 2155 | 9 | 320 | 350 | 110 |  | B 789/BC | 0,01 | 16:44:47 | 0.1941 | 0.1763 | 0.7037 | 0.0035 | 0.0082 | 0.0393 | 0.0164 | 0.0424 | 0.0015 | 0.0037 | 0.0005 |  | 0.0011 | 0.0022 | 0.003 | 0.0018 | 0.006 |  |  | 0.0043 |  | 0.0002 | 0.0018 |  | 0
1981 | 1982 | 12006596 | 2020-09-03 | 168,883 | Арм500 | ГОСТ 34028-2016 | 6 | 169,654 | 169.254 | 1568 | 4953 | 200 | 7 | 2 | 2155 | 9 | 320 | 350 | 110 |  | B 789/BC | 0,01 | 17:23:05 | 0.188 | 0.1959 | 0.7019 | 0.0053 | 0.0132 | 0.0371 | 0.0132 | 0.0434 | 0.0015 | 0.0025 | 0.0005 |  | 0.0012 | 0.0023 | 0.0034 | 0.0014 | 0.0063 |  |  | 0.0043 |  | 0.0001 | 0.0013 |  | 1
1982 | 1983 | 12006597 | 2020-09-03 | 162,611 | Арм500 | ГОСТ 34028-2016 | 7 | 163,369 | 162.969 | 1565 | 4977 | 200 | 7 | 2 | 2155 | 9 | 320 | 350 | 110 |  | B 789/BC | 0,01 | 18:06:50 | 0.1928 | 0.1918 | 0.7129 | 0.0046 | 0.0131 | 0.0411 | 0.0155 | 0.0594 | 0.0014 | 0.0023 | 0.0005 |  | 0.0013 | 0.0024 | 0.0033 | 0.0014 | 0.0071 |  |  | 0.0043 |  | 0.0001 |  |  | 2
1983 | 1984 | 12006598 | 2020-09-03 | 165,888 | Арм500 | ГОСТ 34028-2016 | 8 | 166,653 | 166.253 | 1562 | 5005 | 200 | 7 | 2 | 2155 | 9 | 320 | 350 | 110 |  | B 789/BC | 0,01 | 18:50:13 | 0.1841 | 0.1981 | 0.7053 | 0.0037 | 0.0122 | 0.0388 | 0.0137 | 0.0501 | 0.0014 | 0.0024 | 0.0005 |  | 0.0012 | 0.0022 | 0.0028 | 0.0014 | 0.0063 |  |  | 0.0041 |  | 0.0001 |  |  | 7
1984 | 1985 | 12006599 | 2020-09-03 | 162,816 | Арм500 | ГОСТ 34028-2016 | 9 | 163,575 | 163.175 | 1562 | 5030 | 200 | 7 | 2 | 2155 | 9 | 320 | 350 | 110 |  | B 789/BC | 0,01 | 19:35:43 | 0.1891 | 0.2051 | 0.7068 | 0.0087 | 0.0126 | 0.0401 | 0.0181 | 0.0471 | 0.0012 | 0.0031 | 0.0005 |  | 0.0013 | 0.0025 | 0.0028 | 0.0013 | 0.0073 |  |  | 0.0043 |  | 0.0001 |  |  | 0
1985 | 1986 | 12006600 | 2020-09-03 | 159,744 | Арм500 | ГОСТ 34028-2016 | 10 | 160,496 | 160.096 | 1564 | 5057 | 200 | 7 | 2 | 2155 | 9 | 320 | 350 | 110 |  | B 789/BC | 0,01 | 20:04:13 | 0.1965 | 0.1985 | 0.7182 | 0.0059 | 0.011 | 0.0447 | 0.0176 | 0.0547 | 0.0014 | 0.0028 | 0.0006 |  | 0.0013 | 0.0026 | 0.0043 | 0.0013 | 0.007 |  |  | 0.0043 |  | 0.0001 |  |  | 0
1986 | 1987 | 12006601 | 2020-09-03 | 162,816 | Арм500 | ГОСТ 34028-2016 | 11 | 163,575 | 163.175 | 1564 | 5082 | 200 | 7 | 2 | 2155 | 9 | 320 | 350 | 110 |  | B 789/BC | 0,01 | 20:46:49 | 0.1967 | 0.2106 | 0.7072 | 0.0057 | 0.0109 | 0.0463 | 0.0154 | 0.0526 | 0.0014 | 0.0028 | 0.0005 |  | 0.0015 | 0.0025 | 0.0034 | 0.0017 | 0.0061 |  |  | 0.0043 |  | 0.0001 |  |  | 1
1987 | 1988 | 12006602 | 2020-09-03 | 168,96 | Арм500 | ГОСТ 34028-2016 | 12 | 169,731 | 169.331 | 1572 | 5709 | 200 | 7 | 2 | 2155 | 9 | 320 | 350 | 110 |  | B 789/BC | 0,01 | 21:31:09 | 0.1889 | 0.1962 | 0.7139 | 0.0075 | 0.0145 | 0.0495 | 0.0148 | 0.0465 | 0.001 | 0.003 | 0.0005 |  | 0.0013 | 0.0025 | 0.0032 | 0.0017 | 0.0051 |  |  | 0.0044 |  | 0.0001 |  |  | -1
1988 | 1989 | 12006603 | 2020-09-03 | 168,96 | Арм500 | ГОСТ 34028-2016 | 13 | 169,731 | 169.331 | 1562 | 5137 | 200 | 7 | 2 | 2155 | 9 | 320 | 350 | 110 |  | B 789/BC | 0,01 | 22:07:42 | 0.1866 | 0.1878 | 0.7032 | 0.0084 | 0.0173 | 0.045 | 0.0167 | 0.0559 | 0.001 | 0.0036 | 0.0005 |  | 0.0013 | 0.0026 | 0.0034 | 0.0019 | 0.005 |  |  | 0.0043 |  | 0.0001 |  |  | 3
1989 | 1990 | 12006604 | 2020-09-03 | 159,744 | Арм500 | ГОСТ 34028-2016 | 14 | 160,496 | 160.096 | 1563 | 5165 | 200 | 7 | 2 | 2155 | 9 | 320 | 350 | 110 |  | B 789/BC | 0,01 | 22:44:25 | 0.1901 | 0.1852 | 0.6978 | 0.0063 | 0.0122 | 0.0461 | 0.0187 | 0.0479 | 0.0012 | 0.0036 | 0.0004 |  | 0.0012 | 0.0023 | 0.0036 | 0.0018 | 0.0063 |  |  | 0.0043 |  | 0.0001 |  |  | -2
1990 | 1991 | 12006605 | 2020-09-03 | 159,744 | Арм500 | ГОСТ 34028-2016 | 15 | 160,496 | 160.096 | 1563 | 5189 | 200 | 7 | 2 | 2155 | 9 | 320 | 350 | 110 |  | B 789/BC | 0,01 | 23:28:24 | 0.1953 | 0.202 | 0.7229 | 0.0063 | 0.0147 | 0.0396 | 0.0166 | 0.0463 | 0.001 | 0.0036 | 0.0005 |  | 0.0014 | 0.0026 | 0.0033 | 0.0019 | 0.0066 |  |  | 0.0045 |  | 0.0001 |  |  | 3
1991 | 1992 | 12006606 | 2020-09-03 | 168,96 | Арм500 | ГОСТ 34028-2016 | 16 | 169,731 | 169.331 | 1567 | 5217 | 200 | 7 | 2 | 2155 | 9 | 320 | 350 | 110 |  | B 789/BC | 0,01 | 0:03:18 | 0.1892 | 0.2072 | 0.7108 | 0.0077 | 0.0216 | 0.0394 | 0.0183 | 0.0408 | 0.001 | 0.0034 | 0.0005 |  | 0.0014 | 0.0027 | 0.0034 | 0.0018 | 0.0053 |  |  | 0.0045 |  | 0.0001 |  |  | 0
1992 | 1993 | 12006607 | 2020-09-04 | 165,888 | Арм500 | ГОСТ 34028-2016 | 17 | 166,653 | 166.253 | 1566 | 5241 | 200 | 7 | 2 | 2155 | 9 | 320 | 350 | 110 |  | B 789/BC | 0,01 | 0:42:58 | 0.1895 | 0.1989 | 0.7085 | 0.0099 | 0.018 | 0.0425 | 0.0185 | 0.0439 | 0.0011 | 0.0035 | 0.0005 |  | 0.0015 | 0.0025 | 0.0034 | 0.0021 | 0.0054 |  |  | 0.0045 |  | 0.0001 |  |  | 3
1993 | 1994 | 12006608 | 2020-09-04 | 159,744 | Арм500 | ГОСТ 34028-2016 | 18 | 160,496 | 160.096 | 1560 | 5269 | 200 | 7 | 2 | 2155 | 9 | 320 | 350 | 110 |  | B 789/BC | 0,01 | 1:21:07 | 0.1898 | 0.1931 | 0.7158 | 0.0098 | 0.013 | 0.0302 | 0.0083 | 0.0265 | 0.0005 | 0.0021 | 0.0004 |  | 0.0014 | 0.0023 | 0.0035 | 0.002 | 0.0054 |  |  | 0.0043 |  | 0.0001 |  |  | 0
1994 | 1995 | 12006609 | 2020-09-04 | 165,888 | Арм500 | ГОСТ 34028-2016 | 19 | 166,653 | 166.253 | 1560 | 5297 | 200 | 7 | 2 | 2155 | 9 | 320 | 350 | 110 |  | B 789/BC | 0,01 | 2:09:22 | 0.1869 | 0.2096 | 0.7238 | 0.0122 | 0.0114 | 0.0263 | 0.0054 | 0.0258 | 0.0004 | 0.0018 | 0.0005 |  | 0.0014 | 0.0024 | 0.0034 | 0.0014 | 0.0058 |  |  | 0.0044 |  | 0.0001 |  |  | 2
1995 | 1996 | 12006610 | 2020-09-04 | 162,701 | Арм500 | ГОСТ 34028-2016 | 20 | 163,459 | 163.059 | 1560 | 5321 | 200 | 7 | 2 | 2155 | 9 | 320 | 350 | 110 |  | B 789/BC | 0,01 | 2:39:06 | 0.1902 | 0.2007 | 0.7162 | 0.0119 | 0.0097 | 0.0271 | 0.0053 | 0.0198 | 0.0005 | 0.0017 | 0.0004 |  | 0.0013 | 0.0021 | 0.0035 | 0.0012 | 0.007 |  |  | 0.0045 |  | 0.0001 |  |  | 2
1996 | 1997 | 12006611 | 2020-09-04 | 164,736 | Арм500 | ГОСТ 34028-2016 | 21 | 165,959 | 165.559 | 1563 | 5330 | 200 | 7 | 2 | 2155 | 9 | 320 | 350 | 110 |  | B 789/BC | 0,01 | 3:17:54 | 0.1972 | 0.1926 | 0.7225 | 0.0141 | 0.0129 | 0.0264 | 0.004 | 0.0166 | 0.0004 | 0.0016 | 0.0004 |  | 0.0013 | 0.0023 | 0.0044 | 0.0016 | 0.0069 |  |  | 0.0045 |  | 0.0001 |  |  | 2
1997 | 1998 | 12006612 | 2020-09-04 | 162,816 | Арм500 | ГОСТ 34028-2016 | 22 | 163,728 | 163.328 | 1569 | 5352 | 200 | 7 | 2 | 2155 | 9 | 320 | 350 | 110 |  | B 789/BC | 0,01 | 4:03:47 | 0.199 | 0.1949 | 0.7093 | 0.0121 | 0.0113 | 0.0253 | 0.0042 | 0.0151 | 0.0004 | 0.0016 | 0.0004 |  | 0.0011 | 0.0023 | 0.0038 | 0.0016 | 0.0072 |  |  | 0.0046 |  | 0.0001 |  |  | -5
1998 | 1999 | 12006613 | 2020-09-04 | 156,672 | Арм500 | ГОСТ 34028-2016 | 23 | 157,417 | 157.017 | 1564 | 5377 | 200 | 7 | 2 | 2155 | 9 | 320 | 350 | 110 |  | B 789/BC | 0,01 | 4:51:21 | 0.1933 | 0.1884 | 0.7153 | 0.0107 | 0.0123 | 0.0281 | 0.0048 | 0.0225 | 0.0003 | 0.0018 | 0.0005 |  | 0.0013 | 0.0025 | 0.0046 | 0.0017 | 0.006 |  |  | 0.0045 |  | 0.0001 |  |  | 0
1999 | 2000 | 12006614 | 2020-09-04 | 159,744 | Арм500 | ГОСТ 34028-2016 | 24 | 160,496 | 160.096 | 1561 | 5401 | 200 | 7 | 2 | 2155 | 9 | 320 | 350 | 110 |  | B 789/BC | 0,01 | 5:29:24 | 0.1901 | 0.1923 | 0.7103 | 0.0101 | 0.0127 | 0.0379 | 0.0126 | 0.0403 | 0.0009 | 0.0032 | 0.0005 |  | 0.0013 | 0.0025 | 0.0032 | 0.0017 | 0.0064 |  |  | 0.0044 |  | 0.0001 |  |  | -1
2000 | 2001 | 12006615 | 2020-09-04 | 159,744 | Арм500 | ГОСТ 34028-2016 | 25 | 160,496 | 160.096 | 1561 | 5426 | 200 | 7 | 2 | 2155 | 9 | 320 | 350 | 110 |  | B 789/BC | 0,01 | 6:08:03 | 0.1876 | 0.1893 | 0.71 | 0.0092 | 0.0148 | 0.0411 | 0.0156 | 0.0476 | 0.001 | 0.0032 | 0.0005 |  | 0.0012 | 0.0025 | 0.0033 | 0.0017 | 0.0059 |  |  | 0.0046 |  | 0.0001 |  |  | 0
2001 | 2002 | 12006616 | 2020-09-04 | 168,96 | Арм500 | ГОСТ 34028-2016 | 26 | 169,731 | 169.331 | 1561 | 5453 | 200 | 7 | 2 | 2155 | 9 | 320 | 350 | 110 |  | B 789/BC | 0,01 | 6:46:48 | 0.194 | 0.1943 | 0.7101 | 0.0077 | 0.0148 | 0.0419 | 0.0183 | 0.0432 | 0.0012 | 0.0031 | 0.0005 |  | 0.0012 | 0.0024 | 0.0029 | 0.0012 | 0.0054 |  |  | 0.0045 |  | 0.0001 |  |  | -1
2002 | 2003 | 12006617 | 2020-09-04 | 162,816 | Арм500 | ГОСТ 34028-2016 | 27 | 163,575 | 163.175 | 1559 | 5478 | 200 | 7 | 2 | 2155 | 9 | 320 | 350 | 110 |  | B 789/BC | 0,01 | 7:27:00 | 0.1957 | 0.1846 | 0.7162 | 0.0038 | 0.0139 | 0.0415 | 0.02 | 0.0533 | 0.0011 | 0.0035 | 0.0005 |  | 0.0012 | 0.0023 | 0.0028 | 0.001 | 0.0059 |  |  | 0.0045 |  | 0.0001
2003 | 2004 | 12006618 | 2020-09-04 | 153,6 | Арм500 | ГОСТ 34028-2016 | 28 | 154,338 | 153.938 | 1565 | 5499 | 200 | 7 | 2 | 2155 | 9 | 320 | 350 | 110 |  | B 789/BC | 0,01 | 8:15:03 | 0.1839 | 0.2005 | 0.7407 | 0.0093 | 0.0129 | 0.0387 | 0.0177 | 0.0475 | 0.0011 | 0.0034 | 0.0005 |  | 0.0015 | 0.0028 | 0.0029 | 0.0024 | 0.0052 |  |  | 0.0047 |  | 0.0001 |  |  | -5
2004 | 2005 | 12006619 | 2020-09-04 | 165,888 | Арм500 | ГОСТ 34028-2016 | 29 | 166,653 | 166.253 | 1561 | 5524 | 200 | 7 | 2 | 2155 | 9 | 320 | 350 | 110 |  | B 789/BC | 0,01 | 8:52:57 | 0.1949 | 0.1963 | 0.7056 | 0.0066 | 0.0121 | 0.042 | 0.0197 | 0.0449 | 0.0013 | 0.0036 | 0.0005 |  | 0.0015 | 0.0023 | 0.0041 | 0.0015 | 0.0065 |  |  | 0.0047 |  | 0.0001 |  |  | 1
2005 | 2006 | 12006620 | 2020-09-04 | 165,888 | Арм500 | ГОСТ 34028-2016 | 30 | 166,653 | 166.253 | 1569 | 5549 | 200 | 7 | 2 | 2155 | 9 | 320 | 350 | 110 |  | B 789/BC | 0,01 | 9:32:41 | 0.1926 | 0.1894 | 0.7123 | 0.0065 | 0.0147 | 0.0418 | 0.0154 | 0.0467 | 0.0009 | 0.0036 | 0.0005 |  | 0.0014 | 0.0023 | 0.003 | 0.0017 | 0.0069 |  |  | 0.0044 |  | 0.0001 |  |  | -1
2006 | 2007 | 12006621 | 2020-09-04 | 159,744 | Арм500 | ГОСТ 34028-2016 | 31 | 160,496 | 160.096 | 1562 | 5573 | 200 | 7 | 2 | 2155 | 9 | 320 | 350 | 110 |  | B 789/BC | 0,01 | 10:16:09 | 0.197 | 0.1807 | 0.6987 | 0.0038 | 0.0138 | 0.039 | 0.0135 | 0.0377 | 0.0009 | 0.0025 | 0.0006 |  | 0.0013 | 0.0023 | 0.0032 | 0.0013 | 0.0067 |  |  | 0.0042 |  | 0.0001 |  |  | 2
2007 | 2008 | 12006622 | 2020-09-04 | 162,816 | Арм500 | ГОСТ 34028-2016 | 32 | 163,575 | 163.175 | 1563 | 5598 | 200 | 7 | 2 | 2155 | 9 | 320 | 350 | 100 |  | B 789/BC | 0,01 | 10:54:45 | 0.19 | 0.1801 | 0.7032 | 0.0048 | 0.0125 | 0.0408 | 0.0127 | 0.0345 | 0.0008 | 0.0026 | 0.0005 |  | 0.0014 | 0.0023 | 0.0031 | 0.0018 | 0.0074 |  |  | 0.0044 |  | 0.0001 |  |  | 1
2008 | 2009 | 12006623 | 2020-09-04 | 161,792 | 1015 | ASTM A510/A510M-18 | 33 | 162,548 | 162.148 | 1565 | 5622 | 200 | 7 | 2 | 2155 | 9 | 320 | 350 | 100 |  | B 789/BC | 0,01 | 11:24:52 | 0.1736 | 0.1823 | 0.5964 | 0.0026 | 0.0105 | 0.0375 | 0.0128 | 0.039 | 0.0008 | 0.0025 | 0.0005 |  | 0.0013 | 0.002 | 0.0041 | 0.0016 | 0.0064 |  |  | 0.0041 |  | 0.0001 |  |  | 1
2009 | 2010 | 12006624 | 2020-09-04 | 159,744 | 1015 | ASTM A510/A510M-18 | 34 | 160,496 | 160.096 | 1564 | 5645 | 200 | 7 | 2 | 2155 | 9 | 320 | 350 | 100 |  | B 789/BC | 0,01 | 12:17:06 | 0.1521 | 0.1865 | 0.5576 | 0.0021 | 0.0099 | 0.0348 | 0.0159 | 0.0396 | 0.0009 | 0.0027 | 0.0005 |  | 0.0012 | 0.0018 | 0.0039 | 0.0019 | 0.0057 |  |  | 0.004 |  | 0.0001 |  |  | 1
2010 | 2011 | 12006625 | 2020-09-04 | 159,744 | 1015 | ASTM A510/A510M-18 | 35 | 160,496 | 160.096 | 1562 | 5669 | 200 | 7 | 2 | 2155 | 9 | 320 | 350 | 110 |  | B 789/BC | 0,01 | 12:52:15 | 0.1678 | 0.1968 | 0.5647 | 0.002 | 0.0079 | 0.0337 | 0.0165 | 0.0453 | 0.0012 | 0.0029 | 0.0005 |  | 0.0014 | 0.0017 | 0.0037 | 0.0017 | 0.0068 |  |  | 0.0042 |  | 0.0001 |  |  | 1
2011 | 2012 | 12006626 | 2020-09-04 | 163,84 | 1015 | ASTM A510/A510M-18 | 36 | 164,6 | 164.2 | 1565 | 5694 | 200 | 7 | 2 | 2155 | 9 | 320 | 350 | 110 |  | B 789/BC | 0,01 | 13:30:55 | 0.1614 | 0.1681 | 0.551 | 0.0035 | 0.0091 | 0.0373 | 0.0157 | 0.0463 | 0.0011 | 0.0036 | 0.0005 |  | 0.0012 | 0.0018 | 0.0033 | 0.0021 | 0.0064 |  |  | 0.0042 |  | 0.0001 |  |  | -2
2012 | 2013 | 12006627 | 2020-09-04 | 159,744 | 1015 | ASTM A510/A510M-18 | 37 | 160,596 | 160.196 | 1576 | 5719 | 200 | 7 | 2 | 2155 | 9 | 320 | 350 | 110 |  | B 789/BC | 0,01 | 14:14:01 | 0.1695 | 0.1808 | 0.5538 | 0.0048 | 0.0085 | 0.0353 | 0.0153 | 0.0413 | 0.0012 | 0.0031 | 0.0004 |  | 0.0012 | 0.0016 | 0.0056 | 0.0016 | 0.0049 |  |  | 0.0041 |  | 0.0001 |  |  | -2
2013 | 2014 | 12006628 | 2020-09-04 | 161,792 | 1015 | ASTM A510/A510M-18 | 38 | 162,548 | 162.148 | 1564 | 5743 | 200 | 7 | 2 | 2155 | 9 | 320 | 350 | 100 |  | B 789/BC | 0,01 | 14:47:24 | 0.1623 | 0.1689 | 0.5621 | 0.0032 | 0.0077 | 0.0357 | 0.0159 | 0.0396 | 0.0015 | 0.0032 | 0.0005 |  | 0.0011 | 0.0018 | 0.0037 | 0.002 | 0.007 |  |  | 0.0043 |  | 0.0001 |  |  | 1
2014 | 2015 | 12006629 | 2020-09-04 | 153,6 | 1015 | ASTM A510/A510M-18 | 39 | 154,338 | 153.938 | 1565 | 5768 | 200 | 7 | 2 | 2155 | 9 | 320 | 350 | 110 |  | B 789/BC | 0,02 | 15:25:13 | 0.1675 | 0.1718 | 0.5456 | 0.0037 | 0.0097 | 0.0412 | 0.0181 | 0.0408 | 0.0014 | 0.003 | 0.0005 |  | 0.001 | 0.0016 | 0.0038 | 0.0017 | 0.0063 |  |  | 0.0041 |  | 0.0001 |  |  | -2
2015 | 2016 | 12006630 | 2020-09-04 | 118,323 | 1015 | ASTM A510/A510M-18 | 40 | 160,683 | 160.283 | 1566 | 5788 | 200 | 7 | 2 | 2155 | 9 | 320 | 350 | 110 |  | B 789/BC | 0,02 | 16:04:18 | 0.1641 | 0.1843 | 0.5601 | 0.003 | 0.0111 | 0.0389 | 0.0152 | 0.0427 | 0.0015 | 0.0031 | 0.0005 |  | 0.0012 | 0.0018 | 0.0042 | 0.0018 | 0.0049 |  |  | 0.0042 |  | 0.0001 |  |  | 8
2016 | 2017 | 12006631 | 2020-09-04 | 163,84 | 1015 | ASTM A510/A510M-18 | 1 | 167,1 | 166.7 | 1575 | 5817 | 200 | 7 | 2 | 2155 | 9 | 300 | 320 | 90 |  | B 789/BC | 0,08 | 19:29:19 | 0.1735 | 0.1778 | 0.5463 | 0.0035 | 0.0119 | 0.0357 | 0.0137 | 0.0412 | 0.0012 | 0.0031 | 0.0005 |  | 0.0012 | 0.0019 | 0.0036 | 0.0012 | 0.0065 |  |  | 0.0041 |  |  |  |  | -4
2017 | 2018 | 12006632 | 2020-09-04 | 163,84 | 1015 | ASTM A510/A510M-18 | 2 | 164,6 | 164.2 | 1573 | 5844 | 200 | 7 | 2 | 2155 | 9 | 320 | 350 | 110 |  | B 789/BC | 0,02 | 20:02:03 | 0.174 | 0.1712 | 0.5445 | 0.003 | 0.011 | 0.0367 | 0.0147 | 0.0397 | 0.0012 | 0.003 | 0.0005 |  | 0.0011 | 0.0018 | 0.0034 | 0.0014 | 0.0055 |  |  | 0.0041 |  | 0.0001 |  |  | -1
2018 | 2019 | 12006633 | 2020-09-04 | 157,696 | 1015 | ASTM A510/A510M-18 | 3 | 158,443 | 158.043 | 1568 | 5870 | 200 | 7 | 2 | 2155 | 9 | 320 | 350 | 110 |  | B 789/BC | 0,02 | 20:51:22 | 0.1689 | 0.1879 | 0.5536 | 0.0033 | 0.0091 | 0.0393 | 0.0147 | 0.0403 | 0.0011 | 0.0026 | 0.0004 |  | 0.0012 | 0.0017 | 0.0038 | 0.0018 | 0.006 |  |  | 0.0041 |  | 0.0001 |  |  | 5
2019 | 2020 | 12006634 | 2020-09-04 | 159,744 | 1015 | ASTM A510/A510M-18 | 4 | 160,496 | 160.096 | 1568 | 5896 | 200 | 7 | 2 | 2155 | 9 | 320 | 350 | 110 |  | B 789/BC | 0,02 | 21:32:25 | 0.1667 | 0.1852 | 0.5688 | 0.0028 | 0.0133 | 0.042 | 0.0153 | 0.0401 | 0.0011 | 0.0033 | 0.0005 |  | 0.0012 | 0.0019 | 0.0035 | 0.0016 | 0.0055 |  |  | 0.0041 |  | 0.0001 |  |  | 2
2020 | 2021 | 12006635 | 2020-09-04 | 159,744 | Арм500 | ГОСТ 34028-2016 | 5 | 160,496 | 160.096 | 1566 | 5920 | 200 | 7 | 2 | 2155 | 9 | 320 | 350 | 110 |  | B 789/BC | 0,01 | 22:17:57 | 0.1934 | 0.1805 | 0.6788 | 0.0082 | 0.0167 | 0.0504 | 0.015 | 0.0414 | 0.0012 | 0.0036 | 0.0005 |  | 0.0012 | 0.0025 | 0.0029 | 0.0015 | 0.0064 |  |  | 0.0042 |  | 0.0001 |  |  | 3
2021 | 2022 | 12006636 | 2020-09-04 | 162,816 | Арм500 | ГОСТ 34028-2016 | 6 | 163,575 | 163.175 | 1566 | 5948 | 200 | 7 | 2 | 2155 | 9 | 320 | 350 | 110 |  | B 789/BC | 0,01 | 22:59:39 | 0.197 | 0.1865 | 0.7079 | 0.0074 | 0.0115 | 0.0472 | 0.0147 | 0.0427 | 0.0015 | 0.0028 | 0.0005 |  | 0.0011 | 0.0021 | 0.0033 | 0.0014 | 0.0065 |  |  | 0.0042 |  | 0.0001 |  |  | -5
2022 | 2023 | 12006637 | 2020-09-04 | 162,816 | Арм500 | ГОСТ 34028-2016 | 7 | 163,575 | 163.175 | 1563 | 5976 | 200 | 7 | 2 | 2155 | 9 | 320 | 350 | 110 |  | B 789/BC | 0,01 | 23:37:55 | 0.1825 | 0.183 | 0.7048 | 0.0047 | 0.0122 | 0.0493 | 0.0179 | 0.043 | 0.0012 | 0.0028 | 0.0005 |  | 0.0011 | 0.0021 | 0.0035 | 0.0015 | 0.0078 |  |  | 0.0041 |  | 0.0001 |  |  | -2
2023 | 2024 | 12006638 | 2020-09-05 | 159,744 | Арм500 | ГОСТ 34028-2016 | 8 | 160,496 | 160.096 | 1570 | 6003 | 200 | 7 | 2 | 2155 | 9 | 320 | 350 | 110 |  | B 789/BC | 0,01 | 0:18:15 | 0.183 | 0.191 | 0.718 | 0.0085 | 0.0102 | 0.0433 | 0.0143 | 0.0422 | 0.0012 | 0.0026 | 0.0005 |  | 0.0011 | 0.0022 | 0.0031 | 0.0018 | 0.0066 |  |  | 0.0043 |  | 0.0001 |  |  | -1
2024 | 2025 | 12006639 | 2020-09-05 | 165,888 | Арм500 | ГОСТ 34028-2016 | 9 | 166,653 | 166.253 | 1562 | 6031 | 200 | 7 | 2 | 2155 | 9 | 320 | 350 | 110 |  | B 789/BC | 0,01 | 1:01:05 | 0.1867 | 0.1909 | 0.7254 | 0.006 | 0.0109 | 0.04 | 0.0158 | 0.0379 | 0.0011 | 0.0025 | 0.0005 |  | 0.0012 | 0.0022 | 0.0036 | 0.0016 | 0.0073 |  |  | 0.0042 |  | 0.0001 |  |  | 0
2025 | 2026 | 12006640 | 2020-09-05 | 159,744 | Арм500 | ГОСТ 34028-2016 | 10 | 160,496 | 160.096 | 1562 | 6055 | 200 | 7 | 2 | 2155 | 9 | 320 | 350 | 110 |  | B 789/BC | 0,01 | 1:46:23 | 0.183 | 0.1955 | 0.712 | 0.0088 | 0.0116 | 0.0359 | 0.0127 | 0.0377 | 0.001 | 0.0026 | 0.0005 |  | 0.0011 | 0.0023 | 0.0027 | 0.0014 | 0.0074 |  |  | 0.0044 |  |  |  |  | -1
2026 | 2027 | 12006641 | 2020-09-05 | 161,869 | Арм500 | ГОСТ 34028-2016 | 11 | 164,125 | 163.725 | 1562 | 6080 | 200 | 7 | 2 | 2155 | 9 | 320 | 350 | 110 |  | B 789/BC | 0,01 | 2:25:42 | 0.1935 | 0.1809 | 0.7101 | 0.0044 | 0.0088 | 0.0332 | 0.0129 | 0.0351 | 0.0011 | 0.003 | 0.0005 |  | 0.0013 | 0.0023 | 0.0031 | 0.0011 | 0.0071 |  |  | 0.0045 |  | 0.0001 | 0.0026 |  | 2
2027 | 2028 | 12006642 | 2020-09-05 | 162,816 | Арм500 | ГОСТ 34028-2016 | 12 | 164,495 | 164.095 | 1562 | 6101 | 200 | 7 | 2 | 2155 | 9 | 320 | 350 | 110 |  | B 789/BC | 0,01 | 3:08:27 | 0.1992 | 0.1851 | 0.7224 | 0.0073 | 0.013 | 0.0406 | 0.027 | 0.0381 | 0.0011 | 0.0029 | 0.0005 |  | 0.0012 | 0.0025 | 0.0029 | 0.0009 | 0.0079 |  |  | 0.0045 |  |  | 0.001 |  | 0
2028 | 2029 | 12006643 | 2020-09-05 | 165,888 | Арм500 | ГОСТ 34028-2016 | 13 | 166,653 | 166.253 | 1567 | 6126 | 200 | 7 | 2 | 2155 | 9 | 320 | 350 | 110 |  | B 789/BC | 0,01 | 3:49:32 | 0.1936 | 0.1877 | 0.7205 | 0.0082 | 0.0138 | 0.032 | 0.0107 | 0.0341 | 0.0009 | 0.0017 | 0.0004 |  | 0.0011 | 0.0023 | 0.0037 | 0.0011 | 0.0073 |  |  | 0.0042 |  | 0.0001 | 0.0004 |  | 0
2029 | 2030 | 12006644 | 2020-09-05 | 165,888 | Арм500 | ГОСТ 34028-2016 | 14 | 166,653 | 166.253 | 1563 | 6154 | 200 | 7 | 2 | 2155 | 9 | 320 | 350 | 110 |  | B 789/BC | 0,01 | 4:30:23 | 0.1938 | 0.1931 | 0.7047 | 0.0046 | 0.0131 | 0.0387 | 0.0149 | 0.0614 | 0.0012 | 0.0029 | 0.0005 |  | 0.0012 | 0.0023 | 0.0046 | 0.0025 | 0.0078 |  |  | 0.0041 |  | 0.0002 | 0.0009 |  | 3
2030 | 2031 | 12006645 | 2020-09-05 | 156,672 | Арм500 | ГОСТ 34028-2016 | 15 | 157,417 | 157.017 | 1561 | 6178 | 200 | 7 | 2 | 2155 | 9 | 320 | 350 | 110 |  | B 789/BC | 0,01 | 5:10:31 | 0.1969 | 0.1822 | 0.7256 | 0.007 | 0.0167 | 0.0393 | 0.0135 | 0.0435 | 0.0011 | 0.0028 | 0.0006 |  | 0.0012 | 0.0027 | 0.0029 | 0.0013 | 0.0069 |  |  | 0.0043 |  | 0.0001 | 0.0017 |  | 3
2031 | 2032 | 12006646 | 2020-09-05 | 159,744 | Арм500 | ГОСТ 34028-2016 | 16 | 160,496 | 160.096 | 1562 | 6206 | 200 | 7 | 2 | 2155 | 9 | 320 | 350 | 110 |  | B 789/BC | 0,01 | 5:50:22 | 0.1889 | 0.1869 | 0.7114 | 0.0055 | 0.0156 | 0.0395 | 0.0134 | 0.0404 | 0.0012 | 0.0027 | 0.0006 |  | 0.0012 | 0.0025 | 0.0032 | 0.0021 | 0.0076 |  |  | 0.0041 |  | 0.0001 | 0.0009 |  | 1
2032 | 2033 | 12006647 | 2020-09-05 | 153,6 | Арм500 | ГОСТ 34028-2016 | 17 | 154,338 | 153.938 | 1562 | 6230 | 200 | 7 | 2 | 2155 | 9 | 320 | 350 | 110 |  | B 789/BC | 0,01 | 6:28:17 | 0.1966 | 0.1896 | 0.7098 | 0.0081 | 0.0188 | 0.0502 | 0.014 | 0.0343 | 0.0016 | 0.0035 | 0.0006 |  | 0.0012 | 0.0027 | 0.0031 | 0.0026 | 0.007 |  |  | 0.0042 |  | 0.0002 | 0.001 |  | -3
2033 | 2034 | 12006648 | 2020-09-05 | 162,816 | Арм500 | ГОСТ 34028-2016 | 18 | 163,575 | 163.175 | 1562 | 6255 | 200 | 7 | 2 | 2155 | 9 | 320 | 350 | 110 |  | B 789/BC | 0,01 | 7:08:16 | 0.1984 | 0.1813 | 0.7194 | 0.006 | 0.0155 | 0.0423 | 0.0157 | 0.0413 | 0.0016 | 0.0032 | 0.0006 |  | 0.0013 | 0.0027 | 0.0038 | 0.0013 | 0.0064 |  |  | 0.0043 |  | 0.0001 | 0.0016 |  | 2
2034 | 2035 | 12006649 | 2020-09-05 | 165,888 | Арм500 | ГОСТ 34028-2016 | 19 | 166,653 | 166.253 | 1562 | 6283 | 200 | 7 | 2 | 2155 | 9 | 320 | 350 | 110 |  | B 789/BC | 0,01 | 7:46:56 | 0.1954 | 0.1823 | 0.7333 | 0.0073 | 0.0145 | 0.0423 | 0.0156 | 0.0443 | 0.0016 | 0.0037 | 0.0006 |  | 0.0013 | 0.0029 | 0.0029 | 0.0017 | 0.006 |  |  | 0.0046 |  | 0.0001 | 0.0017 |  | 2
2035 | 2036 | 12006650 | 2020-09-05 | 156,672 | Арм500 | ГОСТ 34028-2016 | 20 | 157,417 | 157.017 | 1563 | 8511 | 200 | 7 | 2 | 2155 | 9 | 320 | 350 | 110 |  | B 789/BC | 0,01 | 8:34:27 | 0.1852 | 0.183 | 0.7258 | 0.0047 | 0.0115 | 0.0444 | 0.0236 | 0.0452 | 0.001 | 0.0037 | 0.0005 |  | 0.0013 | 0.0027 | 0.003 | 0.0015 | 0.0045 |  |  | 0.0045 |  | 0.0001 | 0.0016 |  | -2
2036 | 2037 | 12006651 | 2020-09-05 | 162,816 | Арм500 | ГОСТ 34028-2016 | 21 | 163,575 | 163.175 | 1563 | 6335 | 200 | 7 | 2 | 2155 | 9 | 320 | 350 | 110 |  | B 789/BC | 0,01 | 9:16:52 | 0.1914 | 0.1881 | 0.7079 | 0.007 | 0.0148 | 0.0395 | 0.0168 | 0.0546 | 0.0013 | 0.0036 | 0.0005 | 0.0004 | 0.0014 | 0.0027 | 0.004 | 0.0014 | 0.0051 |  |  | 0.0045 |  | 0.0001 |  |  | -1
2037 | 2038 | 12006652 | 2020-09-05 | 153,6 | Арм500 | ГОСТ 34028-2016 | 22 | 154,338 | 153.938 | 1565 | 6359 | 200 | 7 | 2 | 2155 | 9 | 320 | 350 | 110 |  | B 789/BC | 0,01 | 9:52:29 | 0.1923 | 0.1768 | 0.7131 | 0.0071 | 0.0199 | 0.0388 | 0.0146 | 0.0401 | 0.001 | 0.003 | 0.0005 |  | 0.0013 | 0.0027 | 0.0029 | 0.0017 | 0.006 |  |  | 0.0047 |  | 0.0001 |  |  | -3
2038 | 2039 | 12006653 | 2020-09-05 | 156,672 | Арм500 | ГОСТ 34028-2016 | 23 | 157,417 | 157.017 | 1562 | 6384 | 200 | 7 | 2 | 2155 | 9 | 320 | 350 | 110 |  | B 789/BC | 0,01 | 10:29:41 | 0.1877 | 0.1763 | 0.7224 | 0.0076 | 0.0157 | 0.0373 | 0.0143 | 0.039 | 0.0011 | 0.0029 | 0.0005 |  | 0.0012 | 0.0027 | 0.0042 | 0.0016 | 0.0042 |  |  | 0.0047 |  | 0.0001 |  |  | -1
2039 | 2040 | 12006654 | 2020-09-05 | 156,672 | Арм500 | ГОСТ 34028-2016 | 24 | 157,417 | 157.017 | 1564 | 6409 | 200 | 7 | 2 | 2155 | 9 | 320 | 350 | 110 |  | B 789/BC | 0,01 | 11:05:12 | 0.1947 | 0.1681 | 0.719 | 0.0072 | 0.0145 | 0.0419 | 0.0191 | 0.044 | 0.0009 | 0.0029 | 0.0006 |  | 0.0013 | 0.0029 | 0.0032 | 0.0029 | 0.0053 |  |  | 0.0045 |  | 0.0001 |  |  | 2
2040 | 2041 | 12006655 | 2020-09-05 | 162,816 | Арм500 | ГОСТ 34028-2016 | 25 | 163,575 | 163.175 | 1562 | 6436 | 200 | 7 | 2 | 2155 | 9 | 320 | 350 | 110 |  | B 789/BC | 0,01 | 11:41:28 | 0.1886 | 0.1943 | 0.7175 | 0.0067 | 0.0135 | 0.0426 | 0.016 | 0.0468 | 0.0012 | 0.0028 | 0.0006 |  | 0.0012 | 0.0028 | 0.0037 | 0.0024 | 0.0051 |  |  | 0.0045 |  | 0.0001 |  |  | 4
2041 | 2042 | 12006656 | 2020-09-05 | 165,888 | Арм500 | ГОСТ 34028-2016 | 26 | 166,653 | 166.253 | 1564 | 6464 | 200 | 7 | 2 | 2155 | 9 | 320 | 350 | 110 |  | B 789/BC | 0,01 | 12:21:29 | 0.1849 | 0.1527 | 0.509 | 0.0066 | 0.013 | 0.0419 | 0.019 | 0.0443 | 0.0009 | 0.0049 | 0.0005 |  | 0.0011 | 0.0019 | 0.0077 | 0.0027 | 0.0045 |  |  | 0.0039 |  | 0.0001 |  |  | 0
2042 | 2043 | 12006657 | 2020-09-05 | 165,888 | Арм500 | ГОСТ 34028-2016 | 27 | 166,653 | 166.253 | 1574 | 6491 | 200 | 7 | 2 | 2155 | 9 | 320 | 350 | 110 |  | B 789/BC | 0,01 | 13:05:27 | 0.1879 | 0.1601 | 0.5095 | 0.0083 | 0.0192 | 0.0509 | 0.0159 | 0.0521 | 0.0011 | 0.0033 | 0.0007 |  | 0.0015 | 0.0021 | 0.0035 | 0.0025 | 0.0061 |  |  | 0.004 |  | 0.0002 |  |  | 1
2043 | 2044 | 12006658 | 2020-09-05 | 159,744 | Арм500 | ГОСТ 34028-2016 | 28 | 160,496 | 160.096 | 1564 | 6519 | 200 | 7 | 2 | 2155 | 9 | 320 | 350 | 110 |  | B 789/BC | 0,01 | 13:42:28 | 0.201 | 0.1583 | 0.521 | 0.0083 | 0.015 | 0.0525 | 0.0185 | 0.0466 | 0.001 | 0.0031 | 0.0005 |  | 0.0012 | 0.002 | 0.0039 | 0.0022 | 0.0065 |  |  | 0.0039 |  | 0.0001 |  |  | -2
2044 | 2045 | 12006659 | 2020-09-05 | 159,744 | Арм500 | ГОСТ 34028-2016 | 29 | 160,496 | 160.096 | 1564 | 6544 | 200 | 7 | 2 | 2155 | 9 | 320 | 350 | 110 |  | B 789/BC | 0,01 | 14:30:34 | 0.1854 | 0.1451 | 0.5292 | 0.0085 | 0.015 | 0.0498 | 0.0151 | 0.0571 | 0.0009 | 0.0031 | 0.0008 |  | 0.0011 | 0.0021 | 0.0028 | 0.0018 | 0.0055 |  |  | 0.0041 |  |  |  |  | 2
2045 | 2046 | 12006660 | 2020-09-05 | 162,816 | Арм500 | ГОСТ 34028-2016 | 30 | 163,575 | 163.175 | 1562 | 6571 | 200 | 7 | 2 | 2155 | 9 | 320 | 350 | 110 |  | B 789/BC | 0,01 | 14:56:26 | 0.1919 | 0.1558 | 0.5251 | 0.0049 | 0.0114 | 0.0538 | 0.017 | 0.0481 | 0.0009 | 0.0031 | 0.0006 |  | 0.0011 | 0.0018 | 0.0032 | 0.002 | 0.0049 |  |  | 0.0039 |  | 0.0001 |  |  | 0
2046 | 2047 | 12006661 | 2020-09-05 | 156,672 | Арм500 | ГОСТ 34028-2016 | 31 | 157,417 | 157.017 | 1563 | 6596 | 200 | 7 | 2 | 2155 | 9 | 320 | 350 | 110 |  | B 789/BC | 0,01 | 15:41:12 | 0.1875 | 0.1534 | 0.522 | 0.0051 | 0.0131 | 0.0489 | 0.0235 | 0.0459 | 0.0012 | 0.0032 | 0.0007 |  | 0.0011 | 0.002 | 0.0033 | 0.0056 | 0.0063 |  |  | 0.0039 |  | 0.0006 |  |  | 3
2047 | 2048 | 12006662 | 2020-09-05 | 162,816 | Арм500 | ГОСТ 34028-2016 | 32 | 163,575 | 163.175 | 1567 | 6623 | 200 | 7 | 2 | 2155 | 9 | 320 | 350 | 110 |  | B 789/BC | 0,01 | 16:13:19 | 0.1857 | 0.162 | 0.5222 | 0.0043 | 0.0094 | 0.043 | 0.0146 | 0.0462 | 0.0011 | 0.0027 | 0.0006 |  | 0.0011 | 0.0017 | 0.0029 | 0.002 | 0.0064 |  |  | 0.0041 |  |  |  |  | 1
2048 | 2049 | 12006663 | 2020-09-05 | 168,96 | Арм500 | ГОСТ 34028-2016 | 33 | 169,731 | 169.331 | 1575 | 6651 | 200 | 13 | 2 | 2155 | 9 | 320 | 350 | 110 |  | B 789/BC | 0,01 | 16:56:16 | 0.1847 | 0.1384 | 0.5183 | 0.0051 | 0.0095 | 0.0463 | 0.0152 | 0.0456 | 0.0014 | 0.0031 | 0.0005 |  | 0.001 | 0.0016 | 0.0039 | 0.0022 | 0.0059 |  |  | 0.0041 |  | 0.0002 |  |  | 2
2049 | 2050 | 12006664 | 2020-09-05 | 162,816 | Арм500 | ГОСТ 34028-2016 | 34 | 163,575 | 163.175 | 1562 | 6679 | 200 | 7 | 2 | 2155 | 9 | 320 | 350 | 110 |  | B 789/BC | 0,01 | 17:38:13 | 0.1827 | 0.1458 | 0.514 | 0.0064 | 0.0152 | 0.0511 | 0.0139 | 0.0399 | 0.0013 | 0.0034 | 0.0005 |  | 0.0011 | 0.0019 | 0.0028 | 0.002 | 0.0055 |  |  | 0.004 |  |  |  |  | -3
2050 | 2051 | 12006665 | 2020-09-05 | 162,816 | Арм500 | ГОСТ 34028-2016 | 35 | 163,575 | 163.175 | 1565 | 6706 | 200 | 7 | 2 | 2155 | 9 | 320 | 350 | 110 |  | B 789/BC | 0,01 | 18:18:02 | 0.1943 | 0.1551 | 0.5112 | 0.0062 | 0.0086 | 0.0467 | 0.015 | 0.0413 | 0.001 | 0.0027 | 0.0005 |  | 0.0012 | 0.0017 | 0.0044 | 0.002 | 0.0055 |  |  | 0.004 |  | 0.0001 |  |  | 0
2051 | 2052 | 12006666 | 2020-09-05 | 165,888 | Арм500 | ГОСТ 34028-2016 | 36 | 166,653 | 166.253 | 1565 | 6734 | 200 | 7 | 2 | 2155 | 9 | 320 | 350 | 110 |  | B 789/BC | 0,01 | 18:54:54 | 0.1875 | 0.1558 | 0.5282 | 0.0051 | 0.0097 | 0.0482 | 0.0166 | 0.0421 | 0.001 | 0.0032 | 0.0005 |  | 0.0012 | 0.002 | 0.0037 | 0.0025 | 0.0046 |  |  | 0.0041 |  | 0.0001 |  |  | -2
2052 | 2053 | 12006667 | 2020-09-05 | 156,672 | Арм500 | ГОСТ 34028-2016 | 37 | 157,417 | 157.017 | 1561 | 6758 | 200 | 7 | 2 | 2155 | 9 | 320 | 350 | 110 |  | B 789/BC | 0,01 | 19:46:27 | 0.1888 | 0.1468 | 0.5151 | 0.0086 | 0.0118 | 0.0465 | 0.0143 | 0.052 | 0.0009 | 0.0023 | 0.0006 |  | 0.0011 | 0.0018 | 0.0033 | 0.0014 | 0.0053 |  |  | 0.0039 |  | 0.0001 |  |  | 3
2053 | 2054 | 12006668 | 2020-09-05 | 162,816 | Арм500 | ГОСТ 34028-2016 | 38 | 163,575 | 163.175 | 1568 | 6786 | 200 | 7 | 2 | 2155 | 9 | 320 | 350 | 110 |  | B 789/BC | 0,01 | 20:10:31 | 0.1886 | 0.1388 | 0.524 | 0.0083 | 0.0123 | 0.0339 | 0.0037 | 0.0172 | 0.0004 | 0.0014 | 0.0005 |  | 0.001 | 0.002 | 0.0036 | 0.0015 | 0.0047 |  |  | 0.004 |  |  |  |  | -1
2054 | 2055 | 12006669 | 2020-09-05 | 168,96 | Арм500 | ГОСТ 34028-2016 | 39 | 169,731 | 169.331 | 1562 | 6814 | 200 | 7 | 2 | 2155 | 9 | 320 | 350 | 110 |  | B 789/BC | 0,03 | 20:51:13 | 0.2018 | 0.1595 | 0.5155 | 0.0064 | 0.014 | 0.0338 | 0.0024 | 0.0111 | 0.0003 | 0.0012 | 0.0004 |  | 0.0012 | 0.0018 | 0.0049 | 0.0014 | 0.005 |  |  | 0.004 |  | 0.0001 |  |  | -2
2055 | 2056 | 12006670 | 2020-09-05 | 159,744 | Арм500 | ГОСТ 34028-2016 | 40 | 160,496 | 160.096 | 1569 | 6841 | 200 | 7 | 2 | 2155 | 9 | 320 | 350 | 110 |  | B 789/BC | 0,01 | 21:30:28 | 0.199 | 0.1553 | 0.5119 | 0.0091 | 0.0138 | 0.0281 | 0.0021 | 0.0118 | 0.0003 | 0.0011 | 0.0004 |  | 0.001 | 0.0018 | 0.0029 | 0.0018 | 0.0056 |  |  | 0.004 |  | 0.0001 |  |  | 4
2056 | 2057 | 12006671 | 2020-09-05 | 159,744 | Арм500 | ГОСТ 34028-2016 | 41 | 160,496 | 160.096 | 1564 | 6869 | 200 | 7 | 2 | 2155 | 9 | 320 | 350 | 110 |  | B 789/BC | 0,01 | 22:12:22 | 0.2057 | 0.1585 | 0.503 | 0.0037 | 0.0125 | 0.0334 | 0.0026 | 0.0112 | 0.0003 | 0.0009 | 0.0004 |  | 0.0011 | 0.0014 | 0.0037 | 0.002 | 0.0063 |  |  | 0.0038 |  | 0.0001 |  |  | 1
2057 | 2058 | 12006672 | 2020-09-05 | 153,6 | Арм500 | ГОСТ 34028-2016 | 42 | 154,338 | 153.938 | 1563 | 6893 | 200 | 7 | 2 | 2155 | 9 | 320 | 350 | 110 |  | B 789/BC | 0,01 | 22:55:26 | 0.1912 | 0.1493 | 0.5089 | 0.0041 | 0.0085 | 0.0307 | 0.0025 | 0.0114 | 0.0003 | 0.0009 | 0.0004 |  | 0.0009 | 0.0014 | 0.0029 | 0.0018 | 0.0059 |  |  | 0.0037 |  | 0.0001 |  |  | -2
2058 | 2059 | 12006673 | 2020-09-05 | 168,96 | Арм500 | ГОСТ 34028-2016 | 43 | 169,731 | 169.331 | 1564 | 6921 | 200 | 7 | 2 | 2155 | 9 | 320 | 350 | 110 |  | B 789/BC | 0,01 | 23:30:05 | 0.1986 | 0.1454 | 0.5111 | 0.005 | 0.0088 | 0.0314 | 0.0023 | 0.0116 | 0.0004 | 0.0009 | 0.0005 |  | 0.0009 | 0.0016 | 0.0036 | 0.0019 | 0.0058 |  |  | 0.0039 |  | 0.0001 |  |  | 2
2059 | 2060 | 12006674 | 2020-09-05 | 159,744 | Арм500 | ГОСТ 34028-2016 | 44 | 160,496 | 160.096 | 1564 | 6946 | 200 | 7 | 2 | 2155 | 9 | 320 | 350 | 110 |  | B 789/BC | 0,02 | 0:14:19 | 0.2003 | 0.1511 | 0.5003 | 0.0054 | 0.0115 | 0.0354 | 0.0036 | 0.0167 | 0.0004 | 0.001 | 0.0005 |  | 0.0009 | 0.0015 | 0.0029 | 0.0015 | 0.0062 |  |  | 0.0038 |  | 0.0001 |  |  | 4
2060 | 2061 | 12006675 | 2020-09-06 | 156,672 | Арм500 | ГОСТ 34028-2016 | 45 | 157,417 | 157.017 | 1564 | 6970 | 200 | 7 | 2 | 2155 | 9 | 320 | 350 | 110 |  | B 789/BC | 0,01 | 0:47:28 | 0.2005 | 0.1617 | 0.5179 | 0.0085 | 0.0082 | 0.0293 | 0.0042 | 0.0177 | 0.0005 | 0.0011 | 0.0005 |  | 0.001 | 0.0013 | 0.0027 | 0.0016 | 0.0069 |  |  | 0.0039 |  | 0.0001 |  |  | 1
2061 | 2062 | 12006676 | 2020-09-06 | 159,744 | Арм500 | ГОСТ 34028-2016 | 46 | 160,496 | 160.096 | 1563 | 6998 | 200 | 7 | 2 | 2155 | 9 | 320 | 350 | 110 |  | B 789/BC | 0,01 | 1:26:18 | 0.2061 | 0.1473 | 0.5051 | 0.0037 | 0.0071 | 0.0232 | 0.0038 | 0.0182 | 0.0005 | 0.001 | 0.0004 |  | 0.0009 | 0.0013 | 0.0034 | 0.0011 | 0.0072 |  |  | 0.0036 |  | 0.0001 |  |  | 3
2062 | 2063 | 12006677 | 2020-09-06 | 153,6 | Арм500 | ГОСТ 34028-2016 | 47 | 154,338 | 153.938 | 1562 | 7022 | 200 | 7 | 2 | 2155 | 9 | 320 | 350 | 110 |  | B 789/BC | 0,01 | 2:07:42 | 0.2035 | 0.1605 | 0.518 | 0.0087 | 0.0108 | 0.0261 | 0.0058 | 0.0217 | 0.0005 | 0.0013 | 0.0005 |  | 0.001 | 0.0018 | 0.0028 | 0.0027 | 0.0073 |  |  | 0.0038 |  | 0.0001 |  |  | 2
2063 | 2064 | 12006678 | 2020-09-06 | 162,573 | Арм500 | ГОСТ 34028-2016 | 48 | 163,331 | 162.931 | 1563 | 7050 | 200 | 7 | 2 | 2155 | 9 | 320 | 350 | 110 |  | B 789/BC | 0,01 | 2:44:08 | 0.1981 | 0.1573 | 0.5206 | 0.0126 | 0.0106 | 0.0258 | 0.0042 | 0.0174 | 0.0005 | 0.001 | 0.0005 |  | 0.0009 | 0.0016 | 0.0032 | 0.0019 | 0.0072 |  |  | 0.0038 |  | 0.0001 |  |  | 3
2064 | 2065 | 12006679 | 2020-09-06 | 165,888 | Арм500 | ГОСТ 34028-2016 | 49 | 166,653 | 166.253 | 1563 | 7075 | 200 | 7 | 2 | 2155 | 9 | 320 | 350 | 110 |  | B 789/BC | 0,01 | 3:25:42 | 0.1964 | 0.1549 | 0.5172 | 0.0092 | 0.0115 | 0.0262 | 0.0038 | 0.0173 | 0.0004 | 0.001 | 0.0005 |  | 0.0009 | 0.0018 | 0.003 | 0.0016 | 0.0067 |  |  | 0.0037 |  | 0.0001 |  |  | 0
2065 | 2066 | 12006680 | 2020-09-06 | 159,744 | Арм500 | ГОСТ 34028-2016 | 50 | 160,496 | 160.096 | 1563 | 7102 | 200 | 7 | 2 | 2155 | 9 | 320 | 350 | 110 |  | B 789/BC | 0,01 | 4:03:50 | 0.1955 | 0.1348 | 0.5117 | 0.0071 | 0.0147 | 0.0356 | 0.0097 | 0.0311 | 0.0012 | 0.0016 | 0.0006 |  | 0.0009 | 0.0019 | 0.0025 | 0.0013 | 0.0069 |  |  | 0.0039 |  | 0.0001 |  |  | 0
2066 | 2067 | 12006681 | 2020-09-06 | 165,888 | Арм500 | ГОСТ 34028-2016 | 51 | 166,653 | 166.253 | 1563 | 7127 | 200 | 7 | 2 | 2155 | 9 | 320 | 350 | 110 |  | B 789/BC | 0,01 | 4:48:01 | 0.2046 | 0.1521 | 0.509 | 0.0108 | 0.0157 | 0.0377 | 0.013 | 0.036 | 0.0014 | 0.0022 | 0.0005 |  | 0.001 | 0.0019 | 0.0027 | 0.0012 | 0.0065 |  |  | 0.0037 |  | 0.0001 |  |  | 0
2067 | 2068 | 12006682 | 2020-09-06 | 165,888 | Арм500 | ГОСТ 34028-2016 | 52 | 166,653 | 166.253 | 1586 | 7158 | 200 | 7 | 2 | 2155 | 9 | 320 | 350 | 110 |  | B 789/BC | 0,01 | 5:29:50 | 0.1975 | 0.1508 | 0.5114 | 0.013 | 0.0135 | 0.0359 | 0.0129 | 0.038 | 0.0013 | 0.0026 | 0.0005 |  | 0.0009 | 0.0019 | 0.0028 | 0.0012 | 0.009 |  |  | 0.0037 |  | 0.0001 |  |  | 1
2068 | 2069 | 12006683 | 2020-09-06 | 165,888 | Арм500 | ГОСТ 34028-2016 | 53 | 166,653 | 166.253 | 1569 | 7185 | 200 | 7 | 2 | 2155 | 9 | 320 | 350 | 110 |  | B 789/BC | 0,01 | 6:16:02 | 0.1864 | 0.1521 | 0.5237 | 0.007 | 0.0135 | 0.0412 | 0.0144 | 0.0396 | 0.0013 | 0.0038 | 0.0006 |  | 0.0009 | 0.0019 | 0.0034 | 0.0013 | 0.008 |  |  | 0.0039 |  | 0.0001 |  |  | 1
2069 | 2070 | 12006684 | 2020-09-06 | 165,888 | Арм500 | ГОСТ 34028-2016 | 54 | 166,653 | 166.253 | 1571 | 7213 | 200 | 7 | 2 | 2155 | 9 | 320 | 350 | 110 |  | B 789/BC | 0,01 | 6:59:07 | 0.1887 | 0.1446 | 0.5125 | 0.0067 | 0.0133 | 0.0411 | 0.0151 | 0.0368 | 0.0016 | 0.0025 | 0.0006 |  | 0.0009 | 0.0018 | 0.0026 | 0.0013 | 0.0063 |  |  | 0.0038 |  | 0.0001 |  |  | -1
2070 | 2071 | 12006685 | 2020-09-06 | 165,888 | Арм500 | ГОСТ 34028-2016 | 55 | 166,653 | 166.253 | 1570 | 7240 | 200 | 7 | 2 | 2155 | 9 | 320 | 350 | 110 |  | B 789/BC | 0,01 | 7:41:32 | 0.1935 | 0.1478 | 0.5126 | 0.0091 | 0.0117 | 0.0415 | 0.0135 | 0.0411 | 0.0012 | 0.0019 | 0.0004 |  | 0.0009 | 0.0016 | 0.0027 | 0.0016 | 0.0064 |  |  | 0.0039 |  | 0.0001 |  |  | 1
2071 | 2072 | 12006686 | 2020-09-06 | 165,888 | Арм500 | ГОСТ 34028-2016 | 56 | 166,653 | 166.253 | 1568 | 7268 | 200 | 7 | 2 | 2155 | 9 | 320 | 350 | 110 |  | B 789/BC | 0,01 | 8:32:48 | 0.1983 | 0.1437 | 0.5175 | 0.0113 | 0.0125 | 0.0443 | 0.0213 | 0.046 | 0.0011 | 0.0027 | 0.0004 |  | 0.0011 | 0.002 | 0.0042 | 0.0013 | 0.007 |  |  | 0.0041 |  | 0.0002 | 0.0017 |  | -2
2072 | 2073 | 12006687 | 2020-09-06 | 172,032 | Арм500 | ГОСТ 34028-2016 | 57 | 172,81 | 172.41 | 1570 | 7299 | 200 | 7 | 2 | 2155 | 9 | 320 | 350 | 110 |  | B 789/BC | 0,01 | 10:02:58 | 0.1738 | 0.1797 | 0.5598 | 0.0026 | 0.0078 | 0.0332 | 0.0123 | 0.0575 | 0.0013 | 0.0022 | 0.0004 |  | 0.0012 | 0.0016 | 0.0049 | 0.0018 | 0.005 |  |  | 0.0041 |  | 0.0002 | 0.002 |  | -3
2073 | 2074 | 12006688 | 2020-09-06 | 157,696 | 1015 | ASTM A510/A510M-18 | 58 | 158,443 | 158.043 | 1574 | 7323 | 200 | 7 | 2 | 2155 | 9 | 320 | 350 | 110 |  | B 789/BC | 0,01 | 10:01:25 | 0.1765 | 0.173 | 0.5508 | 0.0035 | 0.0087 | 0.0365 | 0.0132 | 0.0559 | 0.0013 | 0.0024 | 0.0004 |  | 0.0011 | 0.0017 | 0.0032 | 0.0012 | 0.009 |  |  | 0.0041 |  | 0.0001 |  |  | 2
2074 | 2075 | 12006689 | 2020-09-06 | 163,84 | 1015 | ASTM A510/A510M-18 | 59 | 164,6 | 164.2 | 1570 | 7351 | 200 | 7 | 2 | 2155 | 9 | 320 | 350 | 110 |  | B 789/BC | 0,01 | 10:44:02 | 0.1623 | 0.1821 | 0.5809 | 0.0079 | 0.0134 | 0.032 | 0.0125 | 0.0384 | 0.0017 | 0.0021 | 0.0005 |  | 0.0013 | 0.0023 | 0.0051 | 0.0021 | 0.0068 |  |  | 0.0041 |  | 0.0001 | 0.0015 |  | 5
2075 | 2076 | 12006690 | 2020-09-06 | 163,84 | 1015 | ASTM A510/A510M-18 | 60 | 164,6 | 164.2 | 1568 | 7378 | 200 | 7 | 2 | 2155 | 9 | 320 | 350 | 110 |  | B 789/BC | 0,01 | 11:27:07 | 0.1745 | 0.2012 | 0.5858 | 0.0088 | 0.0143 | 0.0368 | 0.0142 | 0.0442 | 0.0013 | 0.0022 | 0.0005 |  | 0.0014 | 0.0023 | 0.0052 | 0.0017 | 0.007 |  |  | 0.0041 |  | 0.0001 | 0.0014 |  | -6
2076 | 2077 | 12006691 | 2020-09-06 | 155,468 | 1015 | ASTM A510/A510M-18 | 61 | 163,37 | 162.97 | 1582 | 7406 | 200 | 7 | 2 | 2155 | 9 | 320 | 350 | 110 |  | B 789/BC | 0,01 | 12:26:23 | 0.1661 | 0.179 | 0.5812 | 0.0091 | 0.0149 | 0.0373 | 0.0177 | 0.0448 | 0.0015 | 0.0022 | 0.0005 |  | 0.0011 | 0.0023 | 0.0059 | 0.0012 | 0.006 |  |  | 0.0041 |  | 0.0001 | 0.001 |  | -1
2077 | 2078 | 12006692 | 2020-09-06 | 155,648 | 1015 | ASTM A510/A510M-18 | 1 | 157,31 | 156.91 | 1579 | 5137 | 200 | 7 | 2 | 2155 | 9 | 320 | 350 |  |  | B 789/BC | 0,05 | 14:22:24 | 0.1715 | 0.1703 | 0.5656 | 0.0046 | 0.0151 | 0.0356 | 0.0151 | 0.0454 | 0.0011 | 0.0023 | 0.0005 |  | 0.0011 | 0.0024 | 0.0029 | 0.0011 | 0.0063 |  |  | 0.0041 |  | 0.0001 |  |  | 1
2078 | 2079 | 12006693 | 2020-09-06 | 165,888 | 1015 | ASTM A510/A510M-18 | 2 | 166,653 | 166.253 | 1568 | 5164 | 200 | 7 | 2 | 2155 | 9 | 320 | 350 |  |  | B 789/BC | 0,01 | 15:03:32 | 0.1732 | 0.1655 | 0.5566 | 0.0048 | 0.0178 | 0.0411 | 0.015 | 0.038 | 0.0011 | 0.0026 | 0.0005 |  | 0.0013 | 0.0023 | 0.0044 | 0.0014 | 0.0064 |  |  | 0.004 |  | 0.0001 |  |  | 2
2079 | 2080 | 12006694 | 2020-09-06 | 159,258 | 1015 | ASTM A510/A510M-18 | 3 | 160,469 | 160.069 | 1567 | 5189 | 200 | 7 | 2 | 2155 | 9 | 320 | 350 | 110 |  | B 789/BC | 0,01 | 15:48:43 | 0.1715 | 0.1751 | 0.5463 | 0.0058 | 0.0193 | 0.0393 | 0.0183 | 0.0401 | 0.0011 | 0.0029 | 0.0005 |  | 0.0012 | 0.0019 | 0.0035 | 0.0012 | 0.0062 |  |  | 0.0041 |  | 0.0001 |  |  | 4
2080 | 2081 | 12006695 | 2020-09-06 | 157,696 | 1015 | ASTM A510/A510M-18 | 5 | 158,596 | 158.196 | 1575 | 5216 | 200 | 7 | 2 | 2155 | 9 | 320 | 350 | 110 |  | B 789/BC | 0,01 | 17:12:59 | 0.1651 | 0.1703 | 0.5485 | 0.0064 | 0.0199 | 0.0373 | 0.0149 | 0.0428 | 0.0013 | 0.0024 | 0.0005 |  | 0.0011 | 0.002 | 0.0029 | 0.0012 | 0.0073 |  |  | 0.0041 |  | 0.0001 |  |  | 2
2081 | 2082 | 12006696 | 2020-09-06 | 162,816 | Арм500 | ГОСТ 34028-2016 | 5 | 163,575 | 163.175 | 1578 | 5244 | 200 | 7 | 2 | 2155 | 9 | 320 | 350 | 110 |  | B 789/BC | 0,01 | 17:23:49 | 0.1758 | 0.1892 | 0.5734 | 0.0047 | 0.0187 | 0.0399 | 0.0153 | 0.0446 | 0.0013 | 0.0023 | 0.0006 |  | 0.0013 | 0.0022 | 0.0033 | 0.0018 | 0.0066 |  |  | 0.0041 |  | 0.0001 |  |  | 2
2082 | 2083 | 12006697 | 2020-09-06 | 156,672 | Арм500 | ГОСТ 34028-2016 | 6 | 157,417 | 157.017 | 1570 | 5272 | 200 | 7 | 2 | 2155 | 9 | 320 | 350 | 110 |  | B 789/BC | 0,01 | 18:05:50 | 0.1809 | 0.1778 | 0.5637 | 0.0087 | 0.0175 | 0.0394 | 0.017 | 0.0447 | 0.0012 | 0.0023 | 0.0005 |  | 0.0012 | 0.0021 | 0.0035 | 0.0015 | 0.0065 |  |  | 0.0041 |  | 0.0001 | 0.0004 |  | 4
2083 | 2084 | 12006698 | 2020-09-06 | 159,744 | Арм500 | ГОСТ 34028-2016 | 7 | 160,496 | 160.096 | 1565 | 5299 | 200 | 7 | 2 | 2155 | 9 | 320 | 350 | 110 |  | B 789/BC | 0,01 | 18:43:41 | 0.1947 | 0.1583 | 0.5335 | 0.0086 | 0.0133 | 0.0372 | 0.0144 | 0.04 | 0.0009 | 0.0022 | 0.0005 |  | 0.0012 | 0.002 | 0.0038 | 0.0018 | 0.0069 |  |  | 0.0041 |  | 0.0001 | 0.0014 |  | 0
2084 | 2085 | 12006699 | 2020-09-06 | 159,744 | Арм500 | ГОСТ 34028-2016 | 8 | 160,496 | 160.096 | 1562 | 5327 | 200 | 7 | 2 | 2155 | 9 | 320 | 350 | 110 |  | B 789/BC | 0,01 | 19:19:56 | 0.1992 | 0.1596 | 0.5455 | 0.0176 | 0.015 | 0.0432 | 0.0162 | 0.0404 | 0.001 | 0.0022 | 0.0005 |  | 0.001 | 0.0022 | 0.003 | 0.0018 | 0.0073 |  |  | 0.0043 |  | 0.0001 |  |  | 1
2085 | 2086 | 12006700 | 2020-09-06 | 162,816 | Арм500 | ГОСТ 34028-2016 | 9 | 163,575 | 163.175 | 1566 | 5354 | 200 | 7 | 2 | 2155 | 9 | 320 | 350 | 110 |  | B 789/BC | 0,01 | 20:01:03 | 0.1915 | 0.1737 | 0.5684 | 0.0119 | 0.0177 | 0.0472 | 0.0259 | 0.0405 | 0.001 | 0.0031 | 0.0006 |  | 0.001 | 0.0022 | 0.0035 | 0.0011 | 0.0063 |  |  | 0.0042 |  |  | 0.0014 |  | 2
2086 | 2087 | 12006701 | 2020-09-06 | 162,816 | Арм500 | ГОСТ 34028-2016 | 10 | 163,575 | 163.175 | 1567 | 5382 | 200 | 7 | 2 | 2155 | 9 | 320 | 350 | 110 |  | B 789/BC | 0,03 | 20:49:22 | 0.1893 | 0.1859 | 0.5414 | 0.0107 | 0.0194 | 0.0449 | 0.0238 | 0.0463 | 0.0009 | 0.0027 | 0.0006 |  | 0.0011 | 0.0022 | 0.0038 | 0.0014 | 0.0048 |  |  | 0.0039 |  |  |  |  | 0
2087 | 2088 | 12006702 | 2020-09-06 | 165,197 | Арм500 | ГОСТ 34028-2016 | 11 | 165,96 | 165.56 | 1571 | 5410 | 200 | 7 | 2 | 2155 | 9 | 320 | 350 | 110 |  | B 789/BC | 0,03 | 21:27:07 | 0.1913 | 0.1527 | 0.5189 | 0.0082 | 0.0116 | 0.0449 | 0.0153 | 0.05 | 0.0011 | 0.0023 | 0.0006 |  | 0.0012 | 0.002 | 0.0046 | 0.0014 | 0.0053 |  |  | 0.004 |  | 0.0001 |  |  | 1
2088 | 2089 | 12006703 | 2020-09-06 | 162,816 | Арм500 | ГОСТ 34028-2016 | 12 | 163,575 | 163.175 | 1572 | 5437 | 200 | 7 | 2 | 2155 | 9 | 320 | 350 | 110 |  | B 789/BC | 0,01 | 22:06:33 | 0.1817 | 0.1476 | 0.5336 | 0.0116 | 0.0127 | 0.0462 | 0.0208 | 0.0466 | 0.0011 | 0.0025 | 0.0006 |  | 0.0011 | 0.0022 | 0.0038 | 0.0016 | 0.0055 |  |  | 0.0042 |  | 0.0001 |  |  | 1
2089 | 2090 | 12006704 | 2020-09-06 | 162,816 | Арм500 | ГОСТ 34028-2016 | 13 | 163,575 | 163.175 | 1570 | 5465 | 200 | 7 | 2 | 2155 | 9 | 320 | 350 | 110 |  | B 789/BC | 0,01 | 22:49:10 | 0.1867 | 0.1663 | 0.5203 | 0.0145 | 0.0129 | 0.0379 | 0.0142 | 0.0392 | 0.0012 | 0.0025 | 0.0005 |  | 0.0011 | 0.0024 | 0.003 | 0.0015 | 0.0056 |  |  | 0.004 |  | 0.0001 |  |  | 3
2090 | 2091 | 12006705 | 2020-09-06 | 156,672 | Арм500 | ГОСТ 34028-2016 | 14 | 157,417 | 157.017 | 1571 | 5492 | 200 | 7 | 2 | 2155 | 9 | 320 | 350 | 110 |  | B 789/BC | 0,01 | 23:29:50 | 0.1887 | 0.1454 | 0.516 | 0.0105 | 0.0111 | 0.0449 | 0.0165 | 0.045 | 0.001 | 0.0036 | 0.0005 |  | 0.0011 | 0.0022 | 0.0034 | 0.0015 | 0.0058 |  |  | 0.0041 |  | 0.0001 |  |  | 1
2091 | 2092 | 12006706 | 2020-09-06 | 162,816 | Арм500 | ГОСТ 34028-2016 | 15 | 163,575 | 163.175 | 1571 | 5520 | 200 | 7 | 2 | 2155 | 9 | 320 | 350 | 110 |  | B 789/BC | 0,01 | 0:14:17 | 0.191 | 0.1399 | 0.5378 | 0.0056 | 0.0114 | 0.0471 | 0.0189 | 0.0404 | 0.001 | 0.0029 | 0.0005 |  | 0.0011 | 0.0023 | 0.0029 | 0.0016 | 0.0052 |  |  | 0.004 |  | 0.0001 |  |  | 2
2092 | 2093 | 12006707 | 2020-09-07 | 162,816 | Арм500 | ГОСТ 34028-2016 | 16 | 163,575 | 163.175 | 1569 | 5548 | 200 | 7 | 2 | 2155 | 9 | 320 | 350 | 110 |  | B 789/BC | 0,01 | 0:51:02 | 0.1816 | 0.1549 | 0.5069 | 0.0088 | 0.0136 | 0.0413 | 0.0159 | 0.0419 | 0.001 | 0.0026 | 0.0005 |  | 0.0011 | 0.0024 | 0.005 | 0.0016 | 0.0057 |  |  | 0.0041 |  | 0.0001 |  |  | -1
2093 | 2094 | 12006708 | 2020-09-07 | 162,816 | Арм500 | ГОСТ 34028-2016 | 17 | 163,575 | 163.175 | 1568 | 5575 | 200 | 7 | 2 | 2155 | 9 | 320 | 350 | 110 |  | B 789/BC | 0,01 | 1:41:14 | 0.2053 | 0.1395 | 0.5056 | 0.0091 | 0.0102 | 0.0411 | 0.0182 | 0.05 | 0.0011 | 0.0026 | 0.0005 |  | 0.001 | 0.0021 | 0.0034 | 0.0019 | 0.0058 |  |  | 0.004 |  | 0.0001 |  |  | 1
2094 | 2095 | 12006709 | 2020-09-07 | 159,744 | Арм500 | ГОСТ 34028-2016 | 18 | 160,496 | 160.096 | 1568 | 5603 | 200 | 7 | 2 | 2155 | 9 | 320 | 350 | 110 |  | B 789/BC | 0,01 | 2:18:08 | 0.1903 | 0.1579 | 0.5085 | 0.0137 | 0.0197 | 0.0421 | 0.0143 | 0.0431 | 0.001 | 0.0029 | 0.0006 |  | 0.001 | 0.0026 | 0.0025 | 0.0013 | 0.0042 |  |  | 0.0041 |  |  |  |  | 3
2095 | 2096 | 12006710 | 2020-09-07 | 159,744 | Арм500 | ГОСТ 34028-2016 | 19 | 160,496 | 160.096 | 1576 | 5630 | 200 | 7 | 2 | 2155 | 9 | 320 | 350 | 110 |  | B 789/BC | 0,01 | 2:53:11 | 0.1994 | 0.1563 | 0.5438 | 0.0103 | 0.0121 | 0.0393 | 0.0145 | 0.04 | 0.0015 | 0.0025 | 0.0006 |  | 0.0011 | 0.0024 | 0.0031 | 0.0015 | 0.0053 |  |  | 0.0041 |  |  |  |  | 1
2096 | 2097 | 12006711 | 2020-09-07 | 159,744 | Арм500 | ГОСТ 34028-2016 | 20 | 160,496 | 160.096 | 1568 | 5658 | 200 | 7 | 2 | 2155 | 9 | 320 | 350 | 110 |  | B 789/BC | 0,01 | 3:33:11 | 0.1894 | 0.1461 | 0.5193 | 0.005 | 0.0072 | 0.0408 | 0.0177 | 0.046 | 0.0011 | 0.0029 | 0.0005 |  | 0.0011 | 0.0018 | 0.003 | 0.0014 | 0.0052 |  |  | 0.004 |  |  |  |  | 4
2097 | 2098 | 12006712 | 2020-09-07 | 162,816 | Арм500 | ГОСТ 34028-2016 | 21 | 163,575 | 163.175 | 1569 | 5686 | 200 | 7 | 2 | 2155 | 9 | 320 | 350 | 110 |  | B 789/BC | 0,01 | 4:13:20 | 0.189 | 0.1502 | 0.5164 | 0.0038 | 0.0074 | 0.0423 | 0.0194 | 0.0428 | 0.0014 | 0.0024 | 0.0005 |  | 0.0011 | 0.0016 | 0.0044 | 0.0017 | 0.0053 |  |  | 0.004 |  | 0.0001 |  |  | 0
2098 | 2099 | 12006713 | 2020-09-07 | 159,744 | Арм500 | ГОСТ 34028-2016 | 22 | 160,496 | 160.096 | 1568 | 5713 | 200 | 7 | 2 | 2155 | 9 | 320 | 350 | 110 |  | B 789/BC | 0,01 | 4:54:41 | 0.1842 | 0.1471 | 0.5185 | 0.0031 | 0.0071 | 0.0414 | 0.0165 | 0.0476 | 0.0011 | 0.0027 | 0.0004 |  | 0.001 | 0.0016 | 0.003 | 0.0015 | 0.0052 |  |  | 0.004 |  | 0.0001 |  |  | 2
2099 | 2100 | 12006714 | 2020-09-07 | 162,816 | Арм500 | ГОСТ 34028-2016 | 23 | 163,575 | 163.175 | 1567 | 5741 | 200 | 7 | 2 | 2155 | 9 | 320 | 350 | 110 |  | B 789/BC | 0,01 | 5:36:43 | 0.1912 | 0.1437 | 0.5286 | 0.0065 | 0.0107 | 0.038 | 0.0141 | 0.0343 | 0.0013 | 0.0024 | 0.0005 |  | 0.0012 | 0.0023 | 0.0049 | 0.0021 | 0.0055 |  |  | 0.0041 |  | 0.0001 |  |  | 2
2100 | 2101 | 12006715 | 2020-09-07 | 162,816 | Арм500 | ГОСТ 34028-2016 | 24 | 163,575 | 163.175 | 1568 | 5768 | 200 | 13 | 2 | 2155 | 9 | 320 | 350 | 110 |  | B 789/BC | 0,01 | 6:21:37 | 0.1836 | 0.1394 | 0.5015 | 0.003 | 0.0088 | 0.0432 | 0.0154 | 0.0487 | 0.0015 | 0.0026 | 0.0004 |  | 0.001 | 0.0015 | 0.0028 | 0.0011 | 0.0053 |  |  | 0.004 |  |  |  |  | 1
2101 | 2102 | 12006716 | 2020-09-07 | 156,672 | Арм500 | ГОСТ 34028-2016 | 25 | 157,417 | 157.017 | 1569 | 3683 | 200 | 7 | 2 | 2155 | 9 | 320 | 350 | 110 |  | B 789/BC | 0,01 | 7:04:13 | 0.1843 | 0.1738 | 0.4971 | 0.0109 | 0.0102 | 0.0286 | 0.0108 | 0.0388 | 0.0008 | 0.0018 | 0.0004 |  | 0.0013 | 0.002 | 0.0042 | 0.0017 | 0.005 |  |  | 0.004 |  | 0.0001 | 0.0016 |  | 3
2102 | 2103 | 12006717 | 2020-09-07 | 162,112 | Арм500 | ГОСТ 34028-2016 | 26 | 172,368 | 171.968 | 1572 | 5824 | 200 | 7 | 2 | 2155 | 9 | 320 | 350 | 110 |  | B 789/BC | 0,01 | 7:36:35 | 0.1852 | 0.1518 | 0.5161 | 0.0131 | 0.0132 | 0.0349 | 0.0112 | 0.043 | 0.0009 | 0.0021 | 0.0004 |  | 0.001 | 0.0023 | 0.0021 | 0.0012 | 0.0051 |  |  | 0.0041 |  |  |  |  | 0
2103 | 2104 | 12006719 | 2020-09-07 | 73,779 | 1015 | ASTM A510/A510M-18 | 1 | 126,841 | 126.441 | 1585 | 5870 | 200 | 7 | 2 | 2155 | 9 | 320 | 350 | 100 |  | B 789/BC | 0,08 | 14:47:38 | 0.1639 | 0.1735 | 0.5381 | 0.0065 | 0.0093 | 0.0398 | 0.0109 | 0.0378 | 0.0011 | 0.002 | 0.0004 |  | 0.001 | 0.0015 | 0.0032 | 0.0012 | 0.007 |  |  | 0.0041 |  |  | 0.0008 |  | 4
2104 | 2105 | 12006718 | 2020-09-07 | 156,672 | Арм500 | ГОСТ 34028-2016 | 1 | 159,417 | 159.017 | 1587 | 5855 | 200 | 7 | 2 | 2155 | 9 | 320 | 350 | 110 |  | B 789/BC | 0,08 | 17:26:43 | 0.1915 | 0.1782 | 0.534 | 0.01 | 0.01 | 0.0434 | 0.0135 | 0.0436 | 0.0011 | 0.0021 | 0.0004 |  | 0.0009 | 0.0016 | 0.0024 | 0.0027 | 0.0068 |  |  | 0.0039 |  | 0.0003 | 0.0015 |  | 4
2105 | 2106 | 12006720 | 2020-09-07 | 159,744 | 1015 | ASTM A510/A510M-18 | 2 | 161,496 | 161.096 | 1577 | 5901 | 200 | 7 | 2 | 2155 | 9 | 320 | 350 | 110 |  | B 789/BC | 0,02 | 18:13:58 | 0.1693 | 0.1815 | 0.5886 | 0.0068 | 0.0135 | 0.0427 | 0.0123 | 0.0432 | 0.0011 | 0.0021 | 0.0004 |  | 0.0011 | 0.002 | 0.0042 | 0.0011 | 0.0069 |  |  | 0.0041 |  |  | 0.0028 |  | 0
2106 | 2107 | 12006721 | 2020-09-07 | 157,696 | 1015 | ASTM A510/A510M-18 | 3 | 158,443 | 158.043 | 1582 | 5934 | 200 | 7 | 2 | 2155 | 9 | 320 | 350 | 110 |  | B 789/BC | 0,01 | 18:55:57 | 0.162 | 0.1812 | 0.5707 | 0.0044 | 0.013 | 0.0426 | 0.0157 | 0.0382 | 0.001 | 0.002 | 0.0004 |  | 0.0012 | 0.0019 | 0.0044 | 0.0015 | 0.0072 |  |  | 0.0041 |  | 0.0001 | 0.0026 |  | 5
2107 | 2108 | 12006722 | 2020-09-07 | 139,264 | 1015 | ASTM A510/A510M-18 | 4 | 140,124 | 139.724 | 1576 | 5958 | 200 | 7 | 2 | 2155 | 9 | 320 | 350 | 110 |  | B 789/BC | 0,01 | 19:40:25 | 0.1652 | 0.1776 | 0.552 | 0.0052 | 0.01 | 0.0317 | 0.0065 | 0.0186 | 0.0005 | 0.0014 | 0.0004 |  | 0.0011 | 0.0018 | 0.0033 | 0.0017 | 0.0076 |  |  | 0.004 |  | 0.0001 | 0.0007 |  | 0
2108 | 2109 | 12006723 | 2020-09-07 | 151,552 | 1015 | ASTM A510/A510M-18 | 5 | 152,285 | 151.885 | 1569 | 5985 | 200 | 7 | 2 | 2155 | 9 | 320 | 350 | 110 |  | B 789/BC | 0,02 | 20:24:54 | 0.1605 | 0.1893 | 0.5612 | 0.005 | 0.0073 | 0.027 | 0.0051 | 0.0193 | 0.0005 | 0.0013 | 0.0004 |  | 0.001 | 0.0016 | 0.0025 | 0.0013 | 0.0077 |  |  | 0.0041 |  |  | 0.0018 |  | 7
2109 | 2110 | 12006724 | 2020-09-07 | 157,696 | 1015 | ASTM A510/A510M-18 | 6 | 158,443 | 158.043 | 1577 | 6014 | 200 | 7 | 2 | 2155 | 9 | 320 | 350 | 110 |  | B 789/BC | 0,02 | 20:58:07 | 0.1614 | 0.1837 | 0.5518 | 0.0073 | 0.008 | 0.0302 | 0.0051 | 0.0243 | 0.0004 | 0.0013 | 0.0004 |  | 0.001 | 0.0016 | 0.0031 | 0.0013 | 0.0073 |  |  | 0.004 |  | 0.0001 | 0.0012 |  | -6
2110 | 2111 | 12006725 | 2020-09-07 | 167,936 | 1015 | ASTM A510/A510M-18 | 7 | 168,706 | 168.306 | 1578 | 6042 | 200 | 7 | 2 | 2155 | 9 | 320 | 350 | 110 |  | B 789/BC | 0,01 | 21:46:01 | 0.1569 | 0.1901 | 0.5354 | 0.0093 | 0.0092 | 0.0334 | 0.004 | 0.0221 | 0.0004 | 0.0013 | 0.0003 |  | 0.0012 | 0.0017 | 0.0032 | 0.0007 | 0.0067 |  |  | 0.0041 |  | 0.0001 | 0.0017 |  | 1
2111 | 2112 | 12006726 | 2020-09-07 | 161,792 | 1015 | ASTM A510/A510M-18 | 8 | 162,548 | 162.148 | 1573 | 6071 | 200 | 7 | 2 | 2155 | 9 | 320 | 350 | 110 |  | B 789/BC | 0,02 | 22:31:37 | 0.1573 | 0.1857 | 0.5454 | 0.0087 | 0.0087 | 0.027 | 0.0044 | 0.0216 | 0.0004 | 0.0013 | 0.0004 |  | 0.0013 | 0.0018 | 0.0043 | 0.0012 | 0.0072 |  |  | 0.0041 |  | 0.0001 | 0.0009 |  | -3
2112 | 2113 | 12006727 | 2020-09-07 | 153,6 | 1015 | ASTM A510/A510M-18 | 9 | 154,338 | 153.938 | 1572 | 6098 | 200 | 7 | 2 | 2155 | 9 | 320 | 350 | 110 |  | B 789/BC | 0,02 | 23:17:30 | 0.1704 | 0.1773 | 0.5585 | 0.0068 | 0.0106 | 0.0255 | 0.0026 | 0.0149 | 0.0004 | 0.0012 | 0.0004 |  | 0.0011 | 0.0021 | 0.0038 | 0.0015 | 0.0074 |  |  | 0.0041 |  | 0.0001 | 0.0015 |  | 2
2113 | 2114 | 12006728 | 2020-09-07 | 159,744 | 1015 | ASTM A510/A510M-18 | 10 | 160,496 | 160.096 | 1574 | 6124 | 200 | 7 | 2 | 2155 | 9 | 320 | 350 | 110 |  | B 789/BC | 0,01 | 0:04:49 | 0.1716 | 0.1812 | 0.5679 | 0.0068 | 0.0118 | 0.0298 | 0.0046 | 0.0178 | 0.0004 | 0.0014 | 0.0004 |  | 0.0011 | 0.0022 | 0.003 | 0.0019 | 0.0073 |  |  | 0.0041 |  | 0.0001 | 0.0017 |  | 0
2114 | 2115 | 12006729 | 2020-09-08 | 159,744 | Арм500 | ГОСТ 34028-2016 | 11 | 160,496 | 160.096 | 1570 | 6152 | 200 | 7 | 2 | 2155 | 9 | 320 | 350 | 110 |  | B 789/BC | 0,01 | 1:01:53 | 0.177 | 0.194 | 0.5854 | 0.009 | 0.0121 | 0.0304 | 0.0047 | 0.0232 | 0.0004 | 0.0013 | 0.0004 |  | 0.0012 | 0.002 | 0.0033 | 0.0021 | 0.0074 |  |  | 0.0042 |  | 0.0001 | 0.0009 |  | 1
2115 | 2116 | 12006730 | 2020-09-08 | 159,744 | Арм500 | ГОСТ 34028-2016 | 12 | 160,496 | 160.096 | 1570 | 6176 | 200 | 7 | 2 | 2155 | 9 | 320 | 350 | 110 |  | B 789/BC | 0,01 | 1:28:57 | 0.1889 | 0.1555 | 0.5419 | 0.0083 | 0.0097 | 0.0256 | 0.0028 | 0.0144 | 0.0003 | 0.0012 | 0.0003 |  | 0.0011 | 0.0018 | 0.0048 | 0.0016 | 0.0074 |  |  | 0.0041 |  | 0.0001 | 0.0015 |  | 2
2116 | 2117 | 12006731 | 2020-09-08 | 168,96 | Арм500 | ГОСТ 34028-2016 | 13 | 169,731 | 169.331 | 1568 | 6204 | 200 | 7 | 2 | 2155 | 9 | 320 | 350 | 110 |  | B 789/BC | 0,01 | 2:08:51 | 0.2051 | 0.1566 | 0.5135 | 0.0051 | 0.0117 | 0.0246 | 0.002 | 0.0119 | 0.0003 | 0.0011 | 0.0003 |  | 0.0011 | 0.0015 | 0.0045 | 0.0027 | 0.0074 |  |  | 0.004 |  | 0.0005 | 0.0024 |  | 3
2117 | 2118 | 12006732 | 2020-09-08 | 162,816 | Арм500 | ГОСТ 34028-2016 | 14 | 163,575 | 163.175 | 1567 | 6229 | 200 | 7 | 2 | 2155 | 9 | 320 | 350 | 110 |  | B 789/BC | 0,02 | 2:44:29 | 0.1783 | 0.1566 | 0.521 | 0.0032 | 0.0126 | 0.0279 | 0.0017 | 0.0115 | 0.0003 | 0.0012 | 0.0003 |  | 0.001 | 0.0015 | 0.0025 | 0.0012 | 0.0077 |  |  | 0.004 |  | 0.0001 | 0.0005 |  | 1
2118 | 2119 | 12006733 | 2020-09-08 | 168,96 | Арм500 | ГОСТ 34028-2016 | 15 | 169,731 | 169.331 | 1570 | 6256 | 200 | 7 | 2 | 2155 | 9 | 320 | 350 | 110 |  | B 789/BC | 0,01 | 3:24:44 | 0.1812 | 0.1604 | 0.5046 | 0.0026 | 0.0137 | 0.0283 | 0.0017 | 0.0114 | 0.0002 | 0.0011 | 0.0003 |  | 0.001 | 0.0016 | 0.0026 | 0.0011 | 0.007 |  |  | 0.0039 |  | 0.0001 | 0.0012 |  | 1
2119 | 2120 | 12006734 | 2020-09-08 | 172,032 | Арм500 | ГОСТ 34028-2016 | 16 | 172,81 | 172.41 | 1555 | 6281 | 200 | 7 | 2 | 2155 | 9 | 320 | 350 | 110 |  | B 789/BC | 0,01 | 4:12:14 | 0.1811 | 0.1573 | 0.512 | 0.0045 | 0.016 | 0.0287 | 0.0037 | 0.0181 | 0.0003 | 0.0013 | 0.0003 |  | 0.0011 | 0.0018 | 0.0028 | 0.0012 | 0.0069 |  |  | 0.0041 |  | 0.0001 | 0.001 |  | 3
2120 | 2121 | 12006735 | 2020-09-08 | 162,816 | Арм500 | ГОСТ 34028-2016 | 17 | 163,575 | 163.175 | 1569 | 6305 | 200 | 7 | 2 | 2155 | 9 | 320 | 350 | 110 |  | B 789/BC | 0,01 | 4:49:34 | 0.1944 | 0.1515 | 0.521 | 0.0045 | 0.0171 | 0.0313 | 0.004 | 0.0187 | 0.0003 | 0.0013 | 0.0004 |  | 0.0011 | 0.002 | 0.003 | 0.0013 | 0.0066 |  |  | 0.004 |  | 0.0001 | 0.0014 |  | 1
2121 | 2122 | 12006736 | 2020-09-08 | 168,96 | Арм500 | ГОСТ 34028-2016 | 18 | 169,731 | 169.331 | 1569 | 6330 | 200 | 7 | 2 | 2155 | 9 | 320 | 350 | 100 |  | B 789/BC | 0,01 | 5:31:15 | 0.1895 | 0.1544 | 0.5219 | 0.0046 | 0.0165 | 0.032 | 0.0046 | 0.0192 | 0.0004 | 0.0013 | 0.0004 |  | 0.0011 | 0.002 | 0.003 | 0.0011 | 0.0067 |  |  | 0.004 |  | 0.0001 | 0.001 |  | 7
2122 | 2123 | 12006737 | 2020-09-08 | 162,816 | Арм500 | ГОСТ 34028-2016 | 19 | 163,575 | 163.175 | 1570 | 6355 | 200 | 7 | 2 | 2155 | 9 | 320 | 350 | 110 |  | B 789/BC | 0,01 | 6:08:15 | 0.1824 | 0.1489 | 0.5113 | 0.009 | 0.0183 | 0.0392 | 0.0106 | 0.0391 | 0.0007 | 0.0018 | 0.0004 |  | 0.001 | 0.0023 | 0.0027 | 0.0012 | 0.006 |  |  | 0.0038 |  |  | 0.0021 |  | 0
2123 | 2124 | 12006738 | 2020-09-08 | 162,816 | Арм500 | ГОСТ 34028-2016 | 20 | 163,575 | 163.175 | 1571 | 6379 | 200 | 7 | 2 | 2155 | 9 | 320 | 350 | 110 |  | B 789/BC | 0,01 | 7:01:19 | 0.1964 | 0.1613 | 0.4961 | 0.0043 | 0.0192 | 0.0429 | 0.0129 | 0.0407 | 0.0009 | 0.0018 | 0.0004 |  | 0.0009 | 0.0018 | 0.0027 | 0.0009 | 0.0071 |  |  | 0.0038 |  | 0.0001 | 0.0012 |  | 4
2124 | 2125 | 12006739 | 2020-09-08 | 162,816 | Арм500 | ГОСТ 34028-2016 | 21 | 163,575 | 163.175 | 1575 | 6401 | 200 | 7 | 2 | 2155 | 9 | 320 | 350 | 110 |  | B 789/BC | 0,01 | 7:32:02 | 0.1909 | 0.1547 | 0.503 | 0.0081 | 0.0165 | 0.0462 | 0.0175 | 0.0397 | 0.0008 | 0.002 | 0.0004 |  | 0.001 | 0.0017 | 0.0034 | 0.0014 | 0.0079 |  |  | 0.0037 |  | 0.0001 |  |  | -3
2125 | 2126 | 12006741 | 2020-09-08 | 162,816 | Арм500 | ГОСТ 34028-2016 | 23 | 163,575 | 163.175 | 1571 | 6450 | 200 | 7 | 2 | 2155 | 9 | 320 | 350 | 110 |  | B 789/BC | 0,01 | 8:47:38 | 0.1957 | 0.163 | 0.5109 | 0.0145 | 0.0137 | 0.069 | 0.0183 | 0.0379 | 0.0009 | 0.0027 | 0.0005 |  | 0.001 | 0.0017 | 0.0029 | 0.0014 | 0.0085 |  |  | 0.0037 |  | 0.0001 |  |  | -5
2126 | 2127 | 12006740 | 2020-09-08 | 162,816 | Арм500 | ГОСТ 34028-2016 | 22 | 163,575 | 163.175 | 1570 | 6425 | 200 | 7 | 2 | 2155 | 9 | 320 | 350 | 110 |  | B 789/BC | 0,02 | 8:14:09 | 0.1874 | 0.1579 | 0.5161 | 0.0098 | 0.0151 | 0.0702 | 0.0209 | 0.0402 | 0.0009 | 0.0026 | 0.0005 |  | 0.001 | 0.0019 | 0.0034 | 0.0009 | 0.0081 |  |  | 0.0037 |  | 0.0001 |  |  | 5
2127 | 2128 | 12006742 | 2020-09-08 | 168,96 | Арм500 | ГОСТ 34028-2016 | 24 | 169,731 | 169.331 | 1568 | 6475 | 200 | 7 | 2 | 2155 | 9 | 320 | 350 | 110 |  | B 789/BC | 0,01 | 9:37:01 | 0.1911 | 0.155 | 0.504 | 0.0111 | 0.0154 | 0.0703 | 0.0234 | 0.0399 | 0.0009 | 0.0029 | 0.0005 |  | 0.0009 | 0.0017 | 0.003 | 0.0012 | 0.009 |  |  | 0.0037 |  | 0.0001 |  |  | 2
2128 | 2129 | 12006743 | 2020-09-08 | 159,744 | Арм500 | ГОСТ 34028-2016 | 25 | 160,496 | 160.096 | 1570 | 6496 | 200 | 7 | 2 | 2155 | 9 | 320 | 350 | 110 |  | B 789/BC | 0,03 | 10:13:02 | 0.1871 | 0.1575 | 0.5014 | 0.0072 | 0.0146 | 0.0476 | 0.0167 | 0.0413 | 0.001 | 0.0024 | 0.0005 |  | 0.001 | 0.0017 | 0.004 | 0.0017 | 0.0107 |  |  | 0.0037 |  | 0.0001 |  |  | -3
2129 | 2130 | 12006744 | 2020-09-08 | 165,888 | Арм500 | ГОСТ 34028-2016 | 26 | 166,653 | 166.253 | 1568 | 6521 | 200 | 7 | 2 | 2155 | 9 | 320 | 350 | 110 |  | B 789/BC | 0,01 | 10:54:08 | 0.183 | 0.1482 | 0.5038 | 0.0116 | 0.0141 | 0.0409 | 0.0142 | 0.0417 | 0.0008 | 0.002 | 0.0005 |  | 0.001 | 0.0016 | 0.0044 | 0.0013 | 0.0093 |  |  | 0.0035 |  | 0.0001 |  |  | -2
2130 | 2131 | 12006745 | 2020-09-08 | 165,888 | Арм500 | ГОСТ 34028-2016 | 27 | 166,653 | 166.253 | 1567 | 6545 | 200 | 7 | 2 | 2155 | 9 | 320 | 350 | 110 |  | B 789/BC | 0,01 | 11:38:31 | 0.188 | 0.139 | 0.5078 | 0.0082 | 0.0115 | 0.0407 | 0.0176 | 0.0433 | 0.001 | 0.0026 | 0.0004 |  | 0.001 | 0.0014 | 0.0043 | 0.0014 | 0.0083 |  |  | 0.0036 |  | 0.0001 |  |  | 1
2131 | 2132 | 12006746 | 2020-09-08 | 165,888 | Арм500 | ГОСТ 34028-2016 | 28 | 166,653 | 166.253 | 1566 | 6570 | 200 | 7 | 2 | 2155 | 9 | 320 | 350 | 110 |  | B 789/BC | 0,01 | 12:06:43 | 0.176 | 0.1568 | 0.511 | 0.0066 | 0.0121 | 0.0458 | 0.0177 | 0.0459 | 0.001 | 0.0023 | 0.0005 |  | 0.001 | 0.0015 | 0.003 | 0.0016 | 0.0089 |  |  | 0.0036 |  | 0.0001 |  |  | 3
2132 | 2133 | 12006747 | 2020-09-08 | 168,96 | Арм500 | ГОСТ 34028-2016 | 29 | 169,731 | 169.331 | 1567 | 6594 | 200 | 7 | 2 | 2155 | 9 | 320 | 350 | 110 |  | B 789/BC | 0,01 | 12:52:42 | 0.174 | 0.138 | 0.5195 | 0.0071 | 0.0141 | 0.0487 | 0.0162 | 0.0444 | 0.0011 | 0.0024 | 0.0005 |  | 0.0009 | 0.0016 | 0.0036 | 0.0011 | 0.0086 |  |  | 0.0038 |  | 0.0001 |  |  | -1
2133 | 2134 | 12006748 | 2020-09-08 | 172,032 | Арм500 | ГОСТ 34028-2016 | 30 | 172,81 | 172.41 | 1568 | 6619 | 200 | 7 | 2 | 2155 | 9 | 320 | 350 | 110 |  | B 789/BC | 0,04 | 13:45:57 | 0.1763 | 0.1813 | 0.6093 | 0.0105 | 0.0151 | 0.0409 | 0.0162 | 0.0431 | 0.001 | 0.0027 | 0.0006 |  | 0.0011 | 0.002 | 0.0029 | 0.0014 | 0.009 |  |  | 0.0038 |  | 0.0001 |  |  | -2
2134 | 2135 | 12006749 | 2020-09-08 | 157,696 | 1018 | ASTM A510/A510M-18 | 31 | 158,443 | 158.043 | 1567 | 6644 | 200 | 7 | 2 | 2155 | 9 | 320 | 350 | 110 |  | B 789/BC | 0,01 | 14:07:04 | 0.1682 | 0.1887 | 0.6939 | 0.0125 | 0.0133 | 0.041 | 0.0137 | 0.0422 | 0.001 | 0.0021 | 0.0005 |  | 0.001 | 0.0022 | 0.0037 | 0.0021 | 0.0088 |  |  | 0.004 |  | 0.0001 |  |  | 2
2135 | 2136 | 12006750 | 2020-09-08 | 159,744 | 1018 | ASTM A510/A510M-18 | 32 | 160,496 | 160.096 | 1569 | 6670 | 200 | 7 | 2 | 2155 | 9 | 320 | 350 | 110 |  | B 789/BC | 0,01 | 14:57:29 | 0.1707 | 0.1821 | 0.7226 | 0.013 | 0.0122 | 0.0393 | 0.0125 | 0.0419 | 0.0009 | 0.0017 | 0.0005 |  | 0.0011 | 0.0022 | 0.0036 | 0.0019 | 0.0088 |  |  | 0.004 |  | 0.0001 |  |  | 1
2136 | 2137 | 12006751 | 2020-09-08 | 163,84 | 1018 | ASTM A510/A510M-18 | 33 | 164,6 | 164.2 | 1568 | 6697 | 200 | 7 | 2 | 2155 | 9 | 320 | 350 | 110 |  | B 789/BC | 0,01 | 15:38:34 | 0.177 | 0.2088 | 0.7255 | 0.0117 | 0.0118 | 0.0428 | 0.0142 | 0.0439 | 0.0011 | 0.0018 | 0.0005 |  | 0.0012 | 0.0022 | 0.0091 | 0.0021 | 0.008 |  |  | 0.004 |  | 0.0002 |  |  | -1
2137 | 2138 | 12006752 | 2020-09-08 | 159,744 | 1018 | ASTM A510/A510M-18 | 34 | 160,496 | 160.096 | 1568 | 6723 | 200 | 7 | 2 | 2155 | 9 | 320 | 350 | 110 |  | B 789/BC | 0,01 | 16:24:41 | 0.179 | 0.2273 | 0.7342 | 0.0103 | 0.0123 | 0.04 | 0.0133 | 0.0462 | 0.0011 | 0.0019 | 0.0005 |  | 0.0013 | 0.0024 | 0.0056 | 0.0022 | 0.0086 |  |  | 0.004 |  | 0.0002 |  |  | 3
2138 | 2139 | 12006753 | 2020-09-08 | 161,792 | 1018 | ASTM A510/A510M-18 | 35 | 162,548 | 162.148 | 1567 | 6750 | 200 | 7 | 2 | 2155 | 9 | 320 | 350 | 110 |  | B 789/BC | 0,01 | 17:09:37 | 0.1789 | 0.2088 | 0.7396 | 0.0055 | 0.0145 | 0.0465 | 0.0155 | 0.0501 | 0.001 | 0.0021 | 0.0006 |  | 0.0013 | 0.0026 | 0.0062 | 0.0013 | 0.0089 |  |  | 0.004 |  | 0.0001 |  |  | -2
2139 | 2140 | 12006754 | 2020-09-08 | 159,744 | 1018 | ASTM A510/A510M-18 | 36 | 160,496 | 160.096 | 1568 | 6777 | 200 | 7 | 2 | 2155 | 9 | 320 | 350 | 110 |  | B 789/BC | 0,03 | 17:53:16 | 0.1756 | 0.1749 | 0.7247 | 0.0064 | 0.0151 | 0.0468 | 0.0147 | 0.0474 | 0.0011 | 0.0024 | 0.0005 |  | 0.0012 | 0.0025 | 0.0065 | 0.0011 | 0.0081 |  |  | 0.0041 |  | 0.0001 |  |  | 3
2140 | 2141 | 12006755 | 2020-09-08 | 159,744 | 1018 | ASTM A510/A510M-18 | 37 | 160,496 | 160.096 | 1569 | 6803 | 200 | 7 | 2 | 2155 | 9 | 320 | 350 | 110 |  | B 789/BC | 0,01 | 18:50:58 | 0.1801 | 0.185 | 0.7194 | 0.0088 | 0.0134 | 0.0501 | 0.0218 | 0.0416 | 0.0012 | 0.0022 | 0.0005 |  | 0.0013 | 0.0025 | 0.0039 | 0.0018 | 0.0069 |  |  | 0.0044 |  | 0.0001 |  |  | 1
2141 | 2142 | 12006756 | 2020-09-08 | 161,792 | 1018 | ASTM A510/A510M-18 | 38 | 162,548 | 162.148 | 1581 | 6830 | 200 | 7 | 2 | 2155 | 9 | 320 | 350 | 110 |  | B 789/BC | 0,01 | 19:26:19 | 0.179 | 0.195 | 0.7265 | 0.0096 | 0.0121 | 0.0429 | 0.0155 | 0.0412 | 0.0013 | 0.0021 | 0.0005 |  | 0.0013 | 0.0026 | 0.0043 | 0.0019 | 0.0071 |  |  | 0.0045 |  | 0.0001 |  |  | 3
2142 | 2143 | 12006757 | 2020-09-08 | 161,792 | 1018 | ASTM A510/A510M-18 | 39 | 162,548 | 162.148 | 1568 | 6856 | 200 | 7 | 2 | 2155 | 9 | 320 | 350 | 110 |  | B 789/BC | 0,01 | 20:18:26 | 0.1739 | 0.1793 | 0.7151 | 0.013 | 0.0134 | 0.0397 | 0.0141 | 0.042 | 0.0013 | 0.0021 | 0.0005 |  | 0.0012 | 0.0026 | 0.0035 | 0.0016 | 0.0069 |  |  | 0.0044 |  |  |  |  | 0
2143 | 2144 | 12006758 | 2020-09-08 | 161,792 | 1018 | ASTM A510/A510M-18 | 40 | 162,548 | 162.148 | 1568 | 6883 | 200 | 7 | 2 | 2155 | 9 | 320 | 350 | 110 |  | B 789/BC | 0,01 | 21:05:04 | 0.1854 | 0.1803 | 0.7232 | 0.0143 | 0.0133 | 0.0437 | 0.0182 | 0.0455 | 0.0015 | 0.003 | 0.0004 |  | 0.0012 | 0.0026 | 0.0033 | 0.0013 | 0.0071 |  |  | 0.0046 |  |  |  |  | 0
2144 | 2145 | 12006759 | 2020-09-08 | 159,744 | Арм500 | ГОСТ 34028-2016 | 41 | 160,496 | 160.096 | 1567 | 6911 | 200 | 7 | 2 | 2155 | 9 | 320 | 350 | 110 |  | B 789/BC | 0,01 | 21:57:54 | 0.1837 | 0.1979 | 0.719 | 0.0087 | 0.0133 | 0.0661 | 0.0299 | 0.0422 | 0.0015 | 0.0041 | 0.0005 |  | 0.0013 | 0.0027 | 0.0032 | 0.0014 | 0.0069 |  |  | 0.0044 |  |  |  |  | -2
2145 | 2146 | 12006760 | 2020-09-08 | 168,729 | Арм500 | ГОСТ 34028-2016 | 42 | 179 | 178.6 | 1566 | 6938 | 200 | 7 | 2 | 2155 | 9 | 320 | 350 | 110 |  | B 789/BC | 0,01 | 22:39:34 | 0.1828 | 0.1899 | 0.7021 | 0.0055 | 0.0158 | 0.0511 | 0.0189 | 0.0457 | 0.0015 | 0.0026 | 0.0004 |  | 0.0012 | 0.0024 | 0.0039 | 0.0014 | 0.0073 |  |  | 0.0046 |  | 0.0001 |  |  | 1
2146 | 2147 | 12006761 | 2020-09-08 | 153,6 | Арм500 | ГОСТ 34028-2016 | 1 | 155,538 | 155.138 | 1575 | 6966 | 200 | 7 | 2 | 2155 | 9 | 320 | 350 | 110 |  | B 789/BC | 0,08 | 0:07:26 | 0.1961 | 0.1794 | 0.7057 | 0.0035 | 0.0128 | 0.0404 | 0.0156 | 0.0375 | 0.0015 | 0.0025 | 0.0004 |  | 0.0013 | 0.0027 | 0.0044 | 0.0015 | 0.0078 |  |  | 0.0045 |  | 0.0001 |  |  | 2
2147 | 2148 | 12006762 | 2020-09-09 | 162,816 | Арм500 | ГОСТ 34028-2016 | 2 | 163,575 | 163.175 | 1570 | 6990 | 200 | 7 | 2 | 2155 | 9 | 320 | 350 | 110 |  | B 789/BC | 0,02 | 0:51:39 | 0.1959 | 0.1879 | 0.7126 | 0.0054 | 0.0129 | 0.0376 | 0.0136 | 0.044 | 0.0014 | 0.0022 | 0.0004 |  | 0.0013 | 0.0026 | 0.0031 | 0.0013 | 0.0067 |  |  | 0.0047 |  | 0.0001 | 0.0017 |  | 1
2148 | 2149 | 12006763 | 2020-09-09 | 165,888 | Арм500 | ГОСТ 34028-2016 | 3 | 166,653 | 166.253 | 1565 | 7018 | 200 | 7 | 2 | 2155 | 9 | 320 | 350 | 110 |  | B 789/BC | 0,02 | 1:38:18 | 0.1848 | 0.1806 | 0.7081 | 0.0079 | 0.017 | 0.0486 | 0.0197 | 0.0496 | 0.0014 | 0.0031 | 0.0005 |  | 0.0012 | 0.0028 | 0.0031 | 0.0013 | 0.0056 |  |  | 0.0046 |  | 0.0001 | 0.0022 |  | -3
2149 | 2150 | 12006764 | 2020-09-09 | 162,816 | Арм500 | ГОСТ 34028-2016 | 4 | 163,575 | 163.175 | 1563 | 7042 | 200 | 7 | 2 | 2155 | 9 | 320 | 350 | 110 |  | B 789/BC | 0,02 | 2:17:01 | 0.1856 | 0.1905 | 0.7148 | 0.0122 | 0.0143 | 0.0386 | 0.0188 | 0.0469 | 0.0016 | 0.0027 | 0.0005 |  | 0.0011 | 0.0027 | 0.0025 | 0.0012 | 0.0057 |  |  | 0.0045 |  |  | 0.0013 |  | -2
2150 | 2151 | 12006765 | 2020-09-09 | 165,888 | Арм500 | ГОСТ 34028-2016 | 5 | 166,653 | 166.253 | 1565 | 7070 | 200 | 7 | 2 | 2155 | 9 | 320 | 350 | 110 |  | B 789/BC | 0,02 | 3:02:14 | 0.1949 | 0.1977 | 0.7243 | 0.0117 | 0.0158 | 0.0412 | 0.0148 | 0.0414 | 0.0013 | 0.0024 | 0.0004 |  | 0.0011 | 0.0026 | 0.0028 | 0.0011 | 0.0045 |  |  | 0.0045 |  |  | 0.0022 |  | -2
2151 | 2152 | 12006766 | 2020-09-09 | 165,888 | Арм500 | ГОСТ 34028-2016 | 6 | 166,653 | 166.253 | 1565 | 7098 | 200 | 7 | 2 | 2155 | 9 | 320 | 350 | 110 |  | B 789/BC | 0,01 | 3:35:16 | 0.1869 | 0.1853 | 0.7025 | 0.0072 | 0.0208 | 0.0417 | 0.013 | 0.0448 | 0.0011 | 0.0024 | 0.0004 |  | 0.0012 | 0.0025 | 0.0028 | 0.001 | 0.0066 |  |  | 0.0043 |  |  | 0.0018 |  | -4
2152 | 2153 | 12006767 | 2020-09-09 | 165,888 | Арм500 | ГОСТ 34028-2016 | 7 | 166,653 | 166.253 | 1565 | 7122 | 200 | 7 | 2 | 2155 | 9 | 320 | 350 | 110 |  | B 789/BC | 0,01 | 4:13:40 | 0.1928 | 0.1936 | 0.7068 | 0.007 | 0.0146 | 0.0412 | 0.0217 | 0.0498 | 0.0011 | 0.0023 | 0.0004 |  | 0.0012 | 0.0024 | 0.0029 | 0.0011 | 0.0078 |  |  | 0.0045 |  | 0.0001 | 0.0029 |  | 2
2153 | 2154 | 12006768 | 2020-09-09 | 162,816 | Арм500 | ГОСТ 34028-2016 | 8 | 163,575 | 163.175 | 1562 | 7150 | 200 | 7 | 2 | 2155 | 9 | 320 | 350 | 110 |  | B 789/BC | 0,01 | 4:53:12 | 0.1871 | 0.1972 | 0.7048 | 0.0061 | 0.0149 | 0.0417 | 0.018 | 0.0476 | 0.001 | 0.0028 | 0.0004 |  | 0.0012 | 0.0021 | 0.0029 | 0.0012 | 0.0062 |  |  | 0.0044 |  | 0.0001 |  |  | 2
2154 | 2155 | 12006769 | 2020-09-09 | 165,888 | Арм500 | ГОСТ 34028-2016 | 9 | 166,653 | 166.253 | 1562 | 7174 | 200 | 7 | 2 | 2155 | 9 | 320 | 350 | 110 |  | B 789/BC | 0,01 | 5:39:52 | 0.1972 | 0.174 | 0.6955 | 0.0079 | 0.0188 | 0.0363 | 0.0131 | 0.0405 | 0.0012 | 0.0023 | 0.0004 |  | 0.0011 | 0.0023 | 0.0025 | 0.001 | 0.006 |  |  | 0.0045 |  |  |  |  | 3
2155 | 2156 | 12006770 | 2020-09-09 | 162,816 | Арм500 | ГОСТ 34028-2016 | 10 | 163,575 | 163.175 | 1562 | 7202 | 200 | 7 | 2 | 2155 | 9 | 320 | 350 | 110 |  | B 789/BC | 0,01 | 6:13:56 | 0.1986 | 0.1928 | 0.7127 | 0.0069 | 0.0155 | 0.0395 | 0.0166 | 0.0501 | 0.0011 | 0.0027 | 0.0004 |  | 0.0012 | 0.0024 | 0.0027 | 0.0017 | 0.0058 |  |  | 0.0045 |  | 0.0001 | 0.002 |  | 0
2156 | 2157 | 12006771 | 2020-09-09 | 159,744 | Арм500 | ГОСТ 34028-2016 | 11 | 160,496 | 160.096 | 1562 | 7227 | 200 | 7 | 2 | 2155 | 9 | 320 | 350 | 110 |  | B 789/BC | 0,01 | 6:49:58 | 0.202 | 0.1855 | 0.7065 | 0.0103 | 0.0168 | 0.0384 | 0.0172 | 0.0458 | 0.001 | 0.0028 | 0.0004 |  | 0.0012 | 0.0026 | 0.0027 | 0.0018 | 0.006 |  |  | 0.0045 |  |  |  |  | 3
2157 | 2158 | 12006772 | 2020-09-09 | 159,744 | Арм500 | ГОСТ 34028-2016 | 12 | 160,496 | 160.096 | 1567 | 7251 | 200 | 7 | 2 | 2155 | 9 | 320 | 350 | 110 |  | B 789/BC | 0,01 | 7:32:52 | 0.1965 | 0.1906 | 0.7268 | 0.0101 | 0.0124 | 0.0363 | 0.0131 | 0.0412 | 0.0009 | 0.0022 | 0.0004 |  | 0.0012 | 0.0023 | 0.0025 | 0.0011 | 0.0069 |  |  | 0.0045 |  |  | 0.0005 |  | 1
2158 | 2159 | 12006773 | 2020-09-09 | 165,888 | Арм500 | ГОСТ 34028-2016 | 13 | 166,653 | 166.253 | 1562 | 7279 | 200 | 7 | 2 | 2155 | 9 | 320 | 350 | 110 |  | B 789/BC | 0,01 | 8:14:07 | 0.1891 | 0.1973 | 0.719 | 0.0053 | 0.0149 | 0.0422 | 0.0152 | 0.0428 | 0.0007 | 0.0026 | 0.0004 |  | 0.0014 | 0.0024 | 0.0053 | 0.0012 | 0.0066 |  |  | 0.0044 |  |  |  |  | 4
2159 | 2160 | 12006774 | 2020-09-09 | 165,888 | Арм500 | ГОСТ 34028-2016 | 14 | 166,653 | 166.253 | 1565 | 7303 | 200 | 7 | 2 | 2155 | 9 | 320 | 350 | 110 |  | B 789/BC | 0,01 | 8:55:27 | 0.2014 | 0.1903 | 0.7032 | 0.0095 | 0.0162 | 0.0386 | 0.0159 | 0.0409 | 0.0009 | 0.0024 | 0.0004 |  | 0.0011 | 0.0025 | 0.0025 | 0.0012 | 0.0082 |  |  | 0.0044 |  |  |  |  | 1
2160 | 2161 | 12006775 | 2020-09-09 | 159,744 | Арм500 | ГОСТ 34028-2016 | 15 | 160,496 | 160.096 | 1573 | 7331 | 200 | 7 | 2 | 2155 | 9 | 320 | 350 | 110 |  | B 789/BC | 0,01 | 9:49:15 | 0.1797 | 0.1872 | 0.7333 | 0.0137 | 0.0207 | 0.0354 | 0.0116 | 0.044 | 0.0008 | 0.002 | 0.0005 |  | 0.0011 | 0.0029 | 0.0026 | 0.001 | 0.0062 |  |  | 0.0046 |  |  |  |  | 1
2161 | 2162 | 12006776 | 2020-09-09 | 165,888 | Арм500 | ГОСТ 34028-2016 | 16 | 166,653 | 166.253 | 1570 | 7359 | 200 | 7 | 2 | 2155 | 9 | 320 | 350 | 110 |  | B 789/BC | 0,01 | 10:16:14 | 0.1877 | 0.1876 | 0.7061 | 0.0068 | 0.0205 | 0.0377 | 0.0121 | 0.0429 | 0.0009 | 0.0025 | 0.0004 |  | 0.0011 | 0.0023 | 0.0029 | 0.0011 | 0.0046 |  |  | 0.0046 |  |  |  |  | 0
2162 | 2163 | 12006777 | 2020-09-09 | 162,816 | Арм500 | ГОСТ 34028-2016 | 17 | 163,575 | 163.175 | 1572 | 7383 | 200 | 7 | 2 | 2155 | 9 | 320 | 350 | 110 |  | B 789/BC | 0,01 | 10:55:03 | 0.19 | 0.1721 | 0.7417 | 0.0106 | 0.0138 | 0.0376 | 0.0143 | 0.042 | 0.0007 | 0.0024 | 0.0006 |  | 0.0011 | 0.0029 | 0.0024 | 0.0011 | 0.0044 |  |  | 0.0046 |  |  |  |  | 0
2163 | 2164 | 12006778 | 2020-09-09 | 165,888 | Арм500 | ГОСТ 34028-2016 | 18 | 166,653 | 166.253 | 1572 | 7411 | 200 | 7 | 2 | 2155 | 9 | 320 | 350 | 110 |  | B 789/BC | 0,01 | 11:34:11 | 0.2027 | 0.1839 | 0.7267 | 0.0136 | 0.0169 | 0.0414 | 0.022 | 0.0507 | 0.0017 | 0.0025 | 0.0006 |  | 0.0011 | 0.0029 | 0.0024 | 0.0012 | 0.0068 |  |  | 0.0046 |  |  |  |  | -3
2164 | 2165 | 12006779 | 2020-09-09 | 157,696 | 1018 | ASTM A510/A510M-18 | 19 | 158,443 | 158.043 | 1575 | 7437 | 200 | 7 | 2 | 2155 | 9 | 320 | 350 | 110 |  | B 789/BC | 0,01 | 12:11:46 | 0.1795 | 0.1866 | 0.6948 | 0.0063 | 0.0113 | 0.0445 | 0.0167 | 0.0453 | 0.0011 | 0.0025 | 0.0006 |  | 0.0013 | 0.0024 | 0.0041 | 0.0019 | 0.0057 |  |  | 0.0048 |  | 0.0001 |  |  | 2
2165 | 2166 | 12006780 | 2020-09-09 | 159,744 | 1018 | ASTM A510/A510M-18 | 20 | 160,496 | 160.096 | 1573 | 7466 | 200 | 7 | 2 | 2155 | 9 | 320 | 350 | 110 |  | B 789/BC | 0,01 | 12:59:22 | 0.1741 | 0.178 | 0.6884 | 0.0124 | 0.0147 | 0.041 | 0.0135 | 0.0413 | 0.0009 | 0.0023 | 0.0005 |  | 0.0012 | 0.0025 | 0.0037 | 0.0017 | 0.0066 |  |  | 0.0045 |  |  |  |  | 3
2166 | 2167 | 12006781 | 2020-09-09 | 161,434 | 1018 | ASTM A510/A510M-18 | 21 | 162,689 | 162.289 | 1574 | 7495 | 200 | 7 | 2 | 2155 | 9 | 320 | 350 | 110 |  | B 789/BC | 0,02 | 13:43:26 | 0.1798 | 0.188 | 0.698 | 0.0038 | 0.0094 | 0.0393 | 0.0109 | 0.0382 | 0.001 | 0.002 | 0.0004 |  | 0.0013 | 0.0021 | 0.005 | 0.0015 | 0.0068 |  |  | 0.0045 |  | 0.0001 |  |  | 2
2167 | 2168 | 12006782 | 2020-09-09 | 153,6 | 1018 | ASTM A510/A510M-18 | 22 | 154,338 | 153.938 | 1573 | 7526 | 200 | 7 | 2 | 2155 | 9 | 320 | 350 | 110 |  | B 789/BC | 0,02 | 14:45:37 | 0.1898 | 0.1837 | 0.7218 | 0.0085 | 0.0093 | 0.0356 | 0.0133 | 0.0375 | 0.0008 | 0.0023 | 0.0005 |  | 0.0013 | 0.0024 | 0.0035 | 0.0016 | 0.0079 |  |  | 0.0048 |  | 0.0001 |  |  | 3
2168 | 2169 | 12006783 | 2020-09-09 | 149,504 | 1018 | ASTM A510/A510M-18 | 23 | 150,433 | 150.033 | 1576 | 7554 | 200 | 7 | 2 | 2155 | 9 | 320 | 350 | 110 |  | B 789/BC | 0,02 | 15:24:05 | 0.1879 | 0.2025 | 0.707 | 0.0074 | 0.0098 | 0.0555 | 0.0212 | 0.0404 | 0.0009 | 0.0025 | 0.0005 |  | 0.0012 | 0.0021 | 0.0032 | 0.0017 | 0.0082 |  |  | 0.0047 |  |  |  |  | 4
2169 | 2170 | 12006784 | 2020-09-09 | 161,792 | 1018 | ASTM A510/A510M-18 | 24 | 162,548 | 162.148 | 1574 | 7583 | 200 | 7 | 2 | 2155 | 9 | 320 | 350 | 110 |  | B 789/BC | 0,01 | 16:14:41 | 0.174 | 0.1918 | 0.6984 | 0.0095 | 0.0087 | 0.0401 | 0.0142 | 0.0418 | 0.0009 | 0.0025 | 0.0005 |  | 0.0013 | 0.0024 | 0.0039 | 0.0021 | 0.0065 |  |  | 0.0046 |  | 0.0001 |  |  | 3
2170 | 2171 | 12006785 | 2020-09-09 | 163,84 | 1018 | ASTM A510/A510M-18 | 25 | 166,3 | 165.9 | 1570 | 7616 | 200 | 7 | 2 | 2155 | 9 | 320 | 350 | 110 |  | B 789/BC | 0,01 | 17:18:17 | 0.1713 | 0.1795 | 0.6921 | 0.0033 | 0.014 | 0.0443 | 0.0156 | 0.0411 | 0.0008 | 0.0026 | 0.0005 |  | 0.0011 | 0.0022 | 0.0032 | 0.0016 | 0.0063 |  |  | 0.0045 |  | 0.0001 |  |  | 2
2171 | 2172 | 12006786 | 2020-09-09 | 165,888 | 1018 | ASTM A510/A510M-18 | 26 | 166,653 | 166.253 | 1578 | 7649 | 200 | 7 | 2 | 2155 | 9 | 320 | 350 | 110 |  | B 789/BC | 0,01 | 18:01:53 | 0.1792 | 0.17 | 0.6957 | 0.0072 | 0.0128 | 0.0404 | 0.0134 | 0.0347 | 0.0007 | 0.0026 | 0.0005 |  | 0.0012 | 0.0025 | 0.0041 | 0.0019 | 0.007 |  |  | 0.0047 |  | 0.0001 |  |  | 3
2172 | 2173 | 12006787 | 2020-09-09 | 169,984 | 1018 | ASTM A510/A510M-18 | 27 | 170,758 | 170.358 | 1569 | 7683 | 200 | 7 | 2 | 2155 | 9 | 320 | 350 | 110 |  | B 789/BC | 0,02 | 18:35:14 | 0.1736 | 0.1762 | 0.6921 | 0.0069 | 0.0153 | 0.0384 | 0.0119 | 0.0346 | 0.0008 | 0.0023 | 0.0005 |  | 0.0012 | 0.0025 | 0.0032 | 0.0013 | 0.0069 |  |  | 0.0047 |  |  |  |  | 1
2173 | 2174 | 12006788 | 2020-09-09 | 157,696 | 1018 | ASTM A510/A510M-18 | 28 | 158,443 | 158.043 | 1574 | 7714 | 200 | 7 | 2 | 2155 | 9 | 320 | 350 | 110 |  | B 789/BC | 0,01 | 19:16:09 | 0.1876 | 0.1764 | 0.709 | 0.0096 | 0.0123 | 0.0484 | 0.0167 | 0.0417 | 0.0008 | 0.003 | 0.0007 |  | 0.0012 | 0.0028 | 0.0034 | 0.0019 | 0.0094 |  |  | 0.0045 |  | 0.0001 |  |  | -1
2174 | 2175 | 12006789 | 2020-09-09 | 153,6 | Арм500 | ГОСТ 34028-2016 | 29 | 154,338 | 153.938 | 1569 | 7745 | 200 | 7 | 2 | 2155 | 9 | 320 | 350 | 110 |  | B 789/BC | 0,01 | 20:15:20 | 0.1864 | 0.1779 | 0.7182 | 0.0112 | 0.0116 | 0.0519 | 0.0173 | 0.0406 | 0.0009 | 0.0027 | 0.0007 |  | 0.0012 | 0.0028 | 0.0033 | 0.0019 | 0.0069 |  |  | 0.0046 |  | 0.0001 |  |  | 2
2175 | 2176 | 12006790 | 2020-09-09 | 165,888 | Арм500 | ГОСТ 34028-2016 | 30 | 166,653 | 166.253 | 1578 | 7779 | 200 | 7 | 2 | 2155 | 9 | 320 | 350 | 110 |  | B 789/BC | 0,02 | 20:48:21 | 0.1916 | 0.1806 | 0.6954 | 0.0083 | 0.0101 | 0.0478 | 0.0135 | 0.0421 | 0.0011 | 0.0022 | 0.0007 |  | 0.0012 | 0.0024 | 0.0035 | 0.0018 | 0.0077 |  |  | 0.0046 |  | 0.0001 |  |  | 0
2176 | 2177 | 12006791 | 2020-09-09 | 162,816 | Арм500 | ГОСТ 34028-2016 | 31 | 163,575 | 163.175 | 1570 | 7812 | 200 | 7 | 2 | 2155 | 9 | 320 | 350 | 110 |  | B 789/BC | 0,01 | 21:23:22 | 0.1903 | 0.1956 | 0.7115 | 0.0186 | 0.0148 | 0.049 | 0.0128 | 0.0455 | 0.001 | 0.002 | 0.0006 |  | 0.0013 | 0.0028 | 0.005 | 0.0021 | 0.008 |  |  | 0.0046 |  | 0.0001 |  |  | -8
2177 | 2178 | 12006792 | 2020-09-09 | 159,744 | Арм500 | ГОСТ 34028-2016 | 32 | 160,496 | 160.096 | 1577 | 7843 | 200 | 7 | 2 | 2155 | 9 | 320 | 350 | 110 |  | B 789/BC | 0,01 | 22:40:29 | 0.1919 | 0.1892 | 0.7374 | 0.0213 | 0.0157 | 0.0577 | 0.0142 | 0.047 | 0.001 | 0.0021 | 0.0006 |  | 0.0011 | 0.0031 | 0.0034 | 0.0017 | 0.0082 |  |  | 0.0047 |  | 0.0001 |  |  | 2
2178 | 2179 | 12006793 | 2020-09-09 | 164,362 | Арм500 | ГОСТ 34028-2016 | 33 | 173,724 | 173.324 | 1570 | 7877 | 200 | 7 | 2 | 2155 | 9 | 320 | 350 | 110 |  | B 789/BC | 0,01 | 22:56:21 | 0.1913 | 0.1866 | 0.7093 | 0.0157 | 0.015 | 0.0582 | 0.0153 | 0.0471 | 0.0012 | 0.0022 | 0.0007 |  | 0.0011 | 0.003 | 0.0035 | 0.0016 | 0.0081 |  |  | 0.0044 |  | 0.0001 |  |  | -1
2179 | 2180 | 12006794 | 2020-09-10 | 165,824 | Арм500 | ГОСТ 34028-2016 | 1 | 167,358 | 166.958 | 1580 | 7440 | 200 | 7 | 2 | 2155 | 9 | 320 | 350 | 110 |  |  |  | 0:33:39 | 0.191 | 0.184 | 0.6738 | 0.0058 | 0.0159 | 0.0558 | 0.0136 | 0.0382 | 0.0009 | 0.0017 | 0.0008 |  | 0.0011 | 0.0023 | 0.0037 | 0.0019 | 0.0074 |  |  | 0.004 |  | 0.0001 |  |  | -3
2180 | 2181 | 12006795 | 2020-09-10 | 159,744 | Арм500 | ГОСТ 34028-2016 | 2 | 160,496 | 160.096 | 1570 | 7471 | 200 | 7 | 2 | 2155 | 9 | 320 | 350 | 110 |  |  |  | 1:18:32 | 0.1857 | 0.1862 | 0.6976 | 0.0112 | 0.0149 | 0.0517 | 0.0125 | 0.0363 | 0.001 | 0.0016 | 0.0007 |  | 0.0011 | 0.0025 | 0.0039 | 0.0015 | 0.009 |  |  | 0.0041 |  | 0.0001 |  |  | 0
2181 | 2182 | 12006796 | 2020-09-10 | 144,23 | Арм500 | ГОСТ 34028-2016 | 3 | 144,958 | 144.558 | 1566 | 7501 | 200 | 7 | 2 | 2155 | 9 | 320 | 350 | 110 |  |  |  | 2:06:16 | 0.1895 | 0.2001 | 0.7187 | 0.0156 | 0.0088 | 0.0392 | 0.0137 | 0.0402 | 0.0011 | 0.002 | 0.0007 |  | 0.001 | 0.0023 | 0.003 | 0.0019 | 0.0094 |  |  | 0.0042 |  | 0.0001 |  |  | 4
2182 | 2183 | 12006797 | 2020-09-10 | 168,96 | Арм500 | ГОСТ 34028-2016 | 4 | 169,731 | 169.331 | 1570 | 7535 | 200 | 7 | 2 | 2155 | 9 | 320 | 350 | 110 |  |  |  | 2:54:46 | 0.1846 | 0.1836 | 0.7028 | 0.0096 | 0.0097 | 0.0482 | 0.0142 | 0.0424 | 0.0012 | 0.0018 | 0.0007 |  | 0.0011 | 0.0026 | 0.0033 | 0.0012 | 0.008 |  |  | 0.0043 |  | 0.0001 |  |  | -6
2183 | 2184 | 12006798 | 2020-09-10 | 165,888 | Арм500 | ГОСТ 34028-2016 | 5 | 166,653 | 166.253 | 1568 | 7566 | 200 | 7 | 2 | 2155 | 9 | 320 | 350 | 110 |  |  |  | 3:42:46 | 0.1865 | 0.1752 | 0.7066 | 0.0126 | 0.0147 | 0.0532 | 0.0139 | 0.0383 | 0.0012 | 0.0019 | 0.0008 |  | 0.001 | 0.0026 | 0.003 | 0.0012 | 0.0066 |  |  | 0.0042 |  | 0.0001 |  |  | 1
2184 | 2185 | 12006799 | 2020-09-10 | 162,816 | Арм500 | ГОСТ 34028-2016 | 6 | 163,575 | 163.175 | 1593 | 7596 | 200 | 7 | 2 | 2155 | 9 | 320 | 350 | 110 |  |  |  | 4:27:35 | 0.1993 | 0.1748 | 0.7101 | 0.0155 | 0.017 | 0.055 | 0.0131 | 0.04 | 0.0013 | 0.002 | 0.0007 |  | 0.001 | 0.0027 | 0.0029 | 0.001 | 0.0087 |  |  | 0.0044 |  |  |  |  | 2
2185 | 2186 | 12006800 | 2020-09-10 | 162,816 | Арм500 | ГОСТ 34028-2016 | 7 | 163,575 | 163.175 | 1566 | 7627 | 200 | 7 | 2 | 2155 | 9 | 320 | 350 | 110 |  |  |  | 6:00:22 | 0.1892 | 0.1992 | 0.6984 | 0.0088 | 0.0126 | 0.0537 | 0.0131 | 0.0418 | 0.0012 | 0.0019 | 0.0006 |  | 0.0011 | 0.0022 | 0.0034 | 0.0014 | 0.0072 |  |  | 0.0043 |  | 0.0001 |  |  | -2
2186 | 2187 | 12006801 | 2020-09-10 | 159,744 | Арм500 | ГОСТ 34028-2016 | 8 | 160,496 | 160.096 | 1566 | 7655 | 200 | 7 | 2 | 2155 | 9 | 320 | 350 | 110 |  | B 789/BC | 0,02 | 6:04:23 | 0.2075 | 0.1902 | 0.7022 | 0.0111 | 0.0142 | 0.0471 | 0.0122 | 0.0373 | 0.0012 | 0.0016 | 0.0006 |  | 0.0011 | 0.0022 | 0.003 | 0.0012 | 0.0092 |  |  | 0.0042 |  |  |  |  | 4
2187 | 2188 | 12006802 | 2020-09-10 | 165,888 | Арм500 | ГОСТ 34028-2016 | 9 | 166,653 | 166.253 | 1565 | 7689 | 200 | 7 | 2 | 2155 | 9 | 320 | 350 | 110 |  |  |  | 6:54:27 | 0.188 | 0.1776 | 0.6984 | 0.0113 | 0.0162 | 0.0396 | 0.0123 | 0.0461 | 0.0011 | 0.0017 | 0.0005 |  | 0.0011 | 0.0024 | 0.003 | 0.0016 | 0.0088 |  |  | 0.0042 |  | 0.0001 |  |  | -4
2188 | 2189 | 12006803 | 2020-09-10 | 162,816 | Арм500 | ГОСТ 34028-2016 | 10 | 163,575 | 163.175 | 1567 | 7719 | 200 | 7 | 2 | 2155 | 9 | 320 | 350 | 110 |  |  |  | 7:33:40 | 0.1875 | 0.1895 | 0.7131 | 0.0142 | 0.0131 | 0.0395 | 0.0112 | 0.0397 | 0.0012 | 0.0015 | 0.0006 |  | 0.001 | 0.0026 | 0.0031 | 0.0016 | 0.0081 |  |  | 0.0044 |  | 0.0001 |  |  | 3
2189 | 2190 | 12006804 | 2020-09-10 | 165,888 | Арм500 | ГОСТ 34028-2016 | 11 | 166,653 | 166.253 | 1566 | 7753 | 200 | 7 | 2 | 2155 | 9 | 320 | 350 | 110 |  |  |  | 8:19:13 | 0.1906 | 0.179 | 0.727 | 0.0167 | 0.0108 | 0.0383 | 0.0193 | 0.0397 | 0.0011 | 0.002 | 0.0005 |  | 0.001 | 0.0025 | 0.0026 | 0.0018 | 0.0099 |  |  | 0.0047 |  |  |  |  | 1
2190 | 2191 | 12006805 | 2020-09-10 | 159,744 | Арм500 | ГОСТ 34028-2016 | 12 | 160,496 | 160.096 | 1566 | 7784 | 200 | 7 | 2 | 2155 | 9 | 320 | 350 | 110 |  |  |  | 9:03:40 | 0.1925 | 0.1804 | 0.736 | 0.0166 | 0.012 | 0.0405 | 0.0213 | 0.0421 | 0.0014 | 0.0022 | 0.0005 |  | 0.0011 | 0.0027 | 0.0035 | 0.0018 | 0.01 |  |  | 0.0046 |  |  |  |  | -2
2191 | 2192 | 12006806 | 2020-09-10 | 156,672 | Арм500 | ГОСТ 34028-2016 | 13 | 157,417 | 157.017 | 1573 | 7814 | 200 | 7 | 2 | 2155 | 9 | 320 | 350 | 110 |  |  |  | 9:47:45 | 0.1859 | 0.1803 | 0.7316 | 0.0148 | 0.012 | 0.0357 | 0.0155 | 0.0371 | 0.0015 | 0.0022 | 0.0004 |  | 0.0011 | 0.0027 | 0.003 | 0.0016 | 0.0096 |  |  | 0.0047 |  | 0.0001 |  |  | -1
2192 | 2193 | 12006807 | 2020-09-10 | 162,816 | Арм500 | ГОСТ 34028-2016 | 14 | 163,575 | 163.175 | 1567 | 7848 | 200 | 7 | 2 | 2155 | 9 | 320 | 350 | 110 |  |  |  | 10:35:59 | 0.1846 | 0.1892 | 0.7392 | 0.019 | 0.0117 | 0.0366 | 0.017 | 0.0452 | 0.0016 | 0.0024 | 0.0004 |  | 0.0012 | 0.0028 | 0.0031 | 0.0017 | 0.009 |  |  | 0.0047 |  | 0.0001 |  |  | 1
2193 | 2194 | 12006808 | 2020-09-10 | 159,744 | Арм500 | ГОСТ 34028-2016 | 15 | 160,496 | 160.096 | 1562 | 7879 | 200 | 7 | 2 | 2155 | 9 | 320 | 350 | 110 |  |  |  | 11:17:03 | 0.1883 | 0.1852 | 0.7317 | 0.0192 | 0.013 | 0.0306 | 0.0124 | 0.0343 | 0.0015 | 0.0022 | 0.0004 |  | 0.0011 | 0.0028 | 0.0038 | 0.0016 | 0.0082 |  |  | 0.0048 |  |  |  |  | 3
2194 | 2195 | 12006809 | 2020-09-10 | 165,888 | Арм500 | ГОСТ 34028-2016 | 16 | 166,653 | 166.253 | 1562 | 7913 | 200 | 7 | 2 | 2155 | 9 | 320 | 350 | 110 |  |  |  | 12:01:23 | 0.1824 | 0.1832 | 0.7489 | 0.0188 | 0.0166 | 0.035 | 0.0118 | 0.0363 | 0.0012 | 0.0026 | 0.0004 |  | 0.0013 | 0.0031 | 0.0035 | 0.0015 | 0.0078 |  |  | 0.0046 |  | 0.0001 |  |  | 1
2195 | 2196 | 12006810 | 2020-09-10 | 159,744 | Арм500 | ГОСТ 34028-2016 | 17 | 160,496 | 160.096 | 1561 | 7943 | 200 | 7 | 2 | 2155 | 9 | 320 | 350 | 110 |  |  |  | 12:45:41 | 0.2136 | 0.1718 | 0.7195 | 0.0143 | 0.0164 | 0.0358 | 0.0133 | 0.0445 | 0.0012 | 0.0024 | 0.0004 |  | 0.0012 | 0.003 | 0.0029 | 0.0012 | 0.0076 |  |  | 0.0047 |  |  |  |  | 1
2196 | 2197 | 12006811 | 2020-09-10 | 159,744 | Арм500 | ГОСТ 34028-2016 | 18 | 160,496 | 160.096 | 1565 | 7977 | 200 | 7 | 2 | 2155 | 9 | 320 | 350 | 110 |  |  |  | 13:30:49 | 0.1908 | 0.1833 | 0.721 | 0.0155 | 0.0167 | 0.034 | 0.0146 | 0.039 | 0.0011 | 0.0024 | 0.0004 |  | 0.0013 | 0.0032 | 0.0033 | 0.0018 | 0.007 |  |  | 0.0048 |  |  |  |  | -2
2197 | 2198 | 12006812 | 2020-09-10 | 165,888 | Арм500 | ГОСТ 34028-2016 | 19 | 166,653 | 166.253 | 1573 | 8011 | 200 | 7 | 2 | 2155 | 9 | 320 | 350 | 110 |  |  |  | 14:20:24 | 0.1863 | 0.1889 | 0.7062 | 0.0077 | 0.0149 | 0.0357 | 0.0198 | 0.0462 | 0.0011 | 0.0029 | 0.0004 |  | 0.0011 | 0.0025 | 0.0032 | 0.0016 | 0.0074 |  |  | 0.0046 |  | 0.0001 |  |  | 2
2198 | 2199 | 12006813 | 2020-09-10 | 162,816 | Арм500 | ГОСТ 34028-2016 | 20 | 163,575 | 163.175 | 1563 | 8042 | 200 | 7 | 2 | 2155 | 9 | 320 | 350 | 110 |  |  |  | 15:03:48 | 0.2037 | 0.1834 | 0.7179 | 0.0144 | 0.0235 | 0.0449 | 0.0194 | 0.0467 | 0.0011 | 0.003 | 0.0004 |  | 0.0012 | 0.0031 | 0.0028 | 0.0014 | 0.0057 |  |  | 0.0047 |  |  |  |  | -6
2199 | 2200 | 12006814 | 2020-09-10 | 162,816 | Арм500 | ГОСТ 34028-2016 | 21 | 163,575 | 163.175 | 1563 | 8076 | 200 | 7 | 2 | 2155 | 9 | 320 | 350 | 110 |  |  |  | 15:50:12 | 0.2006 | 0.1816 | 0.7112 | 0.0118 | 0.0213 | 0.0493 | 0.0197 | 0.0472 | 0.0011 | 0.0025 | 0.0004 |  | 0.0013 | 0.003 | 0.0027 | 0.0006 | 0.0061 |  |  | 0.0046 |  |  |  |  | 1
2200 | 2201 | 12006815 | 2020-09-10 | 165,888 | Арм500 | ГОСТ 34028-2016 | 22 | 166,653 | 166.253 | 1561 | 8109 | 200 | 7 | 2 | 2155 | 9 | 320 | 350 | 110 |  |  |  | 16:38:23 | 0.1863 | 0.1865 | 0.7079 | 0.0091 | 0.0158 | 0.0517 | 0.017 | 0.0497 | 0.0011 | 0.0028 | 0.0004 |  | 0.0012 | 0.0027 | 0.0027 | 0.0016 | 0.0063 |  |  | 0.0046 |  | 0.0001 |  |  | 2
2201 | 2202 | 12006816 | 2020-09-10 | 156,672 | Арм500 | ГОСТ 34028-2016 | 23 | 157,417 | 157.017 | 1562 | 8140 | 200 | 7 | 2 | 2155 | 9 | 320 | 350 | 110 |  |  |  | 17:22:30 | 0.1996 | 0.199 | 0.7249 | 0.0105 | 0.0132 | 0.0475 | 0.0155 | 0.0467 | 0.0011 | 0.0029 | 0.0004 |  | 0.0014 | 0.0026 | 0.0033 | 0.0013 | 0.0062 |  |  | 0.0047 |  |  |  |  | -2
2202 | 2203 | 12006817 | 2020-09-10 | 162,816 | Арм500 | ГОСТ 34028-2016 | 24 | 163,575 | 163.175 | 1567 | 8174 | 200 | 7 | 2 | 2155 | 9 | 320 | 350 | 110 |  | B 789/BC | 0,05 | 18:14:43 | 0.1978 | 0.1868 | 0.7114 | 0.0067 | 0.0143 | 0.0484 | 0.0145 | 0.0431 | 0.001 | 0.0024 | 0.0003 |  | 0.0012 | 0.0026 | 0.003 | 0.0013 | 0.0061 |  |  | 0.0045 |  | 0.0001 |  |  | 1
2203 | 2204 | 12006818 | 2020-09-10 | 156,672 | Арм500 | ГОСТ 34028-2016 | 25 | 157,417 | 157.017 | 1565 | 8205 | 200 | 7 | 2 | 2155 | 9 | 320 | 350 | 110 |  | B 789/BC | 0,01 | 18:51:00 | 0.1916 | 0.2108 | 0.7148 | 0.0039 | 0.0156 | 0.0579 | 0.0185 | 0.0417 | 0.0011 | 0.003 | 0.0004 |  | 0.0013 | 0.0026 | 0.0034 | 0.0011 | 0.0062 |  |  | 0.0046 |  | 0.0001 |  |  | 3
2204 | 2205 | 12006819 | 2020-09-10 | 165,888 | Арм500 | ГОСТ 34028-2016 | 26 | 166,653 | 166.253 | 1565 | 8238 | 200 | 7 | 2 | 2155 | 9 | 320 | 350 | 110 |  | B 789/BC | 0,01 | 19:39:35 | 0.1916 | 0.1779 | 0.5461 | 0.0081 | 0.0212 | 0.0551 | 0.0184 | 0.0402 | 0.0009 | 0.0026 | 0.0003 |  | 0.0012 | 0.0027 | 0.0035 | 0.0017 | 0.0056 |  |  | 0.0043 |  |  |  |  | 2
2205 | 2206 | 12006820 | 2020-09-10 | 156,672 | Арм500 | ГОСТ 34028-2016 | 27 | 157,417 | 157.017 | 1568 | 8269 | 200 | 13 | 2 | 2155 | 9 | 320 | 350 | 110 |  | B 789/BC | 0,01 | 20:31:36 | 0.1856 | 0.1757 | 0.4989 | 0.0075 | 0.0162 | 0.0519 | 0.017 | 0.0436 | 0.0011 | 0.0027 | 0.0004 |  | 0.0012 | 0.0024 | 0.0035 | 0.0011 | 0.0054 |  |  | 0.004 |  |  |  |  | -4
2206 | 2207 | 12006821 | 2020-09-10 | 165,888 | Арм500 | ГОСТ 34028-2016 | 28 | 166,653 | 166.253 | 1568 | 8303 | 200 | 7 | 2 | 2155 | 9 | 320 | 350 | 110 |  | B 789/BC | 0,01 | 21:21:39 | 0.1765 | 0.1512 | 0.482 | 0.0077 | 0.0117 | 0.052 | 0.0233 | 0.0419 | 0.0011 | 0.0029 | 0.0003 |  | 0.0014 | 0.0021 | 0.0031 | 0.0017 | 0.0039 |  |  | 0.004 |  | 0.0001 |  |  | 0
2207 | 2208 | 12006822 | 2020-09-10 | 165,888 | Арм500 | ГОСТ 34028-2016 | 29 | 166,653 | 166.253 | 1563 | 8337 | 200 | 7 | 2 | 2155 | 9 | 320 | 350 | 110 |  | B 789/BC | 0,01 | 22:07:14 | 0.1977 | 0.1511 | 0.4885 | 0.0055 | 0.0157 | 0.0488 | 0.017 | 0.0405 | 0.001 | 0.0033 | 0.0003 |  | 0.0012 | 0.0023 | 0.003 | 0.0007 | 0.005 |  |  | 0.004 |  |  |  |  | 3
2208 | 2209 | 12006823 | 2020-09-10 | 159,744 | Арм500 | ГОСТ 34028-2016 | 30 | 160,496 | 160.096 | 1563 | 8370 | 200 | 7 | 2 | 2155 | 9 | 320 | 350 | 110 |  | B 789/BC | 0,02 | 22:51:56 | 0.18 | 0.1581 | 0.4977 | 0.0083 | 0.0163 | 0.0503 | 0.0183 | 0.0429 | 0.0013 | 0.0028 | 0.0003 |  | 0.0011 | 0.0023 | 0.0032 | 0.0019 | 0.0052 |  |  | 0.0041 |  |  |  |  | -3
2209 | 2210 | 12006824 | 2020-09-10 | 165,888 | Арм500 | ГОСТ 34028-2016 | 31 | 166,653 | 166.253 | 1562 | 8404 | 200 | 7 | 2 | 2155 | 9 | 320 | 350 | 110 |  | B 789/BC | 0,02 | 23:35:51 | 0.1975 | 0.1754 | 0.6082 | 0.0068 | 0.0142 | 0.0609 | 0.0183 | 0.0441 | 0.0013 | 0.0032 | 0.0003 |  | 0.0014 | 0.0025 | 0.0032 | 0.0016 | 0.0053 |  |  | 0.0042 |  | 0.0001 |  |  | -2
2210 | 2211 | 12006825 | 2020-09-11 | 161,792 | 1018 | ASTM A510/A510M-18 | 32 | 162,548 | 162.148 | 1564 | 8436 | 200 | 7 | 2 | 2155 | 9 | 320 | 350 | 110 |  | B 789/BC | 0,02 | 0:24:52 | 0.1787 | 0.1835 | 0.6942 | 0.0064 | 0.0131 | 0.0572 | 0.019 | 0.0499 | 0.0013 | 0.0029 | 0.0004 |  | 0.0014 | 0.0029 | 0.0035 | 0.0015 | 0.0055 |  |  | 0.0046 |  | 0.0001 |  |  | 0
2211 | 2212 | 12006826 | 2020-09-11 | 164,864 | 1018 | ASTM A510/A510M-18 | 33 | 165,627 | 165.227 | 1561 | 8468 | 200 | 7 | 2 | 2155 | 9 | 320 | 350 | 110 |  | B 789/BC | 0,02 | 1:08:12 | 0.1749 | 0.2207 | 0.7268 | 0.006 | 0.0142 | 0.0709 | 0.0241 | 0.0473 | 0.0012 | 0.0034 | 0.0005 |  | 0.0015 | 0.0028 | 0.0035 | 0.0016 | 0.0058 |  |  | 0.0046 |  | 0.0001 |  |  | -1
2212 | 2213 | 12006827 | 2020-09-11 | 161,792 | 1018 | ASTM A510/A510M-18 | 34 | 162,548 | 162.148 | 1560 | 8500 | 200 | 7 | 2 | 2155 | 9 | 320 | 350 | 110 |  | B 789/BC | 0,02 | 1:53:02 | 0.1771 | 0.1888 | 0.7066 | 0.0079 | 0.0151 | 0.0587 | 0.017 | 0.0434 | 0.0013 | 0.0027 | 0.0004 |  | 0.0012 | 0.0031 | 0.0028 | 0.0022 | 0.0061 |  |  | 0.0047 |  | 0.0001 |  |  | -3
2213 | 2214 | 12006828 | 2020-09-11 | 159,744 | 1018 | ASTM A510/A510M-18 | 35 | 160,496 | 160.096 | 1565 | 8533 | 200 | 7 | 2 | 2155 | 9 | 320 | 350 | 110 |  | B 789/BC | 0,02 | 2:43:26 | 0.1737 | 0.1746 | 0.7092 | 0.0084 | 0.014 | 0.0527 | 0.0143 | 0.0383 | 0.0012 | 0.0024 | 0.0004 |  | 0.0012 | 0.0028 | 0.0034 | 0.0019 | 0.0056 |  |  | 0.0046 |  |  |  |  | -5
2214 | 2215 | 12006829 | 2020-09-11 | 157,696 | 1018 | ASTM A510/A510M-18 | 36 | 158,443 | 158.043 | 1566 | 8566 | 200 | 7 | 2 | 2155 | 9 | 320 | 350 | 110 |  | B 789/BC | 0,02 | 3:27:48 | 0.1675 | 0.1802 | 0.7034 | 0.0087 | 0.0153 | 0.049 | 0.0162 | 0.0477 | 0.0011 | 0.0026 | 0.0004 |  | 0.0012 | 0.0029 | 0.0038 | 0.002 | 0.0053 |  |  | 0.0045 |  | 0.0001 |  |  | 0
2215 | 2216 | 12006830 | 2020-09-11 | 157,696 | 1018 | ASTM A510/A510M-18 | 37 | 158,443 | 158.043 | 1565 | 8597 | 200 | 7 | 2 | 2155 | 9 | 320 | 350 | 110 |  | B 789/BC | 0,02 | 4:12:00 | 0.1758 | 0.1789 | 0.6911 | 0.0079 | 0.0113 | 0.0524 | 0.0173 | 0.0443 | 0.0012 | 0.0026 | 0.0003 |  | 0.0013 | 0.0026 | 0.0031 | 0.0016 | 0.0059 |  |  | 0.0044 |  |  |  |  | 2
2216 | 2217 | 12006831 | 2020-09-11 | 159,744 | 1018 | ASTM A510/A510M-18 | 38 | 160,496 | 160.096 | 1562 | 8630 | 200 | 7 | 2 | 2155 | 9 | 320 | 350 | 110 |  | B 789/BC | 0,01 | 5:00:23 | 0.1739 | 0.1954 | 0.7323 | 0.0103 | 0.0119 | 0.0549 | 0.0151 | 0.0447 | 0.0013 | 0.0027 | 0.0004 |  | 0.0014 | 0.0028 | 0.0038 | 0.0014 | 0.0056 |  |  | 0.0047 |  |  |  |  | 0
2217 | 2218 | 12006832 | 2020-09-11 | 92,941 | 1018 | ASTM A510/A510M-18 | 39 | 150,546 | 150.146 | 1562 | 8657 | 200 | 7 | 2 | 2155 | 9 | 320 | 350 | 110 |  | B 789/BC | 0,01 | 5:43:44 | 0.1774 | 0.1938 | 0.6928 | 0.0038 | 0.0096 | 0.0527 | 0.0179 | 0.0468 | 0.0014 | 0.0028 | 0.0003 |  | 0.0014 | 0.0022 | 0.0033 | 0.0014 | 0.0051 |  |  | 0.0044 |  | 0.0001 |  |  | 2
2218 | 2219 | 12006833 | 2020-09-11 | 168,96 | Арм500 | ГОСТ 34028-2016 | 1 | 170,531 | 170.131 | 1584 | 10911 | 200 | 7 | 2 | 2155 | 9 | 320 | 350 | 110 |  | B 789/BC | 0,08 | 14:21:58 | 0.2155 | 0.1896 | 0.6912 | 0.0046 | 0.0125 | 0.0478 | 0.0185 | 0.0592 | 0.0015 | 0.0029 | 0.0004 |  | 0.0012 | 0.0027 | 0.0031 | 0.0013 | 0.0083 |  |  | 0.0043 |  |  |  |  | 3
2219 | 2220 | 12006834 | 2020-09-11 | 165,709 | Арм500 | ГОСТ 34028-2016 | 2 | 166,473 | 166.073 | 1568 | 10945 | 200 | 7 | 2 | 2155 | 9 | 320 | 350 | 110 |  | B 789/BC | 0,02 | 15:15:39 | 0.1948 | 0.1641 | 0.5597 | 0.0041 | 0.0118 | 0.0454 | 0.0172 | 0.0602 | 0.0012 | 0.0027 | 0.0004 |  | 0.0011 | 0.0022 | 0.0026 | 0.0005 | 0.0081 |  |  | 0.004 |  |  |  |  | 2
2220 | 2221 | 12006835 | 2020-09-11 | 162,816 | Арм500 | ГОСТ 34028-2016 | 3 | 163,575 | 163.175 | 1575 | 10975 | 200 | 7 | 2 | 2155 | 9 | 320 | 350 | 110 |  | B 789/BC | 0,02 | 16:51:31 | 0.189 | 0.1584 | 0.527 | 0.0081 | 0.0108 | 0.0524 | 0.0177 | 0.0427 | 0.001 | 0.0039 | 0.0003 |  | 0.001 | 0.0018 | 0.0025 | 0.0014 | 0.0069 |  |  | 0.0041 |  |  |  |  | 2
2221 | 2222 | 12006836 | 2020-09-11 | 156,672 | Арм500 | ГОСТ 34028-2016 | 4 | 157,417 | 157.017 | 1570 | 11006 | 200 | 7 | 2 | 2155 | 9 | 320 | 350 | 110 |  | B 789/BC | 0,01 | 16:48:05 | 0.1878 | 0.1531 | 0.5175 | 0.0098 | 0.0149 | 0.0444 | 0.014 | 0.0508 | 0.001 | 0.0025 | 0.0003 |  | 0.0012 | 0.002 | 0.0025 | 0.001 | 0.0059 |  |  | 0.0039 |  |  |  |  | 6
2222 | 2223 | 12006837 | 2020-09-11 | 159,744 | Арм500 | ГОСТ 34028-2016 | 5 | 160,496 | 160.096 | 1567 | 11037 | 200 | 7 | 2 | 2155 | 9 | 320 | 350 | 110 |  | B 789/BC | 0,02 | 17:35:00 | 0.1964 | 0.1562 | 0.514 | 0.0133 | 0.0142 | 0.0429 | 0.0159 | 0.0487 | 0.001 | 0.0022 | 0.0003 |  | 0.0012 | 0.0021 | 0.0035 | 0.0014 | 0.0066 |  |  | 0.0041 |  |  |  |  | -5
2223 | 2224 | 12006838 | 2020-09-11 | 165,888 | Арм500 | ГОСТ 34028-2016 | 6 | 166,653 | 166.253 | 1577 | 11067 | 200 | 7 | 2 | 2155 | 9 | 320 | 350 | 110 |  | B 789/BC | 0,01 | 18:21:26 | 0.1875 | 0.1541 | 0.507 | 0.0071 | 0.011 | 0.0496 | 0.0229 | 0.0462 | 0.0011 | 0.0028 | 0.0003 |  | 0.0011 | 0.0019 | 0.0035 | 0.0012 | 0.0064 |  |  | 0.004 |  |  |  |  | 2
2224 | 2225 | 12006839 | 2020-09-11 | 162,816 | Арм500 | ГОСТ 34028-2016 | 7 | 163,575 | 163.175 | 1566 | 11101 | 200 | 7 | 2 | 2155 | 9 | 320 | 350 | 110 |  | B 789/BC | 0,01 | 19:09:02 | 0.1868 | 0.1428 | 0.5059 | 0.0076 | 0.0099 | 0.0351 | 0.0059 | 0.0225 | 0.0004 | 0.0012 | 0.0002 |  | 0.0009 | 0.0018 | 0.0029 | 0.0011 | 0.007 |  |  | 0.004 |  | 0.0001 |  |  | 1
2225 | 2226 | 12006840 | 2020-09-11 | 159,744 | Арм500 | ГОСТ 34028-2016 | 8 | 160,496 | 160.096 | 1566 | 11132 | 200 | 7 | 2 | 2155 | 9 | 320 | 350 | 110 |  | B 789/BC | 0,01 | 19:55:48 | 0.192 | 0.1628 | 0.5163 | 0.0062 | 0.0074 | 0.0323 | 0.0092 | 0.0229 | 0.0002 | 0.0015 | 0.0002 |  | 0.0011 | 0.0018 | 0.0033 | 0.0017 | 0.0061 |  |  | 0.0039 |  | 0.0001 |  |  | 0
2226 | 2227 | 12006841 | 2020-09-11 | 159,744 | Арм500 | ГОСТ 34028-2016 | 9 | 160,496 | 160.096 | 1566 | 11163 | 200 | 7 | 2 | 2155 | 9 | 320 | 350 | 110 |  | B 789/BC | 0,01 | 20:32:38 | 0.1901 | 0.1501 | 0.5262 | 0.0084 | 0.0094 | 0.0357 | 0.0058 | 0.0198 | 0.0003 | 0.0014 | 0.0004 |  | 0.0011 | 0.0021 | 0.0029 | 0.0018 | 0.0067 |  |  | 0.004 |  | 0.0001 |  |  | 1
2227 | 2228 | 12006842 | 2020-09-11 | 162,816 | Арм500 | ГОСТ 34028-2016 | 10 | 163,728 | 163.328 | 1569 | 11190 | 200 | 7 | 2 | 2155 | 9 | 320 | 350 | 110 |  | B 789/BC | 0,02 | 21:20:22 | 0.1841 | 0.1439 | 0.5052 | 0.0102 | 0.0109 | 0.0324 | 0.0033 | 0.0172 | 0.0003 | 0.0011 | 0.0004 |  | 0.0011 | 0.0019 | 0.0042 | 0.0017 | 0.0068 |  |  | 0.004 |  | 0.0001 |  |  | 2
2228 | 2229 | 12006843 | 2020-09-11 | 165,888 | Арм500 | ГОСТ 34028-2016 | 11 | 166,653 | 166.253 | 1564 | 11218 | 200 | 7 | 2 | 2155 | 9 | 320 | 350 | 110 |  | B 789/BC | 0,04 | 22:04:50 | 0.1918 | 0.1643 | 0.5037 | 0.006 | 0.0116 | 0.0325 | 0.0047 | 0.02 | 0.0003 | 0.0011 | 0.0004 |  | 0.0011 | 0.0021 | 0.0029 | 0.0012 | 0.0059 |  |  | 0.004 |  |  |  |  | 0
2229 | 2230 | 12006844 | 2020-09-11 | 156,672 | Арм500 | ГОСТ 34028-2016 | 12 | 157,417 | 157.017 | 1563 | 11245 | 200 | 7 | 2 | 2155 | 9 | 320 | 350 | 110 |  | B 789/BC | 0,01 | 22:42:50 | 0.1841 | 0.1566 | 0.5007 | 0.0065 | 0.0107 | 0.0331 | 0.004 | 0.0192 | 0.0003 | 0.001 | 0.0004 |  | 0.0011 | 0.0021 | 0.0027 | 0.0013 | 0.0065 |  |  | 0.0038 |  |  |  |  | 0
2230 | 2231 | 12006845 | 2020-09-11 | 165,888 | Арм500 | ГОСТ 34028-2016 | 13 | 166,653 | 166.253 | 1565 | 11270 | 200 | 7 | 2 | 2155 | 9 | 320 | 350 | 110 |  | B 789/BC | 0,01 | 23:19:39 | 0.1778 | 0.1665 | 0.5081 | 0.0085 | 0.0118 | 0.0345 | 0.0016 | 0.0131 | 0.0002 | 0.0009 | 0.0004 |  | 0.0012 | 0.0022 | 0.0031 | 0.0014 | 0.0062 |  |  | 0.004 |  |  |  |  | 1
2231 | 2232 | 12006846 | 2020-09-11 | 165,888 | Арм500 | ГОСТ 34028-2016 | 14 | 166,653 | 166.253 | 1570 | 11298 | 200 | 7 | 2 | 2155 | 9 | 320 | 350 | 110 |  | B 789/BC | 0,01 | 23:59:19 | 0.1814 | 0.1623 | 0.5132 | 0.0084 | 0.0146 | 0.0334 | 0.0017 | 0.012 | 0.0002 | 0.0008 | 0.0004 |  | 0.0011 | 0.0021 | 0.0027 | 0.0009 | 0.0059 |  |  | 0.0039 |  |  |  |  | 3
2232 | 2233 | 12006847 | 2020-09-12 | 165,888 | Арм500 | ГОСТ 34028-2016 | 15 | 166,653 | 166.253 | 1563 | 11325 | 200 | 7 | 2 | 2155 | 9 | 320 | 350 | 110 |  | B 789/BC | 0,02 | 0:49:17 | 0.1868 | 0.147 | 0.5079 | 0.0081 | 0.0102 | 0.0282 | 0.0013 | 0.0112 | 0.0002 | 0.0008 | 0.0003 |  | 0.0009 | 0.0017 | 0.0026 | 0.0007 | 0.0057 |  |  | 0.0039 |  |  |  |  | 1
2233 | 2234 | 12006848 | 2020-09-12 | 162,816 | Арм500 | ГОСТ 34028-2016 | 16 | 163,575 | 163.175 | 1564 | 11353 | 200 | 7 | 2 | 2155 | 9 | 320 | 350 | 110 |  | B 789/BC | 0,01 | 1:21:20 | 0.1961 | 0.1561 | 0.5096 | 0.0059 | 0.0068 | 0.0269 | 0.0014 | 0.0121 | 0.0002 | 0.0008 | 0.0003 |  | 0.001 | 0.0017 | 0.0026 | 0.0008 | 0.0081 |  |  | 0.0041 |  |  |  |  | 0
2234 | 2235 | 12006849 | 2020-09-12 | 159,744 | Арм500 | ГОСТ 34028-2016 | 17 | 160,496 | 160.096 | 1564 | 11377 | 200 | 7 | 2 | 2155 | 9 | 320 | 350 | 110 |  | B 789/BC | 0,01 | 1:58:09 | 0.1875 | 0.1518 | 0.52 | 0.012 | 0.0122 | 0.0274 | 0.0012 | 0.0118 | 0.0002 | 0.0009 | 0.0004 |  | 0.001 | 0.0021 | 0.0026 | 0.0012 | 0.007 |  |  | 0.0041 |  |  |  |  | -1
2235 | 2236 | 12006850 | 2020-09-12 | 162,816 | Арм500 | ГОСТ 34028-2016 | 18 | 163,575 | 163.175 | 1565 | 11405 | 200 | 7 | 2 | 2155 | 9 | 320 | 350 | 110 |  | B 789/BC | 0,01 | 2:38:12 | 0.1835 | 0.1468 | 0.5146 | 0.0112 | 0.0164 | 0.0301 | 0.0014 | 0.0117 | 0.0002 | 0.0008 | 0.0003 |  | 0.0011 | 0.0022 | 0.0028 | 0.0012 | 0.0069 |  |  | 0.004 |  |  |  |  | 1
2236 | 2237 | 12006851 | 2020-09-12 | 165,888 | Арм500 | ГОСТ 34028-2016 | 19 | 166,653 | 166.253 | 1566 | 11433 | 200 | 7 | 2 | 2155 | 9 | 320 | 350 | 110 |  | B 789/BC | 0,01 | 3:20:06 | 0.1788 | 0.1471 | 0.5166 | 0.0171 | 0.0182 | 0.0415 | 0.0107 | 0.0337 | 0.0009 | 0.0027 | 0.0004 |  | 0.0011 | 0.0024 | 0.0029 | 0.0011 | 0.0062 |  |  | 0.0041 |  |  |  |  | 1
2237 | 2238 | 12006852 | 2020-09-12 | 162,816 | Арм500 | ГОСТ 34028-2016 | 20 | 163,575 | 163.175 | 1566 | 11460 | 200 | 7 | 2 | 2155 | 9 | 320 | 350 | 110 |  | B 789/BC | 0,01 | 3:59:02 | 0.1901 | 0.1555 | 0.5189 | 0.0123 | 0.0176 | 0.0463 | 0.0116 | 0.0394 | 0.001 | 0.0033 | 0.0004 |  | 0.001 | 0.0023 | 0.0036 | 0.0011 | 0.0068 |  |  | 0.0041 |  | 0.0001 |  |  | 1
2238 | 2239 | 12006853 | 2020-09-12 | 159,744 | Арм500 | ГОСТ 34028-2016 | 21 | 160,496 | 160.096 | 1566 | 11488 | 200 | 7 | 2 | 2155 | 9 | 320 | 350 | 110 |  | B 789/BC | 0,01 | 4:40:37 | 0.1953 | 0.15 | 0.5201 | 0.0124 | 0.0229 | 0.0463 | 0.0127 | 0.046 | 0.0008 | 0.003 | 0.0005 |  | 0.0009 | 0.0027 | 0.0038 | 0.0006 | 0.0077 |  |  | 0.0034 |  |  |  |  | -1
2239 | 2240 | 12006854 | 2020-09-12 | 162,816 | Арм500 | ГОСТ 34028-2016 | 22 | 163,575 | 163.175 | 1565 | 11515 | 200 | 7 | 2 | 2155 | 9 | 320 | 350 | 110 |  | B 789/BC | 0,01 | 5:19:22 | 0.1871 | 0.1432 | 0.5194 | 0.0126 | 0.0165 | 0.0411 | 0.0129 | 0.0405 | 0.0009 | 0.0024 | 0.0005 |  | 0.0009 | 0.0025 | 0.0026 | 0.0003 | 0.0078 |  |  | 0.004 |  |  |  |  | 2
2240 | 2241 | 12006855 | 2020-09-12 | 159,744 | Арм500 | ГОСТ 34028-2016 | 23 | 160,496 | 160.096 | 1563 | 11543 | 200 | 7 | 2 | 2155 | 9 | 320 | 350 | 110 |  | B 789/BC | 0,01 | 6:01:47 | 0.1965 | 0.1616 | 0.5226 | 0.0138 | 0.0164 | 0.0384 | 0.0131 | 0.0427 | 0.0009 | 0.0021 | 0.0005 |  | 0.0011 | 0.0023 | 0.003 | 0.0006 | 0.0074 |  |  | 0.004 |  |  |  |  | 1
2241 | 2242 | 12006856 | 2020-09-12 | 159,744 | Арм500 | ГОСТ 34028-2016 | 24 | 160,496 | 160.096 | 1563 | 11568 | 200 | 7 | 2 | 2155 | 9 | 320 | 350 | 110 |  | B 789/BC | 0,01 | 6:45:25 | 0.1764 | 0.1461 | 0.5084 | 0.0137 | 0.0193 | 0.0389 | 0.0149 | 0.0528 | 0.0009 | 0.0024 | 0.0005 |  | 0.001 | 0.0024 | 0.0027 | 0.0008 | 0.0081 |  |  | 0.0039 |  |  |  |  | -3
2242 | 2243 | 12006857 | 2020-09-12 | 165,888 | Арм500 | ГОСТ 34028-2016 | 25 | 166,653 | 166.253 | 1562 | 11595 | 200 | 7 | 2 | 2155 | 9 | 320 | 350 | 110 |  | B 789/BC | 0,01 | 7:20:24 | 0.1771 | 0.1468 | 0.5067 | 0.0086 | 0.013 | 0.0406 | 0.0182 | 0.0493 | 0.001 | 0.0024 | 0.0004 |  | 0.001 | 0.002 | 0.0025 | 0.0005 | 0.0081 |  |  | 0.004 |  |  |  |  | 2
2243 | 2244 | 12006858 | 2020-09-12 | 157,696 | 1018 | ASTM A510/A510M-18 | 26 | 158,443 | 158.043 | 1570 | 11622 | 200 | 7 | 2 | 2155 | 9 | 320 | 350 | 110 |  | B 789/BC | 0,01 | 8:05:19 | 0.1674 | 0.1804 | 0.6679 | 0.0079 | 0.0156 | 0.0417 | 0.0171 | 0.051 | 0.0013 | 0.0027 | 0.0006 |  | 0.0011 | 0.0027 | 0.0028 | 0.0006 | 0.0085 |  |  | 0.0046 |  |  |  |  | 0
2244 | 2245 | 12006859 | 2020-09-12 | 161,792 | 1018 | ASTM A510/A510M-18 | 27 | 162,548 | 162.148 | 1570 | 11648 | 200 | 7 | 2 | 2155 | 9 | 320 | 350 | 110 |  | B 789/BC | 0,01 | 8:46:31 | 0.1638 | 0.1914 | 0.6915 | 0.0083 | 0.0128 | 0.0349 | 0.0168 | 0.0575 | 0.0012 | 0.0023 | 0.0006 |  | 0.0012 | 0.0025 | 0.0038 | 0.0012 | 0.0099 |  |  | 0.0043 |  | 0.0001 |  |  | -2
2245 | 2246 | 12006860 | 2020-09-12 | 172,032 | Арм500 | ГОСТ 34028-2016 | 28 | 172,81 | 172.41 | 1563 | 11676 | 200 | 7 | 2 | 2155 | 9 | 320 | 350 | 110 |  | B 789/BC | 0,01 | 9:28:54 | 0.1831 | 0.1778 | 0.661 | 0.0162 | 0.0143 | 0.032 | 0.015 | 0.0509 | 0.0015 | 0.0022 | 0.0005 |  | 0.0014 | 0.0024 | 0.0036 | 0.001 | 0.0085 |  |  | 0.0043 |  |  |  |  | 4
2246 | 2247 | 12006861 | 2020-09-12 | 165,888 | Арм500 | ГОСТ 34028-2016 | 29 | 166,653 | 166.253 | 1561 | 11704 | 200 | 7 | 2 | 2155 | 9 | 320 | 350 | 110 |  | B 789/BC | 0,03 | 10:12:55 | 0.1909 | 0.1556 | 0.518 | 0.017 | 0.0188 | 0.0376 | 0.0168 | 0.0462 | 0.0012 | 0.0022 | 0.0005 |  | 0.001 | 0.0017 | 0.0036 | 0.0012 | 0.0091 |  |  | 0.0038 |  | 0.0001 |  |  | 1
2247 | 2248 | 12006862 | 2020-09-12 | 162,816 | Арм500 | ГОСТ 34028-2016 | 30 | 163,575 | 163.175 | 1560 | 11731 | 200 | 7 | 2 | 2155 | 9 | 320 | 350 | 110 |  | B 789/BC | 0,01 | 10:49:30 | 0.1848 | 0.1539 | 0.5032 | 0.008 | 0.0149 | 0.039 | 0.0174 | 0.0465 | 0.0012 | 0.0023 | 0.0005 |  | 0.001 | 0.0018 | 0.0039 | 0.0017 | 0.0093 |  |  | 0.0038 |  | 0.0001 |  |  | 1
2248 | 2249 | 12006863 | 2020-09-12 | 165,888 | Арм500 | ГОСТ 34028-2016 | 31 | 166,653 | 166.253 | 1561 | 11759 | 200 | 7 | 2 | 2155 | 9 | 320 | 350 | 110 |  | B 789/BC | 0,01 | 11:36:52 | 0.1754 | 0.1615 | 0.5078 | 0.0072 | 0.0151 | 0.0456 | 0.0193 | 0.045 | 0.001 | 0.0024 | 0.0006 |  | 0.001 | 0.0021 | 0.0032 | 0.0017 | 0.0094 |  |  | 0.0038 |  | 0.0001 |  |  | -4
2249 | 2250 | 12006864 | 2020-09-12 | 159,744 | Арм500 | ГОСТ 34028-2016 | 32 | 160,496 | 160.096 | 1563 | 11786 | 200 | 7 | 2 | 2155 | 9 | 320 | 350 | 110 |  | B 789/BC | 0,01 | 12:12:20 | 0.1847 | 0.1691 | 0.5054 | 0.0161 | 0.0123 | 0.0371 | 0.0167 | 0.0533 | 0.001 | 0.0022 | 0.0006 |  | 0.001 | 0.0018 | 0.0035 | 0.0015 | 0.0099 |  |  | 0.0037 |  | 0.0001 |  |  | -1
2250 | 2251 | 12006865 | 2020-09-12 | 156,672 | Арм500 | ГОСТ 34028-2016 | 33 | 157,417 | 157.017 | 1563 | 11811 | 200 | 7 | 2 | 2155 | 9 | 320 | 350 | 110 |  | B 789/BC | 0,01 | 12:50:46 | 0.1958 | 0.1624 | 0.4959 | 0.0103 | 0.0125 | 0.041 | 0.0183 | 0.054 | 0.0011 | 0.0024 | 0.0006 |  | 0.001 | 0.002 | 0.0031 | 0.001 | 0.0109 |  |  | 0.0037 |  | 0.0001
2251 | 2252 | 12006866 | 2020-09-12 | 165,888 | Арм500 | ГОСТ 34028-2016 | 34 | 166,653 | 166.253 | 1563 | 11839 | 200 | 7 | 2 | 2155 | 9 | 320 | 350 | 110 |  | B 789/BC | 0,01 | 13:35:11 | 0.1982 | 0.1511 | 0.5136 | 0.013 | 0.0125 | 0.0411 | 0.0152 | 0.0501 | 0.0011 | 0.002 | 0.0006 |  | 0.001 | 0.0022 | 0.0033 | 0.0015 | 0.0104 |  |  | 0.0038 |  | 0.0001 |  |  | -2
2252 | 2253 | 12006867 | 2020-09-12 | 167,757 | Арм500 | ГОСТ 34028-2016 | 35 | 176,286 | 175.886 | 1563 | 11869 | 200 | 7 | 2 | 2155 | 9 | 320 | 350 | 110 |  | B 789/BC | 0,01 | 17:08:57 | 0.1876 | 0.1651 | 0.5167 | 0.0113 | 0.0127 | 0.0409 | 0.015 | 0.0482 | 0.0011 | 0.0019 | 0.0005 |  | 0.0011 | 0.0022 | 0.0035 | 0.0061 | 0.0069 |  |  | 0.0037 |  | 0.0002 |  |  | 0
2253 | 2254 | 12006868 | 2020-09-12 | 153,447 | Арм500 | ГОСТ 34028-2016 | 1 | 156,005 | 155.605 | 1577 | 11881 | 200 | 7 | 2 | 2155 | 9 | 320 | 350 | 110 |  | B 789/BC | 0,08 | 15:49:25 | 0.1806 | 0.1424 | 0.5148 | 0.0187 | 0.0095 | 0.0305 | 0.0174 | 0.0459 | 0.0011 | 0.0034 | 0.0005 |  | 0.0009 | 0.002 | 0.0028 | 0.002 | 0.0097 | [7 empty] | 2
2254 | 2255 | 12006869 | 2020-09-12 | 159,104 | Арм500 | ГОСТ 34028-2016 | 2 | 161,354 | 160.954 | 1573 | 11906 | 200 | 7 | 2 | 2155 | 9 | 320 | 350 | 110 |  | B 789/BC | 0,04 | 16:38:10 | 0.1827 | 0.1437 | 0.5061 | 0.0178 | 0.01 | 0.0387 | 0.0143 | 0.0432 | 0.0012 | 0.0029 | 0.0005 |  | 0.0009 | 0.0018 | 0.0035 | 0.0014 | 0.0088 |  |  | 0.0038 |  |  |  |  | -1
2255 | 2256 | 12006870 | 2020-09-12 | 156,672 | Арм500 | ГОСТ 34028-2016 | 3 | 157,417 | 157.017 | 1570 |  | 200 | 7 | 2 | 2155 | 9 | 320 | 350 | 110 |  | B 789/BC | 0,06 | 17:30:39 | 0.1881 | 0.1489 | 0.5032 | 0.0162 | 0.0098 | 0.0344 | 0.0133 | 0.0463 | 0.0012 | 0.0022 | 0.0005 |  | 0.0009 | 0.0019 | 0.003 | 0.0015 | 0.0102 |  |  | 0.0039 |  |  |  |  | -2
2256 | 2257 | 12006871 | 2020-09-12 | 172,032 | Арм500 | ГОСТ 34028-2016 | 4 | 172,81 | 172.41 | 1575 |  | 200 | 7 | 2 | 2155 | 9 | 320 | 350 | 110 |  | B 789/BC | 0,01 | 18:34:27 | 0.1971 | 0.1516 | 0.5135 | 0.009 | 0.0159 | 0.053 | 0.0145 | 0.0464 | 0.0011 | 0.0026 | 0.0006 |  | 0.0011 | 0.0023 | 0.0034 | 0.0015 | 0.0076 |  |  | 0.004 |  | 0.0001 | 0.0007 |  | -11
2257 | 2258 | 12006872 | 2020-09-12 | 159,744 | Арм500 | ГОСТ 34028-2016 | 5 | 160,646 | 160.246 | 1575 |  | 200 | 13 | 2 | 2155 | 9 | 320 | 350 | 110 |  | B 789/BC | 0,01 | 19:30:48 | 0.1877 | 0.1601 | 0.5205 | 0.0121 | 0.017 | 0.0603 | 0.0159 | 0.0503 | 0.001 | 0.0026 | 0.0006 |  | 0.0011 | 0.0021 | 0.0042 | 0.0014 | 0.007 |  |  | 0.0039 |  | 0.0001 |  |  | 4
2258 | 2259 | 12006873 | 2020-09-12 | 165,888 | Арм500 | ГОСТ 34028-2016 | 6 | 166,653 | 166.253 | 1573 |  | 200 | 13 | 2 | 2155 | 9 | 320 | 350 | 110 |  | B 789/BC | 0,01 | 20:41:08 | 0.1888 | 0.1415 | 0.5094 | 0.0132 | 0.0139 | 0.0439 | 0.0192 | 0.0507 | 0.0012 | 0.0025 | 0.0005 |  | 0.001 | 0.0022 | 0.0027 | 0.0012 | 0.0055 |  |  | 0.0039 |  |  |  |  | 1
2259 | 2260 | 12006874 | 2020-09-12 | 162,816 | Арм500 | ГОСТ 34028-2016 | 7 | 163,575 | 163.175 | 1570 |  | 200 | 13 | 2 | 2155 | 9 | 320 | 350 | 110 |  | B 789/BC | 0,01 | 21:22:24 | 0.1891 | 0.1527 | 0.5323 | 0.0094 | 0.0166 | 0.0474 | 0.0166 | 0.0477 | 0.0012 | 0.0027 | 0.0005 |  | 0.0012 | 0.0023 | 0.0038 | 0.0016 | 0.0062 |  |  | 0.004 |  | 0.0001 |  |  | -4
2260 | 2261 | 12006875 | 2020-09-12 | 159,744 | Арм500 | ГОСТ 34028-2016 | 8 | 160,496 | 160.096 | 1566 |  | 200 | 7 | 2 | 2155 | 9 | 320 | 350 | 110 |  | B 789/BC | 0,01 | 22:05:36 | 0.1829 | 0.1595 | 0.5125 | 0.0122 | 0.0144 | 0.0371 | 0.0142 | 0.0453 | 0.0011 | 0.0024 | 0.0004 |  | 0.0012 | 0.0021 | 0.0032 | 0.0014 | 0.0063 |  |  | 0.0042 |  |  |  |  | 0
2261 | 2262 | 12006876 | 2020-09-12 | 165,888 | Арм500 | ГОСТ 34028-2016 | 9 | 166,853 | 166.453 | 1564 | 11921 | 200 | 7 | 2 | 2155 | 9 | 320 | 350 | 110 |  | B 789/BC | 0,01 | 22:53:20 | 0.1815 | 0.1739 | 0.5157 | 0.008 | 0.0185 | 0.0424 | 0.0171 | 0.0489 | 0.0009 | 0.0025 | 0.0004 |  | 0.0014 | 0.0023 | 0.0035 | 0.0016 | 0.0056 |  |  | 0.0041 |  | 0.0001 |  |  | 2
2262 | 2263 | 12006877 | 2020-09-12 | 162,816 | Арм500 | ГОСТ 34028-2016 | 10 | 163,575 | 163.175 | 1569 | 11949 | 200 | 7 | 2 | 2155 | 9 | 320 | 350 | 110 |  | B 789/BC | 0,01 | 23:40:14 | 0.1806 | 0.1597 | 0.5018 | 0.0096 | 0.0159 | 0.0437 | 0.0215 | 0.0457 | 0.0011 | 0.0026 | 0.0004 |  | 0.0011 | 0.0019 | 0.0033 | 0.0015 | 0.0067 |  |  | 0.004 |  | 0.0001 |  |  | 2
2263 | 2264 | 12006878 | 2020-09-12 | 156,672 | Арм500 | ГОСТ 34028-2016 | 11 | 157,417 | 157.017 | 1562 | 11973 | 200 | 7 | 2 | 2155 | 9 | 320 | 350 | 110 |  | B 789/BC | 0,01 | 0:17:46 | 0.1831 | 0.1444 | 0.5006 | 0.0086 | 0.0112 | 0.0401 | 0.0156 | 0.0493 | 0.0011 | 0.0022 | 0.0005 |  | 0.001 | 0.0016 | 0.0027 | 0.0016 | 0.0069 |  |  | 0.0039 |  |  |  |  | 2
2264 | 2265 | 12006879 | 2020-09-13 | 162,816 | Арм500 | ГОСТ 34028-2016 | 12 | 163,575 | 163.175 | 1562 | 12001 | 200 | 7 | 2 | 2155 | 9 | 320 | 350 | 110 |  | B 789/BC | 0,01 | 0:56:34 | 0.1801 | 0.1483 | 0.5039 | 0.0142 | 0.0152 | 0.0484 | 0.0192 | 0.0479 | 0.0011 | 0.0026 | 0.0005 |  | 0.001 | 0.0019 | 0.0028 | 0.001 | 0.0075 |  |  | 0.004 |  |  |  |  | 2
2265 | 2266 | 12006880 | 2020-09-13 | 165,888 | Арм500 | ГОСТ 34028-2016 | 13 | 166,653 | 166.253 | 1561 | 12029 | 200 | 7 | 2 | 2155 | 9 | 320 | 350 | 110 |  | B 789/BC | 0,01 | 1:39:37 | 0.1849 | 0.1519 | 0.501 | 0.008 | 0.0124 | 0.0428 | 0.0123 | 0.0485 | 0.0011 | 0.0025 | 0.0005 |  | 0.0011 | 0.0017 | 0.0043 | 0.0013 | 0.0062 |  |  | 0.0038 |  |  |  |  | -1
2266 | 2267 | 12006881 | 2020-09-13 | 156,672 | Арм500 | ГОСТ 34028-2016 | 14 | 157,417 | 157.017 | 1563 | 12053 | 200 | 7 | 2 | 2155 | 9 | 320 | 350 | 110 |  | B 789/BC | 0,01 | 2:15:21 | 0.1803 | 0.1712 | 0.5036 | 0.0118 | 0.0167 | 0.0452 | 0.0142 | 0.0545 | 0.0011 | 0.002 | 0.0005 |  | 0.0012 | 0.002 | 0.0035 | 0.0012 | 0.0065 |  |  | 0.004 |  | 0.0001 |  |  | -1
2267 | 2268 | 12006882 | 2020-09-13 | 168,96 | Арм500 | ГОСТ 34028-2016 | 15 | 169,731 | 169.331 | 1561 | 12081 | 200 | 7 | 2 | 2155 | 9 | 320 | 350 | 110 |  | B 789/BC | 0,01 | 2:55:53 | 0.1814 | 0.153 | 0.5064 | 0.0123 | 0.0182 | 0.0467 | 0.0137 | 0.0508 | 0.0011 | 0.0023 | 0.0005 |  | 0.001 | 0.0022 | 0.003 | 0.0012 | 0.006 |  |  | 0.0039 |  | 0.0001 |  |  | -2
2268 | 2269 | 12006883 | 2020-09-13 | 159,744 | Арм500 | ГОСТ 34028-2016 | 16 | 160,496 | 160.096 | 1563 | 12105 | 200 | 7 | 2 | 2155 | 9 | 320 | 350 | 110 |  | B 789/BC | 0,01 | 3:38:29 | 0.1873 | 0.1303 | 0.5204 | 0.0104 | 0.0239 | 0.0484 | 0.0153 | 0.044 | 0.0009 | 0.002 | 0.0006 |  | 0.001 | 0.0026 | 0.0032 | 0.0016 | 0.0051 |  |  | 0.004 |  | 0.0002 |  |  | 1
2269 | 2270 | 12006884 | 2020-09-13 | 165,888 | Арм500 | ГОСТ 34028-2016 | 17 | 166,653 | 166.253 | 1563 | 12133 | 200 | 7 | 2 | 2155 | 9 | 320 | 350 | 110 |  | B 789/BC | 0,01 | 4:15:23 | 0.1938 | 0.153 | 0.5119 | 0.0166 | 0.0181 | 0.0436 | 0.0152 | 0.0464 | 0.0013 | 0.0021 | 0.0005 |  | 0.0012 | 0.0023 | 0.0031 | 0.0013 | 0.0052 |  |  | 0.0041 |  |  | 0.0012 |  | 1
2270 | 2271 | 12006885 | 2020-09-13 | 159,744 | Арм500 | ГОСТ 34028-2016 | 18 | 160,496 | 160.096 | 1563 | 12158 | 200 | 7 | 2 | 2155 | 9 | 320 | 350 | 110 |  | B 789/BC | 0,01 | 5:01:39 | 0.1813 | 0.155 | 0.5123 | 0.0058 | 0.0147 | 0.0428 | 0.0139 | 0.0381 | 0.0014 | 0.0023 | 0.0004 |  | 0.0011 | 0.0018 | 0.0029 | 0.0016 | 0.005 |  |  | 0.0041 |  |  |  |  | 2
2271 | 2272 | 12006886 | 2020-09-13 | 165,888 | Арм500 | ГОСТ 34028-2016 | 19 | 166,653 | 166.253 | 1559 | 12185 | 200 | 7 | 2 | 2155 | 9 | 320 | 350 | 110 |  | B 789/BC | 0,01 | 5:33:14 | 0.189 | 0.1588 | 0.5122 | 0.0105 | 0.0204 | 0.0444 | 0.0128 | 0.0389 | 0.0014 | 0.002 | 0.0004 |  | 0.0011 | 0.0022 | 0.003 | 0.0011 | 0.005 |  |  | 0.004 |  |  |  |  | 1
2272 | 2273 | 12006887 | 2020-09-13 | 172,032 | Арм500 | ГОСТ 34028-2016 | 20 | 172,81 | 172.41 | 1560 | 12213 | 200 | 7 | 2 | 2155 | 9 | 320 | 350 | 110 |  | B 789/BC | 0,01 | 6:12:16 | 0.1964 | 0.1541 | 0.5206 | 0.0085 | 0.0198 | 0.0339 | 0.0038 | 0.022 | 0.0004 | 0.0012 | 0.0004 |  | 0.0011 | 0.0024 | 0.0032 | 0.001 | 0.0056 |  |  | 0.004 |  |  |  |  | 0
2273 | 2274 | 12006888 | 2020-09-13 | 162,816 | Арм500 | ГОСТ 34028-2016 | 21 | 163,575 | 163.175 | 1562 | 12237 | 200 | 7 | 2 | 2155 | 9 | 320 | 350 | 110 |  | B 789/BC | 0,01 | 6:56:04 | 0.1922 | 0.1493 | 0.5333 | 0.0087 | 0.0132 | 0.0315 | 0.0057 | 0.0213 | 0.0004 | 0.0012 | 0.0005 |  | 0.0011 | 0.0023 | 0.003 | 0.0024 | 0.006 |  |  | 0.004 |  |  |  |  | 0
2274 | 2275 | 12006889 | 2020-09-13 | 165,888 | Арм500 | ГОСТ 34028-2016 | 22 | 166,653 | 166.253 | 1560 | 12265 | 200 | 7 | 2 | 2155 | 9 | 320 | 350 | 110 |  | B 789/BC | 0,01 | 7:34:07 | 0.1824 | 0.1394 | 0.5281 | 0.0118 | 0.0149 | 0.0296 | 0.0036 | 0.0197 | 0.0003 | 0.0014 | 0.0004 |  | 0.0011 | 0.0026 | 0.004 | 0.0014 | 0.0044 |  |  | 0.0042 |  |  |  |  | 1
2275 | 2276 | 12006890 | 2020-09-13 | 165,888 | Арм500 | ГОСТ 34028-2016 | 23 | 166,653 | 166.253 | 1562 | 12293 | 200 | 7 | 2 | 2155 | 9 | 320 | 350 | 110 |  | B 789/BC | 0,01 | 8:16:47 | 0.1869 | 0.1506 | 0.5182 | 0.0107 | 0.0136 | 0.0319 | 0.0043 | 0.0222 | 0.0003 | 0.0015 | 0.0004 |  | 0.0011 | 0.0024 | 0.0029 | 0.0013 | 0.0049 |  |  | 0.0042 |  |  |  |  | 2
2276 | 2277 | 12006891 | 2020-09-13 | 159,744 | Арм500 | ГОСТ 34028-2016 | 24 | 160,496 | 160.096 | 1563 | 12317 | 200 | 7 | 2 | 2155 | 9 | 320 | 350 | 110 |  | B 789/BC | 0,01 | 8:54:23 | 0.1782 | 0.1212 | 0.5411 | 0.0101 | 0.016 | 0.0317 | 0.0041 | 0.0193 | 0.0003 | 0.0015 | 0.0004 |  | 0.0011 | 0.0028 | 0.0028 | 0.0013 | 0.0044 |  |  | 0.0043 |  |  |  |  | -1
2277 | 2278 | 12006892 | 2020-09-13 | 168,96 | Арм500 | ГОСТ 34028-2016 | 25 | 169,731 | 169.331 | 1560 | 12345 | 200 | 7 | 2 | 2155 | 9 | 320 | 350 | 110 |  | B 789/BC | 0,01 | 9:32:23 | 0.1775 | 0.1396 | 0.5256 | 0.0145 | 0.0134 | 0.0308 | 0.0036 | 0.0178 | 0.0002 | 0.0013 | 0.0004 |  | 0.0011 | 0.0022 | 0.0026 | 0.0011 | 0.0049 |  |  | 0.0041 |  |  |  |  | 2
2278 | 2279 | 12006893 | 2020-09-13 | 165,888 | Арм500 | ГОСТ 34028-2016 | 26 | 166,653 | 166.253 | 1561 | 12372 | 200 | 7 | 2 | 2155 | 9 | 320 | 350 | 110 |  | B 789/BC | 0,01 | 10:14:19 | 0.1898 | 0.1623 | 0.5234 | 0.0195 | 0.0153 | 0.0517 | 0.0234 | 0.0466 | 0.0008 | 0.003 | 0.0004 |  | 0.0012 | 0.0022 | 0.0032 | 0.0014 | 0.0047 |  |  | 0.0043 |  |  |  |  | -2
2279 | 2280 | 12006894 | 2020-09-13 | 162,816 | Арм500 | ГОСТ 34028-2016 | 27 | 163,575 | 163.175 | 1570 | 12397 | 200 | 7 | 2 | 2155 | 9 | 320 | 350 | 110 |  | B 789/BC | 0,02 | 10:54:16 | 0.1863 | 0.1725 | 0.5284 | 0.0128 | 0.0198 | 0.0464 | 0.0163 | 0.0496 | 0.0012 | 0.0025 | 0.0004 |  | 0.0013 | 0.0026 | 0.0033 | 0.0013 | 0.0049 |  |  | 0.0044 |  |  |  |  | -2
2280 | 2281 | 12006895 | 2020-09-13 | 162,816 | Арм500 | ГОСТ 34028-2016 | 28 | 163,575 | 163.175 | 1594 | 12425 | 200 | 7 | 2 | 2155 | 9 | 320 | 350 | 110 |  | B 789/BC | 0,01 | 11:38:32 | 0.1936 | 0.1671 | 0.5404 | 0.0102 | 0.0203 | 0.0439 | 0.0124 | 0.0491 | 0.001 | 0.0023 | 0.0004 |  | 0.0013 | 0.0025 | 0.003 | 0.0012 | 0.0043 |  |  | 0.0042 |  |  |  |  | -2
2281 | 2282 | 12006896 | 2020-09-13 | 168,96 | Арм500 | ГОСТ 34028-2016 | 29 | 169,731 | 169.331 | 1569 | 12449 | 200 | 7 | 2 | 2155 | 9 | 320 | 350 | 110 |  | B 789/BC | 0,01 | 12:28:29 | 0.1756 | 0.1703 | 0.5199 | 0.0117 | 0.0179 | 0.0439 | 0.0157 | 0.0492 | 0.001 | 0.0024 | 0.0003 |  | 0.0012 | 0.0023 | 0.0043 | 0.0016 | 0.004 |  |  | 0.0042 |  |  |  |  | 1
2282 | 2283 | 12006897 | 2020-09-13 | 168,96 | Арм500 | ГОСТ 34028-2016 | 30 | 169,731 | 169.331 | 1567 | 12477 | 200 | 7 | 2 | 2155 | 9 | 320 | 350 | 110 |  | B 789/BC | 0,01 | 13:07:10 | 0.1864 | 0.1528 | 0.5232 | 0.0113 | 0.02 | 0.0496 | 0.0138 | 0.0457 | 0.0008 | 0.0025 | 0.0004 |  | 0.0011 | 0.0026 | 0.0032 | 0.002 | 0.0037 |  |  | 0.004 |  |  |  |  | -3
2283 | 2284 | 12006898 | 2020-09-13 | 159,744 | Арм500 | ГОСТ 34028-2016 | 31 | 160,496 | 160.096 | 1563 | 12501 | 200 | 7 | 2 | 2155 | 9 | 320 | 350 | 110 |  | B 789/BC | 0,01 | 13:46:43 | 0.1968 | 0.1705 | 0.5237 | 0.0081 | 0.013 | 0.0368 | 0.0133 | 0.0489 | 0.001 | 0.0022 | 0.0003 |  | 0.0012 | 0.0022 | 0.0039 | 0.0011 | 0.0048 |  |  | 0.0042 |  |  |  |  | -2
2284 | 2285 | 12006899 | 2020-09-13 | 165,888 | Арм500 | ГОСТ 34028-2016 | 32 | 166,653 | 166.253 | 1563 | 12529 | 200 | 7 | 2 | 2155 | 9 | 320 | 350 | 110 |  | B 789/BC | 0,01 | 14:26:36 | 0.1829 | 0.1609 | 0.5409 | 0.0086 | 0.0152 | 0.0465 | 0.0257 | 0.0479 | 0.0009 | 0.003 | 0.0004 |  | 0.0012 | 0.0024 | 0.0034 | 0.0013 | 0.0054 |  |  | 0.0041 |  |  |  |  | 1
2285 | 2286 | 12006900 | 2020-09-13 | 165,888 | Арм500 | ГОСТ 34028-2016 | 33 | 166,653 | 166.253 | 1563 | 12554 | 200 | 7 | 2 | 2155 | 9 | 320 | 350 | 110 |  | B 789/BC | 0,02 | 15:01:44 | 0.1824 | 0.1511 | 0.5235 | 0.0071 | 0.0153 | 0.0386 | 0.0159 | 0.04 | 0.0012 | 0.0028 | 0.0003 |  | 0.0011 | 0.0023 | 0.0029 | 0.001 | 0.0054 |  |  | 0.0041 |  |  |  |  | -1
2286 | 2287 | 12006901 | 2020-09-13 | 159,744 | Арм500 | ГОСТ 34028-2016 | 34 | 160,496 | 160.096 | 1566 | 12578 | 200 | 7 | 2 | 2155 | 9 | 320 | 350 | 110 |  | B 789/BC | 0,02 | 15:42:54 | 0.1861 | 0.1421 | 0.5357 | 0.0073 | 0.0115 | 0.0497 | 0.03 | 0.0522 | 0.001 | 0.003 | 0.0004 |  | 0.001 | 0.0022 | 0.0036 | 0.0017 | 0.0059 |  |  | 0.0041 |  |  |  |  | -3
2287 | 2288 | 12006902 | 2020-09-13 | 156,672 | Арм500 | ГОСТ 34028-2016 | 35 | 157,417 | 157.017 | 1571 | 12603 | 200 | 7 | 2 | 2155 | 9 | 320 | 350 | 110 |  | B 789/BC | 0,01 | 16:20:55 | 0.1972 | 0.1601 | 0.5116 | 0.0045 | 0.0138 | 0.046 | 0.0227 | 0.0497 | 0.0012 | 0.0026 | 0.0003 |  | 0.0012 | 0.0023 | 0.0032 | 0.0016 | 0.0049 |  |  | 0.0043 |  | 0.0001 |  |  | 2
2288 | 2289 | 12006903 | 2020-09-13 | 159,744 | Арм500 | ГОСТ 34028-2016 | 36 | 160,496 | 160.096 | 1561 | 12627 | 200 | 7 | 2 | 2155 | 9 | 320 | 350 | 110 |  | B 789/BC | 0,02 | 17:01:50 | 0.1894 | 0.1558 | 0.5253 | 0.0106 | 0.0116 | 0.0346 | 0.0163 | 0.0427 | 0.0013 | 0.0025 | 0.0003 |  | 0.0012 | 0.0021 | 0.0047 | 0.0015 | 0.0071 |  |  | 0.0043 |  |  |  |  | -1
2289 | 2290 | 12006904 | 2020-09-13 | 162,816 | Арм500 | ГОСТ 34028-2016 | 37 | 163,575 | 163.175 | 1561 | 12655 | 200 | 7 | 2 | 2155 | 9 | 320 | 350 | 110 |  | B 789/BC | 0,01 | 17:39:04 | 0.1926 | 0.1567 | 0.5106 | 0.0055 | 0.0125 | 0.0382 | 0.0163 | 0.0513 | 0.001 | 0.0023 | 0.0003 |  | 0.0012 | 0.0021 | 0.0045 | 0.0013 | 0.0058 |  |  | 0.0042 |  |  |  |  | 0
2290 | 2291 | 12006905 | 2020-09-13 | 156,672 | Арм500 | ГОСТ 34028-2016 | 38 | 157,417 | 157.017 | 1559 | 12680 | 200 | 7 | 2 | 2155 | 9 | 320 | 350 | 110 |  | B 789/BC | 0,01 | 18:18:15 | 0.1832 | 0.1545 | 0.5104 | 0.0066 | 0.0119 | 0.0405 | 0.0176 | 0.0475 | 0.0009 | 0.0026 | 0.0003 |  | 0.0011 | 0.0021 | 0.0029 | 0.0014 | 0.004 |  |  | 0.0042 |  |  |  |  | 1
2291 | 2292 | 12006906 | 2020-09-13 | 168,96 | Арм500 | ГОСТ 34028-2016 | 39 | 169,731 | 169.331 | 1562 | 12707 | 200 | 7 | 2 | 2155 | 9 | 320 | 350 | 110 |  | B 789/BC | 0,01 | 18:56:21 | 0.1733 | 0.1545 | 0.5142 | 0.0049 | 0.0134 | 0.0402 | 0.0185 | 0.0489 | 0.0014 | 0.0035 | 0.0004 |  | 0.0012 | 0.0023 | 0.0034 | 0.0013 | 0.0043 |  |  | 0.0043 |  |  |  |  | 0
2292 | 2293 | 12006907 | 2020-09-13 | 159,744 | Арм500 | ГОСТ 34028-2016 | 40 | 160,496 | 160.096 | 1565 | 12732 | 200 | 7 | 2 | 2155 | 9 | 320 | 350 | 110 |  | B 789/BC | 0,01 | 19:37:43 | 0.1818 | 0.1595 | 0.5039 | 0.0053 | 0.0139 | 0.04 | 0.0155 | 0.0449 | 0.0013 | 0.0029 | 0.0003 |  | 0.0013 | 0.002 | 0.0045 | 0.0025 | 0.0041 |  |  | 0.0042 |  | 0.0001 |  |  | 0
2293 | 2294 | 12006908 | 2020-09-13 | 165,735 | Арм500 | ГОСТ 34028-2016 | 41 | 174,859 | 174.459 | 1565 | 12759 | 200 | 7 | 2 | 2155 | 9 | 320 | 350 | 110 |  | B 789/BC | 0,01 | 20:13:53 | 0.1887 | 0.1689 | 0.5102 | 0.0064 | 0.0133 | 0.0395 | 0.0147 | 0.0447 | 0.0012 | 0.0027 | 0.0003 |  | 0.0012 | 0.0021 | 0.004 | 0.0019 | 0.0048 |  |  | 0.0042 |  | 0.0001 |  |  | -1
2294 | 2295 | 12006909 | 2020-09-13 | 159,744 | Арм500 | ГОСТ 34028-2016 | 1 | 161,416 | 161.016 | 1575 | 28 | 200 | 7 | 2 | 2155 | 9 | 320 | 350 | 110 |  | B 789/BC | 0,08 | 22:04:56 | 0.1848 | 0.1891 | 0.6874 | 0.0044 | 0.0136 | 0.0438 | 0.0169 | 0.0534 | 0.0012 | 0.0026 | 0.0004 |  | 0.0011 | 0.0023 | 0.0039 | 0.0015 | 0.0094 |  |  | 0.0043 |  | 0.0001 |  |  | -6
2295 | 2296 | 12006910 | 2020-09-13 | 159,744 | Арм500 | ГОСТ 34028-2016 | 2 | 160,496 | 160.096 | 1565 | 52 | 200 | 7 | 2 | 2155 | 9 | 320 | 350 | 110 |  | B 789/BC | 0,02 | 22:37:39 | 0.1973 | 0.1735 | 0.6874 | 0.0062 | 0.0179 | 0.0522 | 0.0183 | 0.0569 | 0.0013 | 0.0019 | 0.0004 |  | 0.0011 | 0.0022 | 0.0044 | 0.0009 | 0.008 |  |  | 0.0042 |  |  |  |  | 4
2296 | 2297 | 12006911 | 2020-09-13 | 162,816 | Арм500 | ГОСТ 34028-2016 | 3 | 163,575 | 163.175 | 1565 | 80 | 200 | 7 | 2 | 2155 | 9 | 320 | 350 | 110 |  | B 789/BC | 0,02 | 23:14:16 | 0.1897 | 0.1899 | 0.7072 | 0.0086 | 0.0195 | 0.0475 | 0.0162 | 0.0489 | 0.0012 | 0.0019 | 0.0005 |  | 0.0012 | 0.0026 | 0.0034 | 0.0014 | 0.0067 |  |  | 0.0044 |  |  |  |  | 6
2297 | 2298 | 12006912 | 2020-09-13 | 168,96 | Арм500 | ГОСТ 34028-2016 | 4 | 169,731 | 169.331 | 1562 | 107 | 200 | 7 | 2 | 2155 | 9 | 320 | 350 | 110 |  | B 789/BC | 0,03 | 0:01:09 | 0.187 | 0.1922 | 0.6926 | 0.0095 | 0.0168 | 0.0424 | 0.0146 | 0.0432 | 0.0011 | 0.002 | 0.0005 |  | 0.0011 | 0.0024 | 0.0031 | 0.0013 | 0.0063 |  |  | 0.0042 |  |  |  |  | 1
2298 | 2299 | 12006913 | 2020-09-14 | 165,888 | Арм500 | ГОСТ 34028-2016 | 5 | 166,653 | 166.253 | 1563 | 135 | 200 | 7 | 2 | 2155 | 9 | 320 | 350 | 110 |  | B 789/BC | 0,02 | 0:37:42 | 0.1939 | 0.1666 | 0.7081 | 0.0118 | 0.0181 | 0.0441 | 0.028 | 0.0411 | 0.0012 | 0.0019 | 0.0004 |  | 0.0011 | 0.0027 | 0.0038 | 0.0012 | 0.0073 |  |  | 0.0043 |  |  |  |  | -1
2299 | 2300 | 12006914 | 2020-09-14 | 162,816 | Арм500 | ГОСТ 34028-2016 | 6 | 163,575 | 163.175 | 1561 | 160 | 200 | 7 | 2 | 2155 | 9 | 320 | 350 | 110 |  | B 789/BC | 0,01 | 1:18:50 | 0.1966 | 0.1917 | 0.71 | 0.0079 | 0.0176 | 0.0452 | 0.0203 | 0.0454 | 0.0014 | 0.0024 | 0.0005 |  | 0.0012 | 0.0024 | 0.0039 | 0.0011 | 0.0076 |  |  | 0.0044 |  |  |  |  | -2
2300 | 2301 | 12006915 | 2020-09-14 | 168,96 | Арм500 | ГОСТ 34028-2016 | 7 | 169,731 | 169.331 | 1559 | 184 | 200 | 7 | 2 | 2155 | 9 | 320 | 350 | 110 |  | B 789/BC | 0,03 | 2:04:45 | 0.1908 | 0.1811 | 0.6813 | 0.0095 | 0.0131 | 0.0377 | 0.0149 | 0.0507 | 0.0012 | 0.0018 | 0.0005 |  | 0.0011 | 0.0022 | 0.0032 | 0.0017 | 0.0078 |  |  | 0.0043 |  | 0.0001 |  |  | -1
2301 | 2302 | 12006916 | 2020-09-14 | 165,888 | Арм500 | ГОСТ 34028-2016 | 8 | 166,653 | 166.253 | 1560 | 212 | 200 | 7 | 2 | 2155 | 9 | 320 | 350 | 110 |  | B 789/BC | 0,01 | 2:42:23 | 0.1942 | 0.2039 | 0.7052 | 0.0083 | 0.0144 | 0.05 | 0.0148 | 0.0509 | 0.001 | 0.0019 | 0.0005 |  | 0.0012 | 0.0025 | 0.0035 | 0.0013 | 0.0076 |  |  | 0.0043 |  | 0.0001 |  |  | -5
2302 | 2303 | 12006917 | 2020-09-14 | 165,888 | Арм500 | ГОСТ 34028-2016 | 9 | 166,653 | 166.253 | 1563 | 236 | 200 | 7 | 2 | 2155 | 9 | 320 | 350 | 110 |  | B 789/BC | 0,01 | 3:22:45 | 0.1953 | 0.1909 | 0.6964 | 0.0125 | 0.0133 | 0.0438 | 0.0144 | 0.0376 | 0.0011 | 0.0016 | 0.0005 |  | 0.001 | 0.0022 | 0.0031 | 0.0016 | 0.0089 |  |  | 0.0043 |  |  |  |  | 1
2303 | 2304 | 12006918 | 2020-09-14 | 165,888 | Арм500 | ГОСТ 34028-2016 | 10 | 166,653 | 166.253 | 1560 | 264 | 200 | 7 | 2 | 2155 | 9 | 320 | 350 | 110 |  | B 789/BC | 0,01 | 4:13:59 | 0.1927 | 0.1797 | 0.6853 | 0.0098 | 0.0133 | 0.05 | 0.0154 | 0.0377 | 0.0012 | 0.0023 | 0.0005 |  | 0.0011 | 0.0023 | 0.0031 | 0.0014 | 0.0066 |  |  | 0.0042 |  | 0.0001 |  |  | 1
2304 | 2305 | 12006919 | 2020-09-14 | 172,032 | Арм500 | ГОСТ 34028-2016 | 11 | 172,81 | 172.41 | 1559 | 289 | 200 | 7 | 2 | 2155 | 9 | 320 | 350 | 110 |  | B 789/BC | 0,01 | 4:43:17 | 0.1883 | 0.1839 | 0.6946 | 0.008 | 0.0154 | 0.0588 | 0.0251 | 0.0441 | 0.0011 | 0.0026 | 0.0005 |  | 0.0011 | 0.0027 | 0.0034 | 0.0013 | 0.0074 |  |  | 0.0043 |  | 0.0001 |  |  | -3
2305 | 2306 | 12006920 | 2020-09-14 | 159,744 | Арм500 | ГОСТ 34028-2016 | 12 | 160,496 | 160.096 | 1561 | 313 | 200 | 7 | 2 | 2155 | 9 | 320 | 350 | 110 |  | B 789/BC | 0,03 | 5:27:31 | 0.1907 | 0.1984 | 0.706 | 0.0047 | 0.0139 | 0.0524 | 0.0154 | 0.0444 | 0.0012 | 0.0018 | 0.0006 |  | 0.0012 | 0.0028 | 0.004 | 0.0013 | 0.0074 |  |  | 0.0041 |  | 0.0001 |  |  | 1
2306 | 2307 | 12006921 | 2020-09-14 | 159,744 | Арм500 | ГОСТ 34028-2016 | 13 | 160,496 | 160.096 | 1560 | 338 | 200 | 7 | 2 | 2155 | 9 | 320 | 350 | 110 |  | B 789/BC | 0,02 | 6:10:50 | 0.1776 | 0.176 | 0.7033 | 0.0098 | 0.0138 | 0.0554 | 0.0138 | 0.0448 | 0.001 | 0.002 | 0.0005 |  | 0.0011 | 0.0027 | 0.0033 | 0.0015 | 0.0067 |  |  | 0.0045 |  | 0.0001 |  |  | 1
2307 | 2308 | 12006922 | 2020-09-14 | 159,744 | Арм500 | ГОСТ 34028-2016 | 14 | 160,496 | 160.096 | 1561 | 362 | 200 | 7 | 2 | 2155 | 9 | 320 | 350 | 110 |  | B 789/BC | 0,01 | 6:46:29 | 0.1741 | 0.1887 | 0.6906 | 0.0076 | 0.0122 | 0.0659 | 0.0176 | 0.0456 | 0.0013 | 0.0021 | 0.0005 |  | 0.0011 | 0.0026 | 0.0035 | 0.0012 | 0.0079 |  |  | 0.0043 |  | 0.0001 |  |  | 3
2308 | 2309 | 12006923 | 2020-09-14 | 165,888 | Арм500 | ГОСТ 34028-2016 | 15 | 166,653 | 166.253 | 1562 | 390 | 200 | 7 | 2 | 2155 | 9 | 320 | 350 | 110 |  | B 789/BC | 0,01 | 7:26:22 | 0.1941 | 0.1931 | 0.6971 | 0.0096 | 0.0139 | 0.0532 | 0.0131 | 0.0468 | 0.001 | 0.0017 | 0.0005 |  | 0.0013 | 0.0027 | 0.004 | 0.0014 | 0.006 |  |  | 0.0044 |  | 0.0001 |  |  | 1
2309 | 2310 | 12006924 | 2020-09-14 | 162,816 | Арм500 | ГОСТ 34028-2016 | 16 | 163,575 | 163.175 | 1562 | 415 | 200 | 7 | 2 | 2155 | 9 | 320 | 350 | 110 |  | B 789/BC | 0,01 | 8:00:29 | 0.1898 | 0.1892 | 0.7096 | 0.0078 | 0.0126 | 0.0479 | 0.0138 | 0.0469 | 0.0012 | 0.0024 | 0.0006 |  | 0.0012 | 0.0029 | 0.0031 | 0.0013 | 0.0059 |  |  | 0.0048 |  |  |  |  | 2
2310 | 2311 | 12006925 | 2020-09-14 | 159,744 | Арм500 | ГОСТ 34028-2016 | 17 | 160,496 | 160.096 | 1560 | 439 | 200 | 7 | 2 | 2155 | 9 | 320 | 350 | 110 |  | B 789/BC | 0,01 | 8:54:32 | 0.1909 | 0.1947 | 0.7076 | 0.009 | 0.0123 | 0.0482 | 0.0127 | 0.0424 | 0.0011 | 0.0022 | 0.0003 |  | 0.0012 | 0.0025 | 0.0034 | 0.0013 | 0.0053 |  |  | 0.0047 |  |  |  |  | -1
2311 | 2312 | 12006926 | 2020-09-14 | 159,744 | Арм500 | ГОСТ 34028-2016 | 18 | 160,496 | 160.096 | 1560 | 464 | 200 | 7 | 2 | 2155 | 9 | 320 | 350 | 110 |  | B 789/BC | 0,02 | 9:17:26 | 0.1886 | 0.1946 | 0.7337 | 0.0076 | 0.0143 | 0.0533 | 0.0153 | 0.0464 | 0.001 | 0.0023 | 0.0004 |  | 0.0014 | 0.0028 | 0.0039 | 0.0013 | 0.0054 |  |  | 0.0048 |  | 0.0001 |  |  | -1
2312 | 2313 | 12006927 | 2020-09-14 | 159,744 | Арм500 | ГОСТ 34028-2016 | 19 | 160,496 | 160.096 | 1560 | 488 | 200 | 7 | 2 | 2155 | 9 | 320 | 350 | 110 |  | B 789/BC | 0,02 | 9:57:23 | 0.1858 | 0.1919 | 0.7124 | 0.0053 | 0.0133 | 0.0488 | 0.0163 | 0.0475 | 0.0008 | 0.0026 | 0.0004 |  | 0.0013 | 0.0029 | 0.0034 | 0.0021 | 0.0059 |  |  | 0.0048 |  | 0.0001 |  |  | 2
2313 | 2314 | 12006928 | 2020-09-14 | 165,888 | Арм500 | ГОСТ 34028-2016 | 20 | 166,653 | 166.253 | 1562 | 513 | 200 | 7 | 2 | 2155 | 9 | 320 | 350 | 110 |  | B 789/BC | 0,02 | 10:36:08 | 0.1859 | 0.1797 | 0.7019 | 0.0056 | 0.0137 | 0.048 | 0.0138 | 0.0468 | 0.0011 | 0.0025 | 0.0003 |  | 0.0014 | 0.0026 | 0.0037 | 0.0012 | 0.0053 |  |  | 0.0048 |  | 0.0001 |  |  | 2
2314 | 2315 | 12006929 | 2020-09-14 | 165,888 | Арм500 | ГОСТ 34028-2016 | 21 | 166,653 | 166.253 | 1559 | 541 | 200 | 7 | 2 | 2155 | 9 | 320 | 350 | 110 |  | B 789/BC | 0,02 | 11:17:17 | 0.1872 | 0.1812 | 0.6942 | 0.0079 | 0.0135 | 0.0473 | 0.0129 | 0.048 | 0.001 | 0.0031 | 0.0003 |  | 0.0013 | 0.0027 | 0.004 | 0.0019 | 0.0052 |  |  | 0.0048 |  | 0.0001 |  |  | 0
2315 | 2316 | 12006930 | 2020-09-14 | 162,816 | Арм500 | ГОСТ 34028-2016 | 22 | 163,575 | 163.175 | 1561 | 565 | 200 | 7 | 2 | 2155 | 9 | 320 | 350 | 110 |  | B 789/BC | 0,02 | 11:54:11 | 0.1875 | 0.1866 | 0.6898 | 0.0053 | 0.0125 | 0.0547 | 0.0152 | 0.0499 | 0.001 | 0.0033 | 0.0003 |  | 0.0014 | 0.0024 | 0.0042 | 0.0018 | 0.0064 |  |  | 0.0047 |  | 0.0001 |  |  | -4
2316 | 2317 | 12006931 | 2020-09-14 | 172,032 | Арм500 | ГОСТ 34028-2016 | 23 | 172,81 | 172.41 | 1571 | 593 | 200 | 7 | 2 | 2155 | 9 | 320 | 350 | 110 |  | B 789/BC | 0,02 | 12:36:21 | 0.1747 | 0.2047 | 0.6994 | 0.0061 | 0.0149 | 0.0487 | 0.0142 | 0.0527 | 0.0009 | 0.0029 | 0.0004 |  | 0.0016 | 0.0029 | 0.0041 | 0.0039 | 0.0041 |  |  | 0.0048 |  | 0.0001 |  |  | -1
2317 | 2318 | 12006932 | 2020-09-14 | 162,816 | Арм500 | ГОСТ 34028-2016 | 24 | 163,575 | 163.175 | 1560 | 620 | 200 | 7 | 2 | 2155 | 9 | 320 | 350 | 110 |  | B 789/BC | 0,01 | 13:20:10 | 0.1843 | 0.1965 | 0.7076 | 0.0056 | 0.0152 | 0.0459 | 0.0125 | 0.0513 | 0.001 | 0.0027 | 0.0004 |  | 0.0014 | 0.003 | 0.0037 | 0.0021 | 0.0045 |  |  | 0.0049 |  |  |  |  | 2
2318 | 2319 | 12006933 | 2020-09-14 | 165,888 | Арм500 | ГОСТ 34028-2016 | 25 | 166,653 | 166.253 | 1562 | 645 | 200 | 7 | 2 | 2155 | 9 | 320 | 350 | 110 |  | B 789/BC | 0,01 | 13:57:33 | 0.1821 | 0.2003 | 0.7175 | 0.0078 | 0.0143 | 0.0447 | 0.016 | 0.0531 | 0.0009 | 0.0025 | 0.0004 |  | 0.0015 | 0.0029 | 0.0047 | 0.0022 | 0.0051 |  |  | 0.0047 |  | 0.0001 |  |  | 1
2319 | 2320 | 12006934 | 2020-09-14 | 159,744 | Арм500 | ГОСТ 34028-2016 | 26 | 160,496 | 160.096 | 1561 | 673 | 200 | 7 | 2 | 2155 | 9 | 320 | 350 | 110 |  | B 789/BC | 0,01 | 14:36:35 | 0.1949 | 0.1907 | 0.7078 | 0.0041 | 0.0114 | 0.0508 | 0.0167 | 0.0491 | 0.0009 | 0.0027 | 0.0003 |  | 0.0013 | 0.0024 | 0.0031 | 0.0009 | 0.0048 |  |  | 0.0047 |  |  |  |  | 1
2320 | 2321 | 12006935 | 2020-09-14 | 165,888 | Арм500 | ГОСТ 34028-2016 | 27 | 166,653 | 166.253 | 1559 | 697 | 200 | 7 | 2 | 2155 | 9 | 320 | 350 | 110 |  | B 789/BC | 0,01 | 15:13:30 | 0.1869 | 0.1863 | 0.7171 | 0.0072 | 0.0156 | 0.0488 | 0.0155 | 0.041 | 0.0011 | 0.0026 | 0.0003 |  | 0.0013 | 0.0029 | 0.0048 | 0.0016 | 0.0051 |  |  | 0.0048 |  |  |  |  | 2
2321 | 2322 | 12006936 | 2020-09-14 | 165,888 | Арм500 | ГОСТ 34028-2016 | 28 | 166,653 | 166.253 | 1566 | 725 | 200 | 7 | 2 | 2155 | 9 | 320 | 350 | 110 |  | B 789/BC | 0,01 | 15:58:59 | 0.1779 | 0.1788 | 0.7326 | 0.0086 | 0.014 | 0.0465 | 0.0161 | 0.053 | 0.001 | 0.0025 | 0.0003 |  | 0.0012 | 0.003 | 0.0035 | 0.0024 | 0.0051 |  |  | 0.0048 |  |  |  |  | 3
2322 | 2323 | 12006937 | 2020-09-14 | 156,672 | Арм500 | ГОСТ 34028-2016 | 29 | 157,417 | 157.017 | 1563 | 749 | 200 | 7 | 2 | 2155 | 9 | 320 | 350 | 110 |  | B 789/BC | 0,01 | 16:45:53 | 0.1801 | 0.1848 | 0.7217 | 0.0144 | 0.0163 | 0.047 | 0.0188 | 0.0517 | 0.0012 | 0.0027 | 0.0004 |  | 0.0011 | 0.0029 | 0.0029 | 0.0013 | 0.0059 |  |  | 0.0048 |  |  |  |  | 3
2323 | 2324 | 12006938 | 2020-09-14 | 165,888 | Арм500 | ГОСТ 34028-2016 | 30 | 166,653 | 166.253 | 1561 | 777 | 200 | 7 | 2 | 2155 | 9 | 320 | 350 | 110 |  | B 789/BC | 0,01 | 17:11:59 | 0.1842 | 0.1851 | 0.7287 | 0.0106 | 0.0155 | 0.0501 | 0.0179 | 0.0566 | 0.0012 | 0.0027 | 0.0003 |  | 0.0012 | 0.0031 | 0.0033 | 0.0018 | 0.0053 |  |  | 0.0049 |  |  |  |  | -1
2324 | 2325 | 12006939 | 2020-09-14 | 165,888 | Арм500 | ГОСТ 34028-2016 | 31 | 166,653 | 166.253 | 1562 | 805 | 200 | 7 | 2 | 2155 | 9 | 320 | 350 | 110 |  | B 789/BC | 0,01 | 17:54:02 | 0.1862 | 0.1907 | 0.7346 | 0.0092 | 0.0172 | 0.0518 | 0.0152 | 0.0496 | 0.001 | 0.0034 | 0.0004 |  | 0.0014 | 0.0033 | 0.0049 | 0.0013 | 0.0051 |  |  | 0.0048 |  |  |  |  | 2
2325 | 2326 | 12006940 | 2020-09-14 | 159,744 | Арм500 | ГОСТ 34028-2016 | 32 | 160,496 | 160.096 | 1560 | 829 | 200 | 7 | 2 | 2155 | 9 | 320 | 350 | 110 |  | B 789/BC | 0,01 | 18:36:36 | 0.1869 | 0.1924 | 0.7391 | 0.0117 | 0.0166 | 0.0458 | 0.0165 | 0.0589 | 0.0012 | 0.0027 | 0.0004 |  | 0.0012 | 0.0033 | 0.0035 | 0.0019 | 0.006 |  |  | 0.005 |  |  |  |  | 2
2326 | 2327 | 12006941 | 2020-09-14 | 165,888 | Арм500 | ГОСТ 34028-2016 | 33 | 166,653 | 166.253 | 1560 | 829 | 200 | 7 | 2 | 2155 | 9 | 320 | 350 | 110 |  | B 789/BC | 0,01 | 19:22:58 | 0.1877 | 0.1857 | 0.7139 | 0.0104 | 0.0182 | 0.0489 | 0.0158 | 0.0536 | 0.001 | 0.0029 | 0.0004 |  | 0.0013 | 0.0034 | 0.0039 | 0.0014 | 0.0051 |  |  | 0.0049 |  | 0.0001 |  |  | 0
2327 | 2328 | 12006942 | 2020-09-14 | 156,672 | Арм500 | ГОСТ 34028-2016 | 34 | 157,417 | 157.017 | 1560 | 881 | 200 | 7 | 2 | 2155 | 9 | 320 | 350 | 110 |  | B 789/BC | 0,01 | 19:53:30 | 0.1811 | 0.18 | 0.7065 | 0.0098 | 0.0156 | 0.0377 | 0.0051 | 0.0219 | 0.0003 | 0.0017 | 0.0003 |  | 0.0011 | 0.0029 | 0.0034 | 0.0007 | 0.0047 |  |  | 0.0049 |  |  |  |  | 1
2328 | 2329 | 12006943 | 2020-09-14 | 165,888 | Арм500 | ГОСТ 34028-2016 | 35 | 166,653 | 166.253 | 1560 | 912 | 200 | 7 | 2 | 2155 | 9 | 320 | 350 | 110 |  | B 789/BC | 0,01 | 20:43:31 | 0.1759 | 0.2063 | 0.7289 | 0.0079 | 0.0113 | 0.031 | 0.0019 | 0.0127 | 0.0002 | 0.0015 | 0.0004 |  | 0.0013 | 0.0027 | 0.0031 | 0.0022 | 0.0059 |  |  | 0.005 |  | 0.0001 |  |  | -4
2329 | 2330 | 12006944 | 2020-09-14 | 158,183 | Арм500 | ГОСТ 34028-2016 | 36 | 160,131 | 159.731 | 1562 | 949 | 200 | 7 | 2 | 2155 | 9 | 320 | 350 | 110 |  | B 789/BC | 0,01 | 21:29:30 | 0.1927 | 0.1777 | 0.7324 | 0.0057 | 0.0121 | 0.0316 | 0.0016 | 0.0129 | 0.0002 | 0.0014 | 0.0003 |  | 0.0012 | 0.003 | 0.0033 | 0.0011 | 0.0055 |  |  | 0.0049 |  | 0.0001 |  |  | 0
2330 | 2331 | 12006945 | 2020-09-14 | 162,816 | Арм500 | ГОСТ 34028-2016 | 37 | 163,575 | 163.175 | 1568 | 980 | 200 | 7 | 2 | 2155 | 9 | 320 | 350 | 110 |  | B 789/BC | 0,01 | 22:24:24 | 0.1929 | 0.1743 | 0.7297 | 0.0034 | 0.0128 | 0.0317 | 0.0015 | 0.013 | 0.0002 | 0.0015 | 0.0004 |  | 0.0012 | 0.003 | 0.0032 | 0.0008 | 0.0063 |  |  | 0.0049 |  | 0.0001 |  |  | -2
2331 | 2332 | 12006946 | 2020-09-14 | 162,816 | Арм500 | ГОСТ 34028-2016 | 38 | 163,575 | 163.175 | 1566 | 1014 | 200 | 7 | 2 | 2155 | 9 | 320 | 350 | 110 |  | B 789/BC | 0,01 | 23:08:14 | 0.2 | 0.1774 | 0.7199 | 0.0032 | 0.0129 | 0.0304 | 0.0025 | 0.0141 | 0.0002 | 0.0016 | 0.0003 |  | 0.0013 | 0.0029 | 0.0039 | 0.0015 | 0.0063 |  |  | 0.0049 |  | 0.0001 |  |  | 4
2332 | 2333 | 12006947 | 2020-09-14 | 165,888 | Арм500 | ГОСТ 34028-2016 | 39 | 166,653 | 166.253 | 1566 | 1047 | 200 | 7 | 2 | 2155 | 9 | 320 | 350 | 110 |  | B 789/BC | 0,01 | 0:05:32 | 0.2076 | 0.1861 | 0.7188 | 0.0049 | 0.0108 | 0.0219 | 0.0013 | 0.0121 | 0.0002 | 0.0013 | 0.0002 |  | 0.0013 | 0.0027 | 0.0045 | 0.002 | 0.0058 |  |  | 0.0049 |  | 0.0001 |  |  | 2
2333 | 2334 | 12006948 | 2020-09-15 | 165,786 | Арм500 | ГОСТ 34028-2016 | 40 | 172,55 | 172.15 | 1564 | 1081 | 200 | 7 | 2 | 2155 | 9 | 320 | 350 | 110 |  | B 789/BC | 0,01 | 0:54:46 | 0.1895 | 0.1851 | 0.7416 | 0.0078 | 0.0116 | 0.0243 | 0.0019 | 0.0137 | 0.0003 | 0.0016 | 0.0004 |  | 0.0014 | 0.003 | 0.0047 | 0.0019 | 0.0052 |  |  | 0.0049 |  |  |  |  | 4
2334 | 2335 | 12006949 | 2020-09-15 | 165,888 | Арм500 | ГОСТ 34028-2016 | 1 | 167,653 | 167.253 | 1575 | 1109 | 200 | 7 | 2 | 2155 | 9 | 320 | 350 | 110 |  | B 789/BC | 0,08 | 2:50:16 | 0.2073 | 0.1757 | 0.7132 | 0.0043 | 0.0138 | 0.0223 | 0.0008 | 0.0111 | 0.0002 | 0.0013 | 0.0002 |  | 0.0013 | 0.0027 | 0.0052 | 0.0002 | 0.0061 |  |  | 0.0049 |  |  |  |  | 1
2335 | 2336 | 12006950 | 2020-09-15 | 162,816 | Арм500 | ГОСТ 34028-2016 | 2 | 163,575 | 163.175 | 1561 | 1136 | 200 | 7 | 2 | 2155 | 9 | 320 | 350 | 110 |  | B 789/BC | 0,01 | 3:50:04 | 0.1947 | 0.1737 | 0.7122 | 0.0042 | 0.0145 | 0.0313 | 0.0039 | 0.0195 | 0.0004 | 0.0016 | 0.0002 |  | 0.0013 | 0.0025 | 0.0038 | 0.0007 | 0.0059 |  |  | 0.0049 |  |  |  |  | 0
2336 | 2337 | 12006951 | 2020-09-15 | 165,888 | Арм500 | ГОСТ 34028-2016 | 3 | 166,653 | 166.253 | 1562 | 1164 | 200 | 7 | 2 | 2155 | 9 | 320 | 350 | 110 |  | B 789/BC | 0,01 | 4:36:41 | 0.1797 | 0.1762 | 0.7157 | 0.0047 | 0.0143 | 0.0304 | 0.005 | 0.0217 | 0.0004 | 0.0019 | 0.0003 |  | 0.0012 | 0.0024 | 0.0033 | 0.001 | 0.005 |  |  | 0.0049 |  |  |  |  | -1
2337 | 2338 | 12006952 | 2020-09-15 | 165,888 | Арм500 | ГОСТ 34028-2016 | 4 | 166,653 | 166.253 | 1565 | 1192 | 200 | 7 | 2 | 2155 | 9 | 320 | 350 | 110 |  | B 789/BC | 0,01 | 5:20:31 | 0.1785 | 0.1797 | 0.7099 | 0.0051 | 0.0154 | 0.0284 | 0.0038 | 0.0209 | 0.0004 | 0.0017 | 0.0003 |  | 0.0012 | 0.0023 | 0.0034 | 0.0018 | 0.0052 |  |  | 0.0049 |  |  |  |  | -1
2338 | 2339 | 12006953 | 2020-09-15 | 162,816 | Арм500 | ГОСТ 34028-2016 | 5 | 163,575 | 163.175 | 1567 | 1219 | 200 | 7 | 2 | 2155 | 9 | 320 | 350 | 110 |  | B 789/BC | 0,01 | 6:02:18 | 0.1915 | 0.174 | 0.7119 | 0.0047 | 0.0137 | 0.029 | 0.0043 | 0.0214 | 0.0003 | 0.0017 | 0.0002 |  | 0.0012 | 0.0022 | 0.0029 | 0.0013 | 0.0037 |  |  | 0.0049 |  |  |  |  | 2
2339 | 2340 | 12006954 | 2020-09-15 | 159,744 | Арм500 | ГОСТ 34028-2016 | 6 | 160,496 | 160.096 | 1568 | 1250 | 200 | 7 | 2 | 2155 | 9 | 320 | 350 | 110 |  | B 789/BC | 0,01 | 6:59:03 | 0.1821 | 0.1975 | 0.7082 | 0.0058 | 0.012 | 0.032 | 0.012 | 0.0414 | 0.0008 | 0.0023 | 0.0003 |  | 0.0013 | 0.0026 | 0.0033 | 0.0015 | 0.0051 |  |  | 0.005 |  |  |  |  | 1
2340 | 2341 | 12006955 | 2020-09-15 | 162,816 | Арм500 | ГОСТ 34028-2016 | 7 | 163,575 | 163.175 | 1566 | 1250 | 200 | 7 | 2 | 2155 | 9 | 320 | 350 | 110 |  |  |  | 7:30:11 | 0.1838 | 0.1949 | 0.7221 | 0.0045 | 0.012 | 0.0363 | 0.0158 | 0.075 | 0.0012 | 0.0032 | 0.0003 |  | 0.0014 | 0.0027 | 0.0042 | 0.0008 | 0.0052 |  |  | 0.005 |  |  |  |  | 0
2341 | 2342 | 12006956 | 2020-09-15 | 153,6 | Арм500 | ГОСТ 34028-2016 | 8 | 154,338 | 153.938 | 1566 | 1302 | 200 | 7 | 2 | 2155 | 9 | 320 | 350 | 110 |  |  |  | 8:08:06 | 0.1835 | 0.1744 | 0.7354 | 0.0087 | 0.0117 | 0.0369 | 0.0164 | 0.0573 | 0.0011 | 0.003 | 0.0003 |  | 0.0012 | 0.0028 | 0.003 | 0.0011 | 0.0074 |  |  | 0.005 |  |  |  |  | 3
2342 | 2343 | 12006957 | 2020-09-15 | 156,672 | Арм500 | ГОСТ 34028-2016 | 9 | 157,417 | 157.017 | 1567 | 1329 | 200 | 7 | 2 | 2155 | 9 | 320 | 350 | 110 |  |  |  | 8:47:46 | 0.1948 | 0.1912 | 0.7164 | 0.0043 | 0.0107 | 0.0398 | 0.012 | 0.0421 | 0.001 | 0.003 | 0.0003 |  | 0.0013 | 0.0028 | 0.0049 | 0.0012 | 0.0074 |  |  | 0.0049 |  |  |  |  | 2
2343 | 2344 | 12006958 | 2020-09-15 | 159,744 | Арм500 | ГОСТ 34028-2016 | 10 | 160,496 | 160.096 | 1567 | 1357 | 200 | 7 | 2 | 2155 | 9 | 320 | 350 | 110 |  |  |  | 9:28:25 | 0.185 | 0.1868 | 0.7245 | 0.0047 | 0.0119 | 0.043 | 0.0153 | 0.0581 | 0.0012 | 0.0029 | 0.0003 |  | 0.0013 | 0.0028 | 0.0034 | 0.0019 | 0.0055 |  |  | 0.0049 |  |  |  |  | 2
2344 | 2345 | 12006959 | 2020-09-15 | 165,888 | Арм500 | ГОСТ 34028-2016 | 11 | 166,653 | 166.253 | 1566 | 1385 | 200 | 7 | 2 | 2155 | 9 | 320 | 350 | 110 |  |  |  | 10:06:34 | 0.1809 | 0.1904 | 0.6996 | 0.0056 | 0.0127 | 0.0442 | 0.0171 | 0.0418 | 0.0009 | 0.0035 | 0.0003 |  | 0.0013 | 0.0028 | 0.0045 | 0.0021 | 0.0067 |  |  | 0.0049 |  |  |  |  | 2
2345 | 2346 | 12006960 | 2020-09-15 | 162,816 | Арм500 | ГОСТ 34028-2016 | 12 | 163,575 | 163.175 | 1563 | 1412 | 200 | 7 | 2 | 2155 | 9 | 320 | 350 | 110 |  |  |  | 10:47:07 | 0.1832 | 0.1997 | 0.7069 | 0.0048 | 0.0118 | 0.0371 | 0.0126 | 0.0397 | 0.0011 | 0.0028 | 0.0003 |  | 0.0014 | 0.0027 | 0.0047 | 0.0015 | 0.0067 |  |  | 0.0048 |  |  |  |  | 1
2346 | 2347 | 12006961 | 2020-09-15 | 168,96 | Арм500 | ГОСТ 34028-2016 | 13 | 169,731 | 169.331 | 1565 | 1443 | 200 | 7 | 2 | 2155 | 9 | 320 | 350 | 110 |  |  |  | 11:32:15 | 0.186 | 0.183 | 0.6913 | 0.0076 | 0.0146 | 0.0393 | 0.0121 | 0.0372 | 0.0009 | 0.0023 | 0.0002 |  | 0.0011 | 0.0026 | 0.003 | 0.0014 | 0.0068 |  |  | 0.0047 |  |  |  |  | 1
2347 | 2348 | 12006962 | 2020-09-15 | 165,888 | Арм500 | ГОСТ 34028-2016 | 14 | 166,653 | 166.253 | 1565 | 1471 | 200 | 7 | 2 | 2155 | 9 | 320 | 350 | 110 |  |  |  | 12:08:19 | 0.1915 | 0.1794 | 0.6941 | 0.0069 | 0.0143 | 0.0403 | 0.0129 | 0.0543 | 0.0011 | 0.0024 | 0.0003 |  | 0.0011 | 0.0026 | 0.0037 | 0.0012 | 0.009 |  |  | 0.0048 |  |  |  |  | 2
2348 | 2349 | 12006963 | 2020-09-15 | 168,96 | Арм500 | ГОСТ 34028-2016 | 15 | 169,731 | 169.331 | 1563 | 1498 | 200 | 7 | 2 | 2155 | 9 | 320 | 350 | 110 |  |  |  | 12:48:44 | 0.2012 | 0.1931 | 0.7291 | 0.0133 | 0.014 | 0.0392 | 0.0126 | 0.045 | 0.0011 | 0.0023 | 0.0003 |  | 0.0012 | 0.003 | 0.0034 | 0.0016 | 0.0063 |  |  | 0.0049 |  |  |  |  | 2
2349 | 2350 | 12006964 | 2020-09-15 | 156,672 | Арм500 | ГОСТ 34028-2016 | 16 | 157,417 | 157.017 | 1565 | 1526 | 200 | 7 | 2 | 2155 | 9 | 320 | 350 | 110 |  |  |  | 13:31:18 | 0.1907 | 0.1844 | 0.7205 | 0.0104 | 0.0179 | 0.0453 | 0.0134 | 0.0443 | 0.0011 | 0.0027 | 0.0003 |  | 0.0011 | 0.0028 | 0.003 | 0.001 | 0.007 |  |  | 0.0047 |  |  |  |  | 1
2350 | 2351 | 12006965 | 2020-09-15 | 165,888 | Арм500 | ГОСТ 34028-2016 | 17 | 166,653 | 166.253 | 1564 | 1553 | 200 | 7 | 2 | 2155 | 9 | 320 | 350 | 110 |  |  |  | 14:09:27 | 0.2017 | 0.1821 | 0.7158 | 0.0132 | 0.0159 | 0.0395 | 0.0138 | 0.045 | 0.001 | 0.0026 | 0.0003 |  | 0.0012 | 0.0028 | 0.0032 | 0.0011 | 0.0063 |  |  | 0.005 |  |  |  |  | 1
2351 | 2352 | 12006966 | 2020-09-15 | 159,744 | Арм500 | ГОСТ 34028-2016 | 18 | 160,496 | 160.096 | 1563 | 1581 | 200 | 7 | 2 | 2155 | 9 | 320 | 350 | 110 |  |  |  | 14:51:23 | 0.1878 | 0.1877 | 0.7205 | 0.0128 | 0.0147 | 0.0393 | 0.0114 | 0.0388 | 0.0013 | 0.0022 | 0.0003 |  | 0.0011 | 0.0025 | 0.0029 | 0.002 | 0.0065 |  |  | 0.005 |  |  |  |  | 4
2352 | 2353 | 12006967 | 2020-09-15 | 165,888 | Арм500 | ГОСТ 34028-2016 | 19 | 166,653 | 166.253 | 1562 | 1609 | 200 | 7 | 2 | 2155 | 9 | 320 | 350 | 110 |  |  |  | 15:31:20 | 0.1886 | 0.1853 | 0.7239 | 0.0121 | 0.0116 | 0.0383 | 0.0167 | 0.0397 | 0.0016 | 0.0028 | 0.0003 |  | 0.0011 | 0.0024 | 0.0032 | 0.002 | 0.0062 |  |  | 0.0048 |  |  |  |  | -3
2353 | 2354 | 12006968 | 2020-09-15 | 165,888 | Арм500 | ГОСТ 34028-2016 | 20 | 166,653 | 166.253 | 1565 | 1636 | 200 | 7 | 2 | 2155 | 9 | 320 | 350 | 110 |  |  |  | 16:10:15 | 0.1957 | 0.1909 | 0.7109 | 0.0094 | 0.0171 | 0.0434 | 0.0132 | 0.0439 | 0.0015 | 0.0028 | 0.0005 |  | 0.0012 | 0.0027 | 0.0028 | 0.0013 | 0.0112 |  |  | 0.005 |  |  |  |  | -1
2354 | 2355 | 12006969 | 2020-09-15 | 168,96 | Арм500 | ГОСТ 34028-2016 | 21 | 169,731 | 169.331 | 1565 | 1667 | 200 | 7 | 2 | 2155 | 9 | 320 | 350 | 110 |  |  |  | 17:11:02 | 0.1843 | 0.1826 | 0.7027 | 0.0069 | 0.0085 | 0.0403 | 0.0143 | 0.061 | 0.0013 | 0.0024 | 0.0003 |  | 0.0011 | 0.002 | 0.0034 | 0.0015 | 0.0076 |  |  | 0.0045 |  |  |  |  | -1
2355 | 2356 | 12006970 | 2020-09-15 | 162,816 | Арм500 | ГОСТ 34028-2016 | 22 | 163,575 | 163.175 | 1564 | 1694 | 200 | 7 | 2 | 2155 | 9 | 320 | 350 | 110 |  |  |  | 17:32:41 | 0.1816 | 0.1992 | 0.6939 | 0.0116 | 0.0149 | 0.0448 | 0.0188 | 0.0533 | 0.0011 | 0.0031 | 0.0004 |  | 0.0013 | 0.0023 | 0.0046 | 0.0024 | 0.0072 |  |  | 0.0049 |  | 0.0001 |  |  | -1
2356 | 2357 | 12006971 | 2020-09-15 | 156,672 | Арм500 | ГОСТ 34028-2016 | 23 | 157,417 | 157.017 | 1571 | 1719 | 200 | 7 | 2 | 2155 | 9 | 320 | 350 | 110 |  |  |  | 18:14:45 | 0.1827 | 0.194 | 0.714 | 0.0122 | 0.0182 | 0.0697 | 0.0237 | 0.059 | 0.001 | 0.0025 | 0.0003 |  | 0.0012 | 0.0024 | 0.0047 | 0.0014 | 0.0064 |  |  | 0.005 |  |  |  |  | 5
2357 | 2358 | 12006972 | 2020-09-15 | 156,672 | Арм500 | ГОСТ 34028-2016 | 24 | 157,417 | 157.017 | 1562 | 1747 | 200 | 7 | 2 | 2155 | 9 | 320 | 350 | 110 |  |  |  | 18:50:41 | 0.1877 | 0.188 | 0.7025 | 0.0081 | 0.022 | 0.0507 | 0.0201 | 0.0625 | 0.001 | 0.0029 | 0.0003 |  | 0.0012 | 0.0025 | 0.0039 | 0.0015 | 0.008 |  |  | 0.0047 |  |  |  |  | 7
2358 | 2359 | 12006973 | 2020-09-15 | 168,96 | Арм500 | ГОСТ 34028-2016 | 25 | 169,731 | 169.331 | 1562 | 1774 | 200 | 7 | 2 | 2155 | 9 | 320 | 350 | 110 |  | B 789/BC | 0,01 | 19:34:18 | 0.1869 | 0.1795 | 0.7036 | 0.009 | 0.0184 | 0.0467 | 0.0159 | 0.0626 | 0.001 | 0.0032 | 0.0003 |  | 0.0012 | 0.0024 | 0.0047 | 0.0019 | 0.0069 |  |  | 0.0046 |  |  |  |  | 2
2359 | 2360 | 12006974 | 2020-09-15 | 159,744 | Арм500 | ГОСТ 34028-2016 | 26 | 160,496 | 160.096 | 1567 | 1802 | 200 | 7 | 2 | 2155 | 9 | 320 | 350 | 110 |  | B 789/BC | 0,02 | 20:04:46 | 0.1791 | 0.1566 | 0.5513 | 0.0079 | 0.0141 | 0.0424 | 0.0155 | 0.0546 | 0.001 | 0.0031 | 0.0004 |  | 0.0011 | 0.002 | 0.0033 | 0.0019 | 0.0071 |  |  | 0.0044 |  | 0.0001 |  |  | 1
2360 | 2361 | 12006975 | 2020-09-15 | 156,672 | Арм500 | ГОСТ 34028-2016 | 27 | 157,417 | 157.017 | 1566 | 1826 | 200 | 7 | 2 | 2155 | 9 | 320 | 350 | 110 |  | B 789/BC | 0,01 | 20:44:55 | 0.1851 | 0.1578 | 0.5288 | 0.0144 | 0.012 | 0.0377 | 0.0151 | 0.0632 | 0.001 | 0.0025 | 0.0003 |  | 0.0011 | 0.0019 | 0.0043 | 0.0011 | 0.0067 |  |  | 0.0044 |  |  |  |  | 1
2361 | 2362 | 12006976 | 2020-09-15 | 153,6 | Арм500 | ГОСТ 34028-2016 | 28 | 155,618 | 155.218 | 1567 | 1857 | 200 | 7 | 2 | 2155 | 9 | 320 | 350 | 110 |  | B 789/BC | 0,01 | 21:22:32 | 0.1843 | 0.167 | 0.5126 | 0.0115 | 0.0121 | 0.0403 | 0.0139 | 0.0557 | 0.001 | 0.0023 | 0.0003 |  | 0.0011 | 0.002 | 0.0034 | 0.0014 | 0.0063 |  |  | 0.0044 |  |  |  |  | 1
2362 | 2363 | 12006977 | 2020-09-15 | 162,816 | Арм500 | ГОСТ 34028-2016 | 29 | 163,575 | 163.175 | 1567 | 1891 | 200 | 7 | 2 | 2155 | 9 | 320 | 350 | 110 |  | B 789/BC | 0,01 | 22:05:12 | 0.1812 | 0.1715 | 0.5061 | 0.0094 | 0.0141 | 0.0478 | 0.017 | 0.0535 | 0.001 | 0.0026 | 0.0003 |  | 0.0012 | 0.002 | 0.0035 | 0.0013 | 0.0061 |  |  | 0.0045 |  |  |  |  | -1
2363 | 2364 | 12006978 | 2020-09-15 | 156,672 | Арм500 | ГОСТ 34028-2016 | 30 | 157,417 | 157.017 | 1568 | 1922 | 200 | 7 | 2 | 2155 | 9 | 320 | 350 | 110 |  | B 789/BC | 0,01 | 22:54:28 | 0.2042 | 0.1588 | 0.5164 | 0.0098 | 0.0161 | 0.0475 | 0.0155 | 0.0524 | 0.001 | 0.0021 | 0.0004 |  | 0.0011 | 0.0019 | 0.004 | 0.0012 | 0.0088 |  |  | 0.004 |  |  |  |  | -1
2364 | 2365 | 12006979 | 2020-09-15 | 156,672 | Арм500 | ГОСТ 34028-2016 | 31 | 157,417 | 157.017 | 1569 | 1955 | 200 | 7 | 2 | 2155 | 9 | 320 | 350 | 110 |  | B 789/BC | 0,01 | 23:59:24 | 0.191 | 0.1764 | 0.5203 | 0.0141 | 0.0184 | 0.0446 | 0.0168 | 0.0659 | 0.0011 | 0.0018 | 0.0005 |  | 0.0013 | 0.0018 | 0.0043 | 0.0016 | 0.0088 |  |  | 0.0039 |  | 0.0001 |  |  | -1
2365 | 2366 | 12006980 | 2020-09-16 | 165,888 | Арм500 | ГОСТ 34028-2016 | 32 | 166,803 | 166.403 | 1578 | 1983 | 200 | 7 | 2 | 2155 | 9 | 320 | 350 | 110 |  | B 789/BC | 0,01 | 0:27:55 | 0.1967 | 0.1689 | 0.5337 | 0.0069 | 0.0167 | 0.0443 | 0.0153 | 0.0509 | 0.0011 | 0.0022 | 0.0005 |  | 0.001 | 0.0017 | 0.0052 | 0.0018 | 0.0107 |  |  | 0.0039 |  | 0.0002 |  |  | 1
2366 | 2367 | 12006981 | 2020-09-16 | 153,6 | Арм500 | ГОСТ 34028-2016 | 33 | 154,338 | 153.938 | 1567 | 2011 | 200 | 7 | 2 | 2155 | 9 | 320 | 350 | 110 |  | B 789/BC | 0,01 | 1:28:38 | 0.1915 | 0.1636 | 0.5128 | 0.0087 | 0.0152 | 0.0423 | 0.0139 | 0.0496 | 0.0013 | 0.0019 | 0.0005 |  | 0.001 | 0.0017 | 0.005 | 0.0016 | 0.0091 |  |  | 0.0038 |  | 0.0001 |  |  | -1
2367 | 2368 | 12006982 | 2020-09-16 | 168,96 | Арм500 | ГОСТ 34028-2016 | 34 | 169,731 | 169.331 | 1566 | 2038 | 200 | 7 | 2 | 2155 | 9 | 320 | 350 | 110 |  | B 789/BC | 0,01 | 1:55:37 | 0.1922 | 0.1829 | 0.5211 | 0.0122 | 0.0149 | 0.039 | 0.0135 | 0.0493 | 0.0013 | 0.0018 | 0.0006 |  | 0.0011 | 0.0018 | 0.0035 | 0.0022 | 0.011 |  |  | 0.0039 |  | 0.0001 |  |  | 0
2368 | 2369 | 12006983 | 2020-09-16 | 162,816 | Арм500 | ГОСТ 34028-2016 | 35 | 163,575 | 163.175 | 1565 | 2066 | 200 | 7 | 2 | 2155 | 9 | 320 | 350 | 110 |  | B 789/BC | 0,01 | 2:33:44 | 0.1902 | 0.1728 | 0.5148 | 0.0137 | 0.0151 | 0.0393 | 0.0157 | 0.0442 | 0.0009 | 0.0017 | 0.0006 |  | 0.0012 | 0.0019 | 0.0046 | 0.0016 | 0.0107 |  |  | 0.0039 |  | 0.0001 |  |  | -3
2369 | 2370 | 12006984 | 2020-09-16 | 165,888 | Арм500 | ГОСТ 34028-2016 | 36 | 166,653 | 166.253 | 1567 | 2093 | 200 | 7 | 2 | 2155 | 9 | 320 | 350 | 110 |  | B 789/BC | 0,01 | 3:15:10 | 0.1858 | 0.1582 | 0.5199 | 0.0134 | 0.0144 | 0.0384 | 0.0134 | 0.0435 | 0.001 | 0.002 | 0.0005 |  | 0.0011 | 0.0021 | 0.0041 | 0.0014 | 0.0093 |  |  | 0.0041 |  | 0.0001 |  |  | 2
2370 | 2371 | 12006985 | 2020-09-16 | 165,888 | Арм500 | ГОСТ 34028-2016 | 37 | 166,653 | 166.253 | 1568 | 2121 | 200 | 7 | 2 | 2155 | 9 | 320 | 350 | 110 |  | B 789/BC | 0,01 | 3:52:36 | 0.1749 | 0.1564 | 0.5075 | 0.0108 | 0.0186 | 0.0449 | 0.0177 | 0.0464 | 0.0009 | 0.0026 | 0.0005 |  | 0.001 | 0.0021 | 0.0042 | 0.0013 | 0.0085 |  |  | 0.004 |  | 0.0002 |  |  | -2
2371 | 2372 | 12006986 | 2020-09-16 | 162,816 | Арм500 | ГОСТ 34028-2016 | 38 | 163,575 | 163.175 | 1566 | 2149 | 200 | 7 | 2 | 2155 | 9 | 320 | 350 | 110 |  | B 789/BC | 0,01 | 4:36:30 | 0.1753 | 0.1477 | 0.5223 | 0.0123 | 0.0146 | 0.0386 | 0.0151 | 0.0488 | 0.001 | 0.0024 | 0.0005 |  | 0.0009 | 0.002 | 0.0031 | 0.0013 | 0.0072 |  |  | 0.0041 |  |  |  |  | -2
2372 | 2373 | 12006987 | 2020-09-16 | 162,74 | Арм500 | ГОСТ 34028-2016 | 39 | 163,498 | 163.098 | 1567 | 2176 | 200 | 7 | 2 | 2155 | 9 | 320 | 350 | 110 |  | B 789/BC | 0,01 | 5:29:33 | 0.1851 | 0.162 | 0.5227 | 0.015 | 0.0163 | 0.0413 | 0.0148 | 0.0435 | 0.0009 | 0.0046 | 0.0005 |  | 0.0011 | 0.0023 | 0.0043 | 0.0017 | 0.0085 |  |  | 0.0043 |  | 0.0001 |  |  | 0
2373 | 2374 | 12006988 | 2020-09-16 | 165,888 | Арм500 | ГОСТ 34028-2016 | 40 | 166,653 | 166.253 | 1568 | 2204 | 200 | 7 | 2 | 2155 | 9 | 320 | 350 | 110 |  | B 789/BC | 0,01 | 6:13:33 | 0.1867 | 0.1617 | 0.5225 | 0.0107 | 0.0147 | 0.0422 | 0.0168 | 0.0461 | 0.0008 | 0.0029 | 0.0004 |  | 0.0011 | 0.0021 | 0.0047 | 0.0017 | 0.008 |  |  | 0.004 |  | 0.0001 |  |  | 1
2374 | 2375 | 12006989 | 2020-09-16 | 165,888 | Арм500 | ГОСТ 34028-2016 | 41 | 166,653 | 166.253 | 1570 | 2228 | 200 | 7 | 2 | 2155 | 9 | 320 | 350 | 110 |  | B 789/BC | 0,01 | 6:59:43 | 0.1862 | 0.148 | 0.5246 | 0.0096 | 0.014 | 0.0342 | 0.0079 | 0.0305 | 0.0005 | 0.0015 | 0.0005 |  | 0.001 | 0.0021 | 0.0035 | 0.0016 | 0.0086 |  |  | 0.0041 |  |  |  |  | -1
2375 | 2376 | 12006990 | 2020-09-16 | 162,816 | Арм500 | ГОСТ 34028-2016 | 42 | 163,575 | 163.175 | 1570 | 2256 | 200 | 7 | 2 | 2155 | 9 | 320 | 350 | 110 |  | B 789/BC | 0,01 | 7:24:57 | 0.1796 | 0.1484 | 0.5138 | 0.0084 | 0.0143 | 0.0307 | 0.0039 | 0.0205 | 0.0004 | 0.0009 | 0.0004 |  | 0.0009 | 0.002 | 0.0032 | 0.0012 | 0.0085 |  |  | 0.0041 |  |  |  |  | 3
2376 | 2377 | 12006991 | 2020-09-16 | 159,744 | Арм500 | ГОСТ 34028-2016 | 43 | 160,496 | 160.096 | 1571 | 2284 | 200 | 7 | 2 | 2155 | 9 | 320 | 350 | 110 |  | B 789/BC | 0,01 | 8:10:54 | 0.1805 | 0.1711 | 0.5218 | 0.01 | 0.0152 | 0.0302 | 0.0052 | 0.0225 | 0.0004 | 0.0012 | 0.0004 |  | 0.001 | 0.002 | 0.0036 | 0.0023 | 0.009 |  |  | 0.0042 |  | 0.0001 |  |  | -1
2377 | 2378 | 12006992 | 2020-09-16 | 165,735 | Арм500 | ГОСТ 34028-2016 | 44 | 175,259 | 174.859 | 1571 | 2311 | 200 | 7 | 2 | 2155 | 9 | 320 | 350 | 110 |  | B 789/BC | 0,01 | 8:54:31 | 0.1912 | 0.1576 | 0.5114 | 0.0082 | 0.0112 | 0.0292 | 0.0045 | 0.0201 | 0.0004 | 0.001 | 0.0004 |  | 0.001 | 0.0017 | 0.0038 | 0.0012 | 0.0086 |  |  | 0.0042 |  |  |  |  | 1
2378 | 2379 | 12006993 | 2020-09-16 | 153,446 | Арм500 | ГОСТ 34028-2016 | 1 | 154,984 | 154.584 | 1574 |  | 200 | 7 | 2 | 2155 | 9 | 320 | 350 | 110 |  | B 789/BC | 0,08 | 13:16:23 | 0.1894 | 0.1488 | 0.5163 | 0.0086 | 0.0079 | 0.021 | 0.0042 | 0.0192 | 0.0004 | 0.001 | 0.0003 |  | 0.0009 | 0.0013 | 0.003 | 0.0016 | 0.01 |  |  | 0.0042 |  |  |  |  | -4
2379 | 2380 | 12006994 | 2020-09-16 | 162,816 | Арм500 | ГОСТ 34028-2016 | 2 | 163,775 | 163.375 | 1575 | 9 | 200 | 7 | 2 | 2155 | 9 | 320 | 350 | 110 |  | B 789/BC | 0,02 | 13:48:11 | 0.1911 | 0.1505 | 0.5219 | 0.0116 | 0.0093 | 0.0262 | 0.0035 | 0.0183 | 0.0004 | 0.0009 | 0.0003 |  | 0.0009 | 0.0014 | 0.0037 | 0.0013 | 0.0086 |  |  | 0.0041 |  | 0.0001 |  |  | 2
2380 | 2381 | 12006996 | 2020-09-16 | 165,888 | Арм500 | ГОСТ 34028-2016 | 4 | 166,653 | 166.253 | 1572 | 64 | 200 | 7 | 2 | 2155 | 9 | 320 | 350 | 110 |  | B 789/BC | 0,02 | 15:18:00 | 0.19 | 0.1442 | 0.5156 | 0.0082 | 0.0097 | 0.0276 | 0.005 | 0.0233 | 0.0004 | 0.0012 | 0.0002 |  | 0.001 | 0.0014 | 0.0031 | 0.0014 | 0.0079 |  |  | 0.0044 |  | 0.0001 |  |  | -1
2381 | 2382 | 12006995 | 2020-09-16 | 162,816 | Арм500 | ГОСТ 34028-2016 | 3 | 163,575 | 163.175 | 1575 | 37 | 200 | 7 | 2 | 2155 | 9 | 320 | 350 | 110 |  | B 789/BC | 0,02 | 14:37:12 | 0.1852 | 0.1422 | 0.5104 | 0.0098 | 0.0113 | 0.0317 | 0.0052 | 0.0221 | 0.0005 | 0.0012 | 0.0003 |  | 0.0009 | 0.0013 | 0.0032 | 0.0013 | 0.0086 |  |  | 0.0043 |  |  |  |  | -2
2382 | 2383 | 12006997 | 2020-09-16 | 168,96 | Арм500 | ГОСТ 34028-2016 | 5 | 169,731 | 169.331 | 1575 | 92 | 200 | 7 | 2 | 2155 | 9 | 320 | 350 | 110 |  | B 789/BC | 0,02 | 16:02:39 | 0.1841 | 0.1421 | 0.4998 | 0.0058 | 0.0076 | 0.0268 | 0.0033 | 0.0173 | 0.0003 | 0.001 | 0.0002 |  | 0.001 | 0.0012 | 0.0034 | 0.0014 | 0.0064 |  |  | 0.0044 |  |  |  |  | -2
2383 | 2384 | 12006998 | 2020-09-16 | 159,744 | Арм500 | ГОСТ 34028-2016 | 6 | 160,496 | 160.096 | 1572 | 117 | 200 | 7 | 2 | 2155 | 9 | 320 | 350 | 110 |  | B 789/BC | 0,01 | 16:42:00 | 0.1892 | 0.1486 | 0.516 | 0.0083 | 0.0138 | 0.0301 | 0.005 | 0.0217 | 0.0004 | 0.0011 | 0.0002 |  | 0.001 | 0.0016 | 0.0035 | 0.0017 | 0.0061 |  |  | 0.0044 |  | 0.0001 |  |  | 4
2384 | 2385 | 12006999 | 2020-09-16 | 165,888 | Арм500 | ГОСТ 34028-2016 | 7 | 166,653 | 166.253 | 1568 | 144 | 200 | 7 | 2 | 2155 | 9 | 320 | 350 | 110 |  | B 789/BC | 0,01 | 17:21:10 | 0.1847 | 0.1555 | 0.5046 | 0.0066 | 0.0109 | 0.0236 | 0.0052 | 0.024 | 0.0004 | 0.0011 | 0.0002 |  | 0.001 | 0.0014 | 0.003 | 0.0015 | 0.0058 |  |  | 0.0044 |  |  |  |  | 2
2385 | 2386 | 12007000 | 2020-09-16 | 165,888 | Арм500 | ГОСТ 34028-2016 | 8 | 166,653 | 166.253 | 1565 | 172 | 200 | 7 | 2 | 2155 | 9 | 320 | 350 | 110 |  | B 789/BC | 0,01 | 17:57:17 | 0.1989 | 0.1528 | 0.5294 | 0.0095 | 0.0128 | 0.0265 | 0.0043 | 0.0213 | 0.0004 | 0.001 | 0.0002 |  | 0.001 | 0.0016 | 0.0033 | 0.0013 | 0.0061 |  |  | 0.0043 |  |  |  |  | 2
2386 | 2387 | 12007001 | 2020-09-16 | 168,96 | Арм500 | ГОСТ 34028-2016 | 9 | 169,731 | 169.331 | 1565 | 199 | 200 | 7 | 2 | 2155 | 9 | 320 | 350 | 110 |  | B 789/BC | 0,01 | 18:35:56 | 0.1845 | 0.1502 | 0.5128 | 0.0069 | 0.0087 | 0.025 | 0.0012 | 0.0111 | 0.0002 | 0.0008 | 0.0003 |  | 0.0009 | 0.0011 | 0.003 | 0.0014 | 0.0078 |  |  | 0.0042 |  |  |  |  | -1
2387 | 2388 | 12007002 | 2020-09-16 | 162,816 | Арм500 | ГОСТ 34028-2016 | 10 | 163,575 | 163.175 | 1564 | 224 | 200 | 7 | 2 | 2155 | 9 | 320 | 350 | 110 |  |  |  | 19:17:48 | 0.1861 | 0.1426 | 0.5171 | 0.0108 | 0.0168 | 0.0345 | 0.0111 | 0.0334 | 0.0017 | 0.0019 | 0.0004 |  | 0.0009 | 0.0017 | 0.0027 | 0.0013 | 0.0077 |  |  | 0.0042 |  |  |  |  | 1
2388 | 2389 | 12007003 | 2020-09-16 | 168,96 | Арм500 | ГОСТ 34028-2016 | 11 | 169,731 | 169.331 | 1565 | 252 | 200 | 7 | 2 | 2155 | 9 | 320 | 350 | 110 |  |  |  | 19:57:57 | 0.184 | 0.1456 | 0.5144 | 0.0091 | 0.0162 | 0.0412 | 0.0141 | 0.0408 | 0.0017 | 0.002 | 0.0003 |  | 0.0011 | 0.0017 | 0.0043 | 0.0013 | 0.008 |  |  | 0.0041 |  | 0.0001 |  |  | -3
2389 | 2390 | 12007004 | 2020-09-16 | 165,888 | Арм500 | ГОСТ 34028-2016 | 12 | 166,653 | 166.253 | 1568 | 279 | 200 | 7 | 2 | 2155 | 9 | 320 | 350 | 110 |  |  |  | 20:43:01 | 0.1957 | 0.1566 | 0.5168 | 0.0068 | 0.0092 | 0.0358 | 0.0139 | 0.0498 | 0.002 | 0.0022 | 0.0003 |  | 0.001 | 0.0015 | 0.0034 | 0.0014 | 0.0063 |  |  | 0.0043 |  | 0.0001 |  |  | -1
2390 | 2391 | 12007005 | 2020-09-16 | 156,672 | Арм500 | ГОСТ 34028-2016 | 13 | 157,417 | 157.017 | 1568 | 307 | 200 | 7 | 2 | 2155 | 9 | 320 | 350 | 110 |  |  |  | 21:23:52 | 0.1832 | 0.1539 | 0.5122 | 0.0074 | 0.011 | 0.0388 | 0.0139 | 0.0364 | 0.0022 | 0.0021 | 0.0002 |  | 0.0011 | 0.0015 | 0.004 | 0.0014 | 0.0062 |  |  | 0.0043 |  |  |  |  | 6
2391 | 2392 | 12007006 | 2020-09-16 | 159,744 | Арм500 | ГОСТ 34028-2016 | 14 | 160,496 | 160.096 | 1566 | 331 | 200 | 7 | 2 | 2155 | 9 | 320 | 350 | 110 |  |  |  | 22:01:51 | 0.1946 | 0.1635 | 0.5163 | 0.007 | 0.0107 | 0.0437 | 0.0242 | 0.0466 | 0.0012 | 0.0028 | 0.0002 |  | 0.001 | 0.0016 | 0.004 | 0.0012 | 0.0075 |  |  | 0.0044 |  |  |  |  | 2
2392 | 2393 | 12007007 | 2020-09-16 | 168,96 | Арм500 | ГОСТ 34028-2016 | 15 | 169,731 | 169.331 | 1564 | 359 | 200 | 7 | 2 | 2155 | 9 | 320 | 350 | 110 |  |  |  | 22:42:38 | 0.1884 | 0.1593 | 0.5309 | 0.0122 | 0.018 | 0.0404 | 0.0134 | 0.0341 | 0.0019 | 0.0016 | 0.0003 |  | 0.0011 | 0.0022 | 0.0049 | 0.0016 | 0.0069 |  |  | 0.0042 |  |  |  |  | -1
2393 | 2394 | 12007008 | 2020-09-16 | 162,816 | Арм500 | ГОСТ 34028-2016 | 16 | 163,575 | 163.175 | 1568 | 384 | 200 | 7 | 2 | 2155 | 9 | 320 | 350 | 110 |  |  |  | 23:25:16 | 0.1876 | 0.1518 | 0.5069 | 0.0166 | 0.0164 | 0.0354 | 0.0147 | 0.0472 | 0.0028 | 0.0021 | 0.0003 |  | 0.001 | 0.0019 | 0.003 | 0.0012 | 0.0064 |  |  | 0.0043 |  |  |  |  | 3
2394 | 2395 | 12007009 | 2020-09-16 | 156,672 | Арм500 | ГОСТ 34028-2016 | 17 | 157,417 | 157.017 | 1566 | 408 | 200 | 7 | 2 | 2155 | 9 | 320 | 350 | 110 |  |  |  | 0:03:19 | 0.1804 | 0.1507 | 0.5177 | 0.0162 | 0.0222 | 0.0333 | 0.0098 | 0.0353 | 0.0013 | 0.0018 | 0.0003 |  | 0.0009 | 0.0025 | 0.0025 | 0.0014 | 0.0063 |  |  | 0.0045 |  |  |  |  | 1
2395 | 2396 | 12007010 | 2020-09-17 | 159,744 | Арм500 | ГОСТ 34028-2016 | 18 | 160,496 | 160.096 | 1567 | 436 | 200 | 7 | 2 | 2155 | 9 | 320 | 350 | 110 |  |  |  | 0:43:20 | 0.1909 | 0.1541 | 0.5095 | 0.0122 | 0.0208 | 0.0359 | 0.0116 | 0.0376 | 0.0009 | 0.0016 | 0.0002 |  | 0.001 | 0.002 | 0.0045 | 0.0015 | 0.0055 |  |  | 0.0044 |  |  |  |  | 0
2396 | 2397 | 12007011 | 2020-09-17 | 162,816 | Арм500 | ГОСТ 34028-2016 | 19 | 163,575 | 163.175 | 1561 | 460 | 200 | 7 | 2 | 2155 | 9 | 320 | 350 | 110 |  |  |  | 2:05:03 | 0.1841 | 0.1635 | 0.4977 | 0.0125 | 0.0131 | 0.031 | 0.0127 | 0.042 | 0.0009 | 0.0019 | 0.0002 |  | 0.001 | 0.0017 | 0.0044 | 0.0018 | 0.0058 |  |  | 0.0042 |  |  |  |  | -6
2397 | 2398 | 12007012 | 2020-09-17 | 162,816 | Арм500 | ГОСТ 34028-2016 | 20 | 163,575 | 163.175 | 1568 | 485 | 200 | 7 | 2 | 2155 | 9 | 320 | 350 | 110 |  |  |  | 2:10:04 | 0.1951 | 0.1535 | 0.5248 | 0.0136 | 0.0143 | 0.0454 | 0.0131 | 0.0497 | 0.0008 | 0.0018 | 0.0003 |  | 0.001 | 0.0019 | 0.0029 | 0.0016 | 0.0061 |  |  | 0.0044 |  |  |  |  | 0
2398 | 2399 | 12007013 | 2020-09-17 | 159,744 | Арм500 | ГОСТ 34028-2016 | 21 | 160,496 | 160.096 | 1567 | 513 | 200 | 7 | 2 | 2155 | 9 | 320 | 350 | 110 |  | B 789/BC | 0,02 | 2:49:01 | 0.1946 | 0.1597 | 0.511 | 0.014 | 0.0222 | 0.0326 | 0.0112 | 0.0431 | 0.0009 | 0.0018 | 0.0002 | 0.0244 | 0.001 | 0.0018 | 0.0035 | 0.0011 | 0.0076 |  |  | 0.0043 |  |  |  |  | 1
2399 | 2400 | 12007014 | 2020-09-17 | 162,816 | Арм500 | ГОСТ 34028-2016 | 22 | 163,575 | 163.175 | 1565 | 540 | 200 | 7 | 2 | 2155 | 9 | 320 | 350 | 110 |  |  |  | 3:38:07 | 0.1958 | 0.155 | 0.5191 | 0.0175 | 0.015 | 0.035 | 0.0103 | 0.0363 | 0.0009 | 0.0017 | 0.0002 |  | 0.0011 | 0.0018 | 0.0044 | 0.0015 | 0.0069 |  |  | 0.0043 |  |  |  |  | -2
2400 | 2401 | 12007015 | 2020-09-17 | 159,744 | Арм500 | ГОСТ 34028-2016 | 23 | 160,496 | 160.096 | 1570 | 568 | 200 | 7 | 2 | 2155 | 9 | 320 | 350 | 110 |  |  |  | 4:17:26 | 0.1907 | 0.1603 | 0.5201 | 0.011 | 0.0151 | 0.044 | 0.0126 | 0.0407 | 0.001 | 0.0019 | 0.0003 |  | 0.001 | 0.0018 | 0.005 | 0.0014 | 0.0065 |  |  | 0.0043 |  |  |  |  | 1
2401 | 2402 | 12007016 | 2020-09-17 | 165,888 | Арм500 | ГОСТ 34028-2016 | 24 | 166,653 | 166.253 | 1569 | 595 | 200 | 7 | 2 | 2155 | 9 | 320 | 350 | 110 |  |  |  | 5:01:54 | 0.1894 | 0.1652 | 0.5055 | 0.0097 | 0.0114 | 0.0416 | 0.0141 | 0.0444 | 0.0014 | 0.0017 | 0.0002 |  | 0.001 | 0.0014 | 0.0032 | 0.0017 | 0.0073 |  |  | 0.0041 |  | 0.0001 |  |  | 0
2402 | 2403 | 12007017 | 2020-09-17 | 156,672 | Арм500 | ГОСТ 34028-2016 | 25 | 157,417 | 157.017 | 1569 | 620 | 200 | 7 | 2 | 2155 | 9 | 320 | 350 | 110 |  |  |  | 5:46:25 | 0.1814 | 0.1559 | 0.5067 | 0.0086 | 0.0123 | 0.0397 | 0.0142 | 0.0437 | 0.0013 | 0.0018 | 0.0002 |  | 0.001 | 0.0016 | 0.0046 | 0.0016 | 0.0074 |  |  | 0.0041 |  |  |  |  | -1
2403 | 2404 | 12007018 | 2020-09-17 | 153,6 | Арм500 | ГОСТ 34028-2016 | 26 | 154,338 | 153.938 | 1570 | 645 | 200 | 7 | 2 | 2155 | 9 | 320 | 350 | 110 |  | B 789/BC | 0,01 | 6:28:11 | 0.184 | 0.1542 | 0.5164 | 0.0067 | 0.0139 | 0.0435 | 0.0141 | 0.0478 | 0.0011 | 0.0019 | 0.0003 |  | 0.0009 | 0.0017 | 0.0035 | 0.0015 | 0.0072 |  |  | 0.0042 |  | 0.0001 |  |  | 0
2404 | 2405 | 12007019 | 2020-09-17 | 159,744 | Арм500 | ГОСТ 34028-2016 | 27 | 160,496 | 160.096 | 1570 | 672 | 200 | 7 | 2 | 2155 | 9 | 300 | 320 | 100 |  | B 789/BC | 0,01 | 7:03:44 | 0.1908 | 0.166 | 0.5151 | 0.0123 | 0.012 | 0.0413 | 0.0157 | 0.0466 | 0.0014 | 0.0019 | 0.0003 |  | 0.001 | 0.0018 | 0.0036 | 0.0017 | 0.0075 |  |  | 0.0043 |  |  |  |  | 3
2405 | 2406 | 12007020 | 2020-09-17 | 165,888 | Арм500 | ГОСТ 34028-2016 | 28 | 166,653 | 166.253 | 1576 | 700 | 200 | 7 | 2 | 2155 | 9 | 300 | 320 | 100 |  | B 789/BC | 0,01 | 7:49:32 | 0.1844 | 0.1556 | 0.5017 | 0.0155 | 0.0113 | 0.0326 | 0.0142 | 0.0435 | 0.0009 | 0.002 | 0.0002 |  | 0.0009 | 0.0015 | 0.0032 | 0.0013 | 0.0053 |  |  | 0.0042 |  |  |  |  | 1
2406 | 2407 | 12007021 | 2020-09-17 | 162,816 | Арм500 | ГОСТ 34028-2016 | 29 | 163,575 | 163.175 | 1577 | 724 | 160 | 7 | 2 | 2155 | 9 | 300 | 320 | 100 |  | B 789/BC | 0,01 | 8:47:12 | 0.1887 | 0.1457 | 0.5249 | 0.0105 | 0.0104 | 0.0383 | 0.0167 | 0.0393 | 0.0009 | 0.0029 | 0.0003 |  | 0.001 | 0.0021 | 0.0031 | 0.0015 | 0.0064 |  |  | 0.0044 |  |  |  |  | 3
2407 | 2408 | 12007022 | 2020-09-17 | 165,888 | Арм500 | ГОСТ 34028-2016 | 30 | 166,653 | 166.253 | 1580 | 752 | 200 | 9 | 2 | 2155 | 9 | 300 | 320 | 100 |  | B 789/BC | 0,01 | 9:34:44 | 0.1831 | 0.1744 | 0.5369 | 0.016 | 0.0111 | 0.0345 | 0.0148 | 0.0519 | 0.0008 | 0.0026 | 0.0004 |  | 0.0011 | 0.0023 | 0.0034 | 0.0016 | 0.0064 |  |  | 0.0043 |  |  |  |  | -3
2408 | 2409 | 12007023 | 2020-09-17 | 165,888 | Арм500 | ГОСТ 34028-2016 | 31 | 166,653 | 166.253 | 1581 | 780 | 160 | 7 | 2 | 2155 | 9 | 300 | 320 | 100 |  | B 789/BC | 0,01 | 10:29:38 | 0.1725 | 0.1522 | 0.5385 | 0.0149 | 0.0167 | 0.0383 | 0.0168 | 0.048 | 0.0009 | 0.0028 | 0.0004 |  | 0.001 | 0.0025 | 0.0029 | 0.0014 | 0.0056 |  |  | 0.0044 |  |  |  |  | 1
2409 | 2410 | 12007024 | 2020-09-17 | 168,96 | Арм500 | ГОСТ 34028-2016 | 32 | 169,731 | 169.331 | 1589 | 807 | 180 | 7 | 2 | 2155 | 9 | 320 | 350 | 110 |  | B 789/BC | 0,01 | 11:23:07 | 0.1639 | 0.1482 | 0.5276 | 0.0097 | 0.0133 | 0.0393 | 0.0187 | 0.045 | 0.0008 | 0.003 | 0.0003 |  | 0.001 | 0.0022 | 0.0046 | 0.0053 | 0.0061 |  |  | 0.0042 |  | 0.0006 |  |  | 0
2410 | 2411 | 12007025 | 2020-09-17 | 156,506 | Арм500 | ГОСТ 34028-2016 | 33 | 165,65 | 165.25 | 1574 | 832 | 180 | 7 | 2 | 2155 | 9 | 320 | 350 | 110 |  | B 789/BC | 0,01 | 12:04:46 | 0.1717 | 0.1528 | 0.5183 | 0.0118 | 0.0121 | 0.0412 | 0.0146 | 0.0429 | 0.0008 | 0.0024 | 0.0003 |  | 0.001 | 0.0023 | 0.0032 | 0.0018 | 0.0053 |  |  | 0.0043 |  | 0.0001 |  |  | 0
2411 | 2412 | 12007026 | 2020-09-17 | 153,6 | Арм500 | ГОСТ 34028-2016 | 1 | 155,238 | 154.838 | 1573 | 863 | 200 | 7 | 2 | 2155 | 9 | 320 | 350 | 110 |  | B 789/BC | 0,08 | 13:34:41 | 0.183 | 0.1608 | 0.5191 | 0.0057 | 0.0154 | 0.041 | 0.0142 | 0.0458 | 0.0011 | 0.0019 | 0.0003 |  | 0.0012 | 0.0024 | 0.0032 | 0.0012 | 0.0049 |  |  | 0.0043 |  |  |  |  | -4
2412 | 2413 | 12007027 | 2020-09-17 | 159,744 | Арм500 | ГОСТ 34028-2016 | 2 | 160,496 | 160.096 | 1566 | 890 | 200 | 7 | 2 | 2155 | 9 | 320 | 350 | 110 |  | B 789/BC | 0,02 | 14:24:34 | 0.1811 | 0.1693 | 0.5248 | 0.0057 | 0.0191 | 0.0432 | 0.0178 | 0.0485 | 0.0014 | 0.0022 | 0.0002 |  | 0.0012 | 0.0023 | 0.0032 | 0.0015 | 0.0058 |  |  | 0.0042 |  |  |  |  | 1
2413 | 2414 | 12007029 | 2020-09-17 | 162,816 | Арм500 | ГОСТ 34028-2016 | 3 | 163,575 | 163.175 | 1574 | 918 | 200 | 7 | 2 | 2155 | 9 | 320 | 350 | 110 |  | B 789/BC | 0,01 | 15:48:23 | 0.1686 | 0.1496 | 0.5425 | 0.0081 | 0.0101 | 0.0344 | 0.0172 | 0.0542 | 0.0009 | 0.0018 | 0.0002 |  | 0.0011 | 0.0021 | 0.0041 | 0.0013 | 0.0058 |  |  | 0.0042 |  |  |  |  | 0
2414 | 2415 | 12007028 | 2020-09-17 | 156,672 | Арм500 | ГОСТ 34028-2016 | 4 | 157,417 | 157.017 | 1575 | 942 | 220 | 7 | 2 | 2155 | 9 | 320 | 350 | 110 |  | B 789/BC | 0,01 | 15:01:48 | 0.1879 | 0.1615 | 0.5561 | 0.0127 | 0.0126 | 0.0323 | 0.0223 | 0.055 | 0.001 | 0.0022 | 0.0002 |  | 0.0011 | 0.0022 | 0.0045 | 0.0014 | 0.0065 |  |  | 0.0043 |  |  |  |  | 2
2415 | 2416 | 12007030 | 2020-09-17 | 159,744 | Арм500 | ГОСТ 34028-2016 | 5 | 160,496 | 160.096 | 1566 | 970 | 220 | 7 | 2 | 2155 | 9 | 320 | 350 | 110 |  | B 789/BC | 0,01 | 16:16:00 | 0.1806 | 0.1429 | 0.5287 | 0.0079 | 0.0119 | 0.0485 | 0.0177 | 0.053 | 0.0009 | 0.0024 | 0.0003 |  | 0.001 | 0.0022 | 0.0027 | 0.0014 | 0.0057 |  |  | 0.0043 |  |  |  |  | -4
2416 | 2417 | 12007031 | 2020-09-17 | 156,672 | Арм500 | ГОСТ 34028-2016 | 6 | 157,417 | 157.017 | 1566 | 995 | 220 | 7 | 2 | 2155 | 9 | 320 | 350 | 110 |  | B 789/BC | 0,01 | 16:56:15 | 0.1967 | 0.1528 | 0.5126 | 0.0069 | 0.0202 | 0.0421 | 0.0136 | 0.0446 | 0.0008 | 0.0019 | 0.0003 |  | 0.0012 | 0.0022 | 0.0031 | 0.0013 | 0.0058 |  |  | 0.0043 |  | 0.0001 |  |  | 1
2417 | 2418 | 12007032 | 2020-09-17 | 165,888 | Арм500 | ГОСТ 34028-2016 | 7 | 166,653 | 166.253 | 1568 | 1022 | 220 | 7 | 2 | 2155 | 9 | 320 | 350 | 110 |  | B 789/BC | 0,01 | 17:34:50 | 0.1904 | 0.1598 | 0.5199 | 0.0037 | 0.0167 | 0.0435 | 0.0216 | 0.0402 | 0.0007 | 0.0029 | 0.0003 |  | 0.0012 | 0.0023 | 0.0029 | 0.0016 | 0.0068 |  |  | 0.0042 |  |  |  |  | 0
2418 | 2419 | 12007033 | 2020-09-17 | 159,744 | Арм500 | ГОСТ 34028-2016 | 8 | 160,496 | 160.096 | 1568 | 1047 | 220 | 7 | 2 | 2155 | 9 | 320 | 350 | 110 |  | B 789/BC | 0,01 | 18:15:42 | 0.1944 | 0.1642 | 0.5256 | 0.0094 | 0.0118 | 0.0367 | 0.0179 | 0.0365 | 0.0007 | 0.0023 | 0.0002 |  | 0.0012 | 0.002 | 0.0041 | 0.0013 | 0.0057 |  |  | 0.0041 |  |  |  |  | 0
2419 | 2420 | 12007034 | 2020-09-17 | 162,816 | Арм500 | ГОСТ 34028-2016 | 9 | 163,575 | 163.175 | 1567 | 1074 | 220 | 7 | 2 | 2155 | 9 | 320 | 350 | 110 |  | B 789/BC | 0,01 | 18:54:29 | 0.1876 | 0.1565 | 0.5332 | 0.0058 | 0.0125 | 0.04 | 0.0097 | 0.0298 | 0.0007 | 0.0017 | 0.0003 |  | 0.0012 | 0.0019 | 0.0032 | 0.0013 | 0.0057 |  |  | 0.004 |  |  |  |  | -2
2420 | 2421 | 12007035 | 2020-09-17 | 162,816 | Арм500 | ГОСТ 34028-2016 | 10 | 163,575 | 163.175 | 1564 | 1102 | 200 | 7 | 2 | 2155 | 9 | 320 | 350 | 110 |  | B 789/BC | 0,01 | 19:35:13 | 0.1702 | 0.1463 | 0.5193 | 0.0083 | 0.0112 | 0.0361 | 0.0143 | 0.0394 | 0.0008 | 0.0026 | 0.0002 |  | 0.0011 | 0.0016 | 0.003 | 0.0012 | 0.0057 |  |  | 0.0043 |  | 0.0001 |  |  | 2
2421 | 2422 | 12007036 | 2020-09-17 | 156,672 | Арм500 | ГОСТ 34028-2016 | 11 | 157,417 | 157.017 | 1565 | 1127 | 200 | 7 | 2 | 2155 | 9 | 320 | 350 | 110 |  | B 789/BC | 0,01 | 20:19:31 | 0.1946 | 0.179 | 0.5268 | 0.006 | 0.0135 | 0.0411 | 0.015 | 0.0411 | 0.0008 | 0.0023 | 0.0002 |  | 0.0014 | 0.0015 | 0.0034 | 0.0017 | 0.0064 |  |  | 0.0041 |  |  |  |  | 2
2422 | 2423 | 12007037 | 2020-09-17 | 162,816 | Арм500 | ГОСТ 34028-2016 | 12 | 163,575 | 163.175 | 1566 | 1154 | 200 | 7 | 2 | 2155 | 9 | 320 | 350 | 110 |  | B 789/BC | 0,01 | 20:56:23 | 0.1902 | 0.1567 | 0.5106 | 0.0083 | 0.0106 | 0.035 | 0.0149 | 0.0399 | 0.0009 | 0.0019 | 0.0003 |  | 0.0011 | 0.0017 | 0.0032 | 0.0014 | 0.0061 |  |  | 0.0041 |  | 0.0001 |  |  | 1
2423 | 2424 | 12007038 | 2020-09-17 | 156,672 | Арм500 | ГОСТ 34028-2016 | 13 | 157,417 | 157.017 | 1566 | 1179 | 200 | 7 | 2 | 2155 | 9 | 320 | 350 | 110 |  | B 789/BC | 0,01 | 21:35:57 | 0.1886 | 0.1621 | 0.5133 | 0.0044 | 0.0123 | 0.0358 | 0.0136 | 0.0354 | 0.0006 | 0.0015 | 0.0002 |  | 0.0012 | 0.0018 | 0.0037 | 0.0016 | 0.0049 |  |  | 0.0041 |  | 0.0001 |  |  | -3
2424 | 2425 | 12007039 | 2020-09-17 | 159,744 | Арм500 | ГОСТ 34028-2016 | 14 | 160,496 | 160.096 | 1567 | 1206 | 200 | 7 | 2 | 2155 | 9 | 320 | 350 | 110 |  | B 789/BC | 0,03 | 22:15:43 | 0.1766 | 0.1575 | 0.5027 | 0.013 | 0.0204 | 0.0307 | 0.0102 | 0.0325 | 0.0007 | 0.0014 | 0.0003 |  | 0.0012 | 0.0018 | 0.0041 | 0.0016 | 0.0055 |  |  | 0.0039 |  | 0.0001 |  |  | -3
2425 | 2426 | 12007040 | 2020-09-17 | 162,816 | Арм500 | ГОСТ 34028-2016 | 15 | 163,575 | 163.175 | 1561 | 1231 | 200 | 7 | 2 | 2155 | 9 | 320 | 350 | 110 |  | B 789/BC | 0,01 | 22:51:04 | 0.1963 | 0.1824 | 0.7422 | 0.0151 | 0.0128 | 0.0261 | 0.0127 | 0.0374 | 0.0007 | 0.0012 | 0.0004 |  | 0.0011 | 0.0024 | 0.0038 | 0.0009 | 0.0065 |  |  | 0.0044 |  |  |  |  | 2
2426 | 2427 | 12007041 | 2020-09-17 | 165,888 | Арм500 | ГОСТ 34028-2016 | 16 | 166,653 | 166.253 | 1561 | 1259 | 200 | 7 | 2 | 2155 | 9 | 320 | 350 | 110 |  | B 789/BC | 0,02 | 23:27:02 | 0.1791 | 0.1791 | 0.707 | 0.0118 | 0.0119 | 0.0312 | 0.0157 | 0.0325 | 0.0007 | 0.0018 | 0.0004 |  | 0.0011 | 0.0022 | 0.0037 | 0.001 | 0.0062 |  |  | 0.0044 |  |  |  |  | -1
2427 | 2428 | 12007042 | 2020-09-17 | 165,888 | Арм500 | ГОСТ 34028-2016 | 17 | 166,653 | 166.253 | 1564 | 1286 | 200 | 7 | 2 | 2155 | 9 | 320 | 350 | 110 |  | B 789/BC | 0,01 | 0:06:58 | 0.1828 | 0.2125 | 0.6981 | 0.012 | 0.0236 | 0.0313 | 0.0118 | 0.0332 | 0.0007 | 0.0012 | 0.0004 |  | 0.0012 | 0.0025 | 0.0038 | 0.0009 | 0.0048 |  |  | 0.0044 |  |  |  |  | 3
2428 | 2429 | 12007043 | 2020-09-18 | 162,816 | Арм500 | ГОСТ 34028-2016 | 18 | 163,575 | 163.175 | 1563 | 1314 | 200 | 7 | 2 | 2155 | 9 | 320 | 350 | 110 |  | B 789/BC | 0,01 | 0:45:03 | 0.1849 | 0.1974 | 0.7083 | 0.01 | 0.0163 | 0.0343 | 0.0095 | 0.0279 | 0.0007 | 0.0014 | 0.0004 |  | 0.0013 | 0.0022 | 0.0033 | 0.0014 | 0.006 |  |  | 0.0043 |  |  |  |  | -3
2429 | 2430 | 12007044 | 2020-09-18 | 156,672 | Арм500 | ГОСТ 34028-2016 | 19 | 157,417 | 157.017 | 1571 | 1338 | 200 | 7 | 2 | 2155 | 9 | 320 | 350 | 110 |  | B 789/BC | 0,01 | 1:27:35 | 0.1825 | 0.1996 | 0.7384 | 0.0159 | 0.0141 | 0.0368 | 0.011 | 0.0394 | 0.0007 | 0.0021 | 0.0004 |  | 0.0014 | 0.0025 | 0.0035 | 0.0011 | 0.0058 |  |  | 0.0045 |  | 0.0001 |  |  | -1
2430 | 2431 | 12007045 | 2020-09-18 | 162,816 | Арм500 | ГОСТ 34028-2016 | 20 | 163,575 | 163.175 | 1564 | 1366 | 200 | 7 | 2 | 2155 | 9 | 320 | 350 | 110 |  | B 789/BC | 0,03 | 2:07:24 | 0.1957 | 0.1724 | 0.7251 | 0.0135 | 0.0166 | 0.0358 | 0.0148 | 0.0419 | 0.0007 | 0.0018 | 0.0004 |  | 0.0011 | 0.0024 | 0.0029 | 0.0011 | 0.0067 |  |  | 0.0044 |  |  |  |  | 2
2431 | 2432 | 12007046 | 2020-09-18 | 162,816 | Арм500 | ГОСТ 34028-2016 | 21 | 163,575 | 163.175 | 1563 | 1394 | 200 | 7 | 2 | 2155 | 9 | 320 | 350 | 110 |  | B 789/BC | 0,01 | 2:49:42 | 0.1904 | 0.1792 | 0.7001 | 0.0119 | 0.0135 | 0.0332 | 0.0134 | 0.0381 | 0.0006 | 0.0015 | 0.0004 |  | 0.0012 | 0.0022 | 0.0031 | 0.001 | 0.0071 |  |  | 0.0044 |  | 0.0001 |  |  | -1
2432 | 2433 | 12007047 | 2020-09-18 | 159,744 | Арм500 | ГОСТ 34028-2016 | 22 | 160,496 | 160.096 | 1572 | 1421 | 200 | 7 | 2 | 2155 | 9 | 320 | 350 | 110 |  | B 789/BC | 0,01 | 3:23:04 | 0.1863 | 0.1937 | 0.6999 | 0.0116 | 0.0179 | 0.0342 | 0.0144 | 0.0409 | 0.0007 | 0.0015 | 0.0004 |  | 0.0012 | 0.0027 | 0.004 | 0.0013 | 0.0065 |  |  | 0.0045 |  | 0.0001 |  |  | -5
2433 | 2434 | 12007048 | 2020-09-18 | 165,888 | Арм500 | ГОСТ 34028-2016 | 23 | 166,653 | 166.253 | 1565 | 1449 | 200 | 7 | 2 | 2155 | 9 | 320 | 350 | 110 |  | B 789/BC | 0,01 | 4:02:43 | 0.1955 | 0.1892 | 0.7084 | 0.0161 | 0.0156 | 0.03 | 0.0136 | 0.0388 | 0.0007 | 0.0015 | 0.0003 |  | 0.0013 | 0.0025 | 0.0042 | 0.0011 | 0.007 |  |  | 0.0045 |  | 0.0001 |  |  | 2
2434 | 2435 | 12007049 | 2020-09-18 | 162,816 | Арм500 | ГОСТ 34028-2016 | 24 | 163,575 | 163.175 | 1565 | 1473 | 200 | 7 | 2 | 2155 | 9 | 320 | 350 | 110 |  | B 789/BC | 0,01 | 5:02:34 | 0.1949 | 0.185 | 0.7164 | 0.0137 | 0.0105 | 0.0278 | 0.0131 | 0.0381 | 0.0006 | 0.0015 | 0.0003 |  | 0.0012 | 0.0021 | 0.0034 | 0.0011 | 0.0066 |  |  | 0.0044 |  | 0.0001 |  |  | -1
2435 | 2436 | 12007050 | 2020-09-18 | 162,816 | Арм500 | ГОСТ 34028-2016 | 25 | 163,575 | 163.175 | 1565 | 1501 | 200 | 7 | 2 | 2155 | 9 | 320 | 350 | 110 |  | B 789/BC | 0,01 | 5:20:46 | 0.2055 | 0.1856 | 0.71 | 0.0175 | 0.0163 | 0.0355 | 0.0134 | 0.0459 | 0.0011 | 0.0018 | 0.0004 |  | 0.0012 | 0.0022 | 0.0044 | 0.001 | 0.0073 |  |  | 0.0044 |  | 0.0001 |  |  | -2
2436 | 2437 | 12007051 | 2020-09-18 | 165,888 | Арм500 | ГОСТ 34028-2016 | 26 | 166,653 | 166.253 | 1565 | 1529 | 200 | 7 | 2 | 2155 | 9 | 320 | 350 | 110 |  | B 789/BC | 0,01 | 6:15:29 | 0.1854 | 0.1878 | 0.7034 | 0.0106 | 0.015 | 0.0351 | 0.0134 | 0.04 | 0.0011 | 0.0014 | 0.0003 |  | 0.0013 | 0.002 | 0.0047 | 0.0011 | 0.007 |  |  | 0.0044 |  | 0.0001 |  |  | 3
2437 | 2438 | 12007052 | 2020-09-18 | 168,96 | Арм500 | ГОСТ 34028-2016 | 27 | 169,731 | 169.331 | 1566 | 1556 | 200 | 7 | 2 | 2155 | 9 | 320 | 350 | 110 |  | B 789/BC | 0,01 | 6:48:25 | 0.2008 | 0.1906 | 0.7097 | 0.0128 | 0.0137 | 0.0352 | 0.0137 | 0.0402 | 0.001 | 0.0017 | 0.0003 |  | 0.0013 | 0.002 | 0.0045 | 0.001 | 0.0067 |  |  | 0.0045 |  | 0.0001 |  |  | 6
2438 | 2439 | 12007053 | 2020-09-18 | 165,888 | Арм500 | ГОСТ 34028-2016 | 28 | 166,653 | 166.253 | 1566 | 1584 | 200 | 7 | 2 | 2155 | 9 | 320 | 350 | 110 |  | B 789/BC | 0,01 | 7:28:00 | 0.1899 | 0.2025 | 0.7085 | 0.0118 | 0.0142 | 0.0385 | 0.0184 | 0.0408 | 0.0011 | 0.002 | 0.0003 |  | 0.0013 | 0.0022 | 0.0038 | 0.0012 | 0.0057 |  |  | 0.0046 |  |  |  |  | 2
2439 | 2440 | 12007054 | 2020-09-18 | 159,744 | Арм500 | ГОСТ 34028-2016 | 29 | 160,496 | 160.096 | 1566 | 1611 | 200 | 7 | 2 | 2155 | 9 | 320 | 350 | 110 |  | B 789/BC | 0,01 | 8:06:04 | 0.2017 | 0.1991 | 0.6873 | 0.0115 | 0.0193 | 0.0359 | 0.0142 | 0.0407 | 0.0011 | 0.002 | 0.0003 |  | 0.0014 | 0.0023 | 0.0035 | 0.001 | 0.0056 |  |  | 0.0047 |  | 0.0001 |  |  | -1
2440 | 2441 | 12007055 | 2020-09-18 | 162,816 | Арм500 | ГОСТ 34028-2016 | 30 | 163,575 | 163.175 | 1566 | 1639 | 200 | 7 | 2 | 2155 | 9 | 320 | 350 | 110 |  | B 789/BC | 0,01 | 8:51:35 | 0.2037 | 0.1936 | 0.7442 | 0.0113 | 0.0149 | 0.0436 | 0.0179 | 0.0444 | 0.001 | 0.0024 | 0.0003 |  | 0.0013 | 0.0024 | 0.0036 | 0.001 | 0.0058 |  |  | 0.0051 |  |  |  |  | 1
2441 | 2442 | 12007056 | 2020-09-18 | 165,888 | Арм500 | ГОСТ 34028-2016 | 31 | 166,653 | 166.253 | 1566 | 1667 | 200 | 7 | 2 | 2155 | 9 | 320 | 350 | 110 |  | B 789/BC | 0,02 | 9:27:19 | 0.1828 | 0.1955 | 0.7138 | 0.0055 | 0.0175 | 0.0368 | 0.0133 | 0.0458 | 0.0008 | 0.002 | 0.0003 |  | 0.0014 | 0.0023 | 0.0039 | 0.0017 | 0.0047 |  |  | 0.005 |  | 0.0001 |  |  | 0
2442 | 2443 | 12007057 | 2020-09-18 | 159,002 | Арм500 | ГОСТ 34028-2016 | 32 | 160,751 | 160.351 | 1565 | 1694 | 200 | 7 | 2 | 2155 | 9 | 320 | 350 | 110 |  | B 789/BC | 0,02 | 10:09:37 | 0.1856 | 0.1991 | 0.7089 | 0.0096 | 0.0165 | 0.0377 | 0.0139 | 0.0466 | 0.0007 | 0.0021 | 0.0003 |  | 0.0014 | 0.0024 | 0.0034 | 0.0016 | 0.0047 |  |  | 0.0048 |  | 0.0001 |  |  | 0
2443 | 2444 | 12007058 | 2020-09-18 | 165,888 | Арм500 | ГОСТ 34028-2016 | 33 | 166,653 | 166.253 | 1565 | 1728 | 200 | 7 | 2 | 2155 | 9 | 320 | 350 | 110 |  | B 789/BC | 0,01 | 10:51:31 | 0.1892 | 0.204 | 0.7251 | 0.0124 | 0.0106 | 0.0298 | 0.0105 | 0.0399 | 0.001 | 0.0018 | 0.0002 |  | 0.0014 | 0.0022 | 0.0051 | 0.0014 | 0.0048 |  |  | 0.0048 |  |  |  |  | 2
2444 | 2445 | 12007059 | 2020-09-18 | 162,816 | Арм500 | ГОСТ 34028-2016 | 34 | 163,725 | 163.325 | 1564 | 1759 | 200 | 7 | 2 | 2155 | 9 | 320 | 350 | 110 |  | B 789/BC | 0,02 | 11:31:15 | 0.2003 | 0.2087 | 0.7012 | 0.0139 | 0.0102 | 0.0313 | 0.0109 | 0.04 | 0.0011 | 0.0017 | 0.0003 |  | 0.0015 | 0.0021 | 0.0056 | 0.0015 | 0.0056 |  |  | 0.0047 |  | 0.0001 |  |  | 0
2445 | 2446 | 12007060 | 2020-09-18 | 162,816 | Арм500 | ГОСТ 34028-2016 | 35 | 163,575 | 163.175 | 1565 | 1786 | 200 | 7 | 2 | 2155 | 9 | 320 | 350 | 110 |  | B 789/BC | 0,01 | 12:22:13 | 0.1892 | 0.1887 | 0.7032 | 0.0124 | 0.0103 | 0.0319 | 0.012 | 0.0349 | 0.0008 | 0.0019 | 0.0003 |  | 0.0013 | 0.0022 | 0.0059 | 0.0016 | 0.005 |  |  | 0.0048 |  | 0.0001 |  |  | -3
2446 | 2447 | 12007061 | 2020-09-18 | 162,816 | Арм500 | ГОСТ 34028-2016 | 36 | 163,575 | 163.175 | 1564 | 1814 | 200 | 7 | 2 | 2155 | 9 | 320 | 350 | 110 |  | B 789/BC | 0,01 | 13:00:47 | 0.1833 | 0.199 | 0.6992 | 0.0062 | 0.0122 | 0.0356 | 0.0126 | 0.0409 | 0.0009 | 0.0022 | 0.0003 |  | 0.0014 | 0.0022 | 0.0055 | 0.0009 | 0.0049 |  |  | 0.0047 |  |  |  |  | 1
2447 | 2448 | 12007062 | 2020-09-18 | 159,744 | Арм500 | ГОСТ 34028-2016 | 37 | 160,496 | 160.096 | 1563 | 1841 | 200 | 7 | 2 | 2155 | 9 | 320 | 350 | 110 |  | B 789/BC | 0,02 | 13:41:30 | 0.1889 | 0.1979 | 0.7188 | 0.0109 | 0.0117 | 0.026 | 0.0024 | 0.0163 | 0.0002 | 0.0012 | 0.0003 |  | 0.0013 | 0.0023 | 0.0036 | 0.002 | 0.0065 |  |  | 0.0048 |  |  |  |  | 1
2448 | 2449 | 12007063 | 2020-09-18 | 162,778 | Арм500 | ГОСТ 34028-2016 | 38 | 163,536 | 163.136 | 1561 | 1869 | 200 | 7 | 2 | 2155 | 9 | 320 | 350 | 110 |  | B 789/BC | 0,02 | 14:21:05 | 0.197 | 0.1967 | 0.7048 | 0.0097 | 0.0109 | 0.0317 | 0.0139 | 0.0441 | 0.001 | 0.0027 | 0.0003 |  | 0.0014 | 0.0021 | 0.0049 | 0.0028 | 0.0046 |  |  | 0.0047 |  |  |  |  | -2
2449 | 2450 | 12007064 | 2020-09-18 | 162,816 | Арм500 | ГОСТ 34028-2016 | 39 | 163,575 | 163.175 | 1559 | 1897 | 200 | 7 | 2 | 2155 | 9 | 320 | 350 | 110 |  | B 789/BC | 0,01 | 15:04:23 | 0.1857 | 0.2007 | 0.7188 | 0.0096 | 0.01 | 0.0418 | 0.0226 | 0.0477 | 0.001 | 0.0029 | 0.0004 |  | 0.0014 | 0.0022 | 0.0036 | 0.0028 | 0.0058 |  |  | 0.0049 |  | 0.0001 |  |  | 1
2450 | 2451 | 12007065 | 2020-09-18 | 162,816 | Арм500 | ГОСТ 34028-2016 | 40 | 163,575 | 163.175 | 1563 | 1924 | 200 | 7 | 2 | 2155 | 9 | 320 | 350 | 110 |  | B 789/BC | 0,01 | 15:42:50 | 0.1934 | 0.2004 | 0.7218 | 0.0066 | 0.0119 | 0.0471 | 0.0292 | 0.0572 | 0.001 | 0.0033 | 0.0003 |  | 0.0014 | 0.0022 | 0.0045 | 0.0016 | 0.0079 |  |  | 0.0048 |  | 0.0001 |  |  | -6
2451 | 2452 | 12007066 | 2020-09-18 | 165,888 | Арм500 | ГОСТ 34028-2016 | 41 | 166,653 | 166.253 | 1563 | 1952 | 200 | 7 | 2 | 2155 | 9 | 320 | 350 | 110 |  | B 789/BC | 0,01 | 16:21:29 | 0.1965 | 0.1991 | 0.7065 | 0.0025 | 0.0108 | 0.042 | 0.0193 | 0.0449 | 0.001 | 0.0023 | 0.0003 |  | 0.0015 | 0.0021 | 0.0056 | 0.002 | 0.0064 |  |  | 0.0048 |  | 0.0001 |  |  | -3
2452 | 2453 | 12007067 | 2020-09-18 | 159,744 | Арм500 | ГОСТ 34028-2016 | 42 | 160,496 | 160.096 | 1561 | 1979 | 200 | 7 | 2 | 2155 | 9 | 320 | 350 | 110 |  | B 789/BC | 0,01 | 16:58:04 | 0.1925 | 0.1967 | 0.7213 | 0.0063 | 0.0132 | 0.0413 | 0.0157 | 0.05 | 0.0009 | 0.0023 | 0.0003 |  | 0.0014 | 0.0023 | 0.0036 | 0.0014 | 0.0057 |  |  | 0.005 |  | 0.0001 |  |  | -2
2453 | 2454 | 12007068 | 2020-09-18 | 165,888 | Арм500 | ГОСТ 34028-2016 | 43 | 166,653 | 166.253 | 1562 | 2010 | 200 | 7 | 2 | 2155 | 9 | 320 | 350 | 110 |  | B 789/BC | 0,01 | 17:40:27 | 0.1932 | 0.1764 | 0.7179 | 0.019 | 0.0131 | 0.0384 | 0.0165 | 0.0532 | 0.001 | 0.0028 | 0.0003 |  | 0.0014 | 0.0024 | 0.005 | 0.002 | 0.0055 |  |  | 0.0048 |  |  |  |  | 0
2454 | 2455 | 12007069 | 2020-09-18 | 162,816 | Арм500 | ГОСТ 34028-2016 | 44 | 163,575 | 163.175 | 1565 | 2038 | 200 | 7 | 2 | 2155 | 9 | 320 | 350 | 110 |  | B 789/BC | 0,01 | 18:19:16 | 0.1983 | 0.1734 | 0.7056 | 0.0153 | 0.0099 | 0.0225 | 0.0034 | 0.0221 | 0.0003 | 0.0011 | 0.0002 |  | 0.0014 | 0.002 | 0.0054 | 0.0031 | 0.0057 |  |  | 0.0048 |  |  |  |  | 3
2455 | 2456 | 12007070 | 2020-09-18 | 162,816 | Арм500 | ГОСТ 34028-2016 | 45 | 163,575 | 163.175 | 1564 | 2065 | 200 | 7 | 2 | 2155 | 9 | 320 | 350 | 110 |  | B 789/BC | 0,01 | 19:40:06 | 0.1944 | 0.1796 | 0.7263 | 0.0191 | 0.0146 | 0.0252 | 0.0036 | 0.0189 | 0.0003 | 0.0011 | 0.0003 |  | 0.0013 | 0.0023 | 0.0062 | 0.0019 | 0.0056 |  |  | 0.0047 |  |  |  |  | -1
2456 | 2457 | 12007071 | 2020-09-18 | 162,816 | Арм500 | ГОСТ 34028-2016 | 46 | 163,575 | 163.175 | 1563 | 2093 | 200 | 7 | 2 | 2155 | 9 | 320 | 350 | 110 |  | B 789/BC | 0,01 | 19:49:59 | 0.1944 | 0.2057 | 0.7258 | 0.0076 | 0.0108 | 0.0243 | 0.0026 | 0.0196 | 0.0003 | 0.0011 | 0.0003 |  | 0.0014 | 0.0019 | 0.0055 | 0.0008 | 0.0056 |  |  | 0.0049 |  |  |  |  | 2
2457 | 2458 | 12007072 | 2020-09-18 | 164,736 | Арм500 | ГОСТ 34028-2016 | 47 | 166,799 | 166.399 | 1563 | 2121 | 200 | 7 | 2 | 2155 | 9 | 320 | 350 | 110 |  | B 789/BC | 0,01 | 20:21:15 | 0.1874 | 0.1717 | 0.7255 | 0.0098 | 0.0109 | 0.024 | 0.0033 | 0.02 | 0.0003 | 0.0013 | 0.0004 |  | 0.0012 | 0.0022 | 0.0034 | 0.0012 | 0.0065 |  |  | 0.0049 |  |  |  |  | -2
2458 | 2459 | 12007073 | 2020-09-18 | 159,744 | Арм500 | ГОСТ 34028-2016 | 48 | 160,496 | 160.096 | 1567 | 2151 | 200 | 7 | 2 | 2155 | 9 | 320 | 350 | 110 |  | B 789/BC | 0,01 | 21:05:56 | 0.1956 | 0.1749 | 0.7322 | 0.0092 | 0.0115 | 0.0231 | 0.0034 | 0.0186 | 0.0004 | 0.0012 | 0.0003 |  | 0.0012 | 0.0022 | 0.0033 | 0.0016 | 0.0063 |  |  | 0.005 |  |  |  |  | 1
2459 | 2460 | 12007074 | 2020-09-18 | 159,744 | Арм500 | ГОСТ 34028-2016 | 49 | 160,496 | 160.096 | 1564 | 2179 | 200 | 7 | 2 | 2155 | 9 | 320 | 350 | 110 |  | B 789/BC | 0,01 | 21:45:10 | 0.1977 | 0.1967 | 0.7354 | 0.0095 | 0.0111 | 0.0245 | 0.0037 | 0.0238 | 0.0003 | 0.0012 | 0.0003 |  | 0.0014 | 0.0022 | 0.0056 | 0.0021 | 0.0061 |  |  | 0.0048 |  | 0.0001 |  |  | 3
2460 | 2461 | 12007075 | 2020-09-18 | 165,888 | Арм500 | ГОСТ 34028-2016 | 50 | 166,653 | 166.253 | 1562 | 2206 | 200 | 7 | 2 | 2155 | 9 | 320 | 350 | 110 |  | B 789/BC | 0,01 | 22:23:18 | 0.1917 | 0.1878 | 0.7403 | 0.0117 | 0.0121 | 0.0248 | 0.0035 | 0.0201 | 0.0003 | 0.0011 | 0.0003 |  | 0.0011 | 0.0023 | 0.0035 | 0.0019 | 0.0056 |  |  | 0.0049 |  |  |  |  | -1
2461 | 2462 | 12007076 | 2020-09-18 | 159,744 | Арм500 | ГОСТ 34028-2016 | 51 | 160,496 | 160.096 | 1563 | 2237 | 200 | 7 | 2 | 2155 | 9 | 320 | 350 | 110 |  | B 789/BC | 0,01 | 23:06:48 | 0.1884 | 0.1898 | 0.7147 | 0.0144 | 0.012 | 0.0347 | 0.0031 | 0.0172 | 0.0003 | 0.001 | 0.0003 |  | 0.001 | 0.0021 | 0.003 | 0.0017 | 0.0062 |  |  | 0.0047 |  |  |  |  | 3
2462 | 2463 | 12007077 | 2020-09-18 | 165,888 | Арм500 | ГОСТ 34028-2016 | 52 | 166,653 | 166.253 | 1563 | 2265 | 200 | 7 | 2 | 2155 | 9 | 320 | 350 | 110 |  | B 789/BC | 0,01 | 23:47:26 | 0.1874 | 0.1892 | 0.7003 | 0.0087 | 0.0124 | 0.037 | 0.0038 | 0.0155 | 0.0003 | 0.0011 | 0.0003 |  | 0.0011 | 0.0019 | 0.0042 | 0.0027 | 0.0071 |  |  | 0.0046 |  | 0.0001 |  |  | 1
2463 | 2464 | 12007078 | 2020-09-19 | 162,816 | Арм500 | ГОСТ 34028-2016 | 53 | 164,475 | 164.075 | 1564 | 2277 | 200 | 7 | 2 | 2155 | 9 | 320 | 350 | 110 |  | B 789/BC | 0,01 | 0:28:45 | 0.1811 | 0.1872 | 0.7149 | 0.008 | 0.0153 | 0.0369 | 0.003 | 0.0162 | 0.0004 | 0.001 | 0.0003 |  | 0.0012 | 0.0019 | 0.0054 | 0.0012 | 0.0058 |  |  | 0.0047 |  | 0.0001 |  |  | 0
2464 | 2465 | 12007079 | 2020-09-19 | 159,219 | Арм500 | ГОСТ 34028-2016 | 54 | 169,47 | 169.07 | 1567 |  | 200 | 7 | 2 | 2155 | 9 | 320 | 350 | 110 |  | B 789/BC | 0,01 | 1:15:22 | 0.1947 | 0.1903 | 0.7078 | 0.0105 | 0.0127 | 0.0331 | 0.0024 | 0.017 | 0.0003 | 0.0009 | 0.0003 |  | 0.0011 | 0.0021 | 0.003 | 0.0019 | 0.0054 |  |  | 0.0048 |  |  |  |  | 0
2465 | 2466 | 12007080 | 2020-09-19 | 162,816 | Арм500 | ГОСТ 34028-2016 | 1 | 164,475 | 164.075 | 1573 | 2305 | 200 | 7 | 2 | 2155 | 9 | 320 | 350 | 110 |  | B 789/BC | 0,08 | 3:09:49 | 0.2009 | 0.1992 | 0.7154 | 0.0072 | 0.0122 | 0.0309 | 0.0032 | 0.0195 | 0.0004 | 0.0011 | 0.0003 |  | 0.0012 | 0.002 | 0.0033 | 0.0014 | 0.0059 |  |  | 0.0047 |  |  |  |  | -5
2466 | 2467 | 12007081 | 2020-09-19 | 153,6 | Арм500 | ГОСТ 34028-2016 | 2 | 154,338 | 153.938 | 1565 | 2329 | 200 | 7 | 2 | 2155 | 9 | 320 | 350 | 110 |  | B 789/BC | 0,01 | 3:47:14 | 0.1971 | 0.1888 | 0.7128 | 0.0072 | 0.0123 | 0.0345 | 0.0124 | 0.0334 | 0.0009 | 0.0019 | 0.0004 |  | 0.0013 | 0.0024 | 0.0053 | 0.0015 | 0.0064 |  |  | 0.0047 |  |  |  |  | 0
2467 | 2468 | 12007082 | 2020-09-19 | 156,672 | Арм500 | ГОСТ 34028-2016 | 3 | 157,417 | 157.017 | 1562 | 2357 | 200 | 7 | 2 | 2155 | 9 | 320 | 350 | 110 |  | B 789/BC | 0,02 | 4:27:06 | 0.1921 | 0.1975 | 0.7029 | 0.0044 | 0.011 | 0.0417 | 0.0138 | 0.0362 | 0.0009 | 0.0022 | 0.0003 |  | 0.0013 | 0.0019 | 0.0041 | 0.0015 | 0.0069 |  |  | 0.0046 |  |  |  |  | 0
2468 | 2469 | 12007083 | 2020-09-19 | 162,816 | Арм500 | ГОСТ 34028-2016 | 4 | 163,575 | 163.175 | 1568 | 2381 | 200 | 7 | 2 | 2155 | 9 | 320 | 350 | 110 |  | B 789/BC | 0,01 | 5:04:03 | 0.1888 | 0.2026 | 0.7011 | 0.007 | 0.0222 | 0.0536 | 0.0175 | 0.0399 | 0.0008 | 0.0019 | 0.0003 |  | 0.0013 | 0.0024 | 0.0053 | 0.0016 | 0.0054 |  |  | 0.0048 |  | 0.0001 |  |  | 1
2469 | 2470 | 12007084 | 2020-09-19 | 159,744 | Арм500 | ГОСТ 34028-2016 | 5 | 160,496 | 160.096 | 1569 | 2409 | 200 | 7 | 2 | 2155 | 9 | 320 | 350 | 110 |  | B 789/BC | 0,01 | 5:39:08 | 0.1938 | 0.2045 | 0.6846 | 0.0115 | 0.0128 | 0.0466 | 0.0134 | 0.0313 | 0.0007 | 0.0017 | 0.0003 |  | 0.0013 | 0.002 | 0.0042 | 0.0018 | 0.0053 |  |  | 0.0049 |  | 0.0001 |  |  | 1
2470 | 2471 | 12007085 | 2020-09-19 | 162,816 | Арм500 | ГОСТ 34028-2016 | 6 | 163,575 | 163.175 | 1563 | 2437 | 200 | 7 | 2 | 2155 | 9 | 320 | 350 | 110 |  | B 789/BC | 0,02 | 6:21:05 | 0.1912 | 0.2061 | 0.7122 | 0.0029 | 0.0345 | 0.0472 | 0.0125 | 0.0331 | 0.0007 | 0.0017 | 0.0003 |  | 0.0013 | 0.0028 | 0.0056 | 0.0011 | 0.006 |  |  | 0.0047 |  | 0.0001 |  |  | 0
2471 | 2472 | 12007086 | 2020-09-19 | 159,744 | Арм500 | ГОСТ 34028-2016 | 7 | 160,496 | 160.096 | 1562 | 2461 | 200 | 7 | 2 | 2155 | 9 | 320 | 350 | 110 |  | B 789/BC | 0,01 | 7:06:29 | 0.1934 | 0.2047 | 0.691 | 0.004 | 0.0196 | 0.0403 | 0.0252 | 0.0264 | 0.0007 | 0.0019 | 0.0003 |  | 0.0013 | 0.0019 | 0.0038 | 0.0013 | 0.0057 |  |  | 0.0046 |  |  |  |  | -1
2472 | 2473 | 12007087 | 2020-09-19 | 162,816 | Арм500 | ГОСТ 34028-2016 | 8 | 163,575 | 163.175 | 1565 | 2489 | 200 | 7 | 2 | 2155 | 9 | 320 | 350 | 110 |  |  |  | 7:40:45 | 0.1919 | 0.1947 | 0.6857 | 0.0083 | 0.0133 | 0.0379 | 0.0136 | 0.029 | 0.0008 | 0.0016 | 0.0003 |  | 0.0014 | 0.0021 | 0.0062 | 0.0018 | 0.0061 |  |  | 0.0047 |  |  |  |  | -1
2473 | 2474 | 12007088 | 2020-09-19 | 168,96 | Арм500 | ГОСТ 34028-2016 | 9 | 169,731 | 169.331 | 1564 | 2516 | 200 | 7 | 2 | 2155 | 9 | 320 | 350 | 110 |  |  |  | 8:19:10 | 0.1879 | 0.2029 | 0.7002 | 0.0082 | 0.0209 | 0.0367 | 0.0163 | 0.0375 | 0.0008 | 0.0021 | 0.0004 |  | 0.0012 | 0.0023 | 0.0035 | 0.0014 | 0.0062 |  |  | 0.005 |  |  |  |  | -1
2474 | 2475 | 12007089 | 2020-09-19 | 168,96 | Арм500 | ГОСТ 34028-2016 | 10 | 169,731 | 169.331 | 1563 | 2544 | 200 | 7 | 2 | 2155 | 9 | 320 | 350 | 110 |  |  |  | 8:52:50 | 0.19 | 0.2026 | 0.7104 | 0.015 | 0.0205 | 0.0385 | 0.0128 | 0.0349 | 0.0008 | 0.0022 | 0.0003 |  | 0.0013 | 0.0023 | 0.0034 | 0.0015 | 0.0067 |  |  | 0.0048 |  |  |  |  | 0
2475 | 2476 | 12007090 | 2020-09-19 | 156,672 | Арм500 | ГОСТ 34028-2016 | 11 | 157,417 | 157.017 | 1565 | 2572 | 200 | 7 | 2 | 2155 | 9 | 320 | 350 | 110 |  |  |  | 9:40:25 | 0.1808 | 0.173 | 0.7013 | 0.0095 | 0.0169 | 0.0432 | 0.0152 | 0.035 | 0.0007 | 0.0019 | 0.0004 |  | 0.0012 | 0.0027 | 0.0039 | 0.0013 | 0.0074 |  |  | 0.0047 |  |  |  |  | -3
2476 | 2477 | 12007091 | 2020-09-19 | 159,744 | Арм500 | ГОСТ 34028-2016 | 12 | 160,496 | 160.096 | 1565 | 2596 | 200 | 7 | 2 | 2155 | 9 | 320 | 350 | 110 |  |  |  | 10:10:42 | 0.1961 | 0.1963 | 0.7285 | 0.0159 | 0.015 | 0.0348 | 0.0245 | 0.0365 | 0.0008 | 0.0023 | 0.0004 |  | 0.0013 | 0.0026 | 0.0038 | 0.0015 | 0.0067 |  |  | 0.0048 |  |  |  |  | 4
2477 | 2478 | 12007092 | 2020-09-19 | 162,816 | Арм500 | ГОСТ 34028-2016 | 13 | 163,575 | 163.175 | 1565 | 2624 | 200 | 7 | 2 | 2155 | 9 | 320 | 350 | 110 |  |  |  | 10:52:51 | 0.2014 | 0.1971 | 0.6961 | 0.0299 | 0.0152 | 0.0308 | 0.0108 | 0.04 | 0.0008 | 0.002 | 0.0003 |  | 0.0012 | 0.0022 | 0.0039 | 0.0011 | 0.0075 |  |  | 0.0048 |  |  |  |  | -1
2478 | 2479 | 12007093 | 2020-09-19 | 159,744 | Арм500 | ГОСТ 34028-2016 | 14 | 160,496 | 160.096 | 1563 | 2648 | 200 | 7 | 2 | 2155 | 9 | 320 | 350 | 110 |  |  |  | 11:32:12 | 0.1828 | 0.1884 | 0.7127 | 0.0114 | 0.016 | 0.0305 | 0.0122 | 0.0383 | 0.0007 | 0.0019 | 0.0003 |  | 0.0012 | 0.0024 | 0.003 | 0.0013 | 0.0072 |  |  | 0.0048 |  |  |  |  | -1
2479 | 2480 | 12007094 | 2020-09-19 | 162,816 | Арм500 | ГОСТ 34028-2016 | 15 | 163,575 | 163.175 | 1566 | 2676 | 200 | 7 | 2 | 2155 | 9 | 320 | 350 | 110 |  |  |  | 12:09:05 | 0.1848 | 0.1828 | 0.6931 | 0.0114 | 0.0099 | 0.0334 | 0.0146 | 0.0372 | 0.0007 | 0.002 | 0.0003 |  | 0.0011 | 0.0019 | 0.0037 | 0.0011 | 0.0089 |  |  | 0.0048 |  |  |  |  | -1
2480 | 2481 | 12007095 | 2020-09-19 | 162,816 | Арм500 | ГОСТ 34028-2016 | 16 | 163,575 | 163.175 | 1567 | 2701 | 200 | 7 | 2 | 2155 | 9 | 320 | 350 | 110 |  |  |  | 12:52:09 | 0.1897 | 0.1801 | 0.6869 | 0.017 | 0.0168 | 0.0327 | 0.0162 | 0.0401 | 0.0008 | 0.0021 | 0.0004 |  | 0.001 | 0.0025 | 0.0032 | 0.0011 | 0.0083 |  |  | 0.0046 |  |  |  |  | 2
2481 | 2482 | 12007096 | 2020-09-19 | 159,744 | Арм500 | ГОСТ 34028-2016 | 17 | 160,496 | 160.096 | 1567 | 2728 | 200 | 7 | 2 | 2155 | 9 | 320 | 350 | 110 |  |  |  | 13:31:09 | 0.193 | 0.1928 | 0.7176 | 0.0103 | 0.0152 | 0.0355 | 0.0161 | 0.0386 | 0.0007 | 0.0018 | 0.0004 |  | 0.0012 | 0.0025 | 0.0032 | 0.0008 | 0.0086 |  |  | 0.0046 |  |  |  |  | 0
2482 | 2483 | 12007097 | 2020-09-19 | 156,672 | Арм500 | ГОСТ 34028-2016 | 18 | 157,417 | 157.017 | 1568 | 2756 | 200 | 7 | 2 | 2155 | 9 | 320 | 350 | 110 |  |  |  | 14:13:38 | 0.1806 | 0.1874 | 0.7115 | 0.0179 | 0.0169 | 0.0288 | 0.0162 | 0.0442 | 0.0006 | 0.0017 | 0.0003 |  | 0.0012 | 0.003 | 0.0037 | 0.0015 | 0.0082 |  |  | 0.0046 |  |  |  |  | 0
2483 | 2484 | 12007098 | 2020-09-19 | 162,816 | Арм500 | ГОСТ 34028-2016 | 19 | 163,575 | 163.175 | 1570 | 2783 | 200 | 7 | 2 | 2155 | 9 | 320 | 350 | 110 |  |  |  | 14:57:03 | 0.1865 | 0.1794 | 0.7154 | 0.0153 | 0.0218 | 0.034 | 0.0153 | 0.0404 | 0.0007 | 0.0018 | 0.0004 |  | 0.0011 | 0.003 | 0.0033 | 0.0013 | 0.006 |  |  | 0.0046 |  |  |  |  | 3
2484 | 2485 | 12007099 | 2020-09-19 | 162,816 | Арм500 | ГОСТ 34028-2016 | 20 | 163,575 | 163.175 | 1570 | 2811 | 200 | 7 | 2 | 2155 | 9 | 320 | 350 | 110 |  |  |  | 15:42:42 | 0.1847 | 0.1942 | 0.7086 | 0.0135 | 0.0161 | 0.0387 | 0.0153 | 0.0389 | 0.0007 | 0.0018 | 0.0003 |  | 0.0012 | 0.0022 | 0.0047 | 0.0014 | 0.0078 |  |  | 0.0046 |  |  |  |  | 4
2485 | 2486 | 12007100 | 2020-09-19 | 168,96 | Арм500 | ГОСТ 34028-2016 | 21 | 169,731 | 169.331 | 1569 | 2839 | 200 | 7 | 2 | 2155 | 9 | 320 | 350 | 110 |  |  |  | 16:23:36 | 0.189 | 0.1816 | 0.7276 | 0.01 | 0.0127 | 0.0379 | 0.0131 | 0.0431 | 0.0008 | 0.0021 | 0.0004 |  | 0.0012 | 0.0022 | 0.0049 | 0.0012 | 0.008 |  |  | 0.0046 |  |  |  |  | -4
2486 | 2487 | 12007101 | 2020-09-19 | 165,888 | Арм500 | ГОСТ 34028-2016 | 22 | 166,653 | 166.253 | 1570 | 2866 | 200 | 7 | 2 | 2155 | 9 | 320 | 350 | 110 |  |  |  | 17:06:21 | 0.1843 | 0.1858 | 0.7136 | 0.0077 | 0.0136 | 0.0551 | 0.0193 | 0.0415 | 0.0008 | 0.0024 | 0.0003 |  | 0.0011 | 0.0018 | 0.0049 | 0.0015 | 0.0072 |  |  | 0.0046 |  | 0.0001 |  |  | 2
2487 | 2488 | 12007102 | 2020-09-19 | 162,816 | Арм500 | ГОСТ 34028-2016 | 23 | 163,575 | 163.175 | 1571 | 2894 | 200 | 7 | 2 | 2155 | 9 | 320 | 350 | 110 |  |  |  | 17:46:40 | 0.1814 | 0.1859 | 0.7004 | 0.0092 | 0.0106 | 0.0541 | 0.021 | 0.0479 | 0.0008 | 0.0018 | 0.0003 |  | 0.0011 | 0.0017 | 0.0037 | 0.0011 | 0.0067 |  |  | 0.0045 |  |  |  |  | 3
2488 | 2489 | 12007103 | 2020-09-19 | 165,734 | Арм500 | ГОСТ 34028-2016 | 24 | 166,498 | 166.098 | 1568 | 2921 | 200 | 7 | 2 | 2155 | 9 | 320 | 350 | 110 |  |  |  | 18:31:16 | 0.1848 | 0.1914 | 0.7103 | 0.0125 | 0.0137 | 0.057 | 0.015 | 0.0379 | 0.0008 | 0.0022 | 0.0003 |  | 0.0012 | 0.0023 | 0.0051 | 0.0016 | 0.007 |  |  | 0.0048 |  |  |  |  | 0
2489 | 2490 | 12007104 | 2020-09-19 | 165,888 | Арм500 | ГОСТ 34028-2016 | 25 | 166,653 | 166.253 | 1574 | 2949 | 200 | 7 | 2 | 2155 | 9 | 300 | 320 | 100 |  | B 789/BC | 0,01 | 19:15:37 | 0.1986 | 0.1837 | 0.7459 | 0.011 | 0.0103 | 0.0503 | 0.013 | 0.0367 | 0.0008 | 0.002 | 0.0003 |  | 0.0011 | 0.0021 | 0.0034 | 0.0014 | 0.0073 |  |  | 0.0049 |  |  |  |  | -1
2490 | 2491 | 12007105 | 2020-09-19 | 156,672 | Арм500 | ГОСТ 34028-2016 | 26 | 157,417 | 157.017 | 1574 | 2977 | 200 | 7 | 2 | 2155 | 9 | 320 | 350 | 110 |  | B 789/BC | 0,01 | 20:06:01 | 0.1916 | 0.1854 | 0.7161 | 0.0112 | 0.0116 | 0.079 | 0.0303 | 0.0464 | 0.0011 | 0.0032 | 0.0004 |  | 0.0012 | 0.0021 | 0.006 | 0.0011 | 0.0075 |  |  | 0.0046 |  |  |  |  | -2
2491 | 2492 | 12007106 | 2020-09-19 | 159,744 | Арм500 | ГОСТ 34028-2016 | 27 | 160,496 | 160.096 | 1576 | 3001 | 200 | 7 | 2 | 2155 | 9 | 306 | 330 | 103 |  | B 789/BC | 0,01 | 21:13:18 | 0.1939 | 0.1913 | 0.725 | 0.0174 | 0.0149 | 0.0723 | 0.0301 | 0.0475 | 0.0012 | 0.004 | 0.0005 |  | 0.0013 | 0.0027 | 0.0064 | 0.0009 | 0.0069 |  |  | 0.0049 |  |  |  |  | 2
2492 | 2493 | 12007107 | 2020-09-19 | 162,816 | Арм500 | ГОСТ 34028-2016 | 28 | 163,575 | 163.175 | 1574 | 3026 | 200 | 7 | 2 | 2155 | 9 | 310 | 335 | 105 |  | B 789/BC | 0,01 | 21:34:19 | 0.1702 | 0.1769 | 0.7028 | 0.015 | 0.0123 | 0.065 | 0.0336 | 0.0787 | 0.0009 | 0.0032 | 0.0005 |  | 0.0012 | 0.0025 | 0.0046 | 0.004 | 0.0066 |  |  | 0.0046 |  | 0.0002 |  |  | 2
2493 | 2494 | 12007108 | 2020-09-19 | 159,744 | Арм500 | ГОСТ 34028-2016 | 29 | 160,496 | 160.096 | 1570 | 3050 | 200 | 7 | 2 | 2155 | 9 | 310 | 335 | 105 |  | B 789/BC | 0,02 | 22:28:43 | 0.1935 | 0.1902 | 0.7264 | 0.0184 | 0.0144 | 0.0714 | 0.0418 | 0.0615 | 0.0012 | 0.0032 | 0.0004 |  | 0.0013 | 0.0026 | 0.0039 | 0.001 | 0.0066 |  |  | 0.0049 |  |  |  |  | 0
2494 | 2495 | 12007109 | 2020-09-19 | 165,888 | Арм500 | ГОСТ 34028-2016 | 30 | 166,653 | 166.253 | 1569 | 3075 | 200 | 7 | 2 | 2155 | 9 | 310 | 335 | 105 |  | B 789/BC | 0,02 | 22:59:55 | 0.1925 | 0.197 | 0.7573 | 0.0145 | 0.014 | 0.0695 | 0.0347 | 0.0436 | 0.0011 | 0.0033 | 0.0004 |  | 0.0013 | 0.0026 | 0.0042 | 0.0012 | 0.0068 |  |  | 0.005 |  |  |  |  | 0
2495 | 2496 | 12007110 | 2020-09-19 | 162,816 | Арм500 | ГОСТ 34028-2016 | 31 | 163,575 | 163.175 | 1570 | 3103 | 200 | 7 | 2 | 2155 | 9 | 320 | 350 | 110 |  | B 789/BC | 0,02 | 23:43:04 | 0.1819 | 0.1849 | 0.7136 | 0.0072 | 0.0104 | 0.0652 | 0.0455 | 0.0379 | 0.0009 | 0.0027 | 0.0004 |  | 0.0012 | 0.0021 | 0.0052 | 0.0013 | 0.0056 |  |  | 0.0046 |  |  |  |  | -2
2496 | 2497 | 12007111 | 2020-09-20 | 165,888 | Арм500 | ГОСТ 34028-2016 | 32 | 166,653 | 166.253 | 1568 | 3127 | 200 | 7 | 2 | 2155 | 9 | 320 | 350 | 110 |  | B 789/BC | 0,02 | 0:30:01 | 0.1816 | 0.1873 | 0.7091 | 0.0086 | 0.0126 | 0.0516 | 0.0245 | 0.0408 | 0.0012 | 0.0025 | 0.0004 |  | 0.0012 | 0.0023 | 0.0048 | 0.0018 | 0.0068 |  |  | 0.0047 |  | 0.0001 |  |  | 0
2497 | 2498 | 12007112 | 2020-09-20 | 165,888 | Арм500 | ГОСТ 34028-2016 | 33 | 166,653 | 166.253 | 1577 | 3155 | 200 | 7 | 2 | 2155 | 9 | 320 | 350 | 110 |  | B 789/BC | 0,01 | 1:35:35 | 0.1897 | 0.1492 | 0.5109 | 0.0071 | 0.0118 | 0.0475 | 0.0157 | 0.0391 | 0.0007 | 0.0018 | 0.0003 |  | 0.0013 | 0.0016 | 0.0079 | 0.0045 | 0.0051 |  |  | 0.0039 |  | 0.0001 |  |  | -3
2498 | 2499 | 12007113 | 2020-09-20 | 162,816 | Арм500 | ГОСТ 34028-2016 | 34 | 163,575 | 163.175 | 1569 | 3182 | 200 | 7 | 2 | 2155 | 9 | 320 | 350 | 110 |  | B 789/BC | 0,01 | 1:47:44 | 0.1812 | 0.141 | 0.5144 | 0.008 | 0.0115 | 0.0488 | 0.0186 | 0.0419 | 0.0008 | 0.0022 | 0.0003 |  | 0.0011 | 0.0016 | 0.0044 | 0.0011 | 0.0069 |  |  | 0.0042 |  | 0.0001 |  |  | 0
2499 | 2500 | 12007114 | 2020-09-20 | 168,82 | Арм500 | ГОСТ 34028-2016 | 35 | 177,591 | 177.191 | 1569 | 3210 | 200 | 7 | 2 | 2155 | 9 | 320 | 350 | 110 |  | B 789/BC | 0,01 | 2:25:46 | 0.1815 | 0.1525 | 0.5156 | 0.0053 | 0.0141 | 0.0455 | 0.0156 | 0.0403 | 0.0008 | 0.0023 | 0.0003 |  | 0.0012 | 0.0019 | 0.0041 | 0.0018 | 0.0061 |  |  | 0.0041 |  |  |  |  | 1
2500 | 2501 | 12007115 | 2020-09-20 | 159,744 | Арм500 | ГОСТ 34028-2016 | 1 | 161,396 | 160.996 | 1577 | 28 | 200 | 7 | 2 | 2155 | 9 | 320 | 350 | 110 |  | B 789/BC | 0,06 | 4:47:06 | 0.183 | 0.1511 | 0.4848 | 0.0039 | 0.0072 | 0.041 | 0.0162 | 0.0605 | 0.0009 | 0.0021 | 0.0004 |  | 0.0012 | 0.0013 | 0.005 | 0.0023 | 0.0077 |  |  | 0.0041 |  |  |  |  | 0
2501 | 2502 | 12007116 | 2020-09-20 | 168,96 | Арм500 | ГОСТ 34028-2016 | 2 | 169,731 | 169.331 | 1573 | 55 | 200 | 7 | 2 | 2155 | 9 | 320 | 350 | 110 |  | B 789/BC | 0,01 | 5:00:16 | 0.19 | 0.1532 | 0.5064 | 0.0071 | 0.0116 | 0.0382 | 0.0187 | 0.0498 | 0.0008 | 0.002 | 0.0003 |  | 0.0011 | 0.0016 | 0.0048 | 0.0021 | 0.0062 |  |  | 0.0043 |  |  |  |  | 10
2502 | 2503 | 12007117 | 2020-09-20 | 162,816 | Арм500 | ГОСТ 34028-2016 | 3 | 163,575 | 163.175 | 1570 | 80 | 200 | 7 | 2 | 2155 | 9 | 320 | 350 | 110 |  | B 789/BC | 0,01 | 5:38:39 | 0.1848 | 0.1616 | 0.5316 | 0.0136 | 0.0145 | 0.0289 | 0.0115 | 0.043 | 0.0011 | 0.0023 | 0.0003 |  | 0.0013 | 0.0019 | 0.0047 | 0.002 | 0.0062 |  |  | 0.0044 |  |  |  |  | 1
2503 | 2504 | 12007118 | 2020-09-20 | 162,816 | Арм500 | ГОСТ 34028-2016 | 4 | 163,575 | 163.175 | 1571 | 104 | 200 | 7 | 2 | 2155 | 9 | 320 | 350 | 110 |  | B 789/BC | 0,01 | 6:20:35 | 0.1882 | 0.1541 | 0.5264 | 0.0083 | 0.015 | 0.0324 | 0.0125 | 0.042 | 0.0011 | 0.0019 | 0.0004 |  | 0.0012 | 0.0019 | 0.0033 | 0.0017 | 0.0071 |  |  | 0.0043 |  | 0.0001 |  |  | 2
2504 | 2505 | 12007119 | 2020-09-20 | 165,888 | Арм500 | ГОСТ 34028-2016 | 5 | 166,653 | 166.253 | 1573 | 129 | 200 | 7 | 2 | 2155 | 9 | 320 | 350 | 110 |  | B 789/BC | 0,01 | 7:07:41 | 0.1886 | 0.1543 | 0.5151 | 0.0067 | 0.0159 | 0.0328 | 0.014 | 0.0451 | 0.001 | 0.0017 | 0.0004 |  | 0.0011 | 0.0018 | 0.0036 | 0.0017 | 0.0073 |  |  | 0.0041 |  |  |  |  | 10
2505 | 2506 | 12007120 | 2020-09-20 | 164,122 | Арм500 | ГОСТ 34028-2016 | 6 | 164,883 | 164.483 | 1571 | 157 | 200 | 7 | 2 | 2155 | 9 | 320 | 350 | 110 |  | B 789/BC | 0,01 | 7:52:17 | 0.1854 | 0.1414 | 0.5012 | 0.0086 | 0.016 | 0.031 | 0.0128 | 0.0431 | 0.0009 | 0.0017 | 0.0004 |  | 0.0011 | 0.0018 | 0.0035 | 0.0017 | 0.0071 |  |  | 0.0042 |  |  |  |  | 3
2506 | 2507 | 12007121 | 2020-09-20 | 165,888 | Арм500 | ГОСТ 34028-2016 | 7 | 166,653 | 166.253 | 1570 | 184 | 200 | 7 | 2 | 2155 | 9 | 320 | 350 | 110 |  | B 789/BC | 0,03 | 8:44:54 | 0.1796 | 0.1534 | 0.5064 | 0.0084 | 0.0144 | 0.0324 | 0.0134 | 0.0483 | 0.0009 | 0.0019 | 0.0004 |  | 0.0012 | 0.0019 | 0.0037 | 0.0018 | 0.0066 |  |  | 0.0042 |  | 0.0001 |  |  | 1
2507 | 2508 | 12007122 | 2020-09-20 | 156,672 | Арм500 | ГОСТ 34028-2016 | 8 | 157,417 | 157.017 | 1570 | 209 | 200 | 7 | 2 | 2155 | 9 | 320 | 350 | 110 |  | B 789/BC | 0,02 | 9:21:54 | 0.19 | 0.1482 | 0.5345 | 0.0122 | 0.0141 | 0.0352 | 0.0161 | 0.0466 | 0.0011 | 0.0023 | 0.0005 |  | 0.0012 | 0.002 | 0.0032 | 0.0014 | 0.0058 |  |  | 0.0043 |  |  |  |  | 1
2508 | 2509 | 12007123 | 2020-09-20 | 165,888 | Арм500 | ГОСТ 34028-2016 | 9 | 166,653 | 166.253 | 1568 | 236 | 200 | 7 | 2 | 2155 | 9 | 320 | 350 | 110 |  | B 789/BC | 0,01 | 10:03:56 | 0.1869 | 0.1558 | 0.5211 | 0.0078 | 0.0144 | 0.025 | 0.005 | 0.0262 | 0.0005 | 0.0011 | 0.0004 |  | 0.0011 | 0.0018 | 0.0032 | 0.0013 | 0.0064 |  |  | 0.0042 |  |  |  |  | 2
2509 | 2510 | 12007124 | 2020-09-20 | 165,888 | Арм500 | ГОСТ 34028-2016 | 10 | 166,653 | 166.253 | 1576 | 264 | 200 | 7 | 2 | 2155 | 9 | 320 | 350 | 110 |  | B 789/BC | 0,01 | 10:46:34 | 0.1864 | 0.1496 | 0.5128 | 0.0096 | 0.0159 | 0.0274 | 0.0037 | 0.0232 | 0.0004 | 0.0011 | 0.0004 |  | 0.001 | 0.0016 | 0.0031 | 0.0014 | 0.006 |  |  | 0.0043 |  | 0.0001 |  |  | -1
2510 | 2511 | 12007125 | 2020-09-20 | 156,672 | Арм500 | ГОСТ 34028-2016 | 11 | 157,417 | 157.017 | 1568 | 289 | 200 | 7 | 2 | 2155 | 9 | 320 | 350 | 110 |  | B 789/BC | 0,03 | 11:25:48 | 0.1958 | 0.1579 | 0.5047 | 0.0081 | 0.0107 | 0.0233 | 0.004 | 0.0232 | 0.0004 | 0.0009 | 0.0004 |  | 0.0011 | 0.0013 | 0.004 | 0.0014 | 0.0067 |  |  | 0.0042 |  |  |  |  | -1
2511 | 2512 | 12007126 | 2020-09-20 | 168,96 | Арм500 | ГОСТ 34028-2016 | 12 | 169,731 | 169.331 | 1568 | 316 | 200 | 7 | 2 | 2155 | 9 | 320 | 350 | 110 |  | B 789/BC | 0,01 | 12:08:43 | 0.1869 | 0.1544 | 0.5093 | 0.0077 | 0.0129 | 0.0281 | 0.0035 | 0.0199 | 0.0003 | 0.0009 | 0.0004 |  | 0.0011 | 0.0016 | 0.0029 | 0.0015 | 0.0056 |  |  | 0.0041 |  |  |  |  | -1
2512 | 2513 | 12007127 | 2020-09-20 | 165,888 | Арм500 | ГОСТ 34028-2016 | 13 | 166,653 | 166.253 | 1571 | 344 | 200 | 7 | 2 | 2155 | 9 | 320 | 350 | 110 |  | B 789/BC | 0,01 | 12:51:12 | 0.1931 | 0.1633 | 0.5221 | 0.0072 | 0.0101 | 0.0369 | 0.0192 | 0.0469 | 0.001 | 0.0023 | 0.0004 |  | 0.0011 | 0.0015 | 0.0033 | 0.0017 | 0.0074 |  |  | 0.0041 |  |  |  |  | -1
2513 | 2514 | 12007128 | 2020-09-20 | 153,6 | Арм500 | ГОСТ 34028-2016 | 14 | 154,338 | 153.938 | 1568 | 368 | 200 | 7 | 2 | 2155 | 9 | 320 | 350 | 110 |  | B 789/BC | 0,01 | 13:33:54 | 0.1995 | 0.1619 | 0.5222 | 0.0048 | 0.0093 | 0.0354 | 0.0089 | 0.0298 | 0.0006 | 0.0015 | 0.0004 |  | 0.0011 | 0.0014 | 0.0045 | 0.0014 | 0.0074 |  |  | 0.0043 |  | 0.0001 |  |  | 1
2514 | 2515 | 12007129 | 2020-09-20 | 159,744 | Арм500 | ГОСТ 34028-2016 | 15 | 160,496 | 160.096 | 1571 | 393 | 200 | 7 | 2 | 2155 | 9 | 320 | 350 | 110 |  | B 789/BC | 0,03 | 14:24:05 | 0.1994 | 0.1561 | 0.516 | 0.008 | 0.0118 | 0.0259 | 0.004 | 0.0219 | 0.0004 | 0.0011 | 0.0004 |  | 0.0011 | 0.0015 | 0.004 | 0.0018 | 0.0073 |  |  | 0.0043 |  | 0.0001 |  |  | -2
2515 | 2516 | 12007130 | 2020-09-20 | 168,96 | Арм500 | ГОСТ 34028-2016 | 16 | 169,731 | 169.331 | 1568 | 421 | 200 | 7 | 2 | 2155 | 9 | 320 | 350 | 110 |  | B 789/BC | 0,01 | 14:58:56 | 0.1888 | 0.14 | 0.5172 | 0.0067 | 0.0103 | 0.0225 | 0.0037 | 0.0208 | 0.0004 | 0.001 | 0.0004 |  | 0.001 | 0.0016 | 0.0033 | 0.0017 | 0.0071 |  |  | 0.0042 |  | 0.0001 |  |  | 1
2516 | 2517 | 12007131 | 2020-09-20 | 165,888 | Арм500 | ГОСТ 34028-2016 | 17 | 166,653 | 166.253 | 1567 | 448 | 200 | 7 | 2 | 2155 | 9 | 320 | 350 | 110 |  | B 789/BC | 0,01 | 15:42:50 | 0.1975 | 0.1646 | 0.5118 | 0.009 | 0.0142 | 0.0236 | 0.0033 | 0.0198 | 0.0003 | 0.0007 | 0.0004 |  | 0.0011 | 0.0016 | 0.0047 | 0.0025 | 0.0056 |  |  | 0.0042 |  | 0.0001 |  |  | 2
2517 | 2518 | 12007132 | 2020-09-20 | 162,816 | Арм500 | ГОСТ 34028-2016 | 18 | 163,575 | 163.175 | 1567 | 473 | 200 | 7 | 2 | 2155 | 9 | 320 | 350 | 110 |  | B 789/BC | 0,01 | 16:24:35 | 0.1989 | 0.1647 | 0.6207 | 0.0063 | 0.0131 | 0.0263 | 0.0035 | 0.0205 | 0.0004 | 0.0008 | 0.0005 |  | 0.0012 | 0.0018 | 0.0034 | 0.0016 | 0.0075 |  |  | 0.0042 |  | 0.0001 |  |  | -3
2518 | 2519 | 12007133 | 2020-09-20 | 162,816 | Арм500 | ГОСТ 34028-2016 | 19 | 163,575 | 163.175 | 1568 | 497 | 200 | 7 | 2 | 2155 | 9 | 320 | 350 | 110 |  | B 789/BC | 0,03 | 17:17:09 | 0.2064 | 0.1426 | 0.5387 | 0.0084 | 0.014 | 0.0232 | 0.0044 | 0.0213 | 0.0005 | 0.0008 | 0.0005 |  | 0.001 | 0.0017 | 0.0037 | 0.0014 | 0.0076 |  |  | 0.0041 |  | 0.0001 |  |  | 1
2519 | 2520 | 12007134 | 2020-09-20 | 165,888 | Арм500 | ГОСТ 34028-2016 | 20 | 166,653 | 166.253 | 1567 | 525 | 200 | 7 | 2 | 2155 | 9 | 320 | 350 | 110 |  | B 789/BC | 0,01 | 17:55:18 | 0.205 | 0.1928 | 0.534 | 0.0085 | 0.0078 | 0.0268 | 0.0061 | 0.023 | 0.0005 | 0.001 | 0.0005 |  | 0.0012 | 0.0013 | 0.0044 | 0.0015 | 0.0074 |  |  | 0.0042 |  | 0.0001 |  |  | -1
2520 | 2521 | 12007135 | 2020-09-20 | 162,816 | Арм500 | ГОСТ 34028-2016 | 21 | 163,575 | 163.175 | 1566 | 550 | 200 | 7 | 2 | 2155 | 9 | 320 | 350 | 110 |  | B 789/BC | 0,01 | 18:32:47 | 0.1902 | 0.1521 | 0.5074 | 0.0047 | 0.0144 | 0.0269 | 0.0043 | 0.0204 | 0.0004 | 0.0008 | 0.0004 |  | 0.001 | 0.0012 | 0.0046 | 0.0014 | 0.0072 |  |  | 0.0041 |  | 0.0001 |  |  | 1
2521 | 2522 | 12007136 | 2020-09-20 | 156,672 | Арм500 | ГОСТ 34028-2016 | 22 | 157,417 | 157.017 | 1572 | 574 | 200 | 7 | 2 | 2155 | 9 | 320 | 350 | 110 |  |  |  | 19:16:22 | 0.1875 | 0.1582 | 0.5333 | 0.0094 | 0.0155 | 0.0332 | 0.0111 | 0.0363 | 0.0008 | 0.0018 | 0.0004 |  | 0.0013 | 0.0015 | 0.0033 | 0.0019 | 0.0064 |  |  | 0.0043 |  | 0.0001 |  |  | 0
2522 | 2523 | 12007137 | 2020-09-20 | 165,888 | Арм500 | ГОСТ 34028-2016 | 23 | 166,653 | 166.253 | 1567 | 602 | 200 | 7 | 2 | 2155 | 9 | 320 | 350 | 110 |  |  |  | 19:55:36 | 0.1906 | 0.1432 | 0.5267 | 0.0073 | 0.0158 | 0.0383 | 0.013 | 0.0412 | 0.001 | 0.003 | 0.0003 |  | 0.0012 | 0.0015 | 0.0029 | 0.0018 | 0.0063 |  |  | 0.0044 |  | 0.0001 |  |  | 2
2523 | 2524 | 12007138 | 2020-09-20 | 159,744 | Арм500 | ГОСТ 34028-2016 | 24 | 160,496 | 160.096 | 1569 | 626 | 200 | 7 | 2 | 2155 | 9 | 320 | 350 | 110 |  |  |  | 20:46:34 | 0.1916 | 0.1486 | 0.5165 | 0.0075 | 0.0122 | 0.037 | 0.0136 | 0.0443 | 0.001 | 0.0028 | 0.0004 |  | 0.0013 | 0.0016 | 0.0049 | 0.0015 | 0.0063 |  |  | 0.0046 |  | 0.0001 |  |  | -1
2524 | 2525 | 12007139 | 2020-09-20 | 159,744 | Арм500 | ГОСТ 34028-2016 | 25 | 160,496 | 160.096 | 1566 | 651 | 200 | 7 | 2 | 2155 | 9 | 320 | 350 | 110 |  |  |  | 21:32:31 | 0.1855 | 0.1525 | 0.5146 | 0.0061 | 0.013 | 0.0332 | 0.0126 | 0.0416 | 0.0009 | 0.0019 | 0.0003 |  | 0.0013 | 0.0016 | 0.0045 | 0.0015 | 0.0069 |  |  | 0.0045 |  | 0.0001 |  |  | 2
2525 | 2526 | 12007140 | 2020-09-20 | 162,816 | Арм500 | ГОСТ 34028-2016 | 26 | 163,575 | 163.175 | 1562 | 676 | 200 | 7 | 2 | 2155 | 9 | 320 | 350 | 110 |  |  |  | 22:05:32 | 0.1887 | 0.1498 | 0.516 | 0.0028 | 0.0177 | 0.0396 | 0.017 | 0.0417 | 0.0009 | 0.002 | 0.0003 |  | 0.0012 | 0.0015 | 0.0047 | 0.0015 | 0.0074 |  |  | 0.0044 |  | 0.0001 |  |  | 5
2526 | 2527 | 12007141 | 2020-09-20 | 159,744 | Арм500 | ГОСТ 34028-2016 | 27 | 160,496 | 160.096 | 1562 | 700 | 200 | 7 | 2 | 2155 | 9 | 320 | 350 | 110 |  |  |  | 22:53:59 | 0.1809 | 0.1461 | 0.5053 | 0.0053 | 0.0077 | 0.0278 | 0.0152 | 0.0478 | 0.0008 | 0.0019 | 0.0004 |  | 0.0012 | 0.0013 | 0.0023 | 0.002 | 0.0077 |  |  | 0.0043 |  | 0.0001 |  |  | 4
2527 | 2528 | 12007142 | 2020-09-20 | 165,888 | Арм500 | ГОСТ 34028-2016 | 28 | 166,653 | 166.253 | 1562 | 728 | 200 | 7 | 2 | 2155 | 9 | 320 | 350 | 110 |  |  |  | 23:28:39 | 0.1892 | 0.1477 | 0.5133 | 0.0084 | 0.015 | 0.0389 | 0.0259 | 0.0428 | 0.0011 | 0.0027 | 0.0005 |  | 0.0011 | 0.0018 | 0.0037 | 0.0018 | 0.0071 |  |  | 0.0044 |  | 0.0001 |  |  | -3
2528 | 2529 | 12007143 | 2020-09-20 | 159,744 | Арм500 | ГОСТ 34028-2016 | 29 | 160,496 | 160.096 | 1566 | 752 | 200 | 7 | 2 | 2155 | 9 | 320 | 350 | 110 |  |  |  | 0:14:26 | 0.192 | 0.1634 | 0.5252 | 0.0145 | 0.0202 | 0.0438 | 0.0244 | 0.0403 | 0.001 | 0.0021 | 0.0005 |  | 0.0011 | 0.0021 | 0.0039 | 0.0012 | 0.0079 |  |  | 0.0042 |  |  |  |  | 1
2529 | 2530 | 12007144 | 2020-09-21 | 165,888 | Арм500 | ГОСТ 34028-2016 | 30 | 166,653 | 166.253 | 1565 | 777 | 200 | 7 | 2 | 2155 | 9 | 320 | 350 | 110 |  |  |  | 1:00:56 | 0.188 | 0.1485 | 0.509 | 0.0084 | 0.0119 | 0.0344 | 0.0211 | 0.0355 | 0.0011 | 0.0018 | 0.0004 | 0.0592 | 0.001 | 0.0013 | 0.0038 | 0.0015 | 0.0068 |  |  | 0.0043 |  |  |  |  | -1
2530 | 2531 | 12007145 | 2020-09-21 | 156,672 | Арм500 | ГОСТ 34028-2016 | 31 | 157,417 | 157.017 | 1641 | 805 | 200 | 7 | 2 | 2155 | 9 | 320 | 350 | 110 |  |  |  | 1:39:40 | 0.1945 | 0.1578 | 0.5296 | 0.0177 | 0.024 | 0.0395 | 0.0132 | 0.038 | 0.0009 | 0.0021 | 0.0005 | 0.0012 | 0.0011 | 0.0022 | 0.0036 | 0.001 | 0.0067 |  |  | 0.0044 |  |  |  |  | 1
2531 | 2532 | 12007146 | 2020-09-21 | 165,888 | Арм500 | ГОСТ 34028-2016 | 32 | 166,653 | 166.253 | 1564 | 829 | 200 | 7 | 2 | 2155 | 9 | 320 | 350 | 110 |  |  |  | 2:19:02 | 0.1842 | 0.1521 | 0.5173 | 0.0085 | 0.0157 | 0.0403 | 0.0287 | 0.0432 | 0.001 | 0.0027 | 0.0004 |  | 0.001 | 0.0017 | 0.0022 | 0.0014 | 0.0076 |  |  | 0.0044 |  |  |  |  | -2
2532 | 2533 | 12007147 | 2020-09-21 | 162,816 | Арм500 | ГОСТ 34028-2016 | 33 | 163,575 | 163.175 | 1563 | 854 | 200 | 7 | 2 | 2155 | 9 | 320 | 350 | 110 |  |  |  | 3:10:14 | 0.1814 | 0.1499 | 0.5216 | 0.0097 | 0.0157 | 0.0294 | 0.0196 | 0.0449 | 0.0009 | 0.0023 | 0.0004 |  | 0.0011 | 0.0019 | 0.0022 | 0.0016 | 0.0071 |  |  | 0.0041 |  |  |  |  | 0
2533 | 2534 | 12007148 | 2020-09-21 | 162,816 | Арм500 | ГОСТ 34028-2016 | 34 | 163,575 | 163.175 | 1567 | 881 | 200 | 7 | 2 | 2155 | 9 | 320 | 350 | 110 |  |  |  | 3:49:29 | 0.1806 | 0.1794 | 0.53 | 0.0095 | 0.0213 | 0.0353 | 0.0198 | 0.0449 | 0.0009 | 0.0017 | 0.0005 |  | 0.0013 | 0.0023 | 0.0044 | 0.002 | 0.0065 |  |  | 0.0043 |  | 0.0001 |  |  | 2
2534 | 2535 | 12007149 | 2020-09-21 | 159,744 | Арм500 | ГОСТ 34028-2016 | 35 | 160,496 | 160.096 | 1564 | 906 | 200 | 7 | 2 | 2155 | 9 | 320 | 350 | 110 |  |  |  | 4:29:24 | 0.1908 | 0.1634 | 0.5201 | 0.0115 | 0.0213 | 0.0322 | 0.0169 | 0.0403 | 0.001 | 0.002 | 0.0005 |  | 0.0011 | 0.0023 | 0.002 | 0.001 | 0.0069 |  |  | 0.0043 |  | 0.0001 |  |  | -3
2535 | 2536 | 12007150 | 2020-09-21 | 162,279 | Арм500 | ГОСТ 34028-2016 | 36 | 174,036 | 173.636 | 1566 | 934 | 200 | 7 | 2 | 2155 | 9 | 320 | 350 | 110 |  |  |  | 5:17:13 | 0.1914 | 0.1677 | 0.5171 | 0.0054 | 0.0125 | 0.0353 | 0.0254 | 0.0448 | 0.001 | 0.0018 | 0.0004 |  | 0.001 | 0.0014 | 0.0024 | 0.001 | 0.0094 |  |  | 0.0042 |  |  |  |  | -2
2536 | 2537 | 12007151 | 2020-09-21 | 147,456 | Арм500 | ГОСТ 34028-2016 | 1 | 149,1 | 148.7 | 1576 | 958 | 200 | 7 | 2 | 2155 | 9 | 320 | 350 | 110 |  |  |  | 6:53:28 | 0.1906 | 0.1596 | 0.5075 | 0.0073 | 0.0125 | 0.0369 | 0.0221 | 0.0507 | 0.0011 | 0.0025 | 0.0004 |  | 0.0012 | 0.0016 | 0.0045 | 0.0016 | 0.0077 |  |  | 0.0042 |  |  |  |  | 0
2537 | 2538 | 12007152 | 2020-09-21 | 175,104 | Арм500 | ГОСТ 34028-2016 | 2 | 175,889 | 175.489 | 1570 | 989 | 200 | 7 | 2 | 2155 | 9 | 320 | 350 | 110 |  | B 789/BC | 0,01 | 7:36:04 | 0.1933 | 0.1612 | 0.5181 | 0.0122 | 0.0169 | 0.0401 | 0.0149 | 0.0478 | 0.0007 | 0.0018 | 0.0003 |  | 0.0011 | 0.0018 | 0.0038 | 0.0017 | 0.0058 |  |  | 0.0042 |  |  |  |  | 1
2538 | 2539 | 12007153 | 2020-09-21 | 162,816 | Арм500 | ГОСТ 34028-2016 | 3 | 163,575 | 163.175 | 1567 | 1017 | 200 | 7 | 2 | 2155 | 9 | 320 | 350 | 110 |  | B 789/BC | 0,02 | 8:17:30 | 0.1865 | 0.1585 | 0.5132 | 0.0074 | 0.0167 | 0.0393 | 0.0188 | 0.048 | 0.0009 | 0.0022 | 0.0004 |  | 0.0011 | 0.0016 | 0.002 | 0.0008 | 0.0098 |  |  | 0.0043 |  |  |  |  | 3
2539 | 2540 | 12007154 | 2020-09-21 | 159,744 | Арм500 | ГОСТ 34028-2016 | 4 | 160,496 | 160.096 | 1566 | 1044 | 200 | 7 | 2 | 2155 | 9 | 320 | 350 | 110 |  | B 789/BC | 0,02 | 8:57:58 | 0.2018 | 0.1536 | 0.5177 | 0.0056 | 0.0158 | 0.0411 | 0.022 | 0.0529 | 0.0009 | 0.0021 | 0.0003 |  | 0.0011 | 0.0016 | 0.003 | 0.0016 | 0.0068 |  |  | 0.0043 |  |  |  |  | 2
2540 | 2541 | 12007155 | 2020-09-21 | 159,744 | Арм500 | ГОСТ 34028-2016 | 5 | 160,496 | 160.096 | 1566 | 1072 | 200 | 7 | 2 | 2155 | 9 | 320 | 350 | 110 |  | B 789/BC | 0,01 | 9:37:35 | 0.1912 | 0.1525 | 0.4959 | 0.0029 | 0.0122 | 0.0347 | 0.0173 | 0.0502 | 0.0009 | 0.0022 | 0.0002 |  | 0.001 | 0.001 | 0.0026 | 0.0009 | 0.007 |  |  | 0.0039 |  |  |  |  | 3
2541 | 2542 | 12007156 | 2020-09-21 | 162,548 | Арм500 | ГОСТ 34028-2016 | 6 | 172,406 | 172.006 | 1575 | 1102 | 200 | 7 | 2 | 2155 | 9 | 320 | 350 | 110 |  | B 789/BC | 0,01 | 10:20:10 | 0.1762 | 0.1387 | 0.4977 | 0.0052 | 0.0106 | 0.0364 | 0.0143 | 0.0495 | 0.0009 | 0.002 | 0.0003 |  | 0.001 | 0.0012 | 0.0023 | 0.0012 | 0.0063 |  |  | 0.0044 |  |  |  |  | -3
2542 | 2543 | 12007157 | 2020-09-21 | 153,446 | Арм500 | ГОСТ 34028-2016 | 1 | 155,184 | 154.784 | 1581 | 1130 | 200 | 7 | 2 | 2155 | 9 | 320 | 350 | 110 |  | B 789/BC | 0,08 | 16:44:25 | 0.1891 | 0.1561 | 0.5131 | 0.0064 | 0.008 | 0.0283 | 0.0212 | 0.0462 | 0.0008 | 0.0019 | 0.0003 |  | 0.0011 | 0.0015 | 0.0027 | 0.0016 | 0.0096 |  |  | 0.0044 |  |  |  |  | -4
2543 | 2544 | 12007158 | 2020-09-21 | 159,744 | Арм500 | ГОСТ 34028-2016 | 2 | 160,496 | 160.096 | 1569 | 1154 | 200 | 7 | 2 | 2155 | 9 | 320 | 350 | 110 |  | B 789/BC | 0,02 | 17:26:54 | 0.1764 | 0.1484 | 0.5918 | 0.006 | 0.012 | 0.0474 | 0.0177 | 0.0468 | 0.0008 | 0.0027 | 0.0002 |  | 0.0011 | 0.0016 | 0.0027 | 0.001 | 0.0061 |  |  | 0.0046 |  |  |  |  | -1
2544 | 2545 | 12007159 | 2020-09-21 | 162,816 | Арм500 | ГОСТ 34028-2016 | 3 | 163,575 | 163.175 | 1567 | 1182 | 200 | 7 | 2 | 2155 | 9 | 320 | 350 | 110 |  | B 789/BC | 0,02 | 18:04:08 | 0.1881 | 0.1397 | 0.5372 | 0.0129 | 0.0143 | 0.041 | 0.0211 | 0.0519 | 0.0009 | 0.0023 | 0.0003 |  | 0.001 | 0.0017 | 0.0023 | 0.0012 | 0.0061 |  |  | 0.0045 |  |  |  |  | 2
2545 | 2546 | 12007160 | 2020-09-21 | 168,96 | Арм500 | ГОСТ 34028-2016 | 4 | 169,731 | 169.331 | 1567 | 1209 | 200 | 7 | 2 | 2155 | 9 | 320 | 350 | 110 |  | B 789/BC | 0,02 | 18:39:09 | 0.1921 | 0.1542 | 0.4971 | 0.0055 | 0.0146 | 0.0437 | 0.0162 | 0.0638 | 0.0008 | 0.0022 | 0.0002 |  | 0.0011 | 0.0014 | 0.0026 | 0.0011 | 0.0061 |  |  | 0.0045 |  |  |  |  | -1
2546 | 2547 | 12007161 | 2020-09-21 | 165,888 | Арм500 | ГОСТ 34028-2016 | 5 | 166,653 | 166.253 | 1570 | 1237 | 200 | 7 | 2 | 2155 | 9 | 320 | 350 | 110 |  | B 789/BC | 0,02 | 19:27:16 | 0.1838 | 0.1597 | 0.512 | 0.0087 | 0.017 | 0.062 | 0.0267 | 0.0532 | 0.0009 | 0.0024 | 0.0003 |  | 0.0011 | 0.0015 | 0.0025 | 0.0015 | 0.0068 |  |  | 0.0044 |  |  |  |  | 1
2547 | 2548 | 12007162 | 2020-09-21 | 159,744 | Арм500 | ГОСТ 34028-2016 | 6 | 160,496 | 160.096 | 1575 | 1265 | 200 | 7 | 2 | 2155 | 9 | 320 | 350 | 110 |  | B 789/BC | 0,01 | 20:02:49 | 0.1844 | 0.1507 | 0.5124 | 0.0105 | 0.0168 | 0.0606 | 0.0323 | 0.0525 | 0.0011 | 0.0031 | 0.0003 |  | 0.0012 | 0.0016 | 0.0026 | 0.0023 | 0.0061 |  |  | 0.0044 |  |  |  |  | -1
2548 | 2549 | 12007163 | 2020-09-21 | 168,96 | Арм500 | ГОСТ 34028-2016 | 7 | 169,731 | 169.331 | 1567 | 1292 | 200 | 7 | 2 | 2155 | 9 | 320 | 350 | 110 |  | B 789/BC | 0,01 | 20:39:06 | 0.1891 | 0.1481 | 0.5206 | 0.0101 | 0.0152 | 0.0467 | 0.0183 | 0.0472 | 0.001 | 0.0023 | 0.0003 |  | 0.0011 | 0.0016 | 0.0025 | 0.0019 | 0.0066 |  |  | 0.0044 |  |  |  |  | 1
2549 | 2550 | 12007164 | 2020-09-21 | 165,888 | Арм500 | ГОСТ 34028-2016 | 8 | 166,653 | 166.253 | 1568 | 1320 | 200 | 7 | 2 | 2155 | 9 | 320 | 350 | 110 |  | B 789/BC | 0,03 | 21:17:24 | 0.1866 | 0.1503 | 0.5101 | 0.0064 | 0.0173 | 0.0446 | 0.0152 | 0.0458 | 0.0008 | 0.0019 | 0.0003 |  | 0.0011 | 0.0016 | 0.0034 | 0.0015 | 0.0063 |  |  | 0.0044 |  |  |  |  | -1
2550 | 2551 | 12007165 | 2020-09-21 | 153,6 | Арм500 | ГОСТ 34028-2016 | 9 | 154,338 | 153.938 | 1568 | 1344 | 200 | 7 | 2 | 2155 | 9 | 320 | 350 | 110 |  | B 789/BC | 0,01 | 21:56:03 | 0.1911 | 0.1501 | 0.5088 | 0.0058 | 0.0186 | 0.0465 | 0.0135 | 0.0433 | 0.0009 | 0.0022 | 0.0003 |  | 0.0011 | 0.0016 | 0.0028 | 0.0015 | 0.0065 |  |  | 0.0043 |  | 0.0001 |  |  | -1
2551 | 2552 | 12007166 | 2020-09-21 | 156,672 | Арм500 | ГОСТ 34028-2016 | 10 | 157,417 | 157.017 | 1568 | 1372 | 200 | 7 | 2 | 2155 | 9 | 320 | 350 | 110 |  | B 789/BC | 0,01 | 22:35:05 | 0.1878 | 0.1567 | 0.5025 | 0.0073 | 0.0207 | 0.0441 | 0.0176 | 0.0557 | 0.0012 | 0.0027 | 0.0003 |  | 0.001 | 0.0014 | 0.0025 | 0.0015 | 0.0056 |  |  | 0.0043 |  |  |  |  | 4
2552 | 2553 | 12007167 | 2020-09-21 | 156,672 | Арм500 | ГОСТ 34028-2016 | 11 | 157,417 | 157.017 | 1568 | 1397 | 200 | 7 | 2 | 2155 | 9 | 320 | 350 | 110 |  | B 789/BC | 0,03 | 23:17:21 | 0.1779 | 0.1422 | 0.513 | 0.017 | 0.0178 | 0.0485 | 0.0259 | 0.0612 | 0.0011 | 0.0026 | 0.0004 |  | 0.0011 | 0.0017 | 0.0026 | 0.0013 | 0.0063 |  |  | 0.0044 |  |  |  |  | -3
2553 | 2554 | 12007168 | 2020-09-21 | 162,816 | Арм500 | ГОСТ 34028-2016 | 12 | 163,575 | 163.175 | 1568 | 1424 | 200 | 7 | 2 | 2155 | 9 | 320 | 350 | 110 |  | B 789/BC | 0,01 | 23:51:00 | 0.177 | 0.1554 | 0.5118 | 0.0123 | 0.0149 | 0.0456 | 0.0201 | 0.047 | 0.0009 | 0.0025 | 0.0003 |  | 0.0011 | 0.0016 | 0.0028 | 0.0017 | 0.0078 |  |  | 0.0043 |  |  |  |  | -1
2554 | 2555 | 12007169 | 2020-09-22 | 168,96 | Арм500 | ГОСТ 34028-2016 | 13 | 169,731 | 169.331 | 1564 | 1452 | 200 | 7 | 2 | 2155 | 9 | 320 | 350 | 110 |  | B 789/BC | 0,01 | 0:30:31 | 0.1783 | 0.1499 | 0.5046 | 0.0083 | 0.0154 | 0.0648 | 0.0309 | 0.0473 | 0.0009 | 0.0029 | 0.0003 |  | 0.001 | 0.0013 | 0.0024 | 0.0013 | 0.0063 |  |  | 0.0042 |  |  |  |  | 0
2555 | 2556 | 12007170 | 2020-09-22 | 153,6 | Арм500 | ГОСТ 34028-2016 | 14 | 154,338 | 153.938 | 1577 | 1476 | 200 | 7 | 2 | 2155 | 9 | 320 | 350 | 110 |  | B 789/BC | 0,01 | 1:11:12 | 0.1787 | 0.161 | 0.5171 | 0.0094 | 0.0123 | 0.0285 | 0.0063 | 0.0162 | 0.0003 | 0.0009 | 0.0003 |  | 0.001 | 0.0014 | 0.003 | 0.0018 | 0.007 |  |  | 0.0042 |  | 0.0001 |  |  | -4
2556 | 2557 | 12007171 | 2020-09-22 | 162,816 | Арм500 | ГОСТ 34028-2016 | 15 | 163,575 | 163.175 | 1566 | 1504 | 200 | 7 | 2 | 2155 | 9 | 320 | 350 | 110 |  | B 789/BC | 0,01 | 1:53:10 | 0.1833 | 0.1593 | 0.5096 | 0.009 | 0.016 | 0.0364 | 0.0098 | 0.0294 | 0.0006 | 0.0015 | 0.0003 |  | 0.0011 | 0.0014 | 0.0034 | 0.002 | 0.0071 |  |  | 0.0043 |  | 0.0001 |  |  | 2
2557 | 2558 | 12007172 | 2020-09-22 | 159,744 | Арм500 | ГОСТ 34028-2016 | 16 | 160,496 | 160.096 | 1566 | 1529 | 200 | 7 | 2 | 2155 | 9 | 320 | 350 | 110 |  | B 789/BC | 0,01 | 2:29:17 | 0.1972 | 0.1988 | 0.9529 | 0.0096 | 0.0164 | 0.0505 | 0.0128 | 0.0409 | 0.0009 | 0.0018 | 0.0005 |  | 0.0014 | 0.0029 | 0.0031 | 0.0018 | 0.0078 |  |  | 0.0054 |  | 0.0001 |  |  | 1
2558 | 2559 | 12007173 | 2020-09-22 | 162,816 | Арм500 | ГОСТ 34028-2016 | 17 | 163,575 | 163.175 | 1566 | 1556 | 200 | 7 | 2 | 2155 | 9 | 320 | 350 | 110 |  | B 789/BC | 0,03 | 3:09:43 | 0.1882 | 0.2361 | 1.055 | 0.0119 | 0.0192 | 0.0607 | 0.0172 | 0.0436 | 0.0008 | 0.0023 | 0.0005 |  | 0.0017 | 0.0033 | 0.0033 | 0.0017 | 0.0071 |  |  | 0.0057 |  | 0.0001 |  |  | 3
2559 | 2560 | 12007174 | 2020-09-22 | 162,816 | Арм500 | ГОСТ 34028-2016 | 18 | 163,575 | 163.175 | 1578 | 1581 | 200 | 7 | 2 | 2155 | 9 | 320 | 350 | 110 |  | B 789/BC | 0,01 | 3:49:34 | 0.1883 | 0.206 | 1.0177 | 0.0078 | 0.0187 | 0.0594 | 0.0176 | 0.0414 | 0.0009 | 0.0032 | 0.0005 |  | 0.0014 | 0.0033 | 0.0031 | 0.0016 | 0.0062 |  |  | 0.0054 |  | 0.0001 |  |  | -5
2560 | 2561 | 12007175 | 2020-09-22 | 162,816 | Арм500 | ГОСТ 34028-2016 | 19 | 163,575 | 163.175 | 1566 | 1608 | 200 | 7 | 2 | 2155 | 9 | 320 | 350 | 110 |  | B 789/BC | 0,01 | 4:30:53 | 0.1917 | 0.1968 | 1.0058 | 0.0085 | 0.0179 | 0.0509 | 0.0161 | 0.0423 | 0.0008 | 0.0026 | 0.0005 |  | 0.0013 | 0.0031 | 0.0037 | 0.0014 | 0.0068 |  |  | 0.0054 |  |  |  |  | 1
2561 | 2562 | 12007176 | 2020-09-22 | 159,744 | Арм500 | ГОСТ 34028-2016 | 20 | 160,496 | 160.096 | 1565 | 1633 | 200 | 7 | 2 | 2155 | 9 | 320 | 350 | 110 |  | B 789/BC | 0,01 | 5:16:55 | 0.197 | 0.1945 | 0.9906 | 0.0073 | 0.0195 | 0.0407 | 0.015 | 0.0458 | 0.0008 | 0.0034 | 0.0004 |  | 0.0013 | 0.003 | 0.0039 | 0.0013 | 0.008 |  |  | 0.0053 |  |  |  |  | -2
2562 | 2563 | 12007177 | 2020-09-22 | 165,888 | Арм500 | ГОСТ 34028-2016 | 21 | 166,653 | 166.253 | 1566 | 1661 | 200 | 7 | 2 | 2155 | 9 | 320 | 350 | 110 |  | B 789/BC | 0,01 | 5:56:42 | 0.1913 | 0.2058 | 1.0295 | 0.0129 | 0.0136 | 0.0391 | 0.0138 | 0.0405 | 0.0007 | 0.0027 | 0.0005 |  | 0.0015 | 0.0032 | 0.0032 | 0.0023 | 0.0067 |  |  | 0.0055 |  | 0.0001 |  |  | 1
2563 | 2564 | 12007178 | 2020-09-22 | 175,104 | Арм500 | ГОСТ 34028-2016 | 22 | 175,889 | 175.489 | 1565 | 1688 | 200 | 7 | 2 | 2155 | 9 | 320 | 350 | 110 |  | B 789/BC | 0,02 | 6:42:31 | 0.1869 | 0.1886 | 0.9938 | 0.0067 | 0.013 | 0.0416 | 0.0335 | 0.0403 | 0.0008 | 0.002 | 0.0004 |  | 0.0013 | 0.0029 | 0.0027 | 0.0017 | 0.0074 |  |  | 0.0053 |  | 0.0001 |  |  | -4
2564 | 2565 | 12007179 | 2020-09-22 | 165,888 | Арм500 | ГОСТ 34028-2016 | 23 | 166,653 | 166.253 | 1566 | 1716 | 200 | 7 | 2 | 2155 | 9 | 320 | 350 | 110 |  | B 789/BC | 0,01 | 7:23:42 | 0.1867 | 0.188 | 0.992 | 0.0075 | 0.0132 | 0.0382 | 0.0201 | 0.0415 | 0.0008 | 0.0022 | 0.0004 |  | 0.0013 | 0.0029 | 0.0027 | 0.002 | 0.0076 |  |  | 0.0055 |  | 0.0001 |  |  | 1
2565 | 2566 | 12007180 | 2020-09-22 | 159,744 | Арм500 | ГОСТ 34028-2016 | 24 | 160,496 | 160.096 | 1562 | 1743 | 200 | 7 | 2 | 2155 | 9 | 320 | 350 | 110 |  | B 789/BC | 0,01 | 7:59:25 | 0.1893 | 0.1924 | 0.9847 | 0.0067 | 0.013 | 0.0489 | 0.0164 | 0.0427 | 0.0009 | 0.0027 | 0.0005 |  | 0.0014 | 0.003 | 0.003 | 0.0015 | 0.0072 |  |  | 0.0057 |  | 0.0001 |  |  | 1
2566 | 2567 | 12007181 | 2020-09-22 | 159,744 | Арм500 | ГОСТ 34028-2016 | 25 | 160,496 | 160.096 | 1564 | 1771 | 200 | 7 | 2 | 2155 | 9 | 320 | 350 | 110 |  | B 789/BC | 0,01 | 8:38:56 | 0.1847 | 0.1732 | 1.0141 | 0.0081 | 0.0117 | 0.0469 | 0.0155 | 0.05 | 0.0009 | 0.0031 | 0.0004 |  | 0.0013 | 0.003 | 0.0031 | 0.0014 | 0.0055 |  |  | 0.0059 |  | 0.0001 |  |  | 1
2567 | 2568 | 12007182 | 2020-09-22 | 165,888 | Арм500 | ГОСТ 34028-2016 | 26 | 166,653 | 166.253 | 1563 | 1799 | 200 | 7 | 2 | 2155 | 9 | 320 | 350 | 110 |  | B 789/BC | 0,01 | 9:15:39 | 0.1901 | 0.1875 | 0.9983 | 0.0056 | 0.012 | 0.0644 | 0.0258 | 0.045 | 0.0008 | 0.0034 | 0.0004 |  | 0.0013 | 0.0029 | 0.0034 | 0.0013 | 0.0067 |  |  | 0.0057 |  | 0.0001 |  |  | 1
2568 | 2569 | 12007183 | 2020-09-22 | 162,816 | Арм500 | ГОСТ 34028-2016 | 27 | 163,575 | 163.175 | 1568 | 1823 | 200 | 7 | 2 | 2155 | 9 | 320 | 350 | 110 |  | B 789/BC | 0,01 | 9:54:09 | 0.187 | 0.1968 | 0.9906 | 0.0042 | 0.0164 | 0.0442 | 0.0134 | 0.04 | 0.0007 | 0.0027 | 0.0004 |  | 0.0015 | 0.0033 | 0.0035 | 0.0016 | 0.0063 |  |  | 0.0057 |  | 0.0001 |  |  | 0
2569 | 2570 | 12007184 | 2020-09-22 | 165,888 | Арм500 | ГОСТ 34028-2016 | 28 | 166,653 | 166.253 | 1560 | 1851 | 200 | 7 | 2 | 2155 | 9 | 320 | 350 | 110 |  | B 789/BC | 0,01 | 10:44:56 | 0.1932 | 0.2013 | 0.9944 | 0.0086 | 0.0163 | 0.0339 | 0.0104 | 0.0467 | 0.0007 | 0.0027 | 0.0004 |  | 0.0016 | 0.0032 | 0.0031 | 0.0017 | 0.005 |  |  | 0.006 |  |  |  |  | 1
2570 | 2571 | 12007185 | 2020-09-22 | 165,888 | Арм500 | ГОСТ 34028-2016 | 29 | 166,653 | 166.253 | 1559 | 1878 | 200 | 7 | 2 | 2155 | 9 | 320 | 350 | 110 |  | B 789/BC | 0,01 | 11:15:43 | 0.1909 | 0.1863 | 1.0088 | 0.0053 | 0.0145 | 0.0355 | 0.0105 | 0.0485 | 0.0008 | 0.0023 | 0.0004 |  | 0.0015 | 0.0031 | 0.0031 | 0.0015 | 0.006 |  |  | 0.006 |  |  |  |  | 1
2571 | 2572 | 12007186 | 2020-09-22 | 168,96 | Арм500 | ГОСТ 34028-2016 | 30 | 169,731 | 169.331 | 1563 | 1906 | 200 | 7 | 2 | 2155 | 9 | 320 | 350 | 110 |  | B 789/BC | 0,01 | 11:57:03 | 0.1828 | 0.1934 | 1.0096 | 0.0151 | 0.0178 | 0.0386 | 0.021 | 0.0511 | 0.0009 | 0.0018 | 0.0005 |  | 0.0015 | 0.0033 | 0.0033 | 0.002 | 0.0066 |  |  | 0.0057 |  |  |  |  | 1
2572 | 2573 | 12007187 | 2020-09-22 | 153,6 | Арм500 | ГОСТ 34028-2016 | 31 | 154,338 | 153.938 | 1589 | 1934 | 200 | 7 | 2 | 2155 | 9 | 320 | 350 | 110 |  | B 789/BC | 0,01 | 12:30:08 | 0.1826 | 0.1991 | 1.0385 | 0.0141 | 0.0147 | 0.0297 | 0.0138 | 0.0433 | 0.0011 | 0.0018 | 0.0005 |  | 0.0014 | 0.0034 | 0.0036 | 0.0023 | 0.0067 |  |  | 0.0056 |  | 0.0001 |  |  | 1
2573 | 2574 | 12007188 | 2020-09-22 | 159,744 | Арм500 | ГОСТ 34028-2016 | 32 | 160,496 | 160.096 | 1559 | 1958 | 200 | 7 | 2 | 2155 | 9 | 320 | 350 | 110 |  | B 789/BC | 0,01 | 13:10:53 | 0.1852 | 0.1878 | 0.9984 | 0.0156 | 0.0166 | 0.0322 | 0.0138 | 0.0485 | 0.0012 | 0.0021 | 0.0005 |  | 0.0014 | 0.0033 | 0.003 | 0.0025 | 0.0072 |  |  | 0.0054 |  | 0.0001 |  |  | 0
2574 | 2575 | 12007189 | 2020-09-22 | 165,888 | Арм500 | ГОСТ 34028-2016 | 33 | 166,653 | 166.253 | 1559 | 1986 | 200 | 7 | 2 | 2155 | 9 | 320 | 350 | 110 |  | B 789/BC | 0,01 | 14:02:53 | 0.1781 | 0.1794 | 0.9874 | 0.0121 | 0.0171 | 0.0656 | 0.0262 | 0.0381 | 0.0011 | 0.0028 | 0.0005 |  | 0.0013 | 0.0033 | 0.0033 | 0.0016 | 0.0065 |  |  | 0.0052 |  |  |  |  | -1
2575 | 2576 | 12007190 | 2020-09-22 | 153,6 | Арм500 | ГОСТ 34028-2016 | 34 | 154,338 | 153.938 | 1565 | 2013 | 200 | 7 | 2 | 2155 | 9 | 320 | 350 | 110 |  | B 789/BC | 0,01 | 14:23:18 | 0.1884 | 0.202 | 1.0281 | 0.0109 | 0.0131 | 0.0654 | 0.0356 | 0.0479 | 0.0012 | 0.0038 | 0.0006 |  | 0.0014 | 0.0033 | 0.0027 | 0.0015 | 0.0064 |  |  | 0.0054 |  |  |  |  | 1
2576 | 2577 | 12007191 | 2020-09-22 | 165,888 | Арм500 | ГОСТ 34028-2016 | 35 | 166,653 | 166.253 | 1558 | 2041 | 200 | 7 | 2 | 2155 | 9 | 320 | 350 | 110 |  | B 789/BC | 0,01 | 15:03:49 | 0.1896 | 0.2041 | 1.0125 | 0.0079 | 0.0126 | 0.0484 | 0.0243 | 0.0473 | 0.001 | 0.0026 | 0.0005 |  | 0.0014 | 0.0029 | 0.003 | 0.0013 | 0.0072 |  |  | 0.0056 |  | 0.0001 |  |  | 3
2577 | 2578 | 12007192 | 2020-09-22 | 153,6 | Арм500 | ГОСТ 34028-2016 | 36 | 154,338 | 153.938 | 1558 | 2066 | 200 | 7 | 2 | 2155 | 9 | 320 | 350 | 110 |  | B 789/BC | 0,01 | 15:46:39 | 0.189 | 0.2057 | 1.0093 | 0.012 | 0.0139 | 0.0529 | 0.0295 | 0.0501 | 0.0011 | 0.0027 | 0.0006 |  | 0.0013 | 0.0033 | 0.0028 | 0.0015 | 0.0071 |  |  | 0.0056 |  |  |  |  | 2
2578 | 2579 | 12007193 | 2020-09-22 | 162,816 | Арм500 | ГОСТ 34028-2016 | 37 | 163,575 | 163.175 | 1559 | 2093 | 200 | 7 | 2 | 2155 | 9 | 320 | 350 | 110 |  | B 789/BC | 0,01 | 16:22:49 | 0.1826 | 0.2047 | 1.0469 | 0.0191 | 0.0209 | 0.0616 | 0.0332 | 0.0445 | 0.0012 | 0.0028 | 0.0006 |  | 0.0015 | 0.0037 | 0.0029 | 0.0026 | 0.0068 |  |  | 0.0057 |  | 0.0001 |  |  | -1
2579 | 2580 | 12007194 | 2020-09-22 | 168,96 | Арм500 | ГОСТ 34028-2016 | 38 | 169,731 | 169.331 | 1567 | 2124 | 200 | 7 | 2 | 2155 | 9 | 320 | 350 | 110 |  | B 789/BC | 0,01 | 17:04:00 | 0.1809 | 0.203 | 1.0275 | 0.009 | 0.0201 | 0.0606 | 0.0315 | 0.0395 | 0.0011 | 0.0023 | 0.0007 |  | 0.0013 | 0.0036 | 0.0032 | 0.0023 | 0.0071 |  |  | 0.0054 |  | 0.0001 |  |  | 1
2580 | 2581 | 12007195 | 2020-09-22 | 159,744 | Арм500 | ГОСТ 34028-2016 | 39 | 160,496 | 160.096 | 1558 | 2149 | 200 | 7 | 2 | 2155 | 9 | 320 | 350 | 110 |  | B 789/BC | 0,01 | 17:47:50 | 0.1793 | 0.2065 | 0.988 | 0.0128 | 0.0191 | 0.0437 | 0.0154 | 0.0441 | 0.0012 | 0.002 | 0.0006 |  | 0.0013 | 0.0033 | 0.0028 | 0.0023 | 0.0066 |  |  | 0.0053 |  | 0.0001 |  |  | 2
2581 | 2582 | 12007196 | 2020-09-22 | 165,888 | Арм500 | ГОСТ 34028-2016 | 40 | 166,653 | 166.253 | 1559 | 2176 | 200 | 7 | 2 | 2155 | 9 | 320 | 350 | 110 |  | B 789/BC | 0,01 | 18:16:51 | 0.1879 | 0.2198 | 1.0317 | 0.0151 | 0.0203 | 0.0447 | 0.0132 | 0.0438 | 0.001 | 0.0018 | 0.0006 |  | 0.0015 | 0.0036 | 0.0028 | 0.0022 | 0.0066 |  |  | 0.0055 |  |  |  |  | -1
2582 | 2583 | 12007197 | 2020-09-22 | 162,816 | Арм500 | ГОСТ 34028-2016 | 41 | 163,575 | 163.175 | 1559 | 2204 | 200 | 7 | 2 | 2155 | 9 | 320 | 350 | 110 |  | B 789/BC | 0,01 | 18:58:47 | 0.1869 | 0.1857 | 1.0197 | 0.0089 | 0.0149 | 0.0489 | 0.0156 | 0.0435 | 0.001 | 0.002 | 0.0006 |  | 0.0012 | 0.003 | 0.0035 | 0.0017 | 0.0071 |  |  | 0.0052 |  | 0.0001 |  |  | 2
2583 | 2584 | 12007198 | 2020-09-22 | 159,744 | Арм500 | ГОСТ 34028-2016 | 42 | 160,496 | 160.096 | 1559 | 2228 | 200 | 7 | 2 | 2155 | 9 | 320 | 350 | 110 |  | B 789/BC | 0,01 | 19:34:20 | 0.1803 | 0.188 | 0.9995 | 0.0137 | 0.0137 | 0.0453 | 0.0143 | 0.0502 | 0.001 | 0.0022 | 0.0006 |  | 0.0013 | 0.003 | 0.0026 | 0.0016 | 0.007 |  |  | 0.0053 |  |  |  |  | 0
2584 | 2585 | 12007199 | 2020-09-22 | 162,816 | Арм500 | ГОСТ 34028-2016 | 43 | 163,575 | 163.175 | 1564 | 2256 | 200 | 7 | 2 | 2155 | 9 | 320 | 350 | 110 |  | B 789/BC | 0,01 | 20:22:47 | 0.188 | 0.2113 | 0.9896 | 0.0112 | 0.0161 | 0.0458 | 0.0137 | 0.0519 | 0.0011 | 0.0022 | 0.0006 |  | 0.0013 | 0.0031 | 0.0036 | 0.0038 | 0.0067 |  |  | 0.0052 |  | 0.0001 |  |  | 0
2585 | 2586 | 12007200 | 2020-09-22 | 162,816 | Арм500 | ГОСТ 34028-2016 | 44 | 163,575 | 163.175 | 1560 | 2281 | 200 | 7 | 2 | 2155 | 9 | 320 | 350 | 110 |  | B 789/BC | 0,01 | 21:00:43 | 0.1768 | 0.2312 | 0.9811 | 0.0142 | 0.0149 | 0.0451 | 0.0158 | 0.0574 | 0.001 | 0.0026 | 0.0005 |  | 0.0014 | 0.0033 | 0.0031 | 0.0018 | 0.0054 |  |  | 0.0057 |  |  |  |  | -2
2586 | 2587 | 12007201 | 2020-09-22 | 165,888 | Арм500 | ГОСТ 34028-2016 | 45 | 166,653 | 166.253 | 1559 | 2308 | 200 | 7 | 2 | 2155 | 9 | 320 | 350 | 110 |  | B 789/BC | 0,01 | 21:44:13 | 0.1852 | 0.2146 | 1.0004 | 0.0084 | 0.0103 | 0.0347 | 0.003 | 0.0196 | 0.0003 | 0.0014 | 0.0005 |  | 0.0014 | 0.0032 | 0.0027 | 0.0016 | 0.0056 |  |  | 0.0056 |  |  |  |  | 0
2587 | 2588 | 12007202 | 2020-09-22 | 165,888 | Арм500 | ГОСТ 34028-2016 | 46 | 166,653 | 166.253 | 1558 | 2339 | 200 | 7 | 2 | 2155 | 9 | 320 | 350 | 110 |  | B 789/BC | 0,01 | 22:26:04 | 0.1992 | 0.2094 | 1.0298 | 0.0085 | 0.0133 | 0.0366 | 0.0029 | 0.0191 | 0.0002 | 0.0012 | 0.0004 |  | 0.0014 | 0.0032 | 0.0035 | 0.0012 | 0.0058 |  |  | 0.0052 |  |  |  |  | 2
2588 | 2589 | 12007203 | 2020-09-22 | 162,816 | Арм500 | ГОСТ 34028-2016 | 47 | 163,575 | 163.175 | 1566 | 2366 | 200 | 7 | 2 | 2155 | 9 | 320 | 350 | 110 |  | B 789/BC | 0,01 | 23:08:15 | 0.1894 | 0.1813 | 1.0228 | 0.0087 | 0.0131 | 0.0357 | 0.0038 | 0.021 | 0.0004 | 0.0015 | 0.0004 |  | 0.0012 | 0.0031 | 0.0027 | 0.0023 | 0.0066 |  |  | 0.0056 |  |  |  |  | -1
2589 | 2590 | 12007204 | 2020-09-22 | 162,816 | Арм500 | ГОСТ 34028-2016 | 48 | 163,575 | 163.175 | 1568 | 2394 | 200 | 7 | 2 | 2155 | 9 | 320 | 350 | 110 |  | B 789/BC | 0,01 | 23:49:36 | 0.1873 | 0.1854 | 0.9865 | 0.0069 | 0.013 | 0.0347 | 0.0031 | 0.0203 | 0.0003 | 0.0013 | 0.0004 |  | 0.0012 | 0.003 | 0.0026 | 0.0016 | 0.0063 |  |  | 0.0056 |  |  |  |  | 0
2590 | 2591 | 12007205 | 2020-09-22 | 168,96 | Арм500 | ГОСТ 34028-2016 | 49 | 169,731 | 169.331 | 1564 | 2425 | 200 | 7 | 2 | 2155 | 9 | 320 | 350 | 110 |  | B 789/BC | 0,01 | 0:33:27 | 0.1828 | 0.2182 | 1.0248 | 0.0063 | 0.013 | 0.0331 | 0.0011 | 0.0136 | 0.0002 | 0.0011 | 0.0005 |  | 0.0014 | 0.0033 | 0.0029 | 0.004 | 0.0065 |  |  | 0.0056 |  |  |  |  | 5
2591 | 2592 | 12007206 | 2020-09-23 | 159,066 | Арм500 | ГОСТ 34028-2016 | 50 | 167,216 | 166.816 | 1564 | 2452 | 200 | 7 | 2 | 2155 | 9 | 320 | 350 | 110 |  | B 789/BC | 0,01 | 1:07:26 | 0.1979 | 0.24 | 1.0768 | 0.0094 | 0.0131 | 0.0257 | 0.0009 | 0.0122 | 0.0002 | 0.0011 | 0.0004 |  | 0.0015 | 0.0034 | 0.0025 | 0.0017 | 0.0068 |  |  | 0.0058 |  |  |  |  | -1
2592 | 2593 | 12007207 | 2020-09-23 | 162,7 | Арм500 | ГОСТ 34028-2016 | 1 | 164,458 | 164.058 | 1574 | 5360 | 200 | 7 | 2 | 2155 | 9 | 290 | 320 | 100 |  | B 789/BC | 0,08 | 2:50:18 | 0.1993 | 0.1886 | 1.0785 | 0.0057 | 0.0124 | 0.0285 | 0.0034 | 0.0194 | 0.0004 | 0.0015 | 0.0005 |  | 0.0013 | 0.0033 | 0.0036 | 0.0023 | 0.0078 |  |  | 0.0059 |  |  |  |  | -2
2593 | 2594 | 12007208 | 2020-09-23 | 159,718 | Арм500 | ГОСТ 34028-2016 | 2 | 160,47 | 160.07 | 1563 | 5384 | 200 | 7 | 2 | 2155 | 9 | 320 | 350 | 110 |  | B 789/BC | 0,02 | 3:55:48 | 0.1937 | 0.1996 | 0.9981 | 0.0049 | 0.0154 | 0.0309 | 0.0025 | 0.0174 | 0.0003 | 0.0015 | 0.0005 |  | 0.0014 | 0.0033 | 0.0032 | 0.0022 | 0.007 |  |  | 0.0056 |  |  |  |  | -1
2594 | 2595 | 12007209 | 2020-09-23 | 153,6 | Арм500 | ГОСТ 34028-2016 | 3 | 154,338 | 153.938 | 1566 | 5412 | 200 | 7 | 2 | 2155 | 9 | 320 | 350 | 110 |  | B 789/BC | 0,02 | 4:17:19 | 0.1819 | 0.1991 | 0.981 | 0.004 | 0.0081 | 0.03 | 0.0034 | 0.0182 | 0.0002 | 0.0012 | 0.0004 |  | 0.0012 | 0.0027 | 0.0032 | 0.0018 | 0.0071 |  |  | 0.0056 |  |  |  |  | -3
2595 | 2596 | 12007210 | 2020-09-23 | 162,816 | Арм500 | ГОСТ 34028-2016 | 4 | 163,575 | 163.175 | 1565 | 5439 | 200 | 7 | 2 | 2155 | 9 | 320 | 350 | 110 |  | B 789/BC | 0,01 | 4:52:59 | 0.1845 | 0.1883 | 1.0024 | 0.0076 | 0.0085 | 0.0298 | 0.0028 | 0.0189 | 0.0003 | 0.0013 | 0.0004 |  | 0.0012 | 0.0028 | 0.0026 | 0.0013 | 0.0075 |  |  | 0.0056 |  |  |  |  | 2
2596 | 2597 | 12007211 | 2020-09-23 | 162,816 | Арм500 | ГОСТ 34028-2016 | 5 | 163,575 | 163.175 | 1565 | 5464 | 200 | 7 | 2 | 2155 | 9 | 320 | 350 | 110 |  | B 789/BC | 0,02 | 5:37:12 | 0.1847 | 0.1865 | 1.0014 | 0.0055 | 0.0119 | 0.0332 | 0.0031 | 0.0199 | 0.0003 | 0.0013 | 0.0004 |  | 0.0012 | 0.0028 | 0.003 | 0.0018 | 0.0076 |  |  | 0.0056 |  |  |  |  | 2
2597 | 2598 | 12007212 | 2020-09-23 | 162,816 | Арм500 | ГОСТ 34028-2016 | 6 | 163,575 | 163.175 | 1565 | 5492 | 200 | 7 | 2 | 2155 | 9 | 320 | 350 | 110 |  | B 789/BC | 0,01 | 6:15:35 | 0.187 | 0.1827 | 1.0145 | 0.0076 | 0.011 | 0.033 | 0.0028 | 0.0184 | 0.0003 | 0.0012 | 0.0004 |  | 0.0012 | 0.0029 | 0.0027 | 0.0013 | 0.0074 |  |  | 0.0056 |  |  |  |  | 1
2598 | 2599 | 12007213 | 2020-09-23 | 162,816 | Арм500 | ГОСТ 34028-2016 | 7 | 163,575 | 163.175 | 1561 | 5519 | 200 | 7 | 2 | 2155 | 9 | 320 | 350 | 110 |  | B 789/BC | 0,01 | 6:45:35 | 0.1864 | 0.1998 | 1.0052 | 0.0084 | 0.0171 | 0.063 | 0.0275 | 0.0389 | 0.0009 | 0.0031 | 0.0004 |  | 0.0013 | 0.0032 | 0.0045 | 0.0017 | 0.0078 |  |  | 0.0056 |  |  |  |  | 1
2599 | 2600 | 12007214 | 2020-09-23 | 159,744 | Арм500 | ГОСТ 34028-2016 | 8 | 160,496 | 160.096 | 1561 | 5547 | 200 | 7 | 2 | 2155 | 9 | 320 | 350 | 110 |  |  |  | 7:26:29 | 0.1977 | 0.2074 | 1.0064 | 0.0065 | 0.0174 | 0.0462 | 0.0155 | 0.0389 | 0.0008 | 0.0023 | 0.0004 |  | 0.0013 | 0.0031 | 0.0035 | 0.0014 | 0.0074 |  |  | 0.0055 |  |  |  |  | -2
2600 | 2601 | 12007215 | 2020-09-23 | 156,672 | Арм500 | ГОСТ 34028-2016 | 9 | 157,417 | 157.017 | 1562 | 5571 | 200 | 7 | 2 | 2155 | 9 | 320 | 350 | 110 |  |  |  | 7:57:23 | 0.184 | 0.2054 | 0.9937 | 0.0059 | 0.0144 | 0.0533 | 0.0197 | 0.0444 | 0.0011 | 0.0024 | 0.0005 |  | 0.0014 | 0.0031 | 0.0029 | 0.0023 | 0.0064 |  |  | 0.0057 |  | 0.0001 |  |  | 0
2601 | 2602 | 12007216 | 2020-09-23 | 162,816 | Арм500 | ГОСТ 34028-2016 | 10 | 163,575 | 163.175 | 1561 | 5599 | 200 | 7 | 2 | 2155 | 9 | 320 | 350 | 110 |  |  |  | 8:33:28 | 0.2033 | 0.206 | 0.9911 | 0.0044 | 0.0153 | 0.0592 | 0.0224 | 0.0436 | 0.0009 | 0.0025 | 0.0004 |  | 0.0014 | 0.003 | 0.003 | 0.0015 | 0.0071 |  |  | 0.0056 |  |  |  |  | 0
2602 | 2603 | 12007217 | 2020-09-23 | 159,744 | Арм500 | ГОСТ 34028-2016 | 11 | 160,496 | 160.096 | 1563 | 5627 | 200 | 7 | 2 | 2155 | 9 | 320 | 350 | 110 |  |  |  | 9:11:46 | 0.1849 | 0.221 | 1.0047 | 0.0079 | 0.0086 | 0.038 | 0.0269 | 0.0492 | 0.0009 | 0.0036 | 0.0004 |  | 0.0013 | 0.0028 | 0.0035 | 0.0015 | 0.0072 |  |  | 0.0063 |  |  |  |  | 0
2603 | 2604 | 12007218 | 2020-09-23 | 159,744 | Арм500 | ГОСТ 34028-2016 | 12 | 160,496 | 160.096 | 1564 | 5651 | 200 | 7 | 2 | 2155 | 9 | 320 | 350 | 110 |  |  |  | 9:52:25 | 0.1906 | 0.1861 | 1.0154 | 0.0068 | 0.0178 | 0.0647 | 0.0385 | 0.048 | 0.001 | 0.0035 | 0.0005 |  | 0.0013 | 0.0034 | 0.0027 | 0.0009 | 0.0067 |  |  | 0.0057 |  |  |  |  | 0
2604 | 2605 | 12007219 | 2020-09-23 | 165,888 | Арм500 | ГОСТ 34028-2016 | 13 | 166,653 | 166.253 | 1564 | 5679 | 200 | 7 | 2 | 2155 | 9 | 320 | 350 | 110 |  |  |  | 10:32:53 | 0.1895 | 0.1978 | 0.9891 | 0.0116 | 0.0199 | 0.0425 | 0.0178 | 0.0377 | 0.0008 | 0.003 | 0.0004 |  | 0.0012 | 0.0032 | 0.0025 | 0.0014 | 0.0061 |  |  | 0.0055 |  |  |  |  | 2
2605 | 2606 | 12007220 | 2020-09-23 | 162,816 | Арм500 | ГОСТ 34028-2016 | 14 | 163,575 | 163.175 | 1561 | 5706 | 200 | 7 | 2 | 2155 | 9 | 320 | 350 | 110 |  |  |  | 11:09:53 | 0.1809 | 0.1805 | 0.9637 | 0.0091 | 0.0194 | 0.0447 | 0.0142 | 0.0391 | 0.0008 | 0.0026 | 0.0004 |  | 0.0013 | 0.003 | 0.0029 | 0.0011 | 0.006 |  |  | 0.0056 |  |  |  |  | 0
2606 | 2607 | 12007221 | 2020-09-23 | 162,816 | Арм500 | ГОСТ 34028-2016 | 15 | 163,575 | 163.175 | 1564 | 5734 | 200 | 7 | 2 | 2155 | 9 | 320 | 350 | 110 |  |  |  | 11:48:20 | 0.1853 | 0.1858 | 1.013 | 0.01 | 0.019 | 0.04 | 0.0149 | 0.0363 | 0.0008 | 0.0032 | 0.0004 |  | 0.0012 | 0.0032 | 0.0032 | 0.0009 | 0.0057 |  |  | 0.0058 |  |  |  |  | 0
2607 | 2608 | 12007222 | 2020-09-23 | 165,888 | Арм500 | ГОСТ 34028-2016 | 16 | 166,653 | 166.253 | 1565 | 5762 | 200 | 7 | 2 | 2155 | 9 | 320 | 350 | 110 |  |  |  | 12:43:58 | 0.1804 | 0.1857 | 1.0099 | 0.0064 | 0.0178 | 0.042 | 0.015 | 0.041 | 0.0008 | 0.0027 | 0.0004 |  | 0.0012 | 0.0031 | 0.0028 | 0.0015 | 0.0069 |  |  | 0.0055 |  |  |  |  | 0
2608 | 2609 | 12007223 | 2020-09-23 | 156,672 | Арм500 | ГОСТ 34028-2016 | 17 | 157,417 | 157.017 | 1567 | 5786 | 200 | 7 | 2 | 2155 | 9 | 320 | 350 | 110 |  |  |  | 13:17:28 | 0.1909 | 0.1995 | 0.9848 | 0.014 | 0.0183 | 0.0374 | 0.0119 | 0.0406 | 0.0008 | 0.0024 | 0.0004 |  | 0.0012 | 0.003 | 0.0034 | 0.0014 | 0.0078 |  |  | 0.0055 |  |  |  |  | 1
2609 | 2610 | 12007224 | 2020-09-23 | 165,888 | Арм500 | ГОСТ 34028-2016 | 18 | 166,653 | 166.253 | 1568 | 5814 | 200 | 7 | 2 | 2155 | 9 | 320 | 350 | 110 |  |  |  | 13:55:14 | 0.1842 | 0.184 | 1.0082 | 0.0135 | 0.0169 | 0.0374 | 0.0219 | 0.0465 | 0.0009 | 0.0031 | 0.0004 |  | 0.0012 | 0.0032 | 0.0025 | 0.0014 | 0.0052 |  |  | 0.0056 |  |  |  |  | 2
2610 | 2611 | 12007225 | 2020-09-23 | 162,816 | Арм500 | ГОСТ 34028-2016 | 19 | 163,575 | 163.175 | 1570 | 5841 | 200 | 7 | 2 | 2155 | 9 | 320 | 350 | 110 |  |  |  | 14:32:30 | 0.1831 | 0.1814 | 1.0108 | 0.0176 | 0.0178 | 0.0492 | 0.0221 | 0.0441 | 0.0009 | 0.0037 | 0.0005 |  | 0.0011 | 0.0033 | 0.0022 | 0.0015 | 0.0061 |  |  | 0.0056 |  |  |  |  | 4
2611 | 2612 | 12007226 | 2020-09-23 | 165,888 | Арм500 | ГОСТ 34028-2016 | 20 | 166,653 | 166.253 | 1576 | 5869 | 200 | 7 | 2 | 2155 | 9 | 320 | 350 | 110 |  |  |  | 15:19:56 | 0.2001 | 0.1846 | 1.0316 | 0.0152 | 0.0181 | 0.0516 | 0.0197 | 0.0463 | 0.0008 | 0.0027 | 0.0005 |  | 0.0012 | 0.0033 | 0.0026 | 0.0022 | 0.0058 |  |  | 0.0058 |  |  |  |  | 0
2612 | 2613 | 12007227 | 2020-09-23 | 159,744 | Арм500 | ГОСТ 34028-2016 | 21 | 160,496 | 160.096 | 1574 | 5897 | 200 | 7 | 2 | 2155 | 9 | 320 | 350 | 110 |  |  |  | 16:09:19 | 0.1941 | 0.1779 | 1.0082 | 0.0133 | 0.0182 | 0.0486 | 0.0242 | 0.0463 | 0.0007 | 0.0024 | 0.0005 |  | 0.0011 | 0.0034 | 0.0024 | 0.0015 | 0.0068 |  |  | 0.0057 |  |  |  |  | 2
2613 | 2614 | 12007228 | 2020-09-23 | 159,744 | Арм500 | ГОСТ 34028-2016 | 22 | 160,496 | 160.096 | 1577 | 5924 | 200 | 7 | 2 | 2155 | 9 | 320 | 350 | 110 |  |  |  | 16:52:13 | 0.1886 | 0.1926 | 1.0271 | 0.0126 | 0.021 | 0.0419 | 0.0184 | 0.0393 | 0.0007 | 0.0025 | 0.0005 |  | 0.0011 | 0.0033 | 0.0024 | 0.0026 | 0.0065 |  |  | 0.0056 |  | 0.0001 |  |  | 3
2614 | 2615 | 12007229 | 2020-09-23 | 165,888 | Арм500 | ГОСТ 34028-2016 | 23 | 166,653 | 166.253 | 1572 | 5952 | 200 | 7 | 2 | 2155 | 9 | 320 | 350 | 110 |  |  |  | 17:49:31 | 0.1928 | 0.2008 | 1.0337 | 0.0135 | 0.0211 | 0.039 | 0.0173 | 0.0386 | 0.0008 | 0.0024 | 0.0004 |  | 0.0012 | 0.0032 | 0.004 | 0.005 | 0.0067 |  |  | 0.0057 |  | 0.0003 |  |  | 4
2615 | 2616 | 12007230 | 2020-09-23 | 156,672 | Арм500 | ГОСТ 34028-2016 | 24 | 157,417 | 157.017 | 1571 | 5979 | 200 | 7 | 2 | 2155 | 9 | 320 | 350 | 110 |  |  |  | 18:28:37 | 0.1947 | 0.181 | 1.0348 | 0.0115 | 0.0222 | 0.0553 | 0.0306 | 0.0453 | 0.0008 | 0.0043 | 0.0005 |  | 0.0012 | 0.0033 | 0.0036 | 0.0014 | 0.0066 |  |  | 0.0056 |  |  |  |  | 0
2616 | 2617 | 12007231 | 2020-09-23 | 165,888 | Арм500 | ГОСТ 34028-2016 | 25 | 166,653 | 166.253 | 1572 | 6007 | 200 | 7 | 2 | 2155 | 9 | 270 | 300 | 100 |  | B 789/BC | 0,01 | 19:17:14 | 0.185 | 0.1839 | 1.0265 | 0.0106 | 0.0229 | 0.0438 | 0.0154 | 0.0348 | 0.0012 | 0.0026 | 0.0004 |  | 0.0012 | 0.0032 | 0.0047 | 0.0017 | 0.0066 |  |  | 0.0056 |  | 0.0001 |  |  | 2
2617 | 2618 | 12007232 | 2020-09-23 | 156,672 | Арм500 | ГОСТ 34028-2016 | 26 | 157,417 | 157.017 | 1569 | 6035 | 200 | 7 | 2 | 2155 | 9 | 270 | 300 | 100 |  | B 789/BC | 0,02 | 20:49:17 | 0.1865 | 0.1864 | 1.0248 | 0.0074 | 0.0162 | 0.0397 | 0.0159 | 0.0459 | 0.0011 | 0.0026 | 0.0004 |  | 0.0012 | 0.0031 | 0.0033 | 0.0015 | 0.0067 |  |  | 0.0058 |  |  |  |  | 0
2618 | 2619 | 12007233 | 2020-09-23 | 168,96 | Арм500 | ГОСТ 34028-2016 | 27 | 169,731 | 169.331 | 1576 | 6062 | 200 | 7 | 2 | 2155 | 9 | 270 | 300 | 100 |  | B 789/BC | 0,02 | 20:55:06 | 0.1869 | 0.2099 | 1.006 | 0.0098 | 0.018 | 0.0361 | 0.014 | 0.0476 | 0.0011 | 0.0025 | 0.0004 |  | 0.0014 | 0.0031 | 0.005 | 0.0016 | 0.0067 |  |  | 0.0057 |  |  |  |  | 1
2619 | 2620 | 12007234 | 2020-09-23 | 156,672 | Арм500 | ГОСТ 34028-2016 | 28 | 157,417 | 157.017 | 1577 | 6087 | 200 | 7 | 2 | 2155 | 9 | 320 | 350 | 110 |  | B 789/BC | 0,01 | 21:39:30 | 0.1876 | 0.1967 | 1.0131 | 0.0108 | 0.0175 | 0.039 | 0.0161 | 0.0403 | 0.0009 | 0.0023 | 0.0004 |  | 0.0013 | 0.0033 | 0.0034 | 0.0022 | 0.0062 |  |  | 0.0056 |  |  |  |  | -5
2620 | 2621 | 12007235 | 2020-09-23 | 165,888 | Арм500 | ГОСТ 34028-2016 | 29 | 166,653 | 166.253 | 1576 | 6111 | 200 | 7 | 2 | 2155 | 9 | 320 | 350 | 110 |  | B 789/BC | 0,01 | 22:24:05 | 0.2002 | 0.2032 | 1.0206 | 0.0125 | 0.015 | 0.0517 | 0.0293 | 0.0368 | 0.0008 | 0.0058 | 0.0005 |  | 0.0014 | 0.0034 | 0.0042 | 0.002 | 0.0067 |  |  | 0.0058 |  |  |  |  | 3
2621 | 2622 | 12007236 | 2020-09-23 | 165,888 | Арм500 | ГОСТ 34028-2016 | 30 | 166,653 | 166.253 | 1571 | 6136 | 200 | 7 | 2 | 2155 | 9 | 320 | 350 | 110 |  | B 789/BC | 0,01 | 23:10:32 | 0.1854 | 0.1795 | 0.9923 | 0.011 | 0.0168 | 0.0446 | 0.0179 | 0.0378 | 0.0008 | 0.0038 | 0.0005 |  | 0.0013 | 0.0033 | 0.0032 | 0.0024 | 0.0061 |  |  | 0.0057 |  |  |  |  | 3
2622 | 2623 | 12007237 | 2020-09-23 | 162,816 | Арм500 | ГОСТ 34028-2016 | 31 | 163,575 | 163.175 | 1575 | 6161 | 200 | 7 | 2 | 2155 | 9 | 320 | 350 | 110 |  | B 789/BC | 0,01 | 0:10:03 | 0.2032 | 0.1891 | 1.0194 | 0.0067 | 0.0135 | 0.042 | 0.0142 | 0.0466 | 0.001 | 0.0027 | 0.0004 |  | 0.0014 | 0.0033 | 0.0032 | 0.0018 | 0.0078 |  |  | 0.0058 |  |  |  |  | -4
2623 | 2624 | 12007238 | 2020-09-24 | 165,888 | Арм500 | ГОСТ 34028-2016 | 32 | 166,653 | 166.253 | 1568 | 6185 | 200 | 7 | 2 | 2155 | 9 | 320 | 350 | 110 |  | B 789/BC | 0,01 | 0:40:36 | 0.1877 | 0.2013 | 1.0101 | 0.0106 | 0.0158 | 0.041 | 0.0136 | 0.0497 | 0.001 | 0.0032 | 0.0004 |  | 0.0013 | 0.0031 | 0.0041 | 0.0017 | 0.0064 |  |  | 0.0058 |  |  |  |  | 2
2624 | 2625 | 12007239 | 2020-09-24 | 168,96 | Арм500 | ГОСТ 34028-2016 | 33 | 169,731 | 169.331 | 1568 | 6213 | 200 | 7 | 2 | 2155 | 9 | 320 | 350 | 110 |  | B 789/BC | 0,01 | 1:22:46 | 0.1764 | 0.2064 | 1.0269 | 0.0122 | 0.0149 | 0.0503 | 0.0225 | 0.0459 | 0.0009 | 0.0026 | 0.0004 |  | 0.0013 | 0.0034 | 0.0037 | 0.0016 | 0.0061 |  |  | 0.0057 |  |  |  |  | -1
2625 | 2626 | 12007240 | 2020-09-24 | 156,672 | Арм500 | ГОСТ 34028-2016 | 34 | 157,417 | 157.017 | 1568 | 6237 | 200 | 7 | 2 | 2155 | 9 | 320 | 350 | 110 |  | B 789/BC | 0,01 | 2:03:39 | 0.1818 | 0.1878 | 1.0221 | 0.0136 | 0.0169 | 0.0406 | 0.0173 | 0.0467 | 0.001 | 0.0023 | 0.0004 |  | 0.0012 | 0.0034 | 0.0031 | 0.0018 | 0.006 |  |  | 0.0059 |  |  |  |  | 3
2626 | 2627 | 12007241 | 2020-09-24 | 165,888 | Арм500 | ГОСТ 34028-2016 | 35 | 166,653 | 166.253 | 1541 | 6262 | 200 | 7 | 2 | 2155 | 9 | 320 | 350 | 110 |  | B 789/BC | 0,01 | 2:47:29 | 0.1745 | 0.1939 | 1.0073 | 0.0062 | 0.0109 | 0.0434 | 0.0229 | 0.0544 | 0.0009 | 0.0025 | 0.0005 |  | 0.0014 | 0.0032 | 0.0033 | 0.0015 | 0.0075 |  |  | 0.0056 |  |  |  |  | 2
2627 | 2628 | 12007242 | 2020-09-24 | 159,744 | Арм500 | ГОСТ 34028-2016 | 36 | 160,496 | 160.096 | 1566 | 6287 | 200 | 7 | 2 | 2155 | 9 | 320 | 350 | 110 |  | B 789/BC | 0,01 | 3:26:17 | 0.1803 | 0.1844 | 1.0088 | 0.013 | 0.0211 | 0.0347 | 0.0145 | 0.0475 | 0.0011 | 0.0022 | 0.0004 |  | 0.0013 | 0.0036 | 0.0037 | 0.002 | 0.0068 |  |  | 0.0058 |  |  |  |  | -1
2628 | 2629 | 12007243 | 2020-09-24 | 165,888 | Арм500 | ГОСТ 34028-2016 | 37 | 166,653 | 166.253 | 1564 | 6314 | 200 | 7 | 2 | 2155 | 9 | 320 | 350 | 110 |  | B 789/BC | 0,01 | 4:06:03 | 0.1886 | 0.1881 | 1.0465 | 0.0182 | 0.0162 | 0.0315 | 0.0128 | 0.0412 | 0.001 | 0.0027 | 0.0004 |  | 0.0013 | 0.0035 | 0.0029 | 0.0018 | 0.0079 |  |  | 0.0058 |  |  |  |  | 1
2629 | 2630 | 12007244 | 2020-09-24 | 162,816 | Арм500 | ГОСТ 34028-2016 | 38 | 163,575 | 163.175 | 1564 | 6339 | 200 | 7 | 2 | 2155 | 9 | 320 | 350 | 110 |  | B 789/BC | 0,01 | 4:53:46 | 0.1825 | 0.1814 | 1.012 | 0.0147 | 0.016 | 0.0402 | 0.0301 | 0.0382 | 0.0009 | 0.0027 | 0.0005 |  | 0.0013 | 0.0037 | 0.0031 | 0.0013 | 0.0081 |  |  | 0.0056 |  |  |  |  | 4
2630 | 2631 | 12007245 | 2020-09-24 | 165,888 | Арм500 | ГОСТ 34028-2016 | 39 | 166,653 | 166.253 | 1562 | 6363 | 200 | 7 | 2 | 2155 | 9 | 320 | 350 | 110 |  | B 789/BC | 0,01 | 5:36:56 | 0.1912 | 0.1815 | 1.0079 | 0.0079 | 0.0149 | 0.0368 | 0.0147 | 0.0368 | 0.001 | 0.0019 | 0.0005 |  | 0.0013 | 0.0032 | 0.0035 | 0.0015 | 0.0071 |  |  | 0.0056 |  |  |  |  | 3
2631 | 2632 | 12007246 | 2020-09-24 | 162,816 | Арм500 | ГОСТ 34028-2016 | 40 | 163,575 | 163.175 | 1561 | 6391 | 200 | 7 | 2 | 2155 | 9 | 320 | 350 | 110 |  | B 789/BC | 0,01 | 6:16:25 | 0.184 | 0.1881 | 1.0011 | 0.0109 | 0.0158 | 0.0348 | 0.0195 | 0.0447 | 0.0008 | 0.0023 | 0.0005 |  | 0.0013 | 0.0033 | 0.0031 | 0.0022 | 0.0073 |  |  | 0.0055 |  |  |  |  | 2
2632 | 2633 | 12007247 | 2020-09-24 | 162,816 | Арм500 | ГОСТ 34028-2016 | 41 | 165,075 | 164.675 | 1563 | 6422 | 200 | 7 | 2 | 2155 | 9 | 320 | 350 | 110 |  | B 789/BC | 0,01 | 7:08:14 | 0.1811 | 0.1771 | 0.9923 | 0.0093 | 0.0127 | 0.0679 | 0.0163 | 0.0534 | 0.0009 | 0.0024 | 0.0005 |  | 0.0012 | 0.0033 | 0.003 | 0.0023 | 0.008 |  |  | 0.0053 |  | 0.0001 |  |  | 4
2633 | 2634 | 12007248 | 2020-09-24 | 165,35 | Арм500 | ГОСТ 34028-2016 | 42 | 174,914 | 174.514 | 1568 | 6456 | 200 | 7 | 2 | 2155 | 9 | 320 | 350 | 110 |  | B 789/BC | 0,01 | 7:47:40 | 0.1871 | 0.1792 | 0.9933 | 0.0076 | 0.0143 | 0.0546 | 0.0196 | 0.0485 | 0.001 | 0.0034 | 0.0005 |  | 0.0013 | 0.0033 | 0.0046 | 0.0013 | 0.0085 |  |  | 0.0053 |  |  |  |  | 0
2634 | 2635 | 12007249 | 2020-09-24 | 165,888 | Арм500 | ГОСТ 34028-2016 | 1 | 167,653 | 167.253 | 1583 | 6484 | 200 | 7 | 2 | 2155 | 9 | 320 | 350 | 110 |  | B 789/BC | 0,08 | 10:05:05 | 0.2045 | 0.1821 | 1.0112 | 0.0049 | 0.0102 | 0.0353 | 0.0037 | 0.0209 | 0.0003 | 0.001 | 0.0005 |  | 0.0014 | 0.0033 | 0.0039 | 0.0015 | 0.0077 |  |  | 0.0055 |  |  |  |  | 2
2635 | 2636 | 12007250 | 2020-09-24 | 162,816 | Арм500 | ГОСТ 34028-2016 | 2 | 163,575 | 163.175 | 1562 | 6511 | 200 | 7 | 2 | 2155 | 9 | 320 | 350 | 110 |  | B 789/BC | 0,05 | 10:44:16 | 0.1897 | 0.1891 | 1.0188 | 0.0079 | 0.0128 | 0.0419 | 0.0051 | 0.0237 | 0.0004 | 0.001 | 0.0005 |  | 0.0014 | 0.0034 | 0.005 | 0.0019 | 0.0091 |  |  | 0.0055 |  | 0.0001 |  |  | 1
2636 | 2637 | 12007251 | 2020-09-24 | 165,888 | Арм500 | ГОСТ 34028-2016 | 3 | 166,653 | 166.253 | 1568 | 6539 | 200 | 7 | 2 | 2155 | 9 | 320 | 350 | 110 |  | B 789/BC | 0,04 | 11:41:21 | 0.1935 | 0.1758 | 1.0857 | 0.0107 | 0.0074 | 0.037 | 0.007 | 0.0218 | 0.0003 | 0.0012 | 0.0005 |  | 0.0013 | 0.0033 | 0.0052 | 0.0016 | 0.0098 |  |  | 0.0056 |  | 0.0001 |  |  | 2
2637 | 2638 | 12007252 | 2020-09-24 | 162,816 | Арм500 | ГОСТ 34028-2016 | 4 | 163,575 | 163.175 | 1571 | 6566 | 200 | 7 | 2 | 2155 | 9 | 320 | 350 | 110 |  | B 789/BC | 0,02 | 12:25:44 | 0.1998 | 0.2166 | 1.0594 | 0.0101 | 0.0071 | 0.0358 | 0.0047 | 0.0205 | 0.0004 | 0.0009 | 0.0005 |  | 0.0013 | 0.0031 | 0.0054 | 0.0013 | 0.0117 |  |  | 0.0053 |  |  |  |  | 1
2638 | 2639 | 12007253 | 2020-09-24 | 162,816 | Арм500 | ГОСТ 34028-2016 | 5 | 163,575 | 163.175 | 1571 | 6594 | 200 | 7 | 2 | 2155 | 9 | 320 | 350 | 110 |  | B 789/BC | 0,01 | 13:14:51 | 0.1861 | 0.176 | 1.0337 | 0.0065 | 0.0068 | 0.037 | 0.0056 | 0.019 | 0.0004 | 0.001 | 0.0005 |  | 0.0012 | 0.003 | 0.0051 | 0.0014 | 0.0089 |  |  | 0.0053 |  | 0.0001 |  |  | 1
2639 | 2640 | 12007254 | 2020-09-24 | 159,744 | Арм500 | ГОСТ 34028-2016 | 6 | 160,496 | 160.096 | 1575 | 6622 | 200 | 7 | 2 | 2155 | 9 | 320 | 350 | 110 |  | B 789/BC | 0,02 | 14:07:01 | 0.187 | 0.1811 | 1.028 | 0.0107 | 0.0183 | 0.0531 | 0.0104 | 0.0408 | 0.0007 | 0.0014 | 0.0005 |  | 0.0012 | 0.003 | 0.0055 | 0.0013 | 0.0096 |  |  | 0.0054 |  | 0.0001 |  |  | -4
2640 | 2641 | 12007255 | 2020-09-24 | 162,739 | Арм500 | ГОСТ 34028-2016 | 7 | 163,997 | 163.597 | 1576 | 6652 | 200 | 7 | 2 | 2155 | 9 | 320 | 350 | 110 |  | B 789/BC | 0,01 | 14:55:23 | 0.1941 | 0.1846 | 1.0299 | 0.0086 | 0.0163 | 0.0553 | 0.0177 | 0.0461 | 0.0014 | 0.0019 | 0.0006 |  | 0.0011 | 0.0031 | 0.0042 | 0.0016 | 0.0097 |  |  | 0.0053 |  | 0.0001 |  |  | -2
2641 | 2642 | 12007256 | 2020-09-24 | 159,744 | Арм500 | ГОСТ 34028-2016 | 8 | 160,696 | 160.296 | 1574 | 6683 | 200 | 7 | 2 | 2155 | 9 | 320 | 350 | 110 |  | B 789/BC | 0,02 | 15:43:15 | 0.1931 | 0.176 | 1.0061 | 0.006 | 0.0093 | 0.042 | 0.0079 | 0.025 | 0.0006 | 0.0011 | 0.0005 |  | 0.0013 | 0.0027 | 0.0107 | 0.0017 | 0.0091 |  |  | 0.0052 |  | 0.0001 |  |  | 1
2642 | 2643 | 12007257 | 2020-09-24 | 165,888 | Арм500 | ГОСТ 34028-2016 | 9 | 166,653 | 166.253 | 1570 | 6711 | 200 | 7 | 2 | 2155 | 9 | 320 | 350 | 110 |  | B 789/BC | 0,01 | 16:24:36 | 0.1868 | 0.1914 | 1.0247 | 0.0051 | 0.0105 | 0.0387 | 0.0047 | 0.0204 | 0.0004 | 0.0008 | 0.0005 |  | 0.0012 | 0.0029 | 0.004 | 0.0012 | 0.0087 |  |  | 0.0054 |  |  |  |  | -1
2643 | 2644 | 12007258 | 2020-09-24 | 159,744 | Арм500 | ГОСТ 34028-2016 | 10 | 160,496 | 160.096 | 1578 | 6738 | 200 | 7 | 2 | 2155 | 9 | 320 | 350 | 110 |  | B 789/BC | 0,01 | 17:05:58 | 0.1879 | 0.1931 | 1.0453 | 0.0135 | 0.0157 | 0.046 | 0.0126 | 0.049 | 0.0009 | 0.0019 | 0.0006 |  | 0.0012 | 0.0032 | 0.0038 | 0.002 | 0.0072 |  |  | 0.0053 |  | 0.0001 |  |  | 1
2644 | 2645 | 12007259 | 2020-09-24 | 162,816 | Арм500 | ГОСТ 34028-2016 | 11 | 163,575 | 163.175 | 1568 | 6769 | 200 | 7 | 2 | 2155 | 9 | 320 | 350 | 110 |  | B 789/BC | 0,03 | 17:43:39 | 0.2018 | 0.1812 | 1.0348 | 0.0095 | 0.011 | 0.0687 | 0.0287 | 0.0392 | 0.0011 | 0.0033 | 0.0005 |  | 0.0012 | 0.003 | 0.0089 | 0.0016 | 0.0081 |  |  | 0.0052 |  | 0.0001 |  |  | -1
2645 | 2646 | 12007260 | 2020-09-24 | 160,972 | Арм500 | ГОСТ 34028-2016 | 12 | 162,127 | 161.727 | 1534 | 6800 | 200 | 7 | 2 | 2155 | 9 | 320 | 350 | 110 |  | B 789/BC | 0,01 | 18:23:34 | 0.1961 | 0.1764 | 1.0358 | 0.0076 | 0.0136 | 0.0882 | 0.0299 | 0.0396 | 0.001 | 0.0029 | 0.0006 |  | 0.0012 | 0.0031 | 0.0038 | 0.0015 | 0.0087 |  |  | 0.0053 |  | 0.0001 |  |  | 2
2646 | 2647 | 12007261 | 2020-09-24 | 165,888 | Арм500 | ГОСТ 34028-2016 | 13 | 166,653 | 166.253 | 1571 | 6833 | 200 | 7 | 2 | 2155 | 9 | 320 | 350 | 110 |  |  |  | 19:09:33 | 0.1913 | 0.184 | 1.0314 | 0.0059 | 0.0144 | 0.0516 | 0.0081 | 0.0241 | 0.0004 | 0.0009 | 0.0005 |  | 0.0011 | 0.0029 | 0.0033 | 0.0014 | 0.008 |  |  | 0.005 |  | 0.0001 |  |  | -1
2647 | 2648 | 12007262 | 2020-09-24 | 159,744 | Арм500 | ГОСТ 34028-2016 | 14 | 160,646 | 160.246 | 1570 | 6861 | 200 | 7 | 2 | 2155 | 9 | 320 | 350 | 110 |  |  |  | 19:53:44 | 0.1885 | 0.1921 | 1.0422 | 0.0061 | 0.0129 | 0.0421 | 0.0046 | 0.0228 | 0.0004 | 0.0008 | 0.0005 |  | 0.0012 | 0.003 | 0.0035 | 0.0017 | 0.0086 |  |  | 0.0054 |  | 0.0001 |  |  | -3
2648 | 2649 | 12007263 | 2020-09-24 | 162,816 | Арм500 | ГОСТ 34028-2016 | 15 | 165,375 | 164.975 | 1570 | 6895 | 200 | 7 | 2 | 2155 | 9 | 320 | 350 | 110 |  |  |  | 20:37:25 | 0.1803 | 0.1838 | 1.0667 | 0.0119 | 0.0159 | 0.0477 | 0.0055 | 0.0232 | 0.0004 | 0.0012 | 0.0005 |  | 0.0013 | 0.0032 | 0.0036 | 0.0018 | 0.0065 |  |  | 0.0056 |  | 0.0001 |  |  | 1
2649 | 2650 | 12007264 | 2020-09-24 | 162,816 | Арм500 | ГОСТ 34028-2016 | 16 | 163,575 | 163.175 | 1568 | 6926 | 200 | 7 | 2 | 2155 | 9 | 320 | 350 | 110 |  |  |  | 21:21:30 | 0.1826 | 0.1814 | 1.1354 | 0.0082 | 0.0152 | 0.0442 | 0.0049 | 0.02 | 0.0004 | 0.0014 | 0.0005 |  | 0.0013 | 0.0035 | 0.0044 | 0.0016 | 0.0053 |  |  | 0.006 |  | 0.0001 |  |  | 3
2650 | 2651 | 12007265 | 2020-09-24 | 165,888 | Арм500 | ГОСТ 34028-2016 | 17 | 166,653 | 166.253 | 1564 | 6959 | 200 | 7 | 2 | 2155 | 9 | 320 | 350 | 110 |  |  |  | 22:08:16 | 0.1876 | 0.2083 | 1.2755 | 0.0052 | 0.0163 | 0.0404 | 0.0058 | 0.0205 | 0.0004 | 0.0013 | 0.0006 |  | 0.0013 | 0.0038 | 0.0033 | 0.0012 | 0.0066 |  |  | 0.006 |  | 0.0001 |  |  | 0
2651 | 2652 | 12007266 | 2020-09-24 | 162,816 | Арм500 | ГОСТ 34028-2016 | 18 | 163,575 | 163.175 | 1563 | 6993 | 200 | 7 | 2 | 2155 | 9 | 320 | 350 | 110 |  |  |  | 23:00:35 | 0.1911 | 0.2076 | 1.308 | 0.0079 | 0.02 | 0.077 | 0.0255 | 0.0541 | 0.001 | 0.0037 | 0.0007 |  | 0.0015 | 0.0043 | 0.0049 | 0.0023 | 0.009 |  |  | 0.0059 |  | 0.0001 |  |  | 2
2652 | 2653 | 12007267 | 2020-09-24 | 159,744 | Арм500 | ГОСТ 34028-2016 | 19 | 160,646 | 160.246 | 1560 | 7021 | 200 | 7 | 2 | 2155 | 9 | 320 | 350 | 110 |  |  |  | 23:44:20 | 0.1908 | 0.2011 | 1.3025 | 0.0089 | 0.0226 | 0.0771 | 0.0459 | 0.0513 | 0.0011 | 0.0041 | 0.0007 |  | 0.0013 | 0.0043 | 0.0032 | 0.0015 | 0.0082 |  |  | 0.006 |  | 0.0001 |  |  | 1
2653 | 2654 | 12007268 | 2020-09-25 | 168,96 | Арм500 | ГОСТ 34028-2016 | 20 | 169,731 | 169.331 | 1569 | 7051 | 200 | 7 | 2 | 2155 | 9 | 320 | 350 | 110 |  |  |  | 0:29:34 | 0.1856 | 0.2192 | 1.3111 | 0.007 | 0.0219 | 0.0654 | 0.0232 | 0.0465 | 0.001 | 0.0029 | 0.0006 |  | 0.0015 | 0.0043 | 0.0037 | 0.0017 | 0.005 |  |  | 0.0062 |  | 0.0001 |  |  | 0
2654 | 2655 | 12007269 | 2020-09-25 | 165,888 | Арм500 | ГОСТ 34028-2016 | 21 | 166,653 | 166.253 | 1561 | 7079 | 200 | 7 | 2 | 2155 | 9 | 320 | 350 | 110 |  |  |  | 1:00:45 | 0.1916 | 0.2176 | 1.331 | 0.0064 | 0.0177 | 0.0749 | 0.0335 | 0.0486 | 0.0012 | 0.0042 | 0.0005 |  | 0.0016 | 0.0042 | 0.0041 | 0.001 | 0.0062 |  |  | 0.0068 |  |  |  |  | 5
2655 | 2656 | 12007270 | 2020-09-25 | 159,744 | Арм500 | ГОСТ 34028-2016 | 22 | 160,496 | 160.096 | 1559 | 7107 | 200 | 7 | 2 | 2155 | 9 | 320 | 350 | 110 |  |  |  | 1:42:16 | 0.1977 | 0.212 | 1.3 | 0.0048 | 0.0149 | 0.0789 | 0.0478 | 0.0404 | 0.0014 | 0.0045 | 0.0006 |  | 0.0015 | 0.0042 | 0.0033 | 0.0015 | 0.007 |  |  | 0.0067 |  |  |  |  | 1
2656 | 2657 | 12007271 | 2020-09-25 | 159,513 | Арм500 | ГОСТ 34028-2016 | 23 | 160,264 | 159.864 | 1558 | 7131 | 200 | 7 | 2 | 2155 | 9 | 320 | 350 | 110 |  |  |  | 2:28:00 | 0.1867 | 0.207 | 1.3078 | 0.0053 | 0.0193 | 0.0759 | 0.0344 | 0.0382 | 0.0012 | 0.0054 | 0.0006 |  | 0.0017 | 0.0046 | 0.0031 | 0.0007 | 0.0065 |  |  | 0.0067 |  |  |  |  | 1
2657 | 2658 | 12007272 | 2020-09-25 | 168,934 | Арм500 | ГОСТ 34028-2016 | 24 | 169,705 | 169.305 | 1557 | 7159 | 200 | 7 | 2 | 2155 | 9 | 320 | 350 | 110 |  |  |  | 3:01:57 | 0.1884 | 0.2012 | 1.2947 | 0.0081 | 0.0231 | 0.0807 | 0.0351 | 0.0475 | 0.0015 | 0.0051 | 0.0005 |  | 0.0014 | 0.0048 | 0.0029 | 0.001 | 0.0061 |  |  | 0.0067 |  |  |  |  | -1
2658 | 2659 | 12007273 | 2020-09-25 | 165,888 | Арм500 | ГОСТ 34028-2016 | 25 | 166,653 | 166.253 | 1561 | 7186 | 200 | 7 | 2 | 2155 | 9 | 320 | 350 | 110 |  |  |  | 3:48:33 | 0.2095 | 0.2282 | 1.3264 | 0.0083 | 0.0231 | 0.0702 | 0.0279 | 0.0444 | 0.0012 | 0.0033 | 0.0006 |  | 0.0016 | 0.0043 | 0.0031 | 0.0013 | 0.008 |  |  | 0.0065 |  | 0.0001 |  |  | 2
2659 | 2660 | 12007274 | 2020-09-25 | 165,888 | Арм500 | ГОСТ 34028-2016 | 26 | 166,653 | 166.253 | 1560 | 7214 | 200 | 7 | 2 | 2155 | 9 | 320 | 350 | 110 |  |  |  | 5:37:02 | 0.1868 | 0.2107 | 1.3334 | 0.0066 | 0.0129 | 0.0444 | 0.0293 | 0.0385 | 0.0011 | 0.0031 | 0.0006 |  | 0.0015 | 0.004 | 0.0037 | 0.0016 | 0.0083 |  |  | 0.0066 |  |  |  |  | 0
2660 | 2661 | 12007275 | 2020-09-25 | 165,888 | Арм500 | ГОСТ 34028-2016 | 27 | 166,653 | 166.253 | 1558 | 7242 | 200 | 7 | 2 | 2155 | 9 | 320 | 350 | 110 |  |  |  | 5:39:05 | 0.1946 | 0.2186 | 1.3493 | 0.0101 | 0.02 | 0.0759 | 0.0396 | 0.0383 | 0.001 | 0.0039 | 0.0006 |  | 0.0014 | 0.0047 | 0.0029 | 0.0011 | 0.009 |  |  | 0.0061 |  |  |  |  | 1
2661 | 2662 | 12007276 | 2020-09-25 | 156,672 | Арм500 | ГОСТ 34028-2016 | 28 | 157,417 | 157.017 | 1562 | 7266 | 200 | 7 | 2 | 2155 | 9 | 320 | 350 | 110 |  |  |  | 5:54:31 | 0.1809 | 0.2006 | 1.327 | 0.0138 | 0.0157 | 0.0476 | 0.0229 | 0.0428 | 0.0012 | 0.0035 | 0.0005 |  | 0.0013 | 0.0042 | 0.0028 | 0.001 | 0.0072 |  |  | 0.0067 |  |  |  |  | 1
2662 | 2663 | 12007277 | 2020-09-25 | 165,888 | Арм500 | ГОСТ 34028-2016 | 29 | 166,653 | 166.253 | 1561 | 7294 | 200 | 7 | 2 | 2155 | 9 | 320 | 350 | 110 |  |  |  | 6:32:05 | 0.1926 | 0.1981 | 1.3385 | 0.0116 | 0.0156 | 0.0453 | 0.0414 | 0.0463 | 0.001 | 0.0042 | 0.0005 |  | 0.0012 | 0.0042 | 0.0027 | 0.0009 | 0.0068 |  |  | 0.0065 |  |  |  |  | 2
2663 | 2664 | 12007278 | 2020-09-25 | 165,888 | Арм500 | ГОСТ 34028-2016 | 30 | 166,653 | 166.253 | 1559 | 7321 | 200 | 7 | 2 | 2155 | 9 | 320 | 350 | 110 |  |  |  | 7:07:27 | 0.1827 | 0.1946 | 1.3514 | 0.0144 | 0.019 | 0.0407 | 0.0283 | 0.0412 | 0.0009 | 0.0027 | 0.0006 |  | 0.0012 | 0.0044 | 0.0025 | 0.0008 | 0.007 |  |  | 0.0066 |  |  |  |  | -1
2664 | 2665 | 12007279 | 2020-09-25 | 156,672 | Арм500 | ГОСТ 34028-2016 | 31 | 157,417 | 157.017 | 1559 | 7346 | 200 | 7 | 2 | 2155 | 9 | 320 | 350 | 110 |  | B 789/BC | 0,01 | 7:50:10 | 0.1869 | 0.2182 | 1.3705 | 0.011 | 0.02 | 0.0371 | 0.0172 | 0.0442 | 0.0013 | 0.003 | 0.0005 |  | 0.0013 | 0.0044 | 0.0043 | 0.0012 | 0.0068 |  |  | 0.0069 |  |  |  |  | 2
2665 | 2666 | 12007280 | 2020-09-25 | 162,816 | Арм500 | ГОСТ 34028-2016 | 32 | 163,575 | 163.175 | 1562 | 7374 | 200 | 7 | 2 | 2155 | 9 | 320 | 350 | 110 |  | B 789/BC | 0,01 | 8:35:05 | 0.2051 | 0.2104 | 1.4578 | 0.0156 | 0.0177 | 0.0431 | 0.0205 | 0.0422 | 0.001 | 0.0027 | 0.0005 |  | 0.0014 | 0.0046 | 0.0027 | 0.0009 | 0.0079 |  |  | 0.0069 |  |  |  |  | 1
2666 | 2667 | 12007281 | 2020-09-25 | 165,888 | Арм500 | ГОСТ 34028-2016 | 33 | 166,653 | 166.253 | 1565 | 7398 | 200 | 7 | 2 | 2155 | 9 | 320 | 350 | 110 |  | B 789/BC | 0,01 | 9:13:04 | 0.1885 | 0.2023 | 1.3606 | 0.014 | 0.0186 | 0.0426 | 0.0192 | 0.0372 | 0.0009 | 0.0032 | 0.0005 |  | 0.0014 | 0.0042 | 0.0031 | 0.0016 | 0.0064 |  |  | 0.0067 |  | 0.0001 |  |  | -3
2667 | 2668 | 12007282 | 2020-09-25 | 162,816 | Арм500 | ГОСТ 34028-2016 | 34 | 163,575 | 163.175 | 1562 | 7426 | 200 | 7 | 2 | 2155 | 9 | 320 | 350 | 110 |  | B 789/BC | 0,01 | 10:04:15 | 0.1945 | 0.2338 | 1.3278 | 0.0115 | 0.0234 | 0.037 | 0.0125 | 0.042 | 0.0008 | 0.0023 | 0.0006 |  | 0.0016 | 0.0043 | 0.0036 | 0.0008 | 0.0079 |  |  | 0.0065 |  |  |  |  | 0
2668 | 2669 | 12007283 | 2020-09-25 | 162,816 | Арм500 | ГОСТ 34028-2016 | 35 | 163,575 | 163.175 | 1560 | 7450 | 200 | 7 | 2 | 2155 | 9 | 320 | 350 | 110 |  | B 789/BC | 0,01 | 10:33:56 | 0.1871 | 0.2345 | 1.3266 | 0.0188 | 0.0198 | 0.0425 | 0.0147 | 0.0576 | 0.0008 | 0.0042 | 0.0006 |  | 0.0015 | 0.0047 | 0.0027 | 0.0011 | 0.0065 |  |  | 0.0069 |  |  |  |  | 2
2669 | 2670 | 12007284 | 2020-09-25 | 162,816 | Арм500 | ГОСТ 34028-2016 | 36 | 163,575 | 163.175 | 1563 | 7478 | 200 | 7 | 2 | 2155 | 9 | 320 | 350 | 110 |  | B 789/BC | 0,01 | 11:17:54 | 0.1996 | 0.1886 | 1.3485 | 0.0234 | 0.0148 | 0.0435 | 0.0164 | 0.0479 | 0.001 | 0.0035 | 0.0006 |  | 0.0012 | 0.0046 | 0.0024 | 0.0011 | 0.0075 |  |  | 0.007 |  |  |  |  | -1
2670 | 2671 | 12007285 | 2020-09-25 | 156,672 | Арм500 | ГОСТ 34028-2016 | 37 | 157,417 | 157.017 | 1571 | 7506 | 200 | 7 | 2 | 2155 | 9 | 320 | 350 | 110 |  | B 789/BC | 0,01 | 12:00:17 | 0.2124 | 0.2032 | 1.3716 | 0.0173 | 0.0138 | 0.0469 | 0.0213 | 0.0528 | 0.0009 | 0.0034 | 0.0006 |  | 0.0015 | 0.0045 | 0.0024 | 0.0012 | 0.0081 |  |  | 0.007 |  |  |  |  | 3
2671 | 2672 | 12007286 | 2020-09-25 | 168,96 | Арм500 | ГОСТ 34028-2016 | 38 | 169,731 | 169.331 | 1570 | 7533 | 200 | 7 | 2 | 2155 | 9 | 320 | 350 | 110 |  | B 789/BC | 0,01 | 12:48:15 | 0.1929 | 0.1998 | 1.4095 | 0.0107 | 0.0143 | 0.0526 | 0.0202 | 0.0508 | 0.001 | 0.0038 | 0.0006 |  | 0.0014 | 0.0047 | 0.0029 | 0.001 | 0.0073 |  |  | 0.0069 |  |  |  |  | -1
2672 | 2673 | 12007287 | 2020-09-25 | 156,672 | Арм500 | ГОСТ 34028-2016 | 39 | 157,417 | 157.017 | 1562 | 7561 | 200 | 7 | 2 | 2155 | 9 | 320 | 350 | 110 |  | B 789/BC | 0,01 | 13:28:27 | 0.1985 | 0.2169 | 1.3205 | 0.0185 | 0.0175 | 0.0501 | 0.0149 | 0.0507 | 0.0011 | 0.0029 | 0.0006 |  | 0.0015 | 0.0044 | 0.0027 | 0.0011 | 0.008 |  |  | 0.0068 |  |  |  |  | 1
2673 | 2674 | 12007288 | 2020-09-25 | 165,888 | Арм500 | ГОСТ 34028-2016 | 40 | 166,653 | 166.253 | 1563 | 7588 | 200 | 7 | 2 | 2155 | 9 | 320 | 350 | 110 |  | B 789/BC | 0,02 | 14:15:06 | 0.2056 | 0.2116 | 1.3065 | 0.017 | 0.0199 | 0.0461 | 0.0224 | 0.0463 | 0.001 | 0.0031 | 0.0005 |  | 0.0017 | 0.0043 | 0.0029 | 0.0014 | 0.0076 |  |  | 0.0066 |  |  |  |  | -3
2674 | 2675 | 12007289 | 2020-09-25 | 168,96 | Арм500 | ГОСТ 34028-2016 | 41 | 169,731 | 169.331 | 1565 | 7616 | 200 | 7 | 2 | 2155 | 9 | 320 | 350 | 110 |  | B 789/BC | 0,02 | 14:58:16 | 0.1839 | 0.2325 | 1.3091 | 0.017 | 0.0213 | 0.042 | 0.0176 | 0.0445 | 0.0009 | 0.0028 | 0.0005 |  | 0.0016 | 0.0041 | 0.0028 | 0.0013 | 0.0062 |  |  | 0.0069 |  |  |  |  | 0
2675 | 2676 | 12007290 | 2020-09-25 | 156,672 | Арм500 | ГОСТ 34028-2016 | 42 | 157,417 | 157.017 | 1562 | 7644 | 200 | 7 | 2 | 2155 | 9 | 320 | 350 | 110 |  | B 789/BC | 0,02 | 15:44:19 | 0.1877 | 0.2106 | 1.4457 | 0.0107 | 0.0208 | 0.051 | 0.0144 | 0.0474 | 0.0008 | 0.0026 | 0.0005 |  | 0.0016 | 0.0047 | 0.0029 | 0.0013 | 0.0064 |  |  | 0.0068 |  |  |  |  | 1
2676 | 2677 | 12007291 | 2020-09-25 | 159,744 | Арм500 | ГОСТ 34028-2016 | 43 | 160,496 | 160.096 | 1563 | 7671 | 200 | 7 | 2 | 2155 | 9 | 320 | 350 | 110 |  | B 789/BC | 0,02 | 16:26:40 | 0.1851 | 0.1935 | 1.3514 | 0.0093 | 0.0203 | 0.0515 | 0.0155 | 0.0413 | 0.001 | 0.0035 | 0.0005 |  | 0.0014 | 0.0044 | 0.0035 | 0.0014 | 0.0077 |  |  | 0.0068 |  |  |  |  | -1
2677 | 2678 | 12007292 | 2020-09-25 | 156,672 | Арм500 | ГОСТ 34028-2016 | 44 | 157,417 | 157.017 | 1568 | 7699 | 200 | 7 | 2 | 2155 | 9 | 320 | 350 | 110 |  | B 789/BC | 0,02 | 17:17:28 | 0.1903 | 0.2072 | 1.3768 | 0.0117 | 0.0128 | 0.0383 | 0.0119 | 0.0394 | 0.001 | 0.0031 | 0.0005 |  | 0.0014 | 0.0043 | 0.0042 | 0.0018 | 0.008 |  |  | 0.0066 |  |  |  |  | 4
2678 | 2679 | 12007293 | 2020-09-25 | 156,672 | Арм500 | ГОСТ 34028-2016 | 45 | 157,417 | 157.017 | 1564 | 7723 | 200 | 7 | 2 | 2155 | 9 | 320 | 350 | 110 |  | B 789/BC | 0,01 | 18:07:19 | 0.1887 | 0.1797 | 1.3498 | 0.0128 | 0.0199 | 0.0622 | 0.0244 | 0.043 | 0.001 | 0.0044 | 0.0005 |  | 0.0014 | 0.0044 | 0.0038 | 0.0014 | 0.0083 |  |  | 0.0067 |  |  |  |  | -2
2679 | 2680 | 12007294 | 2020-09-25 | 162,816 | Арм500 | ГОСТ 34028-2016 | 46 | 163,575 | 163.175 | 1563 | 7751 | 200 | 7 | 2 | 2155 | 9 | 320 | 350 | 110 |  | B 789/BC | 0,01 | 18:50:47 | 0.191 | 0.1959 | 1.3176 | 0.007 | 0.0243 | 0.0623 | 0.0216 | 0.0368 | 0.0009 | 0.0033 | 0.0005 |  | 0.0015 | 0.0044 | 0.0035 | 0.0015 | 0.008 |  |  | 0.0066 |  |  |  |  | 3
2680 | 2681 | 12007295 | 2020-09-25 | 172,032 | Арм500 | ГОСТ 34028-2016 | 47 | 172,81 | 172.41 | 1562 | 7782 | 200 | 7 | 2 | 2155 | 9 | 320 | 350 | 110 |  | B 789/BC | 0,01 | 19:24:37 | 0.1878 | 0.2187 | 1.2861 | 0.0081 | 0.0202 | 0.0484 | 0.0208 | 0.0455 | 0.0008 | 0.0029 | 0.0005 |  | 0.0015 | 0.0043 | 0.0031 | 0.0013 | 0.0075 |  |  | 0.0067 |  |  |  |  | 5
2681 | 2682 | 12007296 | 2020-09-25 | 168,96 | Арм500 | ГОСТ 34028-2016 | 48 | 169,731 | 169.331 | 1566 | 7809 | 200 | 7 | 2 | 2155 | 9 | 320 | 350 | 110 |  | B 789/BC | 0,01 | 20:15:56 | 0.1928 | 0.2105 | 1.3097 | 0.0094 | 0.0156 | 0.0524 | 0.0166 | 0.0353 | 0.001 | 0.0056 | 0.0006 |  | 0.0015 | 0.0043 | 0.0029 | 0.0014 | 0.0085 |  |  | 0.0064 |  |  |  |  | -1
2682 | 2683 | 12007297 | 2020-09-25 | 159,744 | Арм500 | ГОСТ 34028-2016 | 49 | 160,496 | 160.096 | 1566 | 7837 | 200 | 7 | 2 | 2155 | 9 | 320 | 350 | 110 |  | B 789/BC | 0,01 | 20:56:42 | 0.201 | 0.207 | 1.3319 | 0.0145 | 0.0169 | 0.0381 | 0.0171 | 0.0383 | 0.0008 | 0.0031 | 0.0006 |  | 0.0015 | 0.0042 | 0.0032 | 0.0017 | 0.0092 |  |  | 0.007 |  |  |  |  | 3
2683 | 2684 | 12007298 | 2020-09-25 | 159,744 | Арм500 | ГОСТ 34028-2016 | 50 | 160,496 | 160.096 | 1563 | 7862 | 200 | 7 | 2 | 2155 | 9 | 320 | 350 | 110 |  | B 789/BC | 0,03 | 21:40:44 | 0.212 | 0.2255 | 1.3849 | 0.0129 | 0.0186 | 0.0405 | 0.0164 | 0.0395 | 0.0009 | 0.0026 | 0.0006 |  | 0.0017 | 0.0045 | 0.0039 | 0.0012 | 0.0086 |  |  | 0.0067 |  |  |  |  | -1
2684 | 2685 | 12007299 | 2020-09-25 | 159,744 | Арм500 | ГОСТ 34028-2016 | 51 | 160,496 | 160.096 | 1568 | 7889 | 200 | 7 | 2 | 2155 | 9 | 320 | 350 | 110 |  | B 789/BC | 0,01 | 22:24:03 | 0.215 | 0.2304 | 1.3995 | 0.014 | 0.0222 | 0.055 | 0.0236 | 0.0457 | 0.0011 | 0.004 | 0.0006 |  | 0.0017 | 0.0048 | 0.0033 | 0.0012 | 0.0086 |  |  | 0.0069 |  |  |  |  | 1
2685 | 2686 | 12007300 | 2020-09-25 | 159,744 | Арм500 | ГОСТ 34028-2016 | 52 | 160,496 | 160.096 | 1562 | 7917 | 200 | 7 | 2 | 2155 | 9 | 320 | 350 | 110 |  | B 789/BC | 0,01 | 23:07:57 | 0.1917 | 0.2182 | 1.3492 | 0.0176 | 0.0186 | 0.0603 | 0.024 | 0.0469 | 0.001 | 0.0036 | 0.0006 |  | 0.0016 | 0.0043 | 0.0056 | 0.0013 | 0.0094 |  |  | 0.0066 |  | 0.0001 |  |  | 1
2686 | 2687 | 12007301 | 2020-09-25 | 162,816 | Арм500 | ГОСТ 34028-2016 | 53 | 163,575 | 163.175 | 1564 | 7941 | 200 | 7 | 2 | 2155 | 9 | 320 | 350 | 110 |  | B 789/BC | 0,01 | 23:52:59 | 0.185 | 0.2061 | 1.3002 | 0.0131 | 0.0196 | 0.0655 | 0.0207 | 0.0479 | 0.0011 | 0.0029 | 0.0006 |  | 0.0014 | 0.0042 | 0.0032 | 0.0011 | 0.009 |  |  | 0.0064 |  |  |  |  | -6
2687 | 2688 | 12007302 | 2020-09-26 | 162,816 | Арм500 | ГОСТ 34028-2016 | 54 | 163,575 | 163.175 | 1564 | 7969 | 200 | 7 | 2 | 2155 | 9 | 320 | 350 | 110 |  | B 789/BC | 0,01 | 0:36:10 | 0.1879 | 0.2017 | 1.2937 | 0.0076 | 0.016 | 0.0605 | 0.0264 | 0.0432 | 0.001 | 0.0031 | 0.0006 |  | 0.0015 | 0.0042 | 0.0032 | 0.002 | 0.008 |  |  | 0.0064 |  | 0.0001 |  |  | 0
2688 | 2689 | 12007303 | 2020-09-26 | 168,96 | Арм500 | ГОСТ 34028-2016 | 55 | 169,731 | 169.331 | 1561 | 7997 | 200 | 7 | 2 | 2155 | 9 | 320 | 350 | 110 |  | B 789/BC | 0,01 | 1:18:50 | 0.1911 | 0.2139 | 1.3258 | 0.0063 | 0.0165 | 0.0792 | 0.0272 | 0.0395 | 0.001 | 0.0033 | 0.0006 |  | 0.0016 | 0.0041 | 0.0034 | 0.0011 | 0.0089 |  |  | 0.0065 |  | 0.0001 |  |  | 2
2689 | 2690 | 12007304 | 2020-09-26 | 164,058 | Арм500 | ГОСТ 34028-2016 | 56 | 172,718 | 172.318 | 1560 | 8024 | 200 | 7 | 2 | 2155 | 9 | 320 | 350 | 110 |  | B 789/BC | 0,01 | 2:02:17 | 0.1938 | 0.2016 | 1.3335 | 0.0094 | 0.0169 | 0.0665 | 0.0337 | 0.0447 | 0.001 | 0.0028 | 0.0006 |  | 0.0015 | 0.0042 | 0.0034 | 0.0014 | 0.0085 |  |  | 0.0064 |  | 0.0001 |  |  | 3
2690 | 2691 | 12007305 | 2020-09-26 | 156,672 | Арм500 | ГОСТ 34028-2016 | 1 | 158,317 | 157.917 | 1573 | 5893 | 200 | 7 | 2 | 2155 | 9 | 320 | 350 | 110 |  | B 789/BC | 0,09 | 22:50:27 | 0.1816 | 0.1862 | 1.3262 | 0.018 | 0.0146 | 0.0415 | 0.0225 | 0.0423 | 0.0009 | 0.0032 | 0.0006 |  | 0.0015 | 0.0045 | 0.0029 | 0.0018 | 0.0104 |  |  | 0.0072 |  |  |  |  | -10
2691 | 2692 | 12007306 | 2020-09-26 | 159,744 | Арм500 | ГОСТ 34028-2016 | 2 | 160,496 | 160.096 | 1573 | 5920 | 200 | 7 | 2 | 2155 | 9 | 320 | 350 | 110 |  | B 789/BC | 0,02 | 4:19:01 | 0.1977 | 0.2007 | 1.3215 | 0.0139 | 0.0149 | 0.0504 | 0.026 | 0.0385 | 0.001 | 0.0028 | 0.0006 |  | 0.0014 | 0.0043 | 0.006 | 0.0032 | 0.0111 |  |  | 0.0064 |  | 0.0001 |  |  | -2
2692 | 2693 | 12007307 | 2020-09-26 | 162,816 | Арм500 | ГОСТ 34028-2016 | 3 | 163,575 | 163.175 | 1564 | 5948 | 200 | 7 | 2 | 2155 | 9 | 320 | 350 | 110 |  | B 789/BC | 0,02 | 5:00:15 | 0.2025 | 0.2042 | 1.3211 | 0.01 | 0.0123 | 0.0448 | 0.0261 | 0.049 | 0.0011 | 0.0025 | 0.0006 |  | 0.0015 | 0.0041 | 0.0057 | 0.0014 | 0.0112 |  |  | 0.0063 |  |  |  |  | 1
2693 | 2694 | 12007308 | 2020-09-26 | 165,888 | Арм500 | ГОСТ 34028-2016 | 4 | 166,653 | 166.253 | 1560 | 5975 | 200 | 7 | 2 | 2155 | 9 | 320 | 350 | 110 |  | B 789/BC | 0,02 | 5:39:07 | 0.197 | 0.2008 | 1.3073 | 0.0153 | 0.0135 | 0.0604 | 0.0302 | 0.0461 | 0.0014 | 0.003 | 0.0006 |  | 0.0015 | 0.0042 | 0.0043 | 0.0011 | 0.0089 |  |  | 0.0063 |  |  |  |  | 5
2694 | 2695 | 12007309 | 2020-09-26 | 165,888 | Арм500 | ГОСТ 34028-2016 | 5 | 166,653 | 166.253 | 1570 | 6003 | 200 | 7 | 2 | 2155 | 9 | 320 | 350 | 110 |  | B 789/BC | 0,03 | 6:22:15 | 0.1997 | 0.1988 | 1.3377 | 0.0081 | 0.0193 | 0.0608 | 0.0292 | 0.0369 | 0.0011 | 0.0036 | 0.0007 |  | 0.0015 | 0.0044 | 0.0035 | 0.0014 | 0.0098 |  |  | 0.0063 |  | 0.0001 |  |  | -3
2695 | 2696 | 12007310 | 2020-09-26 | 162,816 | Арм500 | ГОСТ 34028-2016 | 6 | 163,575 | 163.175 | 1559 | 6028 | 200 | 7 | 2 | 2155 | 9 | 320 | 350 | 110 |  | B 789/BC | 0,02 | 7:09:03 | 0.196 | 0.2132 | 1.3558 | 0.0151 | 0.0195 | 0.0571 | 0.0264 | 0.043 | 0.0012 | 0.0027 | 0.0006 |  | 0.0016 | 0.005 | 0.0041 | 0.0016 | 0.0096 |  |  | 0.0066 |  | 0.0001 |  |  | -4
2696 | 2697 | 12007311 | 2020-09-26 | 159,744 | Арм500 | ГОСТ 34028-2016 | 7 | 160,496 | 160.096 | 1565 | 6055 | 200 | 7 | 2 | 2155 | 9 | 320 | 350 | 110 |  | B 789/BC | 0,01 | 7:42:54 | 0.189 | 0.2144 | 1.311 | 0.0109 | 0.0152 | 0.0682 | 0.0282 | 0.0526 | 0.0012 | 0.0042 | 0.0007 |  | 0.0015 | 0.0047 | 0.0032 | 0.0015 | 0.0078 |  |  | 0.0065 |  | 0.0001 |  |  | -2
2697 | 2698 | 12007312 | 2020-09-26 | 162,816 | Арм500 | ГОСТ 34028-2016 | 8 | 163,575 | 163.175 | 1561 | 6083 | 200 | 7 | 2 | 2155 | 9 | 320 | 350 | 110 |  | B 789/BC | 0,02 | 8:21:05 | 0.1955 | 0.2092 | 1.303 | 0.0097 | 0.016 | 0.0659 | 0.0275 | 0.0455 | 0.0012 | 0.004 | 0.0006 |  | 0.0015 | 0.0046 | 0.0041 | 0.0019 | 0.0079 |  |  | 0.0068 |  |  |  |  | 0
2698 | 2699 | 12007313 | 2020-09-26 | 165,888 | Арм500 | ГОСТ 34028-2016 | 9 | 166,653 | 166.253 | 1561 | 6110 | 200 | 7 | 2 | 2155 | 9 | 320 | 350 | 110 |  | B 789/BC | 0,02 | 9:04:31 | 0.2029 | 0.1997 | 1.3594 | 0.0083 | 0.0162 | 0.0736 | 0.0346 | 0.054 | 0.0012 | 0.0042 | 0.0007 |  | 0.0016 | 0.0049 | 0.0039 | 0.0013 | 0.0074 |  |  | 0.0069 |  | 0.0001 |  |  | -2
2699 | 2700 | 12007314 | 2020-09-26 | 162,816 | Арм500 | ГОСТ 34028-2016 | 10 | 163,575 | 163.175 | 1563 | 6135 | 200 | 7 | 2 | 2155 | 9 | 320 | 350 | 110 |  | B 789/BC | 0,01 | 9:47:55 | 0.2078 | 0.2082 | 1.3533 | 0.0101 | 0.0168 | 0.0749 | 0.0344 | 0.0421 | 0.0011 | 0.0035 | 0.0006 |  | 0.0016 | 0.0047 | 0.0032 | 0.0009 | 0.0081 |  |  | 0.0068 |  |  |  |  | 1
2700 | 2701 | 12007315 | 2020-09-26 | 162,816 | Арм500 | ГОСТ 34028-2016 | 11 | 163,575 | 163.175 | 1559 | 6163 | 200 | 7 | 2 | 2155 | 9 | 320 | 350 | 110 |  | B 789/BC | 0,01 | 10:23:03 | 0.1919 | 0.2075 | 1.3341 | 0.0104 | 0.0184 | 0.0656 | 0.0435 | 0.0389 | 0.0011 | 0.0032 | 0.0006 |  | 0.0015 | 0.0045 | 0.0041 | 0.0014 | 0.0069 |  |  | 0.0068 |  | 0.0001 |  |  | 0
2701 | 2702 | 12007316 | 2020-09-26 | 162,816 | Арм500 | ГОСТ 34028-2016 | 12 | 163,575 | 163.175 | 1559 | 6190 | 200 | 7 | 2 | 2155 | 9 | 320 | 350 | 110 |  | B 789/BC | 0,01 | 11:04:37 | 0.1924 | 0.1888 | 1.3289 | 0.0083 | 0.0181 | 0.0521 | 0.0293 | 0.0445 | 0.0011 | 0.0036 | 0.0005 |  | 0.0015 | 0.0045 | 0.0042 | 0.0018 | 0.0057 |  |  | 0.0069 |  |  |  |  | 1
2702 | 2703 | 12007317 | 2020-09-26 | 168,96 | Арм500 | ГОСТ 34028-2016 | 13 | 169,731 | 169.331 | 1559 | 6218 | 200 | 7 | 2 | 2155 | 9 | 320 | 350 | 110 |  | B 789/BC | 0,01 | 11:51:08 | 0.1867 | 0.2028 | 1.2804 | 0.0065 | 0.0205 | 0.0607 | 0.0237 | 0.0446 | 0.0011 | 0.0041 | 0.0006 |  | 0.0016 | 0.0043 | 0.0034 | 0.0013 | 0.0052 |  |  | 0.007 |  | 0.0001 |  |  | 1
2703 | 2704 | 12007318 | 2020-09-26 | 159,744 | Арм500 | ГОСТ 34028-2016 | 14 | 160,496 | 160.096 | 1559 | 6245 | 200 | 7 | 2 | 2155 | 9 | 320 | 350 | 110 |  | B 789/BC | 0,01 | 12:31:04 | 0.1814 | 0.2002 | 1.2766 | 0.0075 | 0.0147 | 0.0609 | 0.0333 | 0.0436 | 0.0011 | 0.0061 | 0.0005 |  | 0.0015 | 0.0045 | 0.0033 | 0.0014 | 0.0069 |  |  | 0.0068 |  |  |  |  | 1
2704 | 2705 | 12007319 | 2020-09-26 | 162,816 | Арм500 | ГОСТ 34028-2016 | 15 | 163,575 | 163.175 | 1562 | 6273 | 200 | 7 | 2 | 2155 | 9 | 320 | 350 | 110 |  | B 789/BC | 0,01 | 13:06:09 | 0.1926 | 0.2011 | 1.3475 | 0.0113 | 0.017 | 0.0584 | 0.0259 | 0.0446 | 0.0012 | 0.0039 | 0.0006 |  | 0.0015 | 0.0047 | 0.0046 | 0.0013 | 0.0072 |  |  | 0.007 |  | 0.0001 |  |  | -2
2705 | 2706 | 12007320 | 2020-09-26 | 165,888 | Арм500 | ГОСТ 34028-2016 | 16 | 166,653 | 166.253 | 1574 | 6301 | 200 | 7 | 2 | 2155 | 9 | 320 | 350 | 110 |  | B 789/BC | 0,01 | 13:48:50 | 0.189 | 0.2017 | 1.3132 | 0.0065 | 0.0158 | 0.0662 | 0.0248 | 0.0394 | 0.0011 | 0.0061 | 0.0006 |  | 0.0014 | 0.0048 | 0.0034 | 0.0023 | 0.007 |  |  | 0.0069 |  | 0.0001 |  |  | -2
2706 | 2707 | 12007321 | 2020-09-26 | 162,816 | Арм500 | ГОСТ 34028-2016 | 17 | 163,575 | 163.175 | 1562 | 6328 | 200 | 7 | 2 | 2155 | 9 | 320 | 350 | 110 |  | B 789/BC | 0,01 | 14:26:11 | 0.1835 | 0.1953 | 1.3495 | 0.0164 | 0.0171 | 0.0616 | 0.031 | 0.043 | 0.0012 | 0.0081 | 0.0006 |  | 0.0015 | 0.0048 | 0.0029 | 0.0018 | 0.0068 |  |  | 0.007 |  |  |  |  | -4
2707 | 2708 | 12007322 | 2020-09-26 | 159,744 | Арм500 | ГОСТ 34028-2016 | 18 | 160,496 | 160.096 | 1561 | 6356 | 200 | 7 | 2 | 2155 | 9 | 320 | 350 | 110 |  | B 789/BC | 0,01 | 15:07:36 | 0.1951 | 0.1924 | 1.3535 | 0.0153 | 0.0148 | 0.0488 | 0.0248 | 0.0505 | 0.0013 | 0.0051 | 0.0006 |  | 0.0014 | 0.0048 | 0.0032 | 0.0016 | 0.0078 |  |  | 0.0072 |  |  |  |  | -2
2708 | 2709 | 12007323 | 2020-09-26 | 162,816 | Арм500 | ГОСТ 34028-2016 | 19 | 163,575 | 163.175 | 1563 | 6383 | 200 | 7 | 2 | 2155 | 9 | 320 | 350 | 110 |  | B 789/BC | 0,01 | 15:46:12 | 0.1908 | 0.1999 | 1.3074 | 0.01 | 0.0129 | 0.0471 | 0.0181 | 0.0432 | 0.001 | 0.006 | 0.0006 |  | 0.0015 | 0.0046 | 0.003 | 0.0015 | 0.0079 |  |  | 0.0068 |  |  |  |  | -3
2709 | 2710 | 12007324 | 2020-09-26 | 162,816 | Арм500 | ГОСТ 34028-2016 | 20 | 163,575 | 163.175 | 1569 | 6411 | 200 | 7 | 2 | 2155 | 9 | 320 | 350 | 110 |  | B 789/BC | 0,02 | 16:29:02 | 0.1924 | 0.212 | 1.3392 | 0.0064 | 0.0147 | 0.048 | 0.0223 | 0.0452 | 0.0011 | 0.005 | 0.0006 |  | 0.0016 | 0.0045 | 0.0052 | 0.0019 | 0.0077 |  |  | 0.0072 |  | 0.0001 |  |  | 4
2710 | 2711 | 12007325 | 2020-09-26 | 162,816 | Арм500 | ГОСТ 34028-2016 | 21 | 163,575 | 163.175 | 1562 | 6439 | 200 | 7 | 2 | 2155 | 9 | 320 | 350 | 110 |  | B 789/BC | 0,02 | 17:06:34 | 0.1981 | 0.2095 | 1.3399 | 0.0098 | 0.0129 | 0.0419 | 0.0218 | 0.0403 | 0.001 | 0.0038 | 0.0006 |  | 0.0015 | 0.0045 | 0.0033 | 0.0027 | 0.0084 |  |  | 0.007 |  | 0.0002 |  |  | -1
2711 | 2712 | 12007326 | 2020-09-26 | 162,816 | Арм500 | ГОСТ 34028-2016 | 22 | 163,575 | 163.175 | 1563 | 6466 | 200 | 7 | 2 | 2155 | 9 | 320 | 350 | 110 |  | B 789/BC | 0,02 | 17:48:21 | 0.2062 | 0.2277 | 1.3134 | 0.0086 | 0.0118 | 0.0429 | 0.0215 | 0.0436 | 0.0009 | 0.0035 | 0.0005 |  | 0.0019 | 0.0042 | 0.0051 | 0.0007 | 0.0079 |  |  | 0.0068 |  | 0.0001 |  |  | 2
2712 | 2713 | 12007327 | 2020-09-26 | 165,888 | Арм500 | ГОСТ 34028-2016 | 23 | 166,653 | 166.253 | 1562 | 6497 | 200 | 7 | 2 | 2155 | 9 | 320 | 350 | 110 |  | B 789/BC | 0,01 | 18:30:54 | 0.1898 | 0.1963 | 1.349 | 0.0111 | 0.0107 | 0.0382 | 0.0161 | 0.0519 | 0.0011 | 0.0035 | 0.0006 |  | 0.0016 | 0.0044 | 0.0031 | 0.0006 | 0.0074 |  |  | 0.0068 |  |  |  |  | 1
2713 | 2714 | 12007328 | 2020-09-26 | 165,888 | Арм500 | ГОСТ 34028-2016 | 24 | 166,653 | 166.253 | 1563 | 6528 | 200 | 7 | 2 | 2155 | 9 | 320 | 350 | 110 |  | B 789/BC | 0,02 | 19:41:33 | 0.1976 | 0.2027 | 1.3312 | 0.0054 | 0.0114 | 0.0417 | 0.0143 | 0.0483 | 0.0011 | 0.0027 | 0.0005 |  | 0.0016 | 0.0041 | 0.0045 | 0.0014 | 0.0078 |  |  | 0.0069 |  |  |  |  | -1
2714 | 2715 | 12007329 | 2020-09-26 | 162,816 | Арм500 | ГОСТ 34028-2016 | 25 | 163,575 | 163.175 | 1563 | 6555 | 200 | 7 | 2 | 2155 | 9 | 320 | 350 | 110 |  | B 789/BC | 0,02 | 19:47:47 | 0.2031 | 0.2119 | 1.3288 | 0.0098 | 0.0118 | 0.0379 | 0.0133 | 0.0582 | 0.0009 | 0.004 | 0.0005 |  | 0.0017 | 0.0042 | 0.0035 | 0.0017 | 0.0064 |  |  | 0.0068 |  | 0.0001 |  |  | -1
2715 | 2716 | 12007330 | 2020-09-26 | 162,816 | Арм500 | ГОСТ 34028-2016 | 26 | 163,575 | 163.175 | 1564 | 6583 | 200 | 7 | 2 | 2155 | 9 | 320 | 350 | 110 |  | B 789/BC | 0,01 | 20:41:33 | 0.1846 | 0.2055 | 1.3051 | 0.0199 | 0.0133 | 0.0407 | 0.017 | 0.0481 | 0.0009 | 0.0027 | 0.0006 |  | 0.0015 | 0.0044 | 0.0052 | 0.0012 | 0.0061 |  |  | 0.0066 |  |  |  |  | 2
2716 | 2717 | 12007331 | 2020-09-26 | 159,744 | Арм500 | ГОСТ 34028-2016 | 27 | 160,496 | 160.096 | 1572 | 6607 | 200 | 7 | 2 | 2155 | 9 | 320 | 350 | 110 |  | B 789/BC | 0,01 | 21:29:04 | 0.1928 | 0.1594 | 0.7838 | 0.0178 | 0.0119 | 0.0333 | 0.0162 | 0.0497 | 0.0009 | 0.0028 | 0.0004 |  | 0.0012 | 0.0027 | 0.0028 | 0.0015 | 0.0069 |  |  | 0.0055 |  |  |  |  | -2
2717 | 2718 | 12007332 | 2020-09-26 | 165,888 | Арм500 | ГОСТ 34028-2016 | 28 | 166,653 | 166.253 | 1573 | 6638 | 200 | 7 | 2 | 2155 | 9 | 320 | 350 | 110 |  | B 789/BC | 0,02 | 22:11:43 | 0.1772 | 0.1912 | 0.7165 | 0.0117 | 0.0115 | 0.0334 | 0.0135 | 0.0477 | 0.0008 | 0.0022 | 0.0004 |  | 0.0013 | 0.0024 | 0.0041 | 0.0015 | 0.0069 |  |  | 0.0052 |  |  |  |  | 0
2718 | 2719 | 12007333 | 2020-09-26 | 165,888 | Арм500 | ГОСТ 34028-2016 | 29 | 166,653 | 166.253 | 1575 | 6666 | 200 | 7 | 2 | 2155 | 9 | 320 | 350 | 110 |  | B 789/BC | 0,01 | 22:54:59 | 0.1884 | 0.1924 | 0.7302 | 0.0086 | 0.0126 | 0.0381 | 0.0116 | 0.0432 | 0.0012 | 0.0021 | 0.0004 |  | 0.0014 | 0.0025 | 0.0053 | 0.0012 | 0.0067 |  |  | 0.0051 |  |  |  |  | 4
2719 | 2720 | 12007334 | 2020-09-26 | 159,744 | Арм500 | ГОСТ 34028-2016 | 30 | 160,496 | 160.096 | 1572 | 6693 | 200 | 7 | 2 | 2155 | 9 | 320 | 350 | 110 |  | B 789/BC | 0,01 | 0:06:08 | 0.1901 | 0.2006 | 0.7271 | 0.0085 | 0.0139 | 0.041 | 0.0158 | 0.0502 | 0.0013 | 0.003 | 0.0004 |  | 0.0013 | 0.0024 | 0.0033 | 0.0012 | 0.0077 |  |  | 0.0054 |  |  |  |  | -3
2720 | 2721 | 12007335 | 2020-09-26 | 156,672 | Арм500 | ГОСТ 34028-2016 | 31 | 157,417 | 157.017 | 1572 | 6718 | 200 | 7 | 2 | 2155 | 9 | 320 | 350 | 110 |  | B 789/BC | 0,01 | 0:23:51 | 0.189 | 0.1869 | 0.7089 | 0.0107 | 0.011 | 0.0392 | 0.0172 | 0.067 | 0.0012 | 0.0054 | 0.0004 | 0.0004 | 0.0013 | 0.0024 | 0.004 | 0.0011 | 0.0077 |  |  | 0.0051 |  |  |  |  | 1
2721 | 2722 | 12007336 | 2020-09-27 | 159,744 | Арм500 | ГОСТ 34028-2016 | 32 | 160,496 | 160.096 | 1579 | 6746 | 200 | 7 | 2 | 2155 | 9 | 320 | 350 | 110 |  | B 789/BC | 0,01 | 1:05:30 | 0.1941 | 0.1934 | 0.7414 | 0.0059 | 0.0105 | 0.0312 | 0.0118 | 0.0454 | 0.0009 | 0.0023 | 0.0004 |  | 0.0014 | 0.0024 | 0.0064 | 0.0014 | 0.0076 |  |  | 0.0053 |  |  |  |  | -1
2722 | 2723 | 12007337 | 2020-09-27 | 165,888 | Арм500 | ГОСТ 34028-2016 | 33 | 166,653 | 166.253 | 1572 | 6773 | 200 | 7 | 2 | 2155 | 9 | 320 | 350 | 110 |  | B 789/BC | 0,01 | 1:49:03 | 0.1927 | 0.2115 | 0.7283 | 0.0119 | 0.009 | 0.0347 | 0.0153 | 0.0485 | 0.001 | 0.0022 | 0.0004 |  | 0.0014 | 0.0021 | 0.0051 | 0.0022 | 0.0081 |  |  | 0.0054 |  | 0.0001 |  |  | -4
2723 | 2724 | 12007338 | 2020-09-27 | 165,888 | Арм500 | ГОСТ 34028-2016 | 34 | 166,653 | 166.253 | 1576 | 6801 | 200 | 7 | 2 | 2155 | 9 | 320 | 350 | 110 |  | B 789/BC | 0,01 | 2:31:55 | 0.179 | 0.1834 | 0.722 | 0.0074 | 0.0106 | 0.0335 | 0.015 | 0.0492 | 0.0009 | 0.0022 | 0.0004 |  | 0.0013 | 0.0023 | 0.0028 | 0.0013 | 0.0087 |  |  | 0.0052 |  |  |  |  | 1
2724 | 2725 | 12007339 | 2020-09-27 | 153,6 | Арм500 | ГОСТ 34028-2016 | 35 | 154,338 | 153.938 | 1574 | 6825 | 200 | 7 | 2 | 2155 | 9 | 320 | 350 | 110 |  | B 789/BC | 0,01 | 3:15:36 | 0.1771 | 0.1877 | 0.7285 | 0.0079 | 0.015 | 0.0306 | 0.0117 | 0.0417 | 0.0008 | 0.0017 | 0.0004 |  | 0.0013 | 0.0025 | 0.0055 | 0.0011 | 0.0076 |  |  | 0.0051 |  |  |  |  | 1
2725 | 2726 | 12007340 | 2020-09-27 | 162,816 | Арм500 | ГОСТ 34028-2016 | 36 | 163,575 | 163.175 | 1577 | 6853 | 200 | 7 | 2 | 2155 | 9 | 320 | 350 | 110 |  | B 789/BC | 0,01 | 3:59:55 | 0.1947 | 0.202 | 0.7323 | 0.006 | 0.0146 | 0.0415 | 0.014 | 0.0345 | 0.0008 | 0.0023 | 0.0003 |  | 0.0015 | 0.0025 | 0.0056 | 0.0011 | 0.0074 |  |  | 0.0052 |  |  |  |  | 3
2726 | 2727 | 12007341 | 2020-09-27 | 162,816 | Арм500 | ГОСТ 34028-2016 | 37 | 163,575 | 163.175 | 1570 | 6881 | 200 | 7 | 2 | 2155 | 9 | 320 | 350 | 110 |  | B 789/BC | 0,01 | 4:44:07 | 0.1873 | 0.2215 | 0.7661 | 0.0076 | 0.0136 | 0.0358 | 0.0161 | 0.0419 | 0.0008 | 0.0023 | 0.0004 |  | 0.0015 | 0.0024 | 0.0058 | 0.0015 | 0.0071 |  |  | 0.0052 |  |  |  |  | -1
2727 | 2728 | 12007342 | 2020-09-27 | 159,744 | Арм500 | ГОСТ 34028-2016 | 38 | 160,496 | 160.096 | 1572 | 6908 | 200 | 7 | 2 | 2155 | 9 | 320 | 350 | 110 |  | B 789/BC | 0,01 | 5:28:57 | 0.1838 | 0.2082 | 0.7475 | 0.0103 | 0.0122 | 0.043 | 0.0249 | 0.0463 | 0.0009 | 0.0028 | 0.0004 |  | 0.0015 | 0.0029 | 0.0064 | 0.0017 | 0.0073 |  |  | 0.0052 |  |  |  |  | 2
2728 | 2729 | 12007343 | 2020-09-27 | 159,744 | Арм500 | ГОСТ 34028-2016 | 39 | 160,496 | 160.096 | 1573 | 6933 | 200 | 7 | 2 | 2155 | 9 | 320 | 350 | 110 |  | B 789/BC | 0,01 | 6:10:47 | 0.1768 | 0.2081 | 0.7228 | 0.0165 | 0.015 | 0.041 | 0.0272 | 0.0457 | 0.001 | 0.0029 | 0.0004 |  | 0.0015 | 0.003 | 0.0031 | 0.0012 | 0.0072 |  |  | 0.0053 |  |  |  |  | 1
2729 | 2730 | 12007344 | 2020-09-27 | 159,744 | Арм500 | ГОСТ 34028-2016 | 40 | 160,496 | 160.096 | 1574 | 6960 | 200 | 7 | 2 | 2155 | 9 | 320 | 350 | 110 |  | B 789/BC | 0,01 | 6:47:38 | 0.1909 | 0.2043 | 0.7307 | 0.0083 | 0.0171 | 0.0388 | 0.0231 | 0.0473 | 0.0008 | 0.0022 | 0.0004 |  | 0.0014 | 0.0031 | 0.0035 | 0.0023 | 0.0092 |  |  | 0.0053 |  |  |  |  | 1
2730 | 2731 | 12007345 | 2020-09-27 | 162,816 | Арм500 | ГОСТ 34028-2016 | 41 | 163,575 | 163.175 | 1574 | 6988 | 200 | 7 | 2 | 2155 | 9 | 320 | 350 | 110 |  |  |  | 7:25:51 | 0.1902 | 0.1929 | 0.7197 | 0.009 | 0.0102 | 0.0295 | 0.0135 | 0.0444 | 0.0007 | 0.0017 | 0.0004 |  | 0.0013 | 0.0024 | 0.0031 | 0.0012 | 0.0077 |  |  | 0.0053 |  |  |  |  | 0
2731 | 2732 | 12007346 | 2020-09-27 | 165,888 | Арм500 | ГОСТ 34028-2016 | 42 | 166,653 | 166.253 | 1572 | 7016 | 200 | 7 | 2 | 2155 | 9 | 320 | 350 | 110 |  |  |  | 8:02:44 | 0.186 | 0.1956 | 0.6971 | 0.0095 | 0.0111 | 0.0252 | 0.0074 | 0.036 | 0.0006 | 0.0013 | 0.0004 |  | 0.0013 | 0.0022 | 0.003 | 0.0016 | 0.0072 |  |  | 0.0051 |  |  |  |  | 3
2732 | 2733 | 12007347 | 2020-09-27 | 162,816 | Арм500 | ГОСТ 34028-2016 | 43 | 163,575 | 163.175 | 1571 | 7043 | 200 | 7 | 2 | 2155 | 9 | 320 | 350 | 110 |  |  |  | 8:53:21 | 0.1877 | 0.1903 | 0.7173 | 0.0084 | 0.0145 | 0.0275 | 0.0077 | 0.031 | 0.0008 | 0.0023 | 0.0004 |  | 0.0013 | 0.0024 | 0.0037 | 0.0014 | 0.0081 |  |  | 0.0052 |  |  |  |  | 1
2733 | 2734 | 12007348 | 2020-09-27 | 156,672 | Арм500 | ГОСТ 34028-2016 | 44 | 157,417 | 157.017 | 1573 | 7068 | 200 | 7 | 2 | 2155 | 9 | 320 | 350 | 110 |  | B 789/BC | 0,01 | 9:34:29 | 0.1892 | 0.1889 | 0.7432 | 0.0087 | 0.0139 | 0.03 | 0.0093 | 0.0322 | 0.0007 | 0.0028 | 0.0004 |  | 0.0015 | 0.0026 | 0.004 | 0.0019 | 0.0079 |  |  | 0.0054 |  | 0.0001 |  |  | 1
2734 | 2735 | 12007349 | 2020-09-27 | 162,816 | Арм500 | ГОСТ 34028-2016 | 45 | 163,575 | 163.175 | 1578 | 7095 | 200 | 7 | 2 | 2155 | 9 | 320 | 350 | 110 |  | B 789/BC | 0,01 | 10:17:53 | 0.1985 | 0.1947 | 0.7114 | 0.0084 | 0.0135 | 0.0321 | 0.0094 | 0.0502 | 0.0008 | 0.0021 | 0.0004 |  | 0.0014 | 0.0024 | 0.0035 | 0.0014 | 0.0074 |  |  | 0.0051 |  |  |  |  | 2
2735 | 2736 | 12007350 | 2020-09-27 | 156,595 | Арм500 | ГОСТ 34028-2016 | 46 | 157,34 | 156.94 | 1575 | 7120 | 200 | 7 | 2 | 2155 | 9 | 320 | 350 | 110 |  |  |  | 11:00:06 | 0.1863 | 0.2169 | 0.788 | 0.0208 | 0.0156 | 0.0369 | 0.0118 | 0.0379 | 0.0007 | 0.002 | 0.0004 |  | 0.0014 | 0.0027 | 0.0032 | 0.0012 | 0.006 |  |  | 0.0055 |  |  |  |  | 6
2736 | 2737 | 12007351 | 2020-09-27 | 165,888 | Арм500 | ГОСТ 34028-2016 | 47 | 166,653 | 166.253 | 1571 | 7148 | 200 | 7 | 2 | 2155 | 9 | 320 | 350 | 110 |  |  |  | 11:47:51 | 0.203 | 0.1665 | 0.7472 | 0.0127 | 0.0159 | 0.0396 | 0.012 | 0.0419 | 0.0008 | 0.0019 | 0.0004 |  | 0.0013 | 0.0026 | 0.0042 | 0.001 | 0.0066 |  |  | 0.0054 |  |  |  |  | -1
2737 | 2738 | 12007352 | 2020-09-27 | 159,744 | Арм500 | ГОСТ 34028-2016 | 48 | 160,496 | 160.096 | 1572 | 7172 | 200 | 7 | 2 | 2155 | 9 | 320 | 350 | 110 |  |  |  | 12:35:06 | 0.1907 | 0.2077 | 0.7325 | 0.0109 | 0.0129 | 0.0453 | 0.0141 | 0.0415 | 0.001 | 0.0024 | 0.0004 |  | 0.0016 | 0.0026 | 0.004 | 0.001 | 0.0072 |  |  | 0.0054 |  |  |  |  | -1
2738 | 2739 | 12007353 | 2020-09-27 | 162,713 | Арм500 | ГОСТ 34028-2016 | 49 | 173,731 | 173.331 | 1575 | 7200 | 200 | 7 | 2 | 2155 | 9 | 320 | 350 | 110 |  |  |  | 13:20:04 | 0.1881 | 0.1853 | 0.7194 | 0.0076 | 0.0144 | 0.0491 | 0.0267 | 0.0421 | 0.0009 | 0.0023 | 0.0004 |  | 0.0014 | 0.0027 | 0.0045 | 0.0018 | 0.0066 |  |  | 0.0052 |  | 0.0001 |  |  | 0
2739 | 2740 | 12007354 | 2020-09-27 | 159,744 | Арм500 | ГОСТ 34028-2016 | 1 | 161,996 | 161.596 | 1584 | 7228 | 200 | 7 | 2 | 2155 | 9 | 320 | 350 | 110 |  |  |  | 15:43:30 | 0.1901 | 0.1926 | 0.761 | 0.0029 | 0.0174 | 0.0458 | 0.0189 | 0.0426 | 0.0012 | 0.0021 | 0.0004 |  | 0.0014 | 0.0029 | 0.0043 | 0.0011 | 0.0085 |  |  | 0.0054 |  | 0.0001 |  |  | 0
2740 | 2741 | 12007355 | 2020-09-27 | 162,816 | Арм500 | ГОСТ 34028-2016 | 2 | 163,575 | 163.175 | 1567 | 7255 | 200 | 7 | 2 | 2155 | 9 | 320 | 350 | 110 |  |  |  | 16:41:10 | 0.1841 | 0.186 | 0.7122 | 0.0062 | 0.016 | 0.0585 | 0.0458 | 0.0432 | 0.0009 | 0.0037 | 0.0005 |  | 0.0013 | 0.0032 | 0.0027 | 0.0011 | 0.0082 |  |  | 0.0053 |  |  |  |  | -1
2741 | 2742 | 12007356 | 2020-09-27 | 165,786 | Арм500 | ГОСТ 34028-2016 | 3 | 166,55 | 166.15 | 1568 | 7283 | 200 | 7 | 2 | 2155 | 9 | 320 | 350 | 110 |  |  |  | 17:17:18 | 0.1837 | 0.1866 | 0.6984 | 0.0125 | 0.0145 | 0.0427 | 0.0185 | 0.0434 | 0.0007 | 0.0024 | 0.0003 |  | 0.0014 | 0.0029 | 0.0027 | 0.0013 | 0.0072 |  |  | 0.0053 |  |  |  |  | 1
2742 | 2743 | 12007357 | 2020-09-27 | 162,816 | Арм500 | ГОСТ 34028-2016 | 4 | 163,575 | 163.175 | 1570 | 7310 | 200 | 7 | 2 | 2155 | 9 | 320 | 350 | 110 |  |  |  | 17:51:31 | 0.1858 | 0.174 | 0.7067 | 0.0097 | 0.0138 | 0.0413 | 0.0164 | 0.0505 | 0.0009 | 0.0025 | 0.0004 |  | 0.0012 | 0.0028 | 0.0032 | 0.0013 | 0.007 |  |  | 0.0054 |  |  |  |  | -1
2743 | 2744 | 12007358 | 2020-09-27 | 159,744 | Арм500 | ГОСТ 34028-2016 | 5 | 160,496 | 160.096 | 1576 | 7338 | 200 | 7 | 2 | 2155 | 9 | 320 | 350 | 110 |  |  |  | 18:33:23 | 0.1888 | 0.1787 | 0.7248 | 0.0096 | 0.0171 | 0.0543 | 0.0162 | 0.0417 | 0.0008 | 0.0029 | 0.0004 |  | 0.0012 | 0.0027 | 0.0027 | 0.0013 | 0.0074 |  |  | 0.0053 |  |  |  |  | 3
2744 | 2745 | 12007359 | 2020-09-27 | 159,744 | Арм500 | ГОСТ 34028-2016 | 6 | 160,496 | 160.096 | 1565 | 7366 | 200 | 7 | 2 | 2155 | 9 | 320 | 350 | 110 |  | B 789/BC | 0,02 | 19:11:14 | 0.1892 | 0.1773 | 0.715 | 0.0056 | 0.0117 | 0.0358 | 0.0149 | 0.0464 | 0.0009 | 0.0025 | 0.0004 |  | 0.0012 | 0.0025 | 0.0026 | 0.0013 | 0.0083 |  |  | 0.0052 |  |  |  |  | 0
2745 | 2746 | 12007360 | 2020-09-27 | 159,744 | Арм500 | ГОСТ 34028-2016 | 7 | 160,496 | 160.096 | 1567 | 7393 | 200 | 7 | 2 | 2155 | 9 | 320 | 350 | 110 |  | B 789/BC | 0,02 | 19:49:14 | 0.1873 | 0.1973 | 0.7112 | 0.0058 | 0.0186 | 0.0501 | 0.0204 | 0.0478 | 0.0009 | 0.0027 | 0.0004 |  | 0.0013 | 0.0024 | 0.0037 | 0.002 | 0.0071 |  |  | 0.0052 |  | 0.0001 |  |  | -1
2746 | 2747 | 12007361 | 2020-09-27 | 162,816 | Арм500 | ГОСТ 34028-2016 | 8 | 163,575 | 163.175 | 1564 | 7421 | 200 | 7 | 2 | 2155 | 9 | 320 | 350 | 110 |  | B 789/BC | 0,01 | 20:34:21 | 0.1812 | 0.1872 | 0.7141 | 0.0076 | 0.0135 | 0.0452 | 0.0156 | 0.0438 | 0.0009 | 0.0027 | 0.0003 |  | 0.0013 | 0.0027 | 0.0028 | 0.0015 | 0.0071 |  |  | 0.0054 |  |  |  |  | -1
2747 | 2748 | 12007362 | 2020-09-27 | 165,888 | Арм500 | ГОСТ 34028-2016 | 9 | 166,653 | 166.253 | 1563 | 7452 | 200 | 7 | 2 | 2155 | 9 | 320 | 350 | 110 |  | B 789/BC | 0,02 | 21:08:00 | 0.1962 | 0.1817 | 0.7027 | 0.0085 | 0.0135 | 0.047 | 0.0171 | 0.0455 | 0.001 | 0.0032 | 0.0003 |  | 0.0013 | 0.0026 | 0.0039 | 0.0014 | 0.0071 |  |  | 0.0053 |  |  |  |  | -2
2748 | 2749 | 12007363 | 2020-09-27 | 162,816 | Арм500 | ГОСТ 34028-2016 | 10 | 163,575 | 163.175 | 1567 | 7479 | 200 | 7 | 2 | 2155 | 9 | 320 | 350 | 110 |  | B 789/BC | 0,01 | 21:52:26 | 0.1909 | 0.1871 | 0.7015 | 0.0064 | 0.0129 | 0.0341 | 0.019 | 0.0484 | 0.0009 | 0.0029 | 0.0003 |  | 0.0013 | 0.0023 | 0.0036 | 0.0022 | 0.0077 |  |  | 0.0054 |  | 0.0001 |  |  | 3
2749 | 2750 | 12007364 | 2020-09-27 | 168,96 | Арм500 | ГОСТ 34028-2016 | 11 | 169,731 | 169.331 | 1564 | 7507 | 200 | 7 | 2 | 2155 | 9 | 320 | 350 | 110 |  | B 789/BC | 0,02 | 22:34:31 | 0.1806 | 0.1901 | 0.7087 | 0.0095 | 0.0136 | 0.029 | 0.012 | 0.0467 | 0.0008 | 0.002 | 0.0003 |  | 0.0012 | 0.0023 | 0.0027 | 0.0018 | 0.0066 |  |  | 0.0051 |  |  |  |  | -5
2750 | 2751 | 12007365 | 2020-09-27 | 162,816 | Арм500 | ГОСТ 34028-2016 | 12 | 163,575 | 163.175 | 1567 | 7537 | 200 | 7 | 2 | 2155 | 9 | 320 | 350 | 110 |  | B 789/BC | 0,02 | 23:10:01 | 0.1868 | 0.1826 | 0.7155 | 0.0113 | 0.0113 | 0.0339 | 0.0152 | 0.0477 | 0.0008 | 0.0025 | 0.0004 |  | 0.0012 | 0.0023 | 0.0052 | 0.0014 | 0.0079 |  |  | 0.0052 |  | 0.0001 |  |  | 2
2751 | 2752 | 12007366 | 2020-09-27 | 165,888 | Арм500 | ГОСТ 34028-2016 | 13 | 166,653 | 166.253 | 1565 | 7568 | 200 | 7 | 2 | 2155 | 9 | 320 | 350 | 110 |  | B 789/BC | 0,02 | 23:56:32 | 0.1711 | 0.1835 | 0.7225 | 0.0145 | 0.0141 | 0.0352 | 0.0189 | 0.0429 | 0.0007 | 0.002 | 0.0004 |  | 0.0012 | 0.0025 | 0.0023 | 0.0014 | 0.008 |  |  | 0.005 |  |  |  |  | 0
2752 | 2753 | 12007367 | 2020-09-28 | 159,744 | Арм500 | ГОСТ 34028-2016 | 14 | 160,996 | 160.596 | 1563 | 7599 | 200 | 7 | 2 | 2155 | 9 | 320 | 350 | 110 |  | B 789/BC | 0,01 | 0:36:57 | 0.1791 | 0.1816 | 0.7065 | 0.0173 | 0.0181 | 0.0309 | 0.014 | 0.0463 | 0.0007 | 0.0016 | 0.0004 |  | 0.0012 | 0.0024 | 0.0042 | 0.0012 | 0.0079 |  |  | 0.005 |  |  |  |  | 1
2753 | 2754 | 12007368 | 2020-09-28 | 165,888 | Арм500 | ГОСТ 34028-2016 | 15 | 166,853 | 166.453 | 1568 | 7633 | 200 | 7 | 2 | 2155 | 9 | 320 | 350 | 110 |  | B 789/BC | 0,02 | 1:23:38 | 0.1921 | 0.1983 | 0.7205 | 0.0127 | 0.0152 | 0.0333 | 0.015 | 0.0394 | 0.0008 | 0.002 | 0.0004 |  | 0.0014 | 0.0024 | 0.0069 | 0.0013 | 0.0082 |  |  | 0.0052 |  |  |  |  | 1
2754 | 2755 | 12007369 | 2020-09-28 | 159,744 | Арм500 | ГОСТ 34028-2016 | 16 | 160,496 | 160.096 | 1567 | 7657 | 200 | 7 | 2 | 2155 | 9 | 320 | 350 | 110 |  | B 789/BC | 0,01 | 2:05:29 | 0.1929 | 0.1893 | 0.7291 | 0.007 | 0.0165 | 0.034 | 0.0136 | 0.0407 | 0.0007 | 0.0018 | 0.0004 |  | 0.0012 | 0.0024 | 0.003 | 0.0011 | 0.0092 |  |  | 0.005 |  | 0.0001 |  |  | 2
2755 | 2756 | 12007370 | 2020-09-28 | 165,888 | Арм500 | ГОСТ 34028-2016 | 17 | 166,653 | 166.253 | 1564 | 7685 | 200 | 7 | 2 | 2155 | 9 | 320 | 350 | 110 |  | B 789/BC | 0,01 | 2:46:12 | 0.1825 | 0.1868 | 0.7176 | 0.0111 | 0.0136 | 0.0326 | 0.0139 | 0.0399 | 0.0008 | 0.002 | 0.0005 |  | 0.0012 | 0.0024 | 0.0045 | 0.0016 | 0.0087 |  |  | 0.005 |  |  |  |  | -2
2756 | 2757 | 12007371 | 2020-09-28 | 159,744 | Арм500 | ГОСТ 34028-2016 | 18 | 160,496 | 160.096 | 1565 | 7712 | 200 | 7 | 2 | 2155 | 9 | 320 | 350 | 110 |  | B 789/BC | 0,01 | 3:22:19 | 0.1918 | 0.1802 | 0.7094 | 0.0132 | 0.0165 | 0.0515 | 0.0257 | 0.0582 | 0.0009 | 0.0026 | 0.0005 |  | 0.0013 | 0.0025 | 0.0059 | 0.0021 | 0.0086 |  |  | 0.0051 |  | 0.0001 |  |  | 1
2757 | 2758 | 12007372 | 2020-09-28 | 165,888 | Арм500 | ГОСТ 34028-2016 | 19 | 166,653 | 166.253 | 1563 | 7740 | 200 | 7 | 2 | 2155 | 9 | 320 | 350 | 110 |  | B 789/BC | 0,01 | 4:01:41 | 0.1828 | 0.1842 | 0.7151 | 0.0078 | 0.0167 | 0.0409 | 0.0192 | 0.0459 | 0.0008 | 0.0023 | 0.0005 |  | 0.0012 | 0.0028 | 0.0026 | 0.0013 | 0.0081 |  |  | 0.0051 |  |  |  |  | -2
2758 | 2759 | 12007373 | 2020-09-28 | 153,6 | Арм500 | ГОСТ 34028-2016 | 20 | 154,338 | 153.938 | 1562 | 7765 | 200 | 7 | 2 | 2155 | 9 | 320 | 350 | 110 |  | B 789/BC | 0,01 | 5:31:57 | 0.1805 | 0.171 | 0.7247 | 0.0113 | 0.0148 | 0.0438 | 0.0219 | 0.0516 | 0.0009 | 0.0026 | 0.0005 |  | 0.0011 | 0.003 | 0.0033 | 0.0013 | 0.008 |  |  | 0.005 |  |  |  |  | -1
2759 | 2760 | 12007374 | 2020-09-28 | 159,744 | Арм500 | ГОСТ 34028-2016 | 21 | 160,496 | 160.096 | 1562 | 7792 | 200 | 7 | 2 | 2155 | 9 | 320 | 350 | 110 |  | B 789/BC | 0,01 | 5:34:11 | 0.1834 | 0.1693 | 0.7106 | 0.0134 | 0.0143 | 0.0391 | 0.017 | 0.0438 | 0.0007 | 0.0022 | 0.0005 |  | 0.0011 | 0.0029 | 0.0039 | 0.0022 | 0.0089 |  |  | 0.0051 |  | 0.0001 |  |  | 1
2760 | 2761 | 12007375 | 2020-09-28 | 159,744 | Арм500 | ГОСТ 34028-2016 | 22 | 160,496 | 160.096 | 1564 | 7817 | 200 | 7 | 2 | 2155 | 9 | 320 | 350 | 110 |  | B 789/BC | 0,02 | 5:56:36 | 0.1982 | 0.1874 | 0.732 | 0.0062 | 0.0116 | 0.0252 | 0.0046 | 0.0195 | 0.0002 | 0.0009 | 0.0004 |  | 0.0013 | 0.0029 | 0.0036 | 0.0013 | 0.0079 |  |  | 0.0048 |  | 0.0001 |  |  | 3
2761 | 2762 | 12007376 | 2020-09-28 | 156,672 | Арм500 | ГОСТ 34028-2016 | 23 | 157,417 | 157.017 | 1561 | 7844 | 200 | 7 | 2 | 2155 | 9 | 320 | 350 | 110 |  | B 789/BC | 0,01 | 6:41:39 | 0.1971 | 0.1882 | 0.7203 | 0.0057 | 0.0124 | 0.0242 | 0.0014 | 0.0112 | 0.0002 | 0.0007 | 0.0005 |  | 0.0013 | 0.003 | 0.0034 | 0.0013 | 0.0078 |  |  | 0.005 |  |  |  |  | 4
2762 | 2763 | 12007377 | 2020-09-28 | 159,744 | Арм500 | ГОСТ 34028-2016 | 24 | 160,496 | 160.096 | 1561 | 7869 | 200 | 7 | 2 | 2155 | 9 | 320 | 350 | 110 |  | B 789/BC | 0,01 | 7:19:42 | 0.1856 | 0.167 | 0.7252 | 0.0092 | 0.0135 | 0.0333 | 0.0102 | 0.035 | 0.0007 | 0.0017 | 0.0006 |  | 0.0011 | 0.0031 | 0.003 | 0.0013 | 0.0071 |  |  | 0.0051 |  |  |  |  | 0
2763 | 2764 | 12007378 | 2020-09-28 | 165,888 | Арм500 | ГОСТ 34028-2016 | 25 | 166,653 | 166.253 | 1560 | 7897 | 200 | 7 | 2 | 2155 | 9 | 320 | 350 | 110 |  | B 789/BC | 0,01 | 7:55:47 | 0.182 | 0.217 | 0.7303 | 0.0047 | 0.0116 | 0.0435 | 0.0133 | 0.0427 | 0.0012 | 0.0021 | 0.0004 |  | 0.0013 | 0.0026 | 0.0033 | 0.001 | 0.0084 |  |  | 0.005 |  | 0.0001 |  |  | -1
2764 | 2765 | 12007379 | 2020-09-28 | 162,816 | Арм500 | ГОСТ 34028-2016 | 26 | 163,575 | 163.175 | 1557 | 7924 | 200 | 7 | 2 | 2155 | 9 | 320 | 350 | 110 |  | B 789/BC | 0,01 | 8:39:46 | 0.1888 | 0.2074 | 0.9726 | 0.0109 | 0.014 | 0.0405 | 0.0114 | 0.0416 | 0.0009 | 0.0018 | 0.0005 |  | 0.0014 | 0.0037 | 0.0034 | 0.001 | 0.0082 |  |  | 0.0056 |  |  |  |  | 2
2765 | 2766 | 12007380 | 2020-09-28 | 162,816 | Арм500 | ГОСТ 34028-2016 | 27 | 163,575 | 163.175 | 1558 | 7952 | 200 | 7 | 2 | 2155 | 9 | 320 | 350 | 110 |  | B 789/BC | 0,03 | 9:16:34 | 0.1899 | 0.1986 | 1.0074 | 0.0095 | 0.0144 | 0.0419 | 0.0122 | 0.0415 | 0.0009 | 0.0021 | 0.0006 |  | 0.0014 | 0.0037 | 0.0026 | 0.0013 | 0.0072 |  |  | 0.0058 |  |  |  |  | 3
2766 | 2767 | 12007381 | 2020-09-28 | 172,032 | Арм500 | ГОСТ 34028-2016 | 28 | 172,81 | 172.41 | 1558 | 7979 | 200 | 7 | 2 | 2155 | 9 | 320 | 350 | 110 |  | B 789/BC | 0,01 | 9:56:36 | 0.2001 | 0.212 | 0.9929 | 0.009 | 0.0127 | 0.0465 | 0.0246 | 0.0411 | 0.0009 | 0.0075 | 0.0005 |  | 0.0019 | 0.0035 | 0.0075 | 0.0017 | 0.0053 |  |  | 0.0056 |  | 0.0001 |  |  | 2
2767 | 2768 | 12007382 | 2020-09-28 | 162,816 | Арм500 | ГОСТ 34028-2016 | 29 | 163,575 | 163.175 | 1558 | 8007 | 200 | 7 | 2 | 2155 | 9 | 320 | 350 | 110 |  | B 789/BC | 0,01 | 10:37:28 | 0.1976 | 0.1983 | 1.0119 | 0.009 | 0.0122 | 0.049 | 0.017 | 0.0423 | 0.0011 | 0.0032 | 0.0006 |  | 0.0016 | 0.0037 | 0.0043 | 0.0016 | 0.0066 |  |  | 0.0058 |  | 0.0001 |  |  | 3
2768 | 2769 | 12007383 | 2020-09-28 | 159,744 | Арм500 | ГОСТ 34028-2016 | 30 | 160,496 | 160.096 | 1561 | 8035 | 200 | 7 | 2 | 2155 | 9 | 320 | 350 | 110 |  | B 789/BC | 0,01 | 11:19:21 | 0.192 | 0.1819 | 1.0205 | 0.0119 | 0.0127 | 0.0444 | 0.014 | 0.0476 | 0.0014 | 0.0019 | 0.0005 |  | 0.0014 | 0.0035 | 0.0032 | 0.0014 | 0.007 |  |  | 0.0059 |  |  |  |  | -2
2769 | 2770 | 12007384 | 2020-09-28 | 159,744 | Арм500 | ГОСТ 34028-2016 | 31 | 160,496 | 160.096 | 1566 | 8059 | 200 | 7 | 2 | 2155 | 9 | 320 | 350 | 110 |  | B 789/BC | 0,01 | 11:57:12 | 0.1882 | 0.2223 | 0.9853 | 0.0087 | 0.0112 | 0.0484 | 0.015 | 0.0433 | 0.001 | 0.002 | 0.0005 |  | 0.0017 | 0.0034 | 0.0039 | 0.0028 | 0.0073 |  |  | 0.0058 |  | 0.0001 |  |  | 0
2770 | 2771 | 12007385 | 2020-09-28 | 164,979 | Арм500 | ГОСТ 34028-2016 | 32 | 174,742 | 174.342 | 1566 | 8087 | 200 | 7 | 2 | 2155 | 9 | 320 | 350 | 110 |  | B 789/BC | 0,01 | 12:36:38 | 0.2022 | 0.2509 | 1.0097 | 0.0087 | 0.0141 | 0.0479 | 0.0128 | 0.0459 | 0.0012 | 0.0019 | 0.0005 |  | 0.0021 | 0.0038 | 0.0034 | 0.0029 | 0.0073 |  |  | 0.0059 |  | 0.0001 |  |  | 3
2771 | 2772 | 12007386 | 2020-09-28 | 153,6 | Арм500 | ГОСТ 34028-2016 | 1 | 155,238 | 154.838 | 1576 | 8115 | 200 | 7 | 2 | 2155 | 9 | 320 | 350 | 110 |  | B 789/BC | 0,09 | 13:59:48 | 0.2044 | 0.1855 | 0.6979 | 0.0065 | 0.013 | 0.0455 | 0.0183 | 0.0414 | 0.0009 | 0.0021 | 0.0004 |  | 0.0016 | 0.0026 | 0.0103 | 0.0017 | 0.0088 |  |  | 0.005 |  | 0.0001 |  |  | 4
2772 | 2773 | 12007387 | 2020-09-28 | 162,816 | Арм500 | ГОСТ 34028-2016 | 2 | 164,075 | 163.675 | 1565 | 8145 | 200 | 7 | 2 | 2155 | 9 | 320 | 350 | 110 |  | B 789/BC | 0,03 | 14:41:56 | 0.1978 | 0.2111 | 0.7206 | 0.0053 | 0.0139 | 0.0472 | 0.0139 | 0.043 | 0.0009 | 0.0016 | 0.0004 |  | 0.0018 | 0.003 | 0.0064 | 0.0023 | 0.0072 |  |  | 0.0049 |  | 0.0001 |  |  | 4
2773 | 2774 | 12007388 | 2020-09-28 | 162,816 | Арм500 | ГОСТ 34028-2016 | 3 | 163,575 | 163.175 | 1565 | 8176 | 200 | 7 | 2 | 2155 | 9 | 320 | 350 | 110 |  | B 789/BC | 0,01 | 15:23:29 | 0.2003 | 0.1936 | 0.7235 | 0.0108 | 0.0136 | 0.045 | 0.0115 | 0.0468 | 0.001 | 0.0015 | 0.0004 |  | 0.0016 | 0.0029 | 0.0069 | 0.0015 | 0.0072 |  |  | 0.0051 |  | 0.0001 |  |  | -1
2774 | 2775 | 12007389 | 2020-09-28 | 156,672 | Арм500 | ГОСТ 34028-2016 | 4 | 157,417 | 157.017 | 1571 | 8210 | 200 | 7 | 2 | 2155 | 9 | 320 | 350 | 110 |  | B 789/BC | 0,02 | 16:09:13 | 0.1993 | 0.1863 | 0.7078 | 0.0097 | 0.0109 | 0.0654 | 0.0202 | 0.0429 | 0.0011 | 0.0045 | 0.0004 |  | 0.0014 | 0.0028 | 0.005 | 0.0014 | 0.0055 |  |  | 0.0051 |  | 0.0001 |  |  | -2
2775 | 2776 | 12007390 | 2020-09-28 | 162,79 | Арм500 | ГОСТ 34028-2016 | 5 | 163,748 | 163.348 | 1570 | 8237 | 200 | 7 | 2 | 2155 | 9 | 320 | 350 | 110 |  | B 789/BC | 0,03 | 16:55:20 | 0.2002 | 0.1841 | 0.696 | 0.0127 | 0.0122 | 0.0597 | 0.0238 | 0.0379 | 0.0011 | 0.0063 | 0.0004 |  | 0.0014 | 0.0029 | 0.004 | 0.0016 | 0.006 |  |  | 0.0051 |  | 0.0001 |  |  | 1
2776 | 2777 | 12007391 | 2020-09-28 | 165,888 | Арм500 | ГОСТ 34028-2016 | 6 | 166,653 | 166.253 | 1566 | 8265 | 200 | 7 | 2 | 2155 | 9 | 320 | 350 | 110 |  | B 789/BC | 0,01 | 17:37:00 | 0.1941 | 0.2067 | 0.724 | 0.0111 | 0.0119 | 0.0556 | 0.0295 | 0.0448 | 0.0011 | 0.0041 | 0.0005 |  | 0.0015 | 0.0028 | 0.006 | 0.0019 | 0.007 |  |  | 0.0052 |  | 0.0001 |  |  | 3
2777 | 2778 | 12007392 | 2020-09-28 | 159,744 | Арм500 | ГОСТ 34028-2016 | 7 | 160,496 | 160.096 | 1563 | 8293 | 200 | 7 | 2 | 2155 | 9 | 320 | 350 | 110 |  | B 789/BC | 0,01 | 18:17:23 | 0.1891 | 0.1834 | 0.7083 | 0.0075 | 0.0118 | 0.0537 | 0.027 | 0.0489 | 0.0011 | 0.0069 | 0.0005 |  | 0.0014 | 0.0026 | 0.005 | 0.0015 | 0.0073 |  |  | 0.005 |  | 0.0001 |  |  | 1
2778 | 2779 | 12007393 | 2020-09-28 | 159,744 | Арм500 | ГОСТ 34028-2016 | 8 | 160,496 | 160.096 | 1561 | 8323 | 200 | 7 | 2 | 2155 | 9 | 320 | 350 | 110 |  | B 789/BC | 0,02 | 19:00:11 | 0.1952 | 0.1958 | 0.7046 | 0.0086 | 0.0133 | 0.048 | 0.0196 | 0.0459 | 0.0009 | 0.0049 | 0.0005 |  | 0.0014 | 0.0025 | 0.004 | 0.0017 | 0.0066 |  |  | 0.0051 |  |  |  |  | 1
2779 | 2780 | 12007394 | 2020-09-28 | 159,744 | Арм500 | ГОСТ 34028-2016 | 9 | 160,496 | 160.096 | 1561 | 8351 | 200 | 7 | 2 | 2155 | 9 | 320 | 350 | 110 |  |  |  | 19:35:47 | 0.1884 | 0.1887 | 0.7059 | 0.0157 | 0.0112 | 0.0527 | 0.0207 | 0.0392 | 0.001 | 0.0037 | 0.0004 |  | 0.0015 | 0.0023 | 0.0039 | 0.0015 | 0.005 |  |  | 0.0052 |  | 0.0001 |  |  | 3
2780 | 2781 | 12007395 | 2020-09-28 | 165,888 | Арм500 | ГОСТ 34028-2016 | 10 | 166,653 | 166.253 | 1563 | 8379 | 200 | 7 | 2 | 2155 | 9 | 320 | 350 | 110 |  |  |  | 20:40:53 | 0.1816 | 0.1574 | 0.6899 | 0.0137 | 0.0118 | 0.0533 | 0.0152 | 0.0433 | 0.0012 | 0.0022 | 0.0004 |  | 0.0014 | 0.002 | 0.0033 | 0.0024 | 0.0062 |  |  | 0.0051 |  | 0.0001 |  |  | 4
2781 | 2782 | 12007396 | 2020-09-28 | 156,672 | Арм500 | ГОСТ 34028-2016 | 11 | 157,417 | 157.017 | 1563 | 8406 | 200 | 7 | 2 | 2155 | 9 | 320 | 350 | 110 |  |  |  | 21:19:01 | 0.1855 | 0.1877 | 0.6922 | 0.0038 | 0.0114 | 0.0398 | 0.0143 | 0.0463 | 0.0013 | 0.0022 | 0.0003 |  | 0.0014 | 0.002 | 0.0032 | 0.0011 | 0.0065 |  |  | 0.0051 |  | 0.0001 |  |  | 0
2782 | 2783 | 12007397 | 2020-09-28 | 159,744 | Арм500 | ГОСТ 34028-2016 | 12 | 160,496 | 160.096 | 1564 | 8434 | 200 | 7 | 2 | 2155 | 9 | 320 | 350 | 110 |  |  |  | 21:37:35 | 0.1836 | 0.1879 | 0.7065 | 0.0045 | 0.0107 | 0.0459 | 0.0177 | 0.043 | 0.0011 | 0.0038 | 0.0004 |  | 0.0013 | 0.0024 | 0.0031 | 0.0015 | 0.0063 |  |  | 0.0055 |  | 0.0001 |  |  | 1
2783 | 2784 | 12007398 | 2020-09-28 | 168,96 | Арм500 | ГОСТ 34028-2016 | 13 | 169,731 | 169.331 | 1564 | 8464 | 200 | 7 | 2 | 2155 | 9 | 320 | 350 | 110 |  |  |  | 22:21:52 | 0.1889 | 0.1866 | 0.9746 | 0.0037 | 0.0118 | 0.0489 | 0.022 | 0.0415 | 0.0011 | 0.0032 | 0.0005 |  | 0.0015 | 0.0032 | 0.0038 | 0.0007 | 0.0072 |  |  | 0.0061 |  |  |  |  | -1
2784 | 2785 | 12007399 | 2020-09-28 | 159,744 | Арм500 | ГОСТ 34028-2016 | 14 | 160,496 | 160.096 | 1594 | 8492 | 200 | 7 | 2 | 2155 | 9 | 320 | 350 | 110 |  |  |  | 22:58:10 | 0.19 | 0.2052 | 1.0408 | 0.0061 | 0.0134 | 0.0463 | 0.0196 | 0.0353 | 0.0009 | 0.0053 | 0.0005 |  | 0.0017 | 0.0036 | 0.0031 | 0.0021 | 0.0052 |  |  | 0.0063 |  |  |  |  | 1
2785 | 2786 | 12007400 | 2020-09-28 | 165,888 | Арм500 | ГОСТ 34028-2016 | 15 | 166,653 | 166.253 | 1560 | 8520 | 200 | 7 | 2 | 2155 | 9 | 320 | 350 | 110 |  |  |  | 23:57:52 | 0.1846 | 0.1897 | 0.9952 | 0.0047 | 0.0146 | 0.0676 | 0.0247 | 0.0409 | 0.001 | 0.0038 | 0.0005 |  | 0.0013 | 0.0033 | 0.0028 | 0.0014 | 0.0066 |  |  | 0.0062 |  | 0.0001 |  |  | -2
2786 | 2787 | 12007401 | 2020-09-29 | 156,672 | Арм500 | ГОСТ 34028-2016 | 16 | 157,417 | 157.017 | 1560 | 8547 | 200 | 7 | 2 | 2155 | 9 | 320 | 350 | 110 |  |  |  | 0:28:55 | 0.186 | 0.1894 | 0.7529 | 0.0042 | 0.0131 | 0.062 | 0.0157 | 0.0446 | 0.001 | 0.0026 | 0.0003 |  | 0.0014 | 0.0023 | 0.0036 | 0.0015 | 0.0062 |  |  | 0.0055 |  |  |  |  | 0
2787 | 2788 | 12007402 | 2020-09-29 | 165,888 | Арм500 | ГОСТ 34028-2016 | 17 | 166,653 | 166.253 | 1563 | 8578 | 200 | 7 | 2 | 2155 | 9 | 320 | 350 | 110 |  |  |  | 1:00:38 | 0.1893 | 0.2083 | 0.7113 | 0.0029 | 0.0123 | 0.0571 | 0.0139 | 0.0468 | 0.0011 | 0.0029 | 0.0003 |  | 0.0014 | 0.0021 | 0.0031 | 0.0009 | 0.0071 |  |  | 0.0053 |  |  |  |  | 0
2788 | 2789 | 12007403 | 2020-09-29 | 162,816 | Арм500 | ГОСТ 34028-2016 | 18 | 163,575 | 163.175 | 1564 | 8606 | 200 | 7 | 2 | 2155 | 9 | 320 | 350 | 110 |  |  |  | 1:41:23 | 0.1944 | 0.1861 | 0.7122 | 0.0042 | 0.0121 | 0.0533 | 0.013 | 0.0404 | 0.0012 | 0.0028 | 0.0003 |  | 0.0014 | 0.0021 | 0.0045 | 0.0011 | 0.0076 |  |  | 0.0054 |  |  |  |  | -1
2789 | 2790 | 12007404 | 2020-09-29 | 165,888 | Арм500 | ГОСТ 34028-2016 | 19 | 166,653 | 166.253 | 1563 | 8633 | 200 | 7 | 2 | 2155 | 9 | 320 | 350 | 110 |  |  |  | 2:24:02 | 0.1847 | 0.2004 | 0.7112 | 0.0068 | 0.0136 | 0.056 | 0.0142 | 0.0426 | 0.0011 | 0.0035 | 0.0003 |  | 0.0014 | 0.0023 | 0.0044 | 0.001 | 0.0047 |  |  | 0.0054 |  |  |  |  | 1
2790 | 2791 | 12007405 | 2020-09-29 | 162,816 | Арм500 | ГОСТ 34028-2016 | 20 | 163,575 | 163.175 | 1573 | 8661 | 200 | 7 | 2 | 2155 | 9 | 320 | 350 | 110 |  |  |  | 3:08:54 | 0.185 | 0.1903 | 0.7119 | 0.005 | 0.0125 | 0.0564 | 0.0133 | 0.0396 | 0.0011 | 0.0026 | 0.0004 |  | 0.0012 | 0.0022 | 0.0032 | 0.0016 | 0.0067 |  |  | 0.0054 |  | 0.0001 |  |  | 1
2791 | 2792 | 12007406 | 2020-09-29 | 165,888 | Арм500 | ГОСТ 34028-2016 | 21 | 166,653 | 166.253 | 1565 | 8691 | 200 | 7 | 2 | 2155 | 9 | 320 | 350 | 110 |  |  |  | 3:44:49 | 0.193 | 0.1808 | 0.6953 | 0.0063 | 0.012 | 0.0432 | 0.0141 | 0.0365 | 0.001 | 0.0023 | 0.0004 |  | 0.0012 | 0.0023 | 0.0029 | 0.001 | 0.0071 |  |  | 0.0054 |  |  |  |  | 0
2792 | 2793 | 12007407 | 2020-09-29 | 165,888 | Арм500 | ГОСТ 34028-2016 | 22 | 166,653 | 166.253 | 1564 | 8719 | 200 | 7 | 2 | 2155 | 9 | 320 | 350 | 110 |  |  |  | 4:21:57 | 0.1826 | 0.175 | 0.6902 | 0.0084 | 0.0195 | 0.059 | 0.0265 | 0.0389 | 0.0009 | 0.0033 | 0.0004 |  | 0.0012 | 0.0026 | 0.0045 | 0.0013 | 0.0068 |  |  | 0.0053 |  |  |  |  | 0
2793 | 2794 | 12007408 | 2020-09-29 | 156,672 | Арм500 | ГОСТ 34028-2016 | 23 | 157,417 | 157.017 | 1565 | 8744 | 200 | 7 | 2 | 2155 | 9 | 320 | 350 | 110 |  |  |  | 5:08:01 | 0.1856 | 0.1842 | 0.7155 | 0.012 | 0.018 | 0.0595 | 0.0248 | 0.042 | 0.0008 | 0.0034 | 0.0004 |  | 0.0015 | 0.0027 | 0.0027 | 0.0019 | 0.0065 |  |  | 0.0052 |  |  |  |  | 0
2794 | 2795 | 12007409 | 2020-09-29 | 156,672 | Арм500 | ГОСТ 34028-2016 | 24 | 157,417 | 157.017 | 1564 | 8768 | 200 | 7 | 2 | 2155 | 9 | 320 | 350 | 110 |  |  |  | 6:24:44 | 0.191 | 0.1875 | 0.7488 | 0.0089 | 0.0125 | 0.0476 | 0.0189 | 0.0396 | 0.0008 | 0.0026 | 0.0004 |  | 0.0013 | 0.0025 | 0.0038 | 0.0018 | 0.0071 |  |  | 0.0055 |  |  |  |  | 2
2795 | 2796 | 12007410 | 2020-09-29 | 159,744 | Арм500 | ГОСТ 34028-2016 | 25 | 160,496 | 160.096 | 1575 | 8796 | 200 | 7 | 2 | 2155 | 9 | 320 | 350 | 110 |  |  |  | 6:33:50 | 0.1896 | 0.1889 | 0.7461 | 0.0044 | 0.0154 | 0.0471 | 0.0221 | 0.0487 | 0.0009 | 0.0047 | 0.0004 |  | 0.0014 | 0.0026 | 0.0026 | 0.0016 | 0.0067 |  |  | 0.0055 |  | 0.0001 |  |  | 2
2796 | 2797 | 12007411 | 2020-09-29 | 168,96 | Арм500 | ГОСТ 34028-2016 | 26 | 169,731 | 169.331 | 1560 | 8823 | 200 | 7 | 2 | 2155 | 9 | 320 | 350 | 110 |  |  |  | 6:56:51 | 0.1888 | 0.1748 | 0.7426 | 0.0099 | 0.0227 | 0.0594 | 0.0251 | 0.044 | 0.0009 | 0.0034 | 0.0004 |  | 0.0012 | 0.0027 | 0.0024 | 0.0012 | 0.0058 |  |  | 0.0053 |  |  |  |  | 4
2797 | 2798 | 12007412 | 2020-09-29 | 165,888 | Арм500 | ГОСТ 34028-2016 | 27 | 166,653 | 166.253 | 1567 | 8851 | 200 | 7 | 2 | 2155 | 9 | 320 | 350 | 110 |  | B 789/BC | 0,01 | 7:43:36 | 0.1997 | 0.1919 | 0.7564 | 0.0113 | 0.0232 | 0.0399 | 0.0167 | 0.041 | 0.0008 | 0.0025 | 0.0004 |  | 0.0014 | 0.0029 | 0.0031 | 0.0021 | 0.0042 |  |  | 0.0056 |  |  |  |  | 1
2798 | 2799 | 12007413 | 2020-09-29 | 162,816 | Арм500 | ГОСТ 34028-2016 | 28 | 163,575 | 163.175 | 1567 | 8876 | 200 | 7 | 2 | 2155 | 9 | 320 | 350 | 110 |  | B 789/BC | 0,01 | 8:40:35 | 0.1986 | 0.1977 | 0.7445 | 0.0091 | 0.019 | 0.038 | 0.0147 | 0.0465 | 0.0009 | 0.0022 | 0.0003 |  | 0.0013 | 0.0025 | 0.0027 | 0.0015 | 0.0053 |  |  | 0.0055 |  |  |  |  | 1
2799 | 2800 | 12007414 | 2020-09-29 | 165,888 | Арм500 | ГОСТ 34028-2016 | 29 | 166,653 | 166.253 | 1567 | 8903 | 200 | 7 | 2 | 2155 | 9 | 320 | 350 | 110 |  | B 789/BC | 0,01 | 9:14:58 | 0.2025 | 0.1836 | 0.7329 | 0.0148 | 0.0199 | 0.0373 | 0.0182 | 0.0415 | 0.0009 | 0.0021 | 0.0003 |  | 0.0011 | 0.0025 | 0.0023 | 0.0015 | 0.006 |  |  | 0.0053 |  |  |  |  | 1
2800 | 2801 | 12007415 | 2020-09-29 | 165,888 | Арм500 | ГОСТ 34028-2016 | 30 | 166,653 | 166.253 | 1568 | 8931 | 200 | 7 | 2 | 2155 | 9 | 320 | 350 | 110 |  | B 789/BC | 0,01 | 10:13:01 | 0.1916 | 0.2113 | 0.7053 | 0.0125 | 0.013 | 0.0365 | 0.0183 | 0.0456 | 0.0008 | 0.0035 | 0.0003 |  | 0.0014 | 0.0021 | 0.0028 | 0.0021 | 0.006 |  |  | 0.0052 |  | 0.0001 |  |  | -2
2801 | 2802 | 12007416 | 2020-09-29 | 165,747 | Арм500 | ГОСТ 34028-2016 | 31 | 173,011 | 172.611 | 1571 | 6871 | 200 | 7 | 2 | 2155 | 9 | 320 | 350 | 110 |  | B 789/BC | 0,01 | 10:53:37 | 0.1957 | 0.187 | 0.7294 | 0.0116 | 0.0119 | 0.0237 | 0.0144 | 0.0473 | 0.0008 | 0.0025 | 0.0003 |  | 0.0013 | 0.0025 | 0.0065 | 0.0024 | 0.0056 |  |  | 0.0055 |  |  |  |  | 1
2802 | 2803 | 12007417 | 2020-09-29 | 159,744 | Арм500 | ГОСТ 34028-2016 | 1 | 161,496 | 161.096 | 1571 | 6896 | 200 | 7 | 2 | 2155 | 9 | 320 | 350 | 110 |  |  |  | 12:24:01 | 0.2086 | 0.2756 | 1.2256 | 0.0052 | 0.0146 | 0.0322 | 0.0154 | 0.047 | 0.0011 | 0.0039 | 0.0004 |  | 0.0022 | 0.004 | 0.004 | 0.0019 | 0.0066 |  |  | 0.0067 |  | 0.0001 |  |  | 2
2803 | 2804 | 12007418 | 2020-09-29 | 165,888 | Арм500 | ГОСТ 34028-2016 | 2 | 166,653 | 166.253 | 1563 | 6923 | 200 | 7 | 2 | 2155 | 9 | 320 | 350 | 110 |  |  |  | 13:14:06 | 0.1966 | 0.2003 | 1.3916 | 0.0094 | 0.0181 | 0.0351 | 0.0168 | 0.051 | 0.0008 | 0.0034 | 0.0005 |  | 0.0017 | 0.0047 | 0.0069 | 0.0021 | 0.0063 |  |  | 0.0073 |  |  |  |  | -3
2804 | 2805 | 12007419 | 2020-09-29 | 153,6 | Арм500 | ГОСТ 34028-2016 | 3 | 154,338 | 153.938 | 1565 | 6951 | 200 | 7 | 2 | 2155 | 9 | 320 | 350 | 110 |  |  |  | 13:50:13 | 0.2028 | 0.2186 | 1.2932 | 0.0099 | 0.0128 | 0.0285 | 0.0149 | 0.0489 | 0.0009 | 0.003 | 0.0004 |  | 0.0018 | 0.0042 | 0.0091 | 0.002 | 0.0088 |  |  | 0.0071 |  |  |  |  | -1
2805 | 2806 | 12007420 | 2020-09-29 | 165,888 | Арм500 | ГОСТ 34028-2016 | 4 | 166,653 | 166.253 | 1562 | 6978 | 200 | 7 | 2 | 2155 | 9 | 320 | 350 | 110 |  | B 789/BC | 0,07 | 14:29:25 | 0.1906 | 0.1852 | 1.3265 | 0.0126 | 0.0177 | 0.0303 | 0.0129 | 0.0436 | 0.0008 | 0.0029 | 0.0005 |  | 0.0015 | 0.0047 | 0.0047 | 0.002 | 0.0072 |  |  | 0.0071 |  |  |  |  | 3
2806 | 2807 | 12007421 | 2020-09-29 | 156,672 | Арм500 | ГОСТ 34028-2016 | 5 | 157,417 | 157.017 | 1562 | 7006 | 200 | 7 | 2 | 2155 | 9 | 320 | 350 | 110 |  | B 789/BC | 0,07 | 15:11:08 | 0.1848 | 0.1952 | 1.2871 | 0.0064 | 0.0149 | 0.0331 | 0.0116 | 0.0465 | 0.0008 | 0.0031 | 0.0004 |  | 0.0016 | 0.0041 | 0.0049 | 0.0014 | 0.0068 |  |  | 0.007 |  |  |  |  | -2
2807 | 2808 | 12007422 | 2020-09-29 | 153,6 | Арм500 | ГОСТ 34028-2016 | 6 | 154,338 | 153.938 | 1562 | 7031 | 200 | 7 | 2 | 2155 | 9 | 320 | 350 | 110 |  | B 789/BC | 0,05 | 15:54:14 | 0.19 | 0.2006 | 1.3365 | 0.0089 | 0.0128 | 0.0227 | 0.0107 | 0.0453 | 0.0006 | 0.0027 | 0.0005 |  | 0.0014 | 0.0043 | 0.0022 | 0.0021 | 0.0066 |  |  | 0.0073 |  |  |  |  | 3
2808 | 2809 | 12007423 | 2020-09-29 | 147,456 | Арм500 | ГОСТ 34028-2016 | 7 | 148,18 | 147.78 | 1563 | 7055 | 200 | 7 | 2 | 2155 | 9 | 320 | 350 | 110 |  | B 789/BC | 0,03 | 16:33:32 | 0.1976 | 0.1906 | 1.3573 | 0.0158 | 0.0133 | 0.0248 | 0.0122 | 0.0586 | 0.0009 | 0.0028 | 0.0005 |  | 0.0014 | 0.0045 | 0.0048 | 0.0016 | 0.0069 |  |  | 0.0074 |  |  |  |  | -3
2809 | 2810 | 12007424 | 2020-09-29 | 162,816 | Арм500 | ГОСТ 34028-2016 | 8 | 163,575 | 163.175 | 1563 | 7083 | 200 | 7 | 2 | 2155 | 9 | 320 | 350 | 110 |  | B 789/BC | 0,02 | 17:11:02 | 0.1884 | 0.1881 | 1.317 | 0.0123 | 0.0261 | 0.0379 | 0.0154 | 0.0417 | 0.0008 | 0.0033 | 0.0005 |  | 0.0013 | 0.005 | 0.0021 | 0.0011 | 0.0059 |  |  | 0.0071 |  |  |  |  | 1
2810 | 2811 | 12007425 | 2020-09-29 | 152,781 | Арм500 | ГОСТ 34028-2016 | 9 | 163,017 | 162.617 | 1571 | 7117 | 200 | 7 | 2 | 2155 | 9 | 320 | 350 | 110 |  | B 789/BC | 0,01 | 17:49:27 | 0.1987 | 0.1533 | 0.7843 | 0.0148 | 0.0155 | 0.0276 | 0.0129 | 0.0401 | 0.0008 | 0.0025 | 0.0003 |  | 0.0011 | 0.0028 | 0.0017 | 0.0012 | 0.006 |  |  | 0.0058 |  |  |  |  | 4
2811 | 2812 | 12007426 | 2020-09-29 | 147,405 | Арм500 | ГОСТ 34028-2016 | 1 | 149,029 | 148.629 | 1574 | 6896 | 200 | 7 | 2 | 2155 | 9 | 320 | 350 | 110 |  | B 789/BC | 0,08 | 21:27:27 | 0.2012 | 0.1962 | 0.702 | 0.0114 | 0.0145 | 0.0332 | 0.0171 | 0.0406 | 0.0008 | 0.0021 | 0.0003 |  | 0.0012 | 0.0025 | 0.0021 | 0.0014 | 0.0111 |  |  | 0.0058 |  |  |  |  | -8
2812 | 2813 | 12007427 | 2020-09-29 | 168,96 | Арм500 | ГОСТ 34028-2016 | 2 | 169,731 | 169.331 | 1564 | 6923 | 200 | 7 | 2 | 2155 | 9 | 320 | 350 | 110 |  | B 789/BC | 0,04 | 21:33:47 | 0.1903 | 0.1857 | 0.7268 | 0.0093 | 0.016 | 0.0449 | 0.0169 | 0.0328 | 0.0008 | 0.0024 | 0.0004 |  | 0.0014 | 0.0027 | 0.0025 | 0.0013 | 0.0071 |  |  | 0.0055 |  |  |  |  | 2
2813 | 2814 | 12007428 | 2020-09-29 | 159,744 | Арм500 | ГОСТ 34028-2016 | 3 | 160,496 | 160.096 | 1567 | 6951 | 200 | 7 | 2 | 2155 | 9 | 320 | 350 | 110 |  | B 789/BC | 0,03 | 22:14:34 | 0.1897 | 0.1797 | 0.712 | 0.0114 | 0.0211 | 0.0495 | 0.0126 | 0.0388 | 0.0007 | 0.0022 | 0.0004 |  | 0.0013 | 0.0028 | 0.0024 | 0.0013 | 0.0071 |  |  | 0.0054 |  |  |  |  | 1
2814 | 2815 | 12007429 | 2020-09-29 | 156,672 | Арм500 | ГОСТ 34028-2016 | 4 | 157,417 | 157.017 | 1575 | 6978 | 200 | 7 | 2 | 2155 | 9 | 320 | 350 | 110 |  | B 789/BC | 0,04 | 23:15:32 | 0.1906 | 0.1714 | 0.7339 | 0.0219 | 0.0193 | 0.0401 | 0.0104 | 0.0379 | 0.0006 | 0.0019 | 0.0004 |  | 0.0013 | 0.0028 | 0.0028 | 0.0017 | 0.0076 |  |  | 0.0054 |  |  |  |  | 0
2815 | 2816 | 12007430 | 2020-09-29 | 153,6 | Арм500 | ГОСТ 34028-2016 | 5 | 154,338 | 153.938 | 1567 | 7003 | 200 | 7 | 2 | 2155 | 9 | 320 | 350 | 110 |  | B 789/BC | 0,01 | 23:35:48 | 0.1838 | 0.1965 | 0.7238 | 0.0169 | 0.0176 | 0.0537 | 0.034 | 0.039 | 0.0009 | 0.0065 | 0.0003 |  | 0.0012 | 0.0024 | 0.0027 | 0.0018 | 0.0085 |  |  | 0.0053 |  |  |  |  | 5
2816 | 2817 | 12007431 | 2020-09-29 | 165,888 | Арм500 | ГОСТ 34028-2016 | 6 | 166,653 | 166.253 | 1576 | 7031 | 200 | 7 | 2 | 2155 | 9 | 320 | 350 | 110 |  | B 789/BC | 0,01 | 0:11:58 | 0.1866 | 0.1892 | 0.7165 | 0.0118 | 0.0219 | 0.0528 | 0.0201 | 0.0381 | 0.0009 | 0.0034 | 0.0004 |  | 0.0012 | 0.0027 | 0.0027 | 0.0014 | 0.0067 |  |  | 0.0053 |  |  |  |  | -3
2817 | 2818 | 12007432 | 2020-09-30 | 162,816 | Арм500 | ГОСТ 34028-2016 | 7 | 163,575 | 163.175 | 1567 | 7058 | 200 | 7 | 2 | 2155 | 9 | 320 | 350 | 110 |  | B 789/BC | 0,04 | 0:54:00 | 0.1843 | 0.184 | 0.7181 | 0.012 | 0.0234 | 0.0504 | 0.0196 | 0.0461 | 0.0007 | 0.0027 | 0.0003 |  | 0.0014 | 0.0028 | 0.0043 | 0.0017 | 0.0058 |  |  | 0.0055 |  |  |  |  | -2
2818 | 2819 | 12007433 | 2020-09-30 | 159,744 | Арм500 | ГОСТ 34028-2016 | 8 | 160,496 | 160.096 | 1567 | 7083 | 200 | 7 | 2 | 2155 | 9 | 320 | 350 | 110 |  | B 789/BC | 0,01 | 1:33:04 | 0.2154 | 0.1979 | 0.7732 | 0.0065 | 0.0186 | 0.06 | 0.0177 | 0.0424 | 0.0012 | 0.0045 | 0.0003 |  | 0.0015 | 0.003 | 0.0024 | 0.0018 | 0.0059 |  |  | 0.0059 |  |  |  |  | 3
2819 | 2820 | 12007434 | 2020-09-30 | 162,816 | Арм500 | ГОСТ 34028-2016 | 9 | 163,575 | 163.175 | 1568 | 7110 | 200 | 7 | 2 | 2155 | 9 | 320 | 350 | 110 |  | B 789/BC | 0,01 | 2:22:52 | 0.1963 | 0.1973 | 0.7207 | 0.0064 | 0.021 | 0.0637 | 0.0205 | 0.0373 | 0.0006 | 0.0032 | 0.0002 |  | 0.0015 | 0.0027 | 0.0032 | 0.0019 | 0.0066 |  |  | 0.0056 |  |  |  |  | 0
2820 | 2821 | 12007435 | 2020-09-30 | 159,744 | Арм500 | ГОСТ 34028-2016 | 10 | 160,496 | 160.096 | 1568 | 7138 | 200 | 7 | 2 | 2155 | 9 | 320 | 350 | 110 |  | B 789/BC | 0,03 | 3:06:13 | 0.191 | 0.1953 | 0.7183 | 0.0112 | 0.0189 | 0.0472 | 0.0165 | 0.0388 | 0.0007 | 0.0028 | 0.0003 |  | 0.0014 | 0.0026 | 0.0025 | 0.0019 | 0.0074 |  |  | 0.0056 |  |  |  |  | -2
2821 | 2822 | 12007436 | 2020-09-30 | 162,816 | Арм500 | ГОСТ 34028-2016 | 11 | 163,575 | 163.175 | 1572 | 7166 | 200 | 7 | 2 | 2155 | 9 | 320 | 350 | 110 |  | B 789/BC | 0,01 | 3:33:18 | 0.1869 | 0.2016 | 0.7246 | 0.0106 | 0.0138 | 0.0446 | 0.0116 | 0.0378 | 0.0007 | 0.0019 | 0.0003 |  | 0.0014 | 0.0023 | 0.0029 | 0.0022 | 0.007 |  |  | 0.0054 |  | 0.0001 |  |  | 4
2822 | 2823 | 12007437 | 2020-09-30 | 162,816 | Арм500 | ГОСТ 34028-2016 | 12 | 163,575 | 163.175 | 1571 | 7193 | 200 | 7 | 2 | 2155 | 9 | 320 | 350 | 110 |  | B 789/BC | 0,01 | 4:15:31 | 0.2008 | 0.1988 | 0.7113 | 0.01 | 0.0149 | 0.042 | 0.0116 | 0.0412 | 0.0008 | 0.0016 | 0.0003 |  | 0.0013 | 0.002 | 0.0028 | 0.002 | 0.0087 |  |  | 0.0051 |  | 0.0001 |  |  | 0
2823 | 2824 | 12007438 | 2020-09-30 | 162,816 | Арм500 | ГОСТ 34028-2016 | 13 | 163,575 | 163.175 | 1574 | 7221 | 200 | 7 | 2 | 2155 | 9 | 320 | 350 | 110 |  | B 789/BC | 0,02 | 4:54:54 | 0.1944 | 0.2182 | 0.7099 | 0.0159 | 0.0115 | 0.0404 | 0.0096 | 0.0387 | 0.0007 | 0.0014 | 0.0004 |  | 0.0013 | 0.0018 | 0.0031 | 0.0026 | 0.0093 |  |  | 0.0052 |  | 0.0001 |  |  | 0
2824 | 2825 | 12007439 | 2020-09-30 | 159,744 | Арм500 | ГОСТ 34028-2016 | 14 | 160,496 | 160.096 | 1569 | 7245 | 200 | 7 | 2 | 2155 | 9 | 320 | 350 | 110 |  | B 789/BC | 0,01 | 5:40:02 | 0.1872 | 0.2001 | 0.7182 | 0.0161 | 0.0149 | 0.046 | 0.0077 | 0.0348 | 0.0007 | 0.0013 | 0.0004 |  | 0.0013 | 0.002 | 0.0028 | 0.0024 | 0.0104 |  |  | 0.005 |  | 0.0001 |  |  | 2
2825 | 2826 | 12007440 | 2020-09-30 | 165,888 | Арм500 | ГОСТ 34028-2016 | 15 | 166,653 | 166.253 | 1569 | 7273 | 200 | 7 | 2 | 2155 | 9 | 320 | 350 | 110 |  | B 789/BC | 0,04 | 6:27:55 | 0.1861 | 0.2025 | 0.7287 | 0.0116 | 0.0162 | 0.0493 | 0.0247 | 0.0413 | 0.0009 | 0.0021 | 0.0005 |  | 0.0013 | 0.0022 | 0.0027 | 0.0021 | 0.0065 |  |  | 0.0048 |  | 0.0001 |  |  | 0
2826 | 2827 | 12007441 | 2020-09-30 | 162,816 | Арм500 | ГОСТ 34028-2016 | 16 | 163,575 | 163.175 | 1570 | 7301 | 200 | 7 | 2 | 2155 | 9 | 320 | 350 | 110 |  | B 789/BC | 0,01 | 7:11:00 | 0.2061 | 0.1917 | 0.7375 | 0.0102 | 0.0161 | 0.0485 | 0.0204 | 0.0409 | 0.001 | 0.0022 | 0.0004 |  | 0.0014 | 0.0023 | 0.0029 | 0.0019 | 0.0059 |  |  | 0.0051 |  | 0.0001 |  |  | -2
2827 | 2828 | 12007442 | 2020-09-30 | 165,888 | Арм500 | ГОСТ 34028-2016 | 17 | 166,653 | 166.253 | 1571 | 7328 | 200 | 7 | 2 | 2155 | 9 | 320 | 350 | 110 |  | B 789/BC | 0,01 | 7:48:35 | 0.2027 | 0.1929 | 0.7552 | 0.0159 | 0.0168 | 0.0447 | 0.0139 | 0.0397 | 0.0007 | 0.0016 | 0.0005 |  | 0.0013 | 0.0026 | 0.0025 | 0.0015 | 0.0067 |  |  | 0.0051 |  |  |  |  | 2
2828 | 2829 | 12007443 | 2020-09-30 | 162,816 | Арм500 | ГОСТ 34028-2016 | 18 | 163,575 | 163.175 | 1571 | 7356 | 200 | 7 | 2 | 2155 | 9 | 320 | 350 | 110 |  | B 789/BC | 0,01 | 8:33:37 | 0.1897 | 0.1799 | 0.7401 | 0.0098 | 0.0142 | 0.048 | 0.0163 | 0.0336 | 0.0007 | 0.0017 | 0.0004 |  | 0.0013 | 0.0024 | 0.0027 | 0.0017 | 0.0049 |  |  | 0.0054 |  |  |  |  | -2
2829 | 2830 | 12007444 | 2020-09-30 | 156,672 | Арм500 | ГОСТ 34028-2016 | 19 | 157,417 | 157.017 | 1571 | 7380 | 200 | 7 | 2 | 2155 | 9 | 320 | 350 | 110 |  | B 789/BC | 0,02 | 9:11:20 | 0.2054 | 0.1712 | 0.74 | 0.0065 | 0.015 | 0.0545 | 0.015 | 0.0363 | 0.0008 | 0.0025 | 0.0004 |  | 0.0013 | 0.0023 | 0.0024 | 0.0013 | 0.0052 |  |  | 0.0053 |  |  |  |  | -2
2830 | 2831 | 12007445 | 2020-09-30 | 168,96 | Арм500 | ГОСТ 34028-2016 | 20 | 169,731 | 169.331 | 1574 | 7408 | 200 | 7 | 2 | 2155 | 9 | 320 | 350 | 110 |  | B 789/BC | 0,02 | 10:04:03 | 0.1865 | 0.1702 | 0.7168 | 0.0074 | 0.0169 | 0.0444 | 0.0178 | 0.0407 | 0.0007 | 0.0024 | 0.0004 |  | 0.0012 | 0.0023 | 0.0025 | 0.0014 | 0.0044 |  |  | 0.005 |  |  |  |  | 1
2831 | 2832 | 12007446 | 2020-09-30 | 156,672 | Арм500 | ГОСТ 34028-2016 | 21 | 157,417 | 157.017 | 1574 | 7433 | 200 | 7 | 2 | 2155 | 9 | 320 | 350 | 110 |  | B 789/BC | 0,02 | 10:44:06 | 0.1915 | 0.1781 | 0.717 | 0.0135 | 0.016 | 0.0402 | 0.0163 | 0.0398 | 0.0007 | 0.0029 | 0.0004 |  | 0.0012 | 0.0026 | 0.0025 | 0.0013 | 0.0042 |  |  | 0.0055 |  |  |  |  | 1
2832 | 2833 | 12007447 | 2020-09-30 | 168,934 | Арм500 | ГОСТ 34028-2016 | 22 | 169,705 | 169.305 | 1574 | 7460 | 200 | 7 | 2 | 2155 | 9 | 320 | 350 | 110 |  | B 789/BC | 0,01 | 11:29:27 | 0.194 | 0.1856 | 0.7263 | 0.0151 | 0.0227 | 0.0502 | 0.0197 | 0.0447 | 0.0007 | 0.0027 | 0.0004 |  | 0.0012 | 0.003 | 0.002 | 0.0014 | 0.0037 |  |  | 0.0056 |  |  |  |  | 0
2833 | 2834 | 12007448 | 2020-09-30 | 162,688 | Арм500 | ГОСТ 34028-2016 | 23 | 171,846 | 171.446 | 1574 | 7500 | 200 | 7 | 2 | 2155 | 9 | 320 | 350 | 110 |  | B 789/BC | 0,02 | 12:12:23 | 0.1865 | 0.1924 | 0.7295 | 0.0097 | 0.0237 | 0.0528 | 0.0198 | 0.0429 | 0.0008 | 0.0023 | 0.0004 |  | 0.0013 | 0.0029 | 0.0023 | 0.0011 | 0.0043 |  |  | 0.0055 |  |  |  |  | 4
2834 | 2835 | 12007449 | 2020-09-30 | 153,6 | Арм500 | ГОСТ 34028-2016 | 1 | 155,338 | 154.938 | 1575 | 7525 | 200 | 7 | 2 | 2155 | 9 | 320 | 350 | 110 |  | B 789/BC | 0,07 | 14:53:26 | 0.1838 | 0.2066 | 0.6798 | 0.0043 | 0.0063 | 0.0408 | 0.0181 | 0.0433 | 0.0007 | 0.0023 | 0.0004 |  | 0.0012 | 0.0018 | 0.0026 | 0.0023 | 0.007 |  |  | 0.0052 |  |  |  |  | 3
2835 | 2836 | 12007450 | 2020-09-30 | 158,694 | Арм500 | ГОСТ 34028-2016 | 2 | 162,043 | 161.643 | 1570 | 7531 | 200 | 7 | 2 | 2155 | 9 | 320 | 350 | 110 |  | B 789/BC | 0,02 | 15:34:54 | 0.1846 | 0.1955 | 0.7131 | 0.0089 | 0.0144 | 0.0454 | 0.0181 | 0.0406 | 0.0008 | 0.0023 | 0.0005 |  | 0.0013 | 0.0024 | 0.0027 | 0.0025 | 0.0057 |  |  | 0.0055 |  | 0.0001 |  |  | 0
2836 | 2837 | 12007451 | 2020-09-30 | 156,544 | Арм500 | ГОСТ 34028-2016 | 3 | 157,288 | 156.888 | 1570 |  | 200 | 7 | 2 | 2155 | 9 | 320 | 350 | 110 |  | B 789/BC | 0,02 | 16:16:32 | 0.1835 | 0.1766 | 0.7033 | 0.0042 | 0.0156 | 0.0503 | 0.0202 | 0.0402 | 0.0008 | 0.003 | 0.0003 |  | 0.0012 | 0.0021 | 0.0029 | 0.0012 | 0.0053 |  |  | 0.0054 |  | 0.0001 |  |  | -1
2837 | 2838 | 12007452 | 2020-09-30 | 162,816 | Арм500 | ГОСТ 34028-2016 | 4 | 163,575 | 163.175 | 1574 |  | 200 | 7 | 2 | 2155 | 9 | 320 | 350 | 110 |  | B 789/BC | 0,02 | 17:06:44 | 0.1834 | 0.2026 | 0.6995 | 0.0057 | 0.0187 | 0.0468 | 0.02 | 0.048 | 0.0008 | 0.0037 | 0.0004 |  | 0.0013 | 0.0021 | 0.0029 | 0.0023 | 0.0058 |  |  | 0.0053 |  | 0.0001 |  |  | 5
2838 | 2839 | 12007453 | 2020-09-30 | 159,744 | Арм500 | ГОСТ 34028-2016 | 5 | 160,496 | 160.096 | 1574 |  | 200 | 7 | 2 | 2155 | 9 | 320 | 350 | 110 |  | B 789/BC | 0,02 | 17:52:53 | 0.1823 | 0.1834 | 0.6974 | 0.0051 | 0.016 | 0.0533 | 0.0141 | 0.0389 | 0.0007 | 0.0031 | 0.0003 |  | 0.0011 | 0.002 | 0.0023 | 0.0015 | 0.0048 |  |  | 0.005 |  |  |  |  | -1
2839 | 2840 | 12007454 | 2020-09-30 | 162,816 | Арм500 | ГОСТ 34028-2016 | 6 | 163,775 | 163.375 | 1574 | 7537 | 200 | 7 | 2 | 2155 | 9 | 320 | 350 | 110 |  | B 789/BC | 0,01 | 18:43:53 | 0.193 | 0.195 | 0.7092 | 0.0044 | 0.017 | 0.0533 | 0.0149 | 0.0355 | 0.0008 | 0.0029 | 0.0004 |  | 0.0012 | 0.0022 | 0.0029 | 0.0017 | 0.0049 |  |  | 0.0051 |  |  |  |  | 3
2840 | 2841 | 12007455 | 2020-09-30 | 162,816 | Арм500 | ГОСТ 34028-2016 | 7 | 163,575 | 163.175 | 1574 | 7562 | 200 | 7 | 2 | 2155 | 9 | 320 | 350 | 110 |  | B 789/BC | 0,01 | 19:32:34 | 0.1887 | 0.1802 | 0.7021 | 0.0057 | 0.0212 | 0.0405 | 0.0139 | 0.0415 | 0.0009 | 0.0024 | 0.0003 |  | 0.0012 | 0.0021 | 0.0025 | 0.0016 | 0.0051 |  |  | 0.0052 |  |  |  |  | 1
2841 | 2842 | 12007456 | 2020-09-30 | 156,672 | Арм500 | ГОСТ 34028-2016 | 8 | 157,417 | 157.017 | 1571 | 7583 | 200 | 7 | 2 | 2155 | 9 | 320 | 350 | 110 |  | B 789/BC | 0,01 | 20:33:38 | 0.1946 | 0.1785 | 0.7062 | 0.0052 | 0.012 | 0.0407 | 0.0141 | 0.0497 | 0.0045 | 0.0027 | 0.0004 |  | 0.0012 | 0.002 | 0.0027 | 0.0015 | 0.0051 |  |  | 0.0051 |  |  |  |  | 0
2842 | 2843 | 12007457 | 2020-09-30 | 159,744 | Арм500 | ГОСТ 34028-2016 | 9 | 160,496 | 160.096 | 1566 | 7605 | 200 | 7 | 2 | 2155 | 9 | 320 | 350 | 110 |  | B 789/BC | 0,01 | 21:07:29 | 0.1861 | 0.1903 | 0.7018 | 0.0034 | 0.0134 | 0.0404 | 0.0151 | 0.0402 | 0.0012 | 0.0019 | 0.0004 |  | 0.0012 | 0.002 | 0.0028 | 0.0015 | 0.0049 |  |  | 0.0053 |  |  |  |  | 1
2843 | 2844 | 12007458 | 2020-09-30 | 162,816 | Арм500 | ГОСТ 34028-2016 | 10 | 163,575 | 163.175 | 1562 | 7629 | 200 | 7 | 2 | 2155 | 9 | 320 | 350 | 110 |  | B 789/BC | 0,01 | 21:46:51 | 0.1878 | 0.1926 | 0.6867 | 0.0022 | 0.0084 | 0.0315 | 0.0058 | 0.0233 | 0.0004 | 0.0013 | 0.0003 |  | 0.0012 | 0.0017 | 0.0027 | 0.0016 | 0.0054 |  |  | 0.0051 |  | 0.0001 |  |  | 1
2844 | 2845 | 12007459 | 2020-09-30 | 156,672 | Арм500 | ГОСТ 34028-2016 | 11 | 162,017 | 161.617 | 1562 | 7648 | 200 | 7 | 2 | 2155 | 9 | 320 | 350 | 110 |  | B 789/BC | 0,01 | 22:33:09 | 0.1872 | 0.2006 | 0.6972 | 0.0041 | 0.009 | 0.0274 | 0.004 | 0.022 | 0.0003 | 0.0012 | 0.0004 |  | 0.0012 | 0.0018 | 0.0026 | 0.002 | 0.0055 |  |  | 0.0052 |  |  |  |  | -2
2845 | 2846 | 12007460 | 2020-09-30 | 159,744 | Арм500 | ГОСТ 34028-2016 | 12 | 160,496 | 160.096 | 1569 |  | 200 | 7 | 2 | 2155 | 9 | 320 | 350 | 110 |  | B 789/BC | 0,01 | 23:19:27 | 0.205 | 0.1903 | 0.7043 | 0.0048 | 0.0126 | 0.0314 | 0.004 | 0.0194 | 0.0003 | 0.0011 | 0.0003 |  | 0.0011 | 0.0018 | 0.0025 | 0.0014 | 0.0055 |  |  | 0.0052 |  |  |  |  | -4
2846 | 2847 | 12007461 | 2020-10-01 | 160,368 | Арм500 | ГОСТ 34028-2016 | 13 | 161,121 | 160.721 | 1566 |  | 200 | 7 | 2 | 2155 | 9 | 320 | 350 | 110 |  | B 789/BC | 0,01 | 0:06:07 | 0.1909 | 0.1821 | 0.7126 | 0.0045 | 0.0159 | 0.0359 | 0.0041 | 0.0222 | 0.0003 | 0.0015 | 0.0003 |  | 0.0011 | 0.0019 | 0.0028 | 0.0015 | 0.0053 |  |  | 0.0052 |  |  |  |  | 0
2847 | 2848 | 12007462 | 2020-10-01 | 160,368 | Арм500 | ГОСТ 34028-2016 | 14 | 161,121 | 160.721 | 1571 |  | 200 | 7 | 2 | 2155 | 9 | 320 | 350 | 110 |  | B 789/BC | 0,01 | 0:50:40 | 0.1871 | 0.2058 | 0.7381 | 0.0053 | 0.016 | 0.0403 | 0.0046 | 0.0199 | 0.0003 | 0.0012 | 0.0003 |  | 0.0012 | 0.0021 | 0.0033 | 0.0015 | 0.0055 |  |  | 0.0053 |  | 0.0001 |  |  | -3
2848 | 2849 | 12007463 | 2020-10-01 | 160,368 | Арм500 | ГОСТ 34028-2016 | 15 | 161,121 | 160.721 | 1564 |  | 200 | 7 | 2 | 2155 | 9 | 320 | 350 | 110 |  | B 789/BC | 0,01 | 1:41:49 | 0.2004 | 0.1988 | 0.6994 | 0.004 | 0.0117 | 0.0294 | 0.0033 | 0.0213 | 0.0003 | 0.0011 | 0.0003 |  | 0.0013 | 0.0019 | 0.0028 | 0.0017 | 0.0052 |  |  | 0.0053 |  | 0.0001 |  |  | 1
2849 | 2850 | 12007464 | 2020-10-01 | 160,368 | Арм500 | ГОСТ 34028-2016 | 16 | 161,121 | 160.721 | 1566 |  | 200 | 7 | 2 | 2155 | 9 | 320 | 350 | 110 |  | B 789/BC | 0,02 | 2:27:59 | 0.1955 | 0.1571 | 0.5411 | 0.0031 | 0.0166 | 0.0235 | 0.003 | 0.0208 | 0.0003 | 0.0008 | 0.0003 |  | 0.001 | 0.0012 | 0.0022 | 0.0014 | 0.0063 |  |  | 0.0048 |  | 0.0001 |  |  | -1
2850 | 2851 | 12007465 | 2020-10-01 | 160,368 | Арм500 | ГОСТ 34028-2016 | 17 | 161,121 | 160.721 | 1565 |  | 200 | 7 | 2 | 2155 | 9 | 320 | 350 | 110 |  | B 789/BC | 0,02 | 2:58:45 | 0.1937 | 0.1469 | 0.527 | 0.0048 | 0.0166 | 0.0231 | 0.0046 | 0.028 | 0.0003 | 0.0009 | 0.0003 |  | 0.001 | 0.0012 | 0.0024 | 0.0014 | 0.0073 |  |  | 0.0047 |  |  |  |  | -1
2851 | 2852 | 12007466 | 2020-10-01 | 160,368 | Арм500 | ГОСТ 34028-2016 | 18 | 161,121 | 160.721 | 1566 |  | 200 | 7 | 2 | 2155 | 9 | 320 | 350 | 110 |  | B 789/BC | 0,01 | 3:59:01 | 0.188 | 0.1508 | 0.5178 | 0.0038 | 0.011 | 0.0314 | 0.0035 | 0.0213 | 0.0003 | 0.001 | 0.0003 |  | 0.001 | 0.0013 | 0.0022 | 0.0015 | 0.0058 |  |  | 0.0048 |  | 0.0001 |  |  | -2
2852 | 2853 | 12007467 | 2020-10-01 | 160,368 | Арм500 | ГОСТ 34028-2016 | 19 | 161,121 | 160.721 | 1567 |  | 200 | 7 | 2 | 2155 | 9 | 320 | 350 | 110 |  | B 789/BC | 0,01 | 4:47:22 | 0.1866 | 0.166 | 0.5135 | 0.0051 | 0.0158 | 0.0222 | 0.0033 | 0.0172 | 0.0003 | 0.0009 | 0.0002 |  | 0.0011 | 0.0013 | 0.0021 | 0.0019 | 0.0068 |  |  | 0.0048 |  |  |  |  | 2
2853 | 2854 | 12007468 | 2020-10-01 | 157,284 | Арм500 | ГОСТ 34028-2016 | 20 | 158,03 | 157.63 | 1566 |  | 200 | 7 | 2 | 2155 | 9 | 320 | 350 | 110 |  | B 789/BC | 0,02 | 5:33:41 | 0.1996 | 0.1701 | 0.5371 | 0.0025 | 0.0137 | 0.0178 | 0.0033 | 0.0183 | 0.0004 | 0.0009 | 0.0002 |  | 0.0011 | 0.0013 | 0.0024 | 0.0012 | 0.0072 |  |  | 0.0048 |  | 0.0002 |  |  | 2
2854 | 2855 | 12007469 | 2020-10-01 | 166,536 | Арм500 | ГОСТ 34028-2016 | 21 | 167,302 | 166.902 | 1567 |  | 200 | 7 | 2 | 2155 | 9 | 320 | 350 | 110 |  | B 789/BC | 0,02 | 6:18:04 | 0.1813 | 0.1399 | 0.5217 | 0.0024 | 0.0109 | 0.0166 | 0.0046 | 0.02 | 0.0003 | 0.001 | 0.0003 |  | 0.001 | 0.0012 | 0.002 | 0.0011 | 0.0067 |  |  | 0.0046 |  | 0.0001 |  |  | -1
2855 | 2856 | 12007470 | 2020-10-01 | 160,368 | Арм500 | ГОСТ 34028-2016 | 22 | 161,121 | 160.721 | 1567 |  | 200 | 7 | 2 | 2155 | 9 | 320 | 350 | 110 |  | B 789/BC | 0,02 | 6:57:19 | 0.1912 | 0.164 | 0.5132 | 0.0047 | 0.0184 | 0.0449 | 0.0293 | 0.0466 | 0.0008 | 0.0086 | 0.0003 |  | 0.0011 | 0.0015 | 0.0022 | 0.0019 | 0.0059 |  |  | 0.0047 |  | 0.0001 |  |  | 0
2856 | 2857 | 12007471 | 2020-10-01 | 160,368 | Арм500 | ГОСТ 34028-2016 | 23 | 161,121 | 160.721 | 1564 |  | 200 | 7 | 2 | 2155 | 9 | 320 | 350 | 110 |  | B 789/BC | 0,01 | 7:47:19 | 0.1902 | 0.1469 | 0.5109 | 0.0028 | 0.0146 | 0.066 | 0.035 | 0.0492 | 0.0009 | 0.0071 | 0.0003 |  | 0.0011 | 0.0013 | 0.0021 | 0.0015 | 0.0061 |  |  | 0.0046 |  | 0.0001 |  |  | -2
2857 | 2858 | 12007472 | 2020-10-01 | 166,536 | Арм500 | ГОСТ 34028-2016 | 24 | 167,302 | 166.902 | 1568 |  | 200 | 7 | 2 | 2155 | 9 | 320 | 350 | 110 |  | B 789/BC | 0,02 | 8:20:53 | 0.1917 | 0.1483 | 0.5257 | 0.0055 | 0.0139 | 0.0682 | 0.0344 | 0.047 | 0.001 | 0.0065 | 0.0004 |  | 0.0011 | 0.0014 | 0.0021 | 0.0013 | 0.0063 |  |  | 0.0048 |  |  |  |  | -3
2858 | 2859 | 12007473 | 2020-10-01 | 160,368 | Арм500 | ГОСТ 34028-2016 | 25 | 161,121 | 160.721 | 1569 |  | 200 | 7 | 2 | 2155 | 9 | 320 | 350 | 110 |  | B 789/BC | 0,02 | 9:12:13 | 0.1896 | 0.144 | 0.5141 | 0.0029 | 0.015 | 0.0547 | 0.0343 | 0.0401 | 0.0009 | 0.0084 | 0.0004 |  | 0.0011 | 0.0014 | 0.0021 | 0.0014 | 0.006 |  |  | 0.0048 |  | 0.0001 |  |  | 6
2859 | 2860 | 12007474 | 2020-10-01 | 157,027 | Арм500 | ГОСТ 34028-2016 | 26 | 157,922 | 157.522 | 1566 | 7666 | 200 | 7 | 2 | 2155 | 9 | 320 | 350 | 110 |  | B 789/BC | 0,01 | 10:07:01 | 0.1804 | 0.1661 | 0.5161 | 0.003 | 0.0178 | 0.0559 | 0.0384 | 0.0481 | 0.0009 | 0.0088 | 0.0003 |  | 0.0012 | 0.0015 | 0.0021 | 0.002 | 0.0056 |  |  | 0.0049 |  |  |  |  | -2
2860 | 2861 | 12007475 | 2020-10-01 | 160,368 | Арм500 | ГОСТ 34028-2016 | 27 | 161,121 | 160.721 | 1566 | 7688 | 200 | 7 | 2 | 2155 | 9 | 320 | 350 | 110 |  | B 789/BC | 0,01 | 10:40:07 | 0.1848 | 0.1484 | 0.5111 | 0.0035 | 0.0168 | 0.0515 | 0.0434 | 0.046 | 0.001 | 0.0103 | 0.0003 |  | 0.0011 | 0.0014 | 0.0021 | 0.0012 | 0.0071 |  |  | 0.0049 |  |  |  |  | -1
2861 | 2862 | 12007476 | 2020-10-01 | 157,284 | Арм500 | ГОСТ 34028-2016 | 28 | 158,03 | 157.63 | 1561 | 7706 | 200 | 7 | 2 | 2155 | 9 | 320 | 350 | 110 |  | B 789/BC | 0,02 | 11:22:09 | 0.1849 | 0.1517 | 0.5106 | 0.0035 | 0.0164 | 0.0635 | 0.0384 | 0.0431 | 0.0008 | 0.0037 | 0.0003 |  | 0.0012 | 0.0013 | 0.0021 | 0.0013 | 0.007 |  |  | 0.0048 |  |  |  |  | 1
2862 | 2863 | 12007477 | 2020-10-01 | 163,452 | Арм500 | ГОСТ 34028-2016 | 29 | 164,212 | 163.812 | 1560 | 7728 | 200 | 7 | 2 | 2155 | 9 | 320 | 350 | 110 |  | B 789/BC | 0,01 | 12:03:15 | 0.189 | 0.1526 | 0.5019 | 0.0088 | 0.0179 | 0.0484 | 0.0372 | 0.0401 | 0.0008 | 0.0039 | 0.0004 |  | 0.0011 | 0.0015 | 0.0018 | 0.0011 | 0.007 |  |  | 0.0048 |  |  |  |  | 2
2863 | 2864 | 12007478 | 2020-10-01 | 163,452 | Арм500 | ГОСТ 34028-2016 | 30 | 164,212 | 163.812 | 1564 | 7752 | 200 | 7 | 2 | 2155 | 9 | 320 | 350 | 110 |  | B 789/BC | 0,01 | 12:43:12 | 0.1882 | 0.1476 | 0.5025 | 0.0088 | 0.0145 | 0.0534 | 0.0464 | 0.0386 | 0.0009 | 0.0043 | 0.0003 |  | 0.001 | 0.0013 | 0.0018 | 0.0015 | 0.0065 |  |  | 0.0048 |  |  |  |  | -1
2864 | 2865 | 12007479 | 2020-10-01 | 163,452 | Арм500 | ГОСТ 34028-2016 | 31 | 164,212 | 163.812 | 1562 | 7777 | 200 | 7 | 2 | 2155 | 9 | 320 | 350 | 110 |  | B 789/BC | 0,01 | 13:26:08 | 0.1866 | 0.153 | 0.5014 | 0.0065 | 0.0176 | 0.0752 | 0.0498 | 0.0403 | 0.0011 | 0.004 | 0.0003 |  | 0.0011 | 0.0014 | 0.0021 | 0.0011 | 0.0079 |  |  | 0.0046 |  |  |  |  | 0
2865 | 2866 | 12007480 | 2020-10-01 | 157,284 | Арм500 | ГОСТ 34028-2016 | 32 | 158,03 | 157.63 | 1565 | 7799 | 200 | 7 | 2 | 2155 | 9 | 320 | 350 | 110 |  | B 789/BC | 0,02 | 14:04:06 | 0.1917 | 0.1506 | 0.5099 | 0.009 | 0.0202 | 0.0636 | 0.0522 | 0.0386 | 0.001 | 0.0063 | 0.0003 |  | 0.0011 | 0.0016 | 0.0019 | 0.0014 | 0.0069 |  |  | 0.0047 |  |  |  |  | -1
2866 | 2867 | 12007481 | 2020-10-01 | 157,284 | Арм500 | ГОСТ 34028-2016 | 33 | 158,03 | 157.63 | 1562 | 7799 | 200 | 7 | 2 | 2155 | 9 | 320 | 350 | 110 |  | B 789/BC | 0,02 | 14:45:02 | 0.1826 | 0.1481 | 0.5077 | 0.0042 | 0.012 | 0.0683 | 0.0368 | 0.042 | 0.001 | 0.0052 | 0.0003 |  | 0.001 | 0.0013 | 0.002 | 0.0015 | 0.0089 |  |  | 0.0046 |  | 0.0001 |  |  | 1
2867 | 2868 | 12007482 | 2020-10-01 | 166,536 | B500B | DIN 488-2009 | 34 | 167,302 | 166.902 | 1562 | 7845 | 200 | 7 | 2 | 2155 | 9 | 320 | 350 | 110 |  | B 789/BC | 0,02 | 15:38:27 | 0.1911 | 0.1615 | 0.4999 | 0.0069 | 0.0303 | 0.0483 | 0.0175 | 0.0479 | 0.0008 | 0.0021 | 0.0003 |  | 0.0012 | 0.0023 | 0.0018 | 0.0008 | 0.0074 |  |  | 0.0045 |  |  |  |  | -3
2868 | 2869 | 12007483 | 2020-10-01 | 160,368 | B500B | DIN 488-2009 | 35 | 161,121 | 160.721 | 1565 | 7870 | 200 | 7 | 2 | 2155 | 9 | 320 | 350 | 110 |  | B 789/BC | 0,01 | 16:04:51 | 0.1801 | 0.1465 | 0.5131 | 0.0066 | 0.0227 | 0.0366 | 0.0292 | 0.0384 | 0.0009 | 0.0019 | 0.0003 |  | 0.001 | 0.0018 | 0.0018 | 0.001 | 0.0072 |  |  | 0.0048 |  |  |  |  | 2
2869 | 2870 | 12007484 | 2020-10-01 | 169,62 | B500B | DIN 488-2009 | 36 | 170,393 | 169.993 | 1563 | 7894 | 200 | 7 | 2 | 2155 | 9 | 320 | 350 | 110 |  | B 789/BC | 0,01 | 16:41:43 | 0.1803 | 0.1531 | 0.4998 | 0.0098 | 0.0211 | 0.0401 | 0.0247 | 0.0357 | 0.0009 | 0.0025 | 0.0003 |  | 0.0011 | 0.0018 | 0.0017 | 0.0013 | 0.0058 |  |  | 0.0048 |  |  |  |  | -2
2870 | 2871 | 12007485 | 2020-10-01 | 163,452 | Арм500 | ГОСТ 34028-2016 | 37 | 164,212 | 163.812 | 1561 | 7919 | 200 | 7 | 2 | 2155 | 9 | 320 | 350 | 110 |  | B 789/BC | 0,02 | 17:30:59 | 0.2049 | 0.1565 | 0.5174 | 0.008 | 0.0195 | 0.0465 | 0.049 | 0.0413 | 0.0009 | 0.0027 | 0.0003 |  | 0.0012 | 0.0019 | 0.0021 | 0.0011 | 0.0062 |  |  | 0.0047 |  |  |  |  | 2
2871 | 2872 | 12007486 | 2020-10-01 | 163,452 | Арм500 | ГОСТ 34028-2016 | 38 | 164,212 | 163.812 | 1563 | 7944 | 200 | 13 | 2 | 2155 | 9 | 320 | 350 | 110 |  | B 789/BC | 0,01 | 18:13:40 | 0.1875 | 0.1572 | 0.5075 | 0.0046 | 0.0208 | 0.0375 | 0.039 | 0.0382 | 0.0007 | 0.0018 | 0.0002 |  | 0.0014 | 0.0014 | 0.0024 | 0.0014 | 0.0068 |  |  | 0.0046 |  | 0.0001 |  |  | -3
2872 | 2873 | 12007487 | 2020-10-01 | 169,62 | Арм500 | ГОСТ 34028-2016 | 39 | 170,393 | 169.993 | 1564 | 7969 | 200 | 13 | 2 | 2155 | 9 | 320 | 350 | 110 |  | B 789/BC | 0,01 | 18:54:12 | 0.1889 | 0.1589 | 0.5045 | 0.0048 | 0.0246 | 0.0514 | 0.0433 | 0.0428 | 0.0009 | 0.0019 | 0.0003 |  | 0.0012 | 0.0015 | 0.0019 | 0.0011 | 0.0063 |  |  | 0.0048 |  | 0.0001 |  |  | 3
2873 | 2874 | 12007488 | 2020-10-01 | 166,536 | Арм500 | ГОСТ 34028-2016 | 40 | 167,302 | 166.902 | 1562 | 7996 | 200 | 7 | 2 | 2155 | 9 | 320 | 350 | 110 |  | B 789/BC | 0,01 | 19:33:56 | 0.1843 | 0.1584 | 0.4999 | 0.0084 | 0.0224 | 0.035 | 0.0194 | 0.033 | 0.0007 | 0.0015 | 0.0002 |  | 0.0011 | 0.0016 | 0.002 | 0.0011 | 0.0059 |  |  | 0.0048 |  |  |  |  | -1
2874 | 2875 | 12007489 | 2020-10-01 | 163,169 | Арм500 | ГОСТ 34028-2016 | 41 | 172,628 | 172.228 | 1563 | 8021 | 200 | 7 | 2 | 2155 | 9 | 320 | 350 | 110 |  | B 789/BC | 0,01 | 20:21:06 | 0.1875 | 0.1658 | 0.5142 | 0.0092 | 0.0217 | 0.0252 | 0.0099 | 0.0381 | 0.001 | 0.0017 | 0.0004 |  | 0.0011 | 0.0016 | 0.0017 | 0.0009 | 0.0067 |  |  | 0.0048 |  |  |  |  | 0
2875 | 2876 | 12007490 | 2020-10-01 | 157,284 | Арм500 | ГОСТ 34028-2016 | 1 | 159,03 | 158.63 | 1581 | 8049 | 200 | 7 | 2 | 2155 | 9 | 320 | 350 | 110 |  | B 789/BC | 0,08 | 22:23:26 | 0.1927 | 0.145 | 0.476 | 0.0088 | 0.0126 | 0.049 | 0.0213 | 0.0423 | 0.001 | 0.0022 | 0.0003 |  | 0.001 | 0.0011 | 0.0025 | 0.0034 | 0.0086 |  |  | 0.0047 |  | 0.0001 |  |  | 4
2876 | 2877 | 12007491 | 2020-10-01 | 160,368 | Арм500 | ГОСТ 34028-2016 | 2 | 161,121 | 160.721 | 1576 | 8074 | 200 | 7 | 2 | 2155 | 9 | 320 | 350 | 110 |  | B 789/BC | 0,02 | 23:09:49 | 0.1788 | 0.1389 | 0.4924 | 0.0094 | 0.0191 | 0.0304 | 0.0144 | 0.0438 | 0.0013 | 0.0018 | 0.0004 |  | 0.0011 | 0.0016 | 0.0027 | 0.0027 | 0.0078 |  |  | 0.0047 |  | 0.0001 |  |  | 4
2877 | 2878 | 12007492 | 2020-10-01 | 166,536 | Арм500 | ГОСТ 34028-2016 | 3 | 167,302 | 166.902 | 1574 | 8098 | 200 | 7 | 2 | 2155 | 9 | 320 | 350 | 110 |  | B 789/BC | 0,02 | 0:00:06 | 0.174 | 0.1371 | 0.5045 | 0.0086 | 0.0196 | 0.0313 | 0.0117 | 0.0447 | 0.0008 | 0.0017 | 0.0004 |  | 0.0012 | 0.0018 | 0.0028 | 0.0017 | 0.0069 |  |  | 0.0046 |  | 0.0001 |  |  | -1
2878 | 2879 | 12007493 | 2020-10-02 | 160,368 | Арм500 | ГОСТ 34028-2016 | 4 | 161,121 | 160.721 | 1575 | 8126 | 200 | 7 | 2 | 2155 | 9 | 320 | 350 | 110 |  | B 789/BC | 0,01 | 0:39:12 | 0.1796 | 0.1356 | 0.5162 | 0.0127 | 0.0209 | 0.0336 | 0.0117 | 0.0495 | 0.0008 | 0.002 | 0.0004 |  | 0.001 | 0.0019 | 0.0021 | 0.0017 | 0.0066 |  |  | 0.0047 |  |  |  |  | 1
2879 | 2880 | 12007494 | 2020-10-02 | 166,536 | Арм500 | ГОСТ 34028-2016 | 5 | 167,302 | 166.902 | 1575 | 8157 | 200 | 7 | 2 | 2155 | 9 | 320 | 350 | 110 |  | B 789/BC | 0,01 | 1:23:28 | 0.1862 | 0.1312 | 0.5178 | 0.0102 | 0.018 | 0.0295 | 0.0153 | 0.048 | 0.0011 | 0.0017 | 0.0004 |  | 0.001 | 0.0017 | 0.002 | 0.0015 | 0.0063 |  |  | 0.0047 |  |  |  |  | -1
2880 | 2881 | 12007495 | 2020-10-02 | 160,368 | Арм500 | ГОСТ 34028-2016 | 6 | 161,121 | 160.721 | 1570 | 8185 | 200 | 7 | 2 | 2155 | 9 | 320 | 350 | 110 |  | B 789/BC | 0,02 | 2:00:22 | 0.1906 | 0.1379 | 0.5122 | 0.0084 | 0.0178 | 0.0314 | 0.0137 | 0.0389 | 0.0009 | 0.0016 | 0.0004 |  | 0.001 | 0.0017 | 0.0021 | 0.0015 | 0.0078 |  |  | 0.0046 |  |  |  |  | 1
2881 | 2 | 12002879 | 2020-05-01 | 170,188 | Арм240 | ГОСТ 34028-2016 | 6 | 173,088 | 172.688 | 1576 | 3152 | 165 | 10 | 3 | 1950 | 9 | 320 | 400 | 170 |  | B 789/BC | 0,02 | 4:06:14 | 0.1788 | 0.154 | 0.509 | 0.0076 | 0.0233 | 0.0345 | 0.0157 | 0.0326 | 0.0014 | 0.002 | 0.0006 | 0.0004 | 0.0007 | 0.0022 | 0.0029 | 0.0011 | 0.004 | [7 empty] | -4
2882 | 8 | 12002883 | 2020-05-01 | 144,9 | Арм240 | ГОСТ 34028-2016 | 4 | 145,3 | 144.9 |  | 3316 | 180 | 9 | 3 | 1950 | 9 | 360 | 400 | 180 |  | B 789/BC | 0,03 | 13:31:11 | 0.1873 | 0.1469 | 0.5242 | 0.0051 | 0.0136 | 0.0252 | 0.0196 | 0.028 | 0.0014 | 0.0024 | 0.0006 | 0.0004 | 0.0006 | 0.003 | 0.0022 | 0.0008 | 0.0085 | [7 empty] | 4
2883 | 9 | 12002886 | 2020-05-01 | 168 | Арм240 | ГОСТ 34028-2016 | 5 | 168,4 | 168 | 1579 | 3345 | 180 | 10 | 3 | 1950 | 9 | 340 | 400 | 170 |  | B 789/BC | 0,03 | 14:12:29 | 0.1936 | 0.169 | 0.6231 | 0.0026 | 0.0124 | 0.0341 | 0.0163 | 0.0311 | 0.0016 | 0.0016 | 0.0006 | 0.0005 | 0.0007 | 0.0028 | 0.0031 | 0.0011 | 0.0068 | [7 empty] | -1
2884 | 11 | 12002888 | 2020-05-01 | 170,1 | Ст3сп | Контракт | 7 | 170,5 | 170.1 | 1563 | 3400 | 180 | 10 | 3 | 1950 | 9 | 360 | 420 | 170 |  | B 789/BC | 0,03 | 15:46:31 | 0.1977 | 0.185 | 0.7124 | 0.0014 | 0.0191 | 0.0428 | 0.0152 | 0.0291 | 0.0018 | 0.0016 | 0.0007 | 0.0006 | 0.001 | 0.003 | 0.0034 | 0.0005 | 0.0051 | [6 empty] | 0.329 | 1
2885 | 16 | 12002893 | 2020-05-01 | 163,8 | Ст3сп | Контракт | 12 | 164,2 | 163.8 | 1565 | 3536 | 180 | 10 | 3 | 1950 | 9 | 360 | 420 | 170 |  | B 789/BC | 0,03 | 19:40:00 | 0.1886 | 0.1943 | 0.7041 | 0.0034 | 0.0088 | 0.0359 | 0.0182 | 0.035 | 0.0015 | 0.0021 | 0.0007 | 0.0006 | 0.001 | 0.0027 | 0.0032 | 0.0004 | 0.0038 | [6 empty] | 0.318 | 2
2886 | 18 | 12002895 | 2020-05-01 | 163,8 | Ст3сп | Контракт | 14 | 164,2 | 163.8 | 1568 | 3591 | 180 | 10 | 3 | 1950 | 9 | 360 | 420 | 170 |  | B 789/BC | 0,01 | 21:11:52 | 0.194 | 0.1781 | 0.6937 | 0.0027 | 0.0106 | 0.0395 | 0.0182 | 0.0346 | 0.0014 | 0.0025 | 0.0006 | 0.0007 | 0.0008 | 0.0027 | 0.0043 | 0.0005 | 0.0035 | [6 empty] | 0.322 | -2
2887 | 25 | 12002902 | 2020-05-02 | 165,9 | 1008 | ASTM A510/A510М-18 / Контракт | 2 | 166,3 | 165.9 | 1585 | 3784 | 160 | 7 | 2 | 1950 | 6 | 175 | 220 | 95 |  |  |  | 3:30:45 | 0.0874 | 0.1887 | 0.457 | 0.0016 | 0.0104 | 0.0463 | 0.0229 | 0.0315 | 0.0014 | 0.0029 | 0.0006 | 0.0008 | 0.0007 | 0.002 | 0.003 | 0.0011 | 0.0035 | [7 empty] | 4
2888 | 27 | 12002904 | 2020-05-02 | 163,783 | 1008 | ASTM A510/A510М-18 / Контракт | 4 | 164,183 | 163.783 | 1580 | 3837 | 170 | 7 | 2 | 1950 | 6 | 185 | 230 | 100 |  |  |  | 5:19:04 | 0.0818 | 0.1774 | 0.47 | 0.0013 | 0.0073 | 0.0308 | 0.0158 | 0.0316 | 0.002 | 0.0014 | 0.0006 | 0.0013 | 0.0007 | 0.0019 | 0.0032 | 0.0007 | 0.0052 | [7 empty] | 4
2889 | 32 | 12002909 | 2020-05-02 | 163,296 | Арм500 | ГОСТ 34028-2016 | 4 | 163,696 | 163.296 | 1576 | 1480 | 180 | 7 | 2 | 2155 | 9 | 300 | 340 | 110 |  |  |  | 12:32:18 | 0.1876 | 0.157 | 0.4973 | 0.003 | 0.0131 | 0.0428 | 0.0184 | 0.0313 | 0.0013 | 0.004 | 0.0005 | 0.0004 | 0.0007 | 0.0023 | 0.0031 | 0.0008 | 0.0041 | [6 empty] | 0.284 | 2
2890 | 34 | 12002911 | 2020-05-02 | 163,296 | Арм500 | ГОСТ 34028-2016 | 6 | 163,696 | 163.296 | 1577 | 1537 | 180 | 7 | 2 | 2155 | 9 | 300 | 340 | 110 |  |  |  | 14:02:56 | 0.1894 | 0.1571 | 0.4992 | 0.0025 | 0.0149 | 0.041 | 0.0165 | 0.0276 | 0.0017 | 0.0024 | 0.0005 |  | 0.0007 | 0.0024 | 0.0023 | 0.0008 | 0.0032 | [6 empty] | 0.285 | 2
2891 | 36 | 12002913 | 2020-05-02 | 162,981 | Арм500 | ГОСТ 34028-2016 | 8 | 163,381 | 162.981 | 1571 | 1601 | 180 | 7 | 2 | 2155 | 9 | 300 | 340 | 110 |  |  |  | 15:29:19 | 0.1896 | 0.1487 | 0.5003 | 0.0022 | 0.0102 | 0.0379 | 0.0154 | 0.0336 | 0.0013 | 0.0017 | 0.0005 | 0.0004 | 0.0007 | 0.0023 | 0.0025 | 0.0008 | 0.0045 | [6 empty] | 0.285 | 3
2892 | 41 | 12002918 | 2020-05-03 | 169,344 | Арм500 | ГОСТ 34028-2016 | 2 | 169,744 | 169.344 | 1583 | 1779 | 180 | 7 | 2 | 2155 | 8 | 260 | 320 | 100 |  | B 789/BC | 0,03 | 1:16:46 | 0.2019 | 0.1542 | 0.5148 | 0.0041 | 0.0183 | 0.041 | 0.0169 | 0.034 | 0.0011 | 0.003 | 0.0005 | 0.0006 | 0.0008 | 0.0025 | 0.0028 | 0.0006 | 0.0043 | [6 empty] | 0.3 | 2
2893 | 43 | 12002920 | 2020-05-03 | 169,344 | Арм500 | ГОСТ 34028-2016 | 4 | 169,744 | 169.344 | 1581 | 1836 | 180 | 7 | 2 | 2155 | 9 | 290 | 320 | 100 |  | B 789/BC | 0,03 | 2:54:28 | 0.2118 | 0.147 | 0.5118 | 0.0018 | 0.0146 | 0.0378 | 0.0149 | 0.0311 | 0.0014 | 0.0025 | 0.0006 | 0.0002 | 0.0008 | 0.0026 | 0.0027 | 0.0006 | 0.0041 | [6 empty] | 0.309 | -1
2894 | 50 | 12002927 | 2020-05-03 | 169,344 | Арм500 | ГОСТ 34028-2016 | 11 | 169,744 | 169.344 | 1574 | 2033 | 180 | 7 | 2 | 2155 | 9 | 300 | 350 | 110 |  | B 789/BC | 0,02 | 8:14:58 | 0.1906 | 0.1564 | 0.5048 | 0.0031 | 0.0105 | 0.0301 | 0.0142 | 0.029 | 0.0012 | 0.0024 | 0.0004 | 0.0003 | 0.0007 | 0.002 | 0.0024 | 0.0009 | 0.0036 | [6 empty] | 0.285 | 1
2895 | 52 | 12002929 | 2020-05-03 | 166,32 | Арм500 | ГОСТ 34028-2016 | 13 | 166,72 | 166.32 | 1573 | 2090 | 180 | 7 | 2 | 2155 | 9 | 300 | 350 | 110 |  | B 789/BC | 0,02 | 9:43:39 | 0.1916 | 0.1524 | 0.5102 | 0.0053 | 0.0147 | 0.0311 | 0.0151 | 0.034 | 0.0014 | 0.0016 | 0.0005 | 0.0006 | 0.0007 | 0.0024 | 0.0024 | 0.001 | 0.0039 | [6 empty] | 0.287 | 4
2896 | 57 | 12002934 | 2020-05-03 | 166,32 | Арм500 | ГОСТ 34028-2016 | 18 | 166,72 | 166.32 | 1573 | 2223 | 180 | 7 | 2 | 2155 | 9 | 300 | 350 | 110 |  | B 789/BC | 0,02 | 13:18:35 | 0.1864 | 0.1606 | 0.5155 | 0.0063 | 0.0077 | 0.032 | 0.017 | 0.033 | 0.0012 | 0.0017 | 0.0006 | 0.0005 | 0.0006 | 0.0018 | 0.003 | 0.0004 | 0.0044 | [6 empty] | 0.283 | -2
2897 | 59 | 12002936 | 2020-05-03 | 166,32 | Арм500 | ГОСТ 34028-2016 | 20 | 166,72 | 166.32 | 1569 | 2278 | 180 | 7 | 2 | 2155 | 9 | 300 | 350 | 110 |  | B 789/BC | 0,02 | 14:49:55 | 0.1924 | 0.1554 | 0.5018 | 0.0031 | 0.0129 | 0.0373 | 0.0154 | 0.0331 | 0.0016 | 0.0017 | 0.0006 | 0.0006 | 0.0007 | 0.0019 | 0.0027 | 0.0009 | 0.0039 | [6 empty] | 0.287 | 2
2898 | 61 | 12002938 | 2020-05-03 | 163,296 | Арм500 | ГОСТ 34028-2016 | 22 | 163,696 | 163.296 | 1578 | 2332 | 180 | 7 | 2 | 2155 | 9 | 300 | 350 | 110 |  | B 789/BC | 0,02 | 16:21:03 | 0.1873 | 0.1508 | 0.5175 | 0.0028 | 0.0122 | 0.0432 | 0.0153 | 0.0284 | 0.0015 | 0.0018 | 0.0006 | 0.0008 | 0.0008 | 0.002 | 0.0023 | 0.0008 | 0.0035 | [6 empty] | 0.286 | -3
2899 | 1 | 12002878 | 2020-05-01 | 163,8 | Арм240 | ГОСТ 34028-2016 | 5 | 164,2 | 163.8 | 1573 | 3123 | 165 | 10 | 3 | 1950 | 9 | 320 | 400 | 170 |  | B 789/BC | 0,02 | 3:22:05 | 0.1896 | 0.1637 | 0.5122 | 0.0061 | 0.0225 | 0.0386 | 0.0198 | 0.0341 | 0.0013 | 0.0023 | 0.0005 | 0.0003 | 0.0007 | 0.0021 | 0.0032 | 0.0011 | 0.0046 | [7 empty] | 2
2900 | 4 | 12002882 | 2020-05-01 | 107,428 | Арм240 | ГОСТ 34028-2016 | 2 | 135,828 | 135.428 | 1579 | 3209 | 180 | 7 | 2 | 1950 | 9 | 200 | 250 | 110 |  | B 789/BC | 0,01 | 7:50:24 | 0.1863 | 0.154 | 0.5035 | 0.0045 | 0.0105 | 0.0332 | 0.014 | 0.0262 | 0.0014 | 0.0013 | 0.0005 | 0.0002 | 0.0006 | 0.002 | 0.0025 | 0.001 | 0.005 | [7 empty] | 2
2901 | 10 | 12002887 | 2020-05-01 | 161,7 | Ст3сп | Контракт | 6 | 162,1 | 161.7 | 1568 | 3373 | 180 | 10 | 3 | 1950 | 9 | 360 | 410 | 170 |  | B 789/BC | 0,03 | 14:59:52 | 0.2064 | 0.1837 | 0.6842 | 0.0014 | 0.0133 | 0.0443 | 0.016 | 0.0319 | 0.0015 | 0.0015 | 0.0006 | 0.0007 | 0.0009 | 0.0025 | 0.0033 | 0.0011 | 0.0056 | [6 empty] | 0.333 | 0
2902 | 17 | 12002894 | 2020-05-01 | 165,9 | Ст3сп | Контракт | 13 | 166,3 | 165.9 | 1566 | 3564 | 180 | 10 | 3 | 1950 | 9 | 360 | 420 | 170 |  | B 789/BC | 0,03 | 20:35:13 | 0.1906 | 0.1861 | 0.7019 | 0.0031 | 0.0107 | 0.0401 | 0.0171 | 0.0333 | 0.0013 | 0.0021 | 0.0007 | 0.0008 | 0.0009 | 0.0028 | 0.0028 | 0.0004 | 0.0036 | [6 empty] | 0.32 | -1
2903 | 19 | 12002896 | 2020-05-01 | 174,3 | Ст3сп | Контракт | 15 | 174,7 | 174.3 | 1566 | 3620 | 180 | 10 | 3 | 1950 | 9 | 360 | 420 | 170 |  | B 789/BC | 0,01 | 22:02:33 | 0.196 | 0.1815 | 0.6893 | 0.0024 | 0.0093 | 0.0403 | 0.018 | 0.0342 | 0.0014 | 0.0027 | 0.0007 | 0.0009 | 0.0008 | 0.0027 | 0.0029 | 0.0005 | 0.0056 | [6 empty] | 0.324 | 1
2904 | 24 | 12002901 | 2020-05-02 | 161,7 | 1008 | ASTM A510/A510М-18 / Контракт | 1 | 162,7 | 162.3 | 1591 | 3757 | 150 | 7 | 2 | 1950 | 6 | 165 | 200 | 90 |  |  |  | 2:39:26 | 0.0929 | 0.1846 | 0.4589 | 0.0019 | 0.0089 | 0.0442 | 0.0535 | 0.0387 | 0.0017 | 0.009 | 0.0006 | 0.0007 | 0.0007 | 0.0021 | 0.0032 | 0.001 | 0.0052 | [7 empty] | 3
2905 | 26 | 12002903 | 2020-05-02 | 151,2 | 1008 | ASTM A510/A510М-18 / Контракт | 3 | 151,6 | 151.2 | 1580 | 3809 | 165 | 7 | 2 | 1950 | 6 | 175 | 215 | 95 |  |  |  | 4:26:27 | 0.0818 | 0.1784 | 0.4759 | 0.0018 | 0.0089 | 0.0343 | 0.017 | 0.0296 | 0.0019 | 0.0017 | 0.0006 | 0.0006 | 0.0007 | 0.0019 | 0.0029 | 0.0008 | 0.0048 | [7 empty] | 2
2906 | 33 | 12002910 | 2020-05-02 | 163,296 | Арм500 | ГОСТ 34028-2016 | 5 | 163,696 | 163.296 | 1562 | 1510 | 180 | 7 | 2 | 2155 | 9 | 300 | 340 | 110 |  |  |  | 13:19:22 | 0.1948 | 0.1554 | 0.5093 | 0.0025 | 0.0173 | 0.0487 | 0.0199 | 0.0344 | 0.0014 | 0.0049 | 0.0005 | 0.0004 | 0.0007 | 0.0024 | 0.003 | 0.0008 | 0.0049 | [6 empty] | 0.295 | 5
2907 | 35 | 12002912 | 2020-05-02 | 169,344 | Арм500 | ГОСТ 34028-2016 | 7 | 169,744 | 169.344 | 1575 | 1567 | 180 | 7 | 2 | 2155 | 9 | 300 | 340 | 110 |  |  |  | 14:47:35 | 0.1884 | 0.1545 | 0.5029 | 0.002 | 0.0121 | 0.0405 | 0.0159 | 0.0275 | 0.0013 | 0.0018 | 0.0005 | 0.0001 | 0.0007 | 0.0024 | 0.0025 | 0.0007 | 0.0041 | [6 empty] | 0.284 | 3
2908 | 66 | 12002943 | 2020-05-03 | 169,344 | Арм500 | ГОСТ 34028-2016 | 27 | 169,744 | 169.344 | 1568 |  | 180 | 7 | 2 | 2155 | 9 | 290 | 320 | 100 |  |  |  | 20:04:14 | 0.19 | 0.1497 | 0.5036 | 0.0045 | 0.0207 | 0.0417 | 0.0125 | 0.0259 | 0.0012 | 0.0017 | 0.0007 | 0.0001 | 0.0007 | 0.0021 | 0.0029 | 0.0008 | 0.004 | [6 empty] | 0.286 | 3
2909 | 68 | 12002945 | 2020-05-03 | 160,272 | Арм500 | ГОСТ 34028-2016 | 29 | 160,672 | 160.272 | 1572 |  | 180 | 11 | 2 | 2155 | 9 | 290 | 320 | 100 |  |  |  | 21:55:35 | 0.1903 | 0.165 | 0.498 | 0.0016 | 0.0162 | 0.0537 | 0.0209 | 0.0321 | 0.0014 | 0.0021 | 0.0007 | 0.0004 | 0.0008 | 0.0022 | 0.003 | 0.0008 | 0.0047 | [6 empty] | 0.288 | 1
2910 | 75 | 12002952 | 2020-05-04 | 163,296 | Арм500 | ГОСТ 34028-2016 | 36 | 163,696 | 163.296 | 1568 | 2498 | 180 | 11 | 2 | 2155 | 9 | 290 | 320 | 100 |  |  |  | 3:53:01 | 0.1862 | 0.1915 | 0.6997 | 0.0051 | 0.0093 | 0.0546 | 0.0225 | 0.0296 | 0.0016 | 0.0023 | 0.0007 | 0.0006 | 0.0008 | 0.0024 | 0.0027 | 0.0006 | 0.0064 | [6 empty] | 0.318 | 0
2911 | 77 | 12002954 | 2020-05-04 | 163,296 | Арм500 | ГОСТ 34028-2016 | 38 | 163,696 | 163.296 | 1571 | 2543 | 180 | 11 | 2 | 2155 | 9 | 290 | 320 | 100 |  |  |  | 5:32:48 | 0.201 | 0.1862 | 0.7002 | 0.0029 | 0.0107 | 0.0495 | 0.0197 | 0.0294 | 0.0014 | 0.0024 | 0.0007 | 0.0007 | 0.0008 | 0.0028 | 0.003 | 0.0012 | 0.0046 | [6 empty] | 0.332 | 0
2912 | 84 | 12002961 | 2020-05-04 | 166,32 | 25Г2С | ГОСТ 5781-82 | 2 | 166,72 | 166.32 | 1585 | 2716 | 180 | 7 | 2 | 2155 | 9 | 210 | 230 | 75 |  | B 789/BC | 0,02 | 12:03:14 | 0.2733 | 0.5673 | 1.5174 | 0.0025 | 0.0127 | 0.0461 | 0.0183 | 0.0389 | 0.0014 | 0.0019 | 0.0009 | 0.0011 | 0.0022 | 0.0055 | 0.0042 | 0.0007 | 0.0055 | [6 empty] | 0.583 | 2
2913 | 86 | 12002963 | 2020-05-04 | 166,32 | 25Г2С | ГОСТ 5781-82 | 4 | 166,72 | 166.32 | 1559 | 2773 | 180 | 7 | 2 | 2155 | 9 | 210 | 230 | 75 |  | B 789/BC | 0,02 | 13:57:07 | 0.2818 | 0.5847 | 1.5312 | 0.0023 | 0.0144 | 0.0465 | 0.0194 | 0.0327 | 0.0016 | 0.0028 | 0.0009 | 0.0009 | 0.0022 | 0.0055 | 0.0045 | 0.0007 | 0.007 | [6 empty] | 0.595 | 0
2914 | 91 | 12002968 | 2020-05-04 | 163,296 | 25Г2С | ГОСТ 5781-82 | 9 | 163,696 | 163.296 | 1558 | 2918 | 180 | 7 | 2 | 2155 | 9 | 210 | 230 | 75 |  | B 789/BC | 0,02 | 18:04:42 | 0.2675 | 0.5693 | 1.5266 | 0.0031 | 0.0092 | 0.0484 | 0.0241 | 0.0371 | 0.0015 | 0.0048 | 0.0008 | 0.0014 | 0.0023 | 0.0052 | 0.004 | 0.0009 | 0.0056 | [6 empty] | 0.579 | 3
2915 | 93 | 12002970 | 2020-05-04 | 161,7 | Ст3сп | Контракт | 1 | 162,7 | 162.3 | 1581 | 3898 | 165 | 10 | 3 | 1950 | 9 | 350 | 400 | 200 |  | B 789/BC | 0,12 | 21:56:32 | 0.1891 | 0.1736 | 0.7159 | 0.0068 | 0.008 | 0.0349 | 0.0135 | 0.0317 | 0.0014 | 0.002 | 0.0006 | 0.0006 | 0.0008 | 0.0023 | 0.0026 | 0.0013 | 0.0045 | [6 empty] | 0.319 | -3
2916 | 100 | 12002977 | 2020-05-05 | 159,6 | Ст3сп | Контракт | 8 | 160 | 159.6 | 1574 | 4087 | 165 | 10 | 3 | 1950 | 9 | 350 | 400 | 200 |  | B 789/BC | 0,02 | 3:40:38 | 0.1953 | 0.1901 | 0.7163 | 0.0035 | 0.0126 | 0.0411 | 0.0186 | 0.0279 | 0.0015 | 0.0044 | 0.0007 | 0.0006 | 0.0009 | 0.0025 | 0.0024 | 0.0008 | 0.0056 | [6 empty] | 0.327 | -2
2917 | 42 | 12002919 | 2020-05-03 | 166,32 | Арм500 | ГОСТ 34028-2016 | 3 | 166,72 | 166.32 | 1585 | 1806 | 180 | 7 | 2 | 2155 | 8 | 300 | 320 | 150 |  | B 789/BC | 0,03 | 2:04:02 | 0.1852 | 0.1558 | 0.5031 | 0.0021 | 0.0167 | 0.0421 | 0.016 | 0.0323 | 0.0011 | 0.0026 | 0.0004 | 0.0002 | 0.0008 | 0.0022 | 0.0028 | 0.0007 | 0.0034 | [6 empty] | 0.282 | 1
2918 | 44 | 12002921 | 2020-05-03 | 163,296 | Арм500 | ГОСТ 34028-2016 | 5 | 163,696 | 163.296 | 1580 | 1864 | 180 | 7 | 2 | 2155 | 9 | 290 | 320 | 150 |  | B 789/BC | 0,03 | 3:53:03 | 0.198 | 0.1611 | 0.5071 | 0.0028 | 0.0074 | 0.0271 | 0.0138 | 0.027 | 0.0013 | 0.0016 | 0.0004 |  | 0.0007 | 0.002 | 0.0032 | 0.0008 | 0.0039 | [6 empty] | 0.291 | 0
2919 | 49 | 12002926 | 2020-05-03 | 169,344 | Арм500 | ГОСТ 34028-2016 | 10 | 169,744 | 169.344 | 1575 | 2006 | 180 | 7 | 2 | 2155 | 9 | 300 | 350 | 110 |  | B 789/BC | 0,03 | 7:24:39 | 0.1864 | 0.1641 | 0.5196 | 0.0022 | 0.0104 | 0.0398 | 0.0157 | 0.0295 | 0.0012 | 0.0021 | 0.0004 | 0.0013 | 0.0007 | 0.0021 | 0.0023 | 0.001 | 0.0034 | [6 empty] | 0.285 | -1
2920 | 51 | 12002928 | 2020-05-03 | 163,296 | Арм500 | ГОСТ 34028-2016 | 12 | 163,696 | 163.296 | 1575 | 2060 | 180 | 7 | 2 | 2155 | 9 | 300 | 350 | 110 |  | B 789/BC | 0,03 | 9:00:38 | 0.193 | 0.1575 | 0.5045 | 0.0026 | 0.0121 | 0.0312 | 0.0137 | 0.0249 | 0.0014 | 0.0019 | 0.0005 | 0.0002 | 0.0008 | 0.0021 | 0.0026 | 0.0007 | 0.0045 | [6 empty] | 0.287 | 3
2921 | 58 | 12002935 | 2020-05-03 | 163,296 | Арм500 | ГОСТ 34028-2016 | 19 | 163,696 | 163.296 | 1571 | 2250 | 180 | 7 | 2 | 2155 | 9 | 300 | 350 | 110 |  | B 789/BC | 0,02 | 14:05:13 | 0.1852 | 0.1493 | 0.5026 | 0.0044 | 0.0128 | 0.0314 | 0.0136 | 0.0299 | 0.0016 | 0.0013 | 0.0006 | 0.0005 | 0.0007 | 0.0021 | 0.0028 | 0.0006 | 0.0037 | [6 empty] | 0.279 | 2
2922 | 60 | 12002937 | 2020-05-03 | 169,344 | Арм500 | ГОСТ 34028-2016 | 21 | 169,744 | 169.344 | 1572 | 2305 | 180 | 7 | 2 | 2155 | 9 | 300 | 350 | 110 |  | B 789/BC | 0,02 | 15:30:49 | 0.1806 | 0.1509 | 0.4996 | 0.0037 | 0.0171 | 0.0479 | 0.0177 | 0.032 | 0.0015 | 0.0022 | 0.0006 | 0.0007 | 0.0006 | 0.002 | 0.0031 | 0.0009 | 0.0027 | [6 empty] | 0.278 | 1
2923 | 67 | 12002944 | 2020-05-03 | 166,32 | Арм500 | ГОСТ 34028-2016 | 28 | 166,72 | 166.32 | 1568 |  | 180 | 11 | 2 | 2155 | 9 | 290 | 320 | 100 |  |  |  | 20:57:29 | 0.1866 | 0.1602 | 0.5035 | 0.0025 | 0.0163 | 0.0597 | 0.0236 | 0.028 | 0.0014 | 0.0021 | 0.0007 | 0.0001 | 0.0007 | 0.0022 | 0.0028 | 0.0007 | 0.0042 | [6 empty] | 0.287 | 2
2924 | 69 | 12002946 | 2020-05-03 | 160,272 | Арм500 | ГОСТ 34028-2016 | 30 | 160,672 | 160.272 | 1575 |  | 180 | 11 | 2 | 2155 | 9 | 290 | 320 | 100 |  |  |  | 22:45:57 | 0.1925 | 0.1579 | 0.5023 | 0.0028 | 0.0127 | 0.0492 | 0.0189 | 0.0338 | 0.0012 | 0.0026 | 0.0006 | 0.0003 | 0.0007 | 0.0019 | 0.0031 | 0.0007 | 0.0039 | [6 empty] | 0.29 | 4
2925 | 74 | 12002951 | 2020-05-04 | 160,272 | Арм500 | ГОСТ 34028-2016 | 35 | 160,672 | 160.272 | 1567 | 2477 | 180 | 11 | 2 | 2155 | 9 | 290 | 320 | 100 |  |  |  | 3:05:45 | 0.1871 | 0.1764 | 0.7079 | 0.0022 | 0.0115 | 0.0547 | 0.0228 | 0.0334 | 0.0016 | 0.0026 | 0.0007 | 0.0006 | 0.0008 | 0.0026 | 0.0039 | 0.0006 | 0.0035 | [6 empty] | 0.321 | 1
2926 | 76 | 12002953 | 2020-05-04 | 163,296 | Арм500 | ГОСТ 34028-2016 | 37 | 163,696 | 163.296 | 1569 | 2522 | 180 | 11 | 2 | 2155 | 9 | 290 | 320 | 100 |  |  |  | 4:55:19 | 0.1875 | 0.1864 | 0.6972 | 0.0022 | 0.0102 | 0.0534 | 0.0194 | 0.0278 | 0.0014 | 0.0018 | 0.0007 | 0.0003 | 0.0008 | 0.0028 | 0.003 | 0.0008 | 0.0054 | [6 empty] | 0.318 | 1
2927 | 83 | 12002960 | 2020-05-04 | 166,32 | 25Г2С | ГОСТ 5781-82 | 1 | 167,62 | 167.22 | 1572 | 2689 | 165 | 7 | 1 | 2155 | 9 | 170 | 180 | 60 |  | B 789/BC | 0,15 | 11:16:37 | 0.2622 | 0.606 | 1.515 | 0.0013 | 0.0132 | 0.0454 | 0.0252 | 0.0353 | 0.0015 | 0.0024 | 0.0009 | 0.001 | 0.0024 | 0.0056 | 0.0052 | 0.0008 | 0.0059 | [6 empty] | 0.575 | -1
2928 | 85 | 12002962 | 2020-05-04 | 169,344 | 25Г2С | ГОСТ 5781-82 | 3 | 169,744 | 169.344 | 1557 | 2743 | 180 | 7 | 2 | 2155 | 9 | 210 | 230 | 75 |  | B 789/BC | 0,02 | 13:01:24 | 0.2749 | 0.582 | 1.5232 | 0.0023 | 0.0144 | 0.0465 | 0.0173 | 0.0333 | 0.0014 | 0.0019 | 0.0009 | 0.001 | 0.0024 | 0.0057 | 0.0045 | 0.0008 | 0.007 | [6 empty] | 0.587 | 3
2929 | 92 | 12002969 | 2020-05-04 | 153,151 | 25Г2С | ГОСТ 5781-82 | 10 | 161,251 | 160.851 | 1560 | 2945 | 180 | 7 | 2 | 2155 | 9 | 210 | 230 | 90 |  | B 789/BC | 0,03 | 18:50:17 | 0.2722 | 0.5833 | 1.5174 | 0.0031 | 0.0084 | 0.04 | 0.0195 | 0.0306 | 0.0016 | 0.0034 | 0.0008 | 0.0013 | 0.0021 | 0.0052 | 0.004 | 0.001 | 0.0062 | [6 empty] | 0.583 | -3
2930 | 94 | 12002971 | 2020-05-04 | 161,7 | Ст3сп | Контракт | 2 | 162,1 | 161.7 | 1576 | 3925 | 165 | 10 | 3 | 1950 | 9 | 300 | 400 | 200 |  | B 789/BC | 0,02 | 22:40:50 | 0.1913 | 0.1978 | 0.7218 | 0.0054 | 0.0135 | 0.04 | 0.0171 | 0.0289 | 0.0018 | 0.0023 | 0.0007 | 0.0005 | 0.0009 | 0.003 | 0.0023 | 0.0008 | 0.0035 | [6 empty] | 0.324 | 2
2931 | 99 | 12002976 | 2020-05-05 | 161,7 | Ст3сп | Контракт | 7 | 162,3 | 161.9 | 1574 | 4059 | 165 | 10 | 3 | 1950 | 9 | 350 | 400 | 200 |  | B 789/BC | 0,02 | 3:01:29 | 0.2002 | 0.194 | 0.7391 | 0.0054 | 0.0222 | 0.0456 | 0.0173 | 0.0307 | 0.0013 | 0.0024 | 0.0007 | 0.0006 | 0.001 | 0.003 | 0.0027 | 0.0008 | 0.0036 | [6 empty] | 0.337 | -6
2932 | 101 | 12002978 | 2020-05-05 | 157,5 | Ст3сп | Контракт | 9 | 157,9 | 157.5 | 1576 | 4114 | 165 | 10 | 3 | 1950 | 9 | 350 | 400 | 200 |  | B 789/BC | 0,02 | 4:20:48 | 0.1974 | 0.1853 | 0.7271 | 0.0035 | 0.0162 | 0.0449 | 0.0227 | 0.0304 | 0.0014 | 0.0057 | 0.0007 | 0.0004 | 0.0009 | 0.0027 | 0.0028 | 0.0008 | 0.0038 | [6 empty] | 0.333 | 0
2933 | 108 | 12002985 | 2020-05-05 | 157,5 | Ст3сп | Контракт | 16 | 157,9 | 157.5 | 1582 | 4309 | 185 | 11 | 3 | 1950 | 9 | 340 | 420 | 170 |  | B 789/BC | 0,03 | 9:39:18 | 0.1888 | 0.1912 | 0.72 | 0.0032 | 0.0088 | 0.0387 | 0.0194 | 0.0316 | 0.0016 | 0.0024 | 0.0004 | 0.0009 | 0.0006 | 0.0024 | 0.002 | 0.0009 | 0.0044 | [6 empty] | 0.321 | 2
2934 | 110 | 12002987 | 2020-05-05 | 159,6 | Ст3сп | Контракт | 18 | 160 | 159.6 | 1569 | 4362 | 185 | 11 | 3 | 1950 | 9 | 340 | 420 | 170 |  | B 789/BC | 0,03 | 11:15:52 | 0.1868 | 0.1965 | 0.7134 | 0.0013 | 0.0118 | 0.0475 | 0.0196 | 0.0359 | 0.0013 | 0.0024 | 0.0005 | 0.0012 | 0.0007 | 0.0027 | 0.0021 | 0.0008 | 0.0054 | [6 empty] | 0.32 | 1
2935 | 102 | 12002979 | 2020-05-05 | 170,1 | Ст3сп | Контракт | 10 | 170,5 | 170.1 | 1572 | 4141 | 165 | 10 | 3 | 1950 | 9 | 350 | 400 | 200 |  | B 789/BC | 0,02 | 5:21:47 | 0.1987 | 0.2052 | 0.7067 | 0.0027 | 0.0144 | 0.0466 | 0.0155 | 0.0247 | 0.0014 | 0.0021 | 0.0007 | 0.0003 | 0.001 | 0.0024 | 0.0029 | 0.0008 | 0.0042 | [6 empty] | 0.329 | 1
2936 | 109 | 12002986 | 2020-05-05 | 165,9 | Ст3сп | Контракт | 17 | 166,3 | 165.9 | 1573 | 4336 | 185 | 11 | 3 | 1950 | 9 | 340 | 420 | 170 |  | B 789/BC | 0,03 | 10:20:43 | 0.1925 | 0.1961 | 0.7028 | 0.002 | 0.0134 | 0.0448 | 0.0174 | 0.0313 | 0.0014 | 0.0019 | 0.0004 | 0.0009 | 0.0008 | 0.0026 | 0.0026 | 0.0009 | 0.0042 | [6 empty] | 0.323 | 0
2937 | 111 | 12002988 | 2020-05-05 | 168 | Ст3сп | Контракт | 19 | 168,4 | 168 | 1570 | 4391 | 185 | 11 | 3 | 1950 | 9 | 360 | 420 | 170 |  | B 789/BC | 0,03 | 11:50:40 | 0.1928 | 0.1948 | 0.7092 | 0.0011 | 0.0136 | 0.0435 | 0.0177 | 0.0321 | 0.0014 | 0.0018 | 0.0004 | 0.0012 | 0.0008 | 0.0024 | 0.0023 | 0.0006 | 0.0048 | [6 empty] | 0.324 | 1
2938 | 116 | 12002993 | 2020-05-05 | 163,8 | Ст3сп | Контракт | 24 | 164,2 | 163.8 | 1570 | 4528 | 185 | 11 | 3 | 1950 | 9 | 340 | 420 | 170 |  | B 789/BC | 0,03 | 15:43:43 | 0.1918 | 0.2053 | 0.7063 | 0.0015 | 0.0104 | 0.0416 | 0.0172 | 0.0249 | 0.0018 | 0.0015 | 0.0003 | 0.0011 | 0.0008 | 0.0022 | 0.0038 | 0.0009 | 0.0045 | [6 empty] | 0.321 | -2
2939 | 118 | 12002995 | 2020-05-05 | 163,8 | Ст3сп | Контракт | 26 | 164,2 | 163.8 | 1570 | 4584 | 185 | 11 | 3 | 1950 | 9 | 340 | 420 | 170 |  | B 789/BC | 0,03 | 17:13:11 | 0.2011 | 0.1736 | 0.6921 | 0.0023 | 0.0114 | 0.0451 | 0.0162 | 0.0301 | 0.0014 | 0.0014 | 0.0003 | 0.001 | 0.0007 | 0.002 | 0.002 | 0.0006 | 0.0047 | [6 empty] | 0.329 | -2
2940 | 125 | 12003002 | 2020-05-05 | 168 | Ст3сп | Контракт | 33 | 168,4 | 168 | 1571 | 4775 | 185 | 11 | 3 | 1950 | 9 | 340 | 420 | 170 |  | B 789/BC | 0,02 | 22:47:11 | 0.192 | 0.2212 | 0.7031 | 0.0015 | 0.0089 | 0.0341 | 0.0137 | 0.0346 | 0.0018 | 0.0009 | 0.0003 | 0.0005 | 0.0009 | 0.0018 | 0.0029 | 0.0006 | 0.0039 | [6 empty] | 0.32 | -1
2941 | 127 | 12003004 | 2020-05-05 | 165,9 | Ст3сп | Контракт | 35 | 166,3 | 165.9 | 1565 | 4830 | 185 | 11 | 3 | 1950 | 9 | 340 | 420 | 170 |  | B 789/BC | 0,02 | 0:18:06 | 0.1918 | 0.2206 | 0.7043 | 0.0023 | 0.0096 | 0.0394 | 0.0176 | 0.0285 | 0.0014 | 0.0014 | 0.0003 | 0.0009 | 0.0009 | 0.0019 | 0.0023 | 0.0008 | 0.0031 | [6 empty] | 0.321 | 2
2942 | 134 | 12003011 | 2020-05-06 | 157,5 | Ст3сп | Контракт | 3 | 158,25 | 157.85 | 1569 | 5027 | 165 | 11 | 3 | 1950 | 9 | 330 | 420 | 180 |  |  |  | 8:14:21 | 0.1876 | 0.1808 | 0.7048 | 0.0019 | 0.0097 | 0.0411 | 0.017 | 0.0333 | 0.0015 | 0.0025 | 0.0003 | 0.0008 | 0.0007 | 0.0022 | 0.0021 | 0.0007 | 0.0048 | [6 empty] | 0.318 | -1
2943 | 136 | 12003013 | 2020-05-06 | 157,5 | Ст3сп | ГОСТ 380-2005 | 5 | 157,9 | 157.5 | 1570 | 5092 | 165 | 11 | 3 | 1950 | 9 | 330 | 420 | 180 |  |  |  | 9:53:50 | 0.176 | 0.1833 | 0.5341 | 0.0022 | 0.0104 | 0.0381 | 0.0162 | 0.0289 | 0.0015 | 0.0023 | 0.0003 | 0.0005 | 0.0006 | 0.0019 | 0.002 | 0.0005 | 0.006 | [7 empty] | 2
2944 | 117 | 12002994 | 2020-05-05 | 163,8 | Ст3сп | Контракт | 25 | 164,2 | 163.8 | 1570 | 4557 | 185 | 11 | 3 | 1950 | 9 | 340 | 420 | 170 |  | B 789/BC | 0,03 | 16:28:01 | 0.1885 | 0.1979 | 0.7106 | 0.002 | 0.0127 | 0.047 | 0.0168 | 0.0313 | 0.0015 | 0.0019 | 0.0004 | 0.0011 | 0.0008 | 0.0025 | 0.0027 | 0.0007 | 0.0042 | [6 empty] | 0.32 | -1
2945 | 119 | 12002996 | 2020-05-05 | 161,7 | Ст3сп | Контракт | 27 | 162,1 | 161.7 | 1570 | 4612 | 185 | 11 | 3 | 1950 | 9 | 340 | 420 | 170 |  | B 789/BC | 0,03 | 17:57:05 | 0.1943 | 0.195 | 0.7229 | 0.0019 | 0.0136 | 0.0511 | 0.0167 | 0.0364 | 0.0013 | 0.0015 | 0.0004 | 0.0011 | 0.0008 | 0.0025 | 0.0027 | 0.0008 | 0.0038 | [6 empty] | 0.329 | 1
2946 | 124 | 12003001 | 2020-05-05 | 159,6 | Ст3сп | Контракт | 32 | 160 | 159.6 | 1569 | 4748 | 185 | 11 | 3 | 1950 | 9 | 340 | 420 | 170 |  | B 789/BC | 0,02 | 23:07:46 | 0.2056 | 0.1997 | 0.6614 | 0.0016 | 0.0083 | 0.0334 | 0.0191 | 0.0375 | 0.0015 | 0.0017 | 0.0003 | 0.0009 | 0.0008 | 0.0018 | 0.0022 | 0.0006 | 0.0049 | [6 empty] | 0.327 | 4
2947 | 126 | 12003003 | 2020-05-05 | 168 | Ст3сп | Контракт | 34 | 168,4 | 168 | 1567 | 4803 | 185 | 11 | 3 | 1950 | 9 | 340 | 420 | 170 |  | B 789/BC | 0,02 | 23:34:47 | 0.1991 | 0.1902 | 0.6859 | 0.0016 | 0.008 | 0.0271 | 0.0058 | 0.0108 | 0.0007 | 0.0006 | 0.0003 |  | 0.0007 | 0.0018 | 0.0021 | 0.0006 | 0.0036 | [6 empty] | 0.32 | 4
2948 | 128 | 12003005 | 2020-05-06 | 163,8 | Ст3сп | Контракт | 36 | 164,2 | 163.8 | 1565 | 4857 | 185 | 11 | 3 | 1950 | 9 | 340 | 420 | 170 |  | B 789/BC | 0,02 | 1:05:08 | 0.2042 | 0.1956 | 0.7061 | 0.0029 | 0.0143 | 0.0473 | 0.0219 | 0.0341 | 0.0012 | 0.0045 | 0.0004 | 0.0008 | 0.0008 | 0.0021 | 0.0021 | 0.0008 | 0.0046 | [6 empty] | 0.336 | 0
2949 | 133 | 12003010 | 2020-05-06 | 161,7 | Ст3сп | Контракт | 2 | 162,1 | 161.7 | 1573 | 4996 | 165 | 11 | 3 | 1950 | 9 | 320 | 420 | 180 |  |  |  | 7:26:07 | 0.1951 | 0.1756 | 0.6867 | 0.0014 | 0.0119 | 0.0433 | 0.0172 | 0.0307 | 0.0017 | 0.0017 | 0.0003 | 0.0011 | 0.0006 | 0.0017 | 0.0021 | 0.0006 | 0.0036 | [6 empty] | 0.322 | -1
2950 | 135 | 12003012 | 2020-05-06 | 153,3 | Ст3сп | ГОСТ 380-2005 | 4 | 153,7 | 153.3 | 1571 | 5061 | 165 | 11 | 3 | 1950 | 9 | 330 | 420 | 180 |  |  |  | 9:07:23 | 0.1961 | 0.2052 | 0.6662 | 0.0027 | 0.0116 | 0.0402 | 0.0186 | 0.0411 | 0.0016 | 0.002 | 0.0003 | 0.001 | 0.0009 | 0.0021 | 0.0035 | 0.0004 | 0.0063 | [7 empty] | 2
2951 | 142 | 12003019 | 2020-05-06 | 165,9 | Ст3сп | Контракт | 11 | 166,3 | 165.9 | 1566 | 5271 | 165 | 11 | 3 | 1950 | 9 | 330 | 420 | 180 |  |  |  | 14:41:17 | 0.186 | 0.1863 | 0.6959 | 0.0024 | 0.0173 | 0.0419 | 0.0163 | 0.027 | 0.0014 | 0.0014 | 0.0003 | 0.0006 | 0.0006 | 0.0023 | 0.0024 | 0.0008 | 0.0059 | [6 empty] | 0.314 | -5
2952 | 144 | 12003021 | 2020-05-06 | 161,7 | Ст3сп | Контракт | 13 | 162,1 | 161.7 | 1575 | 5330 | 165 | 11 | 3 | 1950 | 9 | 330 | 420 | 180 |  |  |  | 16:09:36 | 0.1929 | 0.183 | 0.7138 | 0.0052 | 0.013 | 0.0355 | 0.0169 | 0.0289 | 0.0013 | 0.0013 | 0.0003 | 0.0006 | 0.0007 | 0.0023 | 0.0024 | 0.0008 | 0.0037 | [6 empty] | 0.323 | -1
2953 | 141 | 12003018 | 2020-05-06 | 165,9 | Ст3сп | Контракт | 10 | 166,3 | 165.9 | 1567 | 5242 | 165 | 11 | 3 | 1950 | 9 | 330 | 420 | 180 |  |  |  | 13:59:43 | 0.1855 | 0.1838 | 0.7176 | 0.0035 | 0.0163 | 0.0364 | 0.018 | 0.029 | 0.0014 | 0.0015 | 0.0003 | 0.0007 | 0.0006 | 0.0022 | 0.0027 | 0.0005 | 0.0047 | [6 empty] | 0.316 | 2
2954 | 143 | 12003020 | 2020-05-06 | 163,8 | Ст3сп | Контракт | 12 | 164,2 | 163.8 | 1565 | 5300 | 165 | 11 | 3 | 1950 | 9 | 330 | 420 | 180 |  |  |  | 15:25:52 | 0.2046 | 0.1835 | 0.7085 | 0.0026 | 0.0133 | 0.0367 | 0.0161 | 0.0286 | 0.0015 | 0.0016 | 0.0004 | 0.0005 | 0.0007 | 0.0023 | 0.0024 | 0.0004 | 0.0058 | [6 empty] | 0.334 | -1
2955 | 150 | 12003027 | 2020-05-06 | 165,9 | Ст3сп | Контракт | 19 | 166,3 | 165.9 | 1567 | 5504 | 185 | 11 | 3 | 1950 | 9 | 340 | 420 | 170 |  | B 789/BC | 0,03 | 20:29:51 | 0.1966 | 0.1862 | 0.7144 | 0.0023 | 0.0145 | 0.0394 | 0.0137 | 0.033 | 0.0012 | 0.0012 | 0.0006 | 0.0002 | 0.0007 | 0.0026 | 0.003 | 0.0005 | 0.0045 | [6 empty] | 0.327 | -1
2956 | 152 | 12003029 | 2020-05-06 | 159,6 | Ст3сп | Контракт | 21 | 160 | 159.6 | 1568 | 5561 | 185 | 11 | 3 | 1950 | 9 | 340 | 420 | 170 |  | B 789/BC | 0,03 | 22:00:59 | 0.1871 | 0.2019 | 0.7045 | 0.0046 | 0.0139 | 0.0456 | 0.0201 | 0.032 | 0.0013 | 0.0028 | 0.0006 | 0.0001 | 0.0007 | 0.0026 | 0.0023 | 0.0004 | 0.0043 | [6 empty] | 0.318 | 1
2957 | 159 | 12003036 | 2020-05-07 | 163,8 | Ст3сп | Контракт | 28 | 164,2 | 163.8 | 1574 | 5762 | 185 | 11 | 3 | 1950 | 9 | 340 | 420 | 170 |  | B 789/BC | 0,03 | 3:17:09 | 0.1954 | 0.1928 | 0.7062 | 0.0041 | 0.0125 | 0.0303 | 0.0062 | 0.0158 | 0.0006 | 0.0004 | 0.0005 |  | 0.0007 | 0.0025 | 0.0027 | 0.0007 | 0.0045 | [6 empty] | 0.321 | 1
2958 | 161 | 12003038 | 2020-05-07 | 163,739 | 1010 | ASTM/Контракт 4.13.2 | 1 | 164,739 | 164.339 | 1592 | 5823 | 185 | 7 | 2 | 1950 | 6 | 200 | 240 | 100 |  | B 789/BC | 0,15 | 6:25:49 | 0.1009 | 0.178 | 0.4453 | 0.0016 | 0.0111 | 0.0315 | 0.0066 | 0.0152 | 0.0006 | 0.0006 | 0.0004 |  | 0.0006 | 0.0016 | 0.0032 | 0.0006 | 0.0037 | [7 empty] | 2
2959 | 166 | 12003043 | 2020-05-07 | 155,366 | 1010 | ASTM/Контракт 4.13.2 | 6 | 162,066 | 161.666 | 1592 |  | 180 | 7 | 3 | 1950 | 6 | 200 | 250 | 100 |  | B 789/BC | 0,01 | 11:34:11 | 0.1032 | 0.1758 | 0.4493 | 0.0016 | 0.0106 | 0.0239 | 0.0062 | 0.0147 | 0.0006 | 0.0007 | 0.0006 |  | 0.0008 | 0.0019 | 0.004 | 0.0006 | 0.006 | [7 empty] | 0
2960 | 168 | 12003045 | 2020-05-07 | 157,5 | 1010 | ASTM A510/A510M-18 | 2 | 157,9 | 157.5 | 1585 | 5953 | 180 | 7 | 2 | 1950 | 6 | 200 | 250 | 100 |  | B 789/BC | 0,01 | 14:59:32 | 0.1076 | 0.1833 | 0.4539 | 0.0018 | 0.0093 | 0.0243 | 0.0049 | 0.0192 | 0.0004 | 0.0005 | 0.0005 |  | 0.0007 | 0.0014 | 0.0029 | 0.0011 | 0.0069 | [7 empty] | 4
2961 | 175 | 12003052 | 2020-05-07 | 168 | Ст3сп | Контракт | 2 | 168,4 | 168 | 1579 | 6153 | 165 | 10 | 3 | 1950 | 9 | 290 | 350 | 150 |  |  |  | 23:11:52 | 0.1971 | 0.1897 | 0.7121 | 0.0026 | 0.0149 | 0.038 | 0.0176 | 0.0322 | 0.0013 | 0.0027 | 0.0006 | 0.0005 | 0.0008 | 0.0025 | 0.0023 | 0.0012 | 0.0054 | [6 empty] | 0.328 | -2
2962 | 177 | 12003054 | 2020-05-08 | 165,9 | Ст3сп | Контракт | 4 | 166,3 | 165.9 | 1576 | 6210 | 165 | 10 | 3 | 1950 | 9 | 290 | 350 | 150 |  |  |  | 1:05:23 | 0.1956 | 0.2024 | 0.7671 | 0.0018 | 0.0124 | 0.0405 | 0.0162 | 0.0311 | 0.0016 | 0.0017 | 0.0007 | 0.0003 | 0.0008 | 0.0028 | 0.0024 | 0.0012 | 0.0066 | [6 empty] | 0.336 | 3
2963 | 184 | 12003061 | 2020-05-08 | 157,5 | Ст3сп | Контракт | 11 | 157,9 | 157.5 | 1572 | 6401 | 165 | 12 | 3 | 1950 | 9 | 290 | 350 | 150 |  |  |  | 6:17:48 | 0.1859 | 0.1801 | 0.6997 | 0.0018 | 0.0127 | 0.041 | 0.018 | 0.0311 | 0.0012 | 0.0021 | 0.0007 | 0.0006 | 0.0008 | 0.0026 | 0.0019 | 0.0007 | 0.0061 | [6 empty] | 0.315 | 2
2964 | 186 | 12003063 | 2020-05-08 | 163,8 | Ст3сп | Контракт | 13 | 164,2 | 163.8 | 1566 | 6457 | 165 | 12 | 3 | 1950 | 9 | 360 | 440 | 190 |  | B 789/BC | 0,02 | 7:43:30 | 0.2069 | 0.188 | 0.7155 | 0.0021 | 0.013 | 0.0378 | 0.0171 | 0.029 | 0.0012 | 0.0036 | 0.0006 | 0.0005 | 0.0008 | 0.0025 | 0.0022 | 0.0007 | 0.0064 | [6 empty] | 0.338 | 1
2965 | 191 | 12003068 | 2020-05-08 | 155,4 | Ст4сп | Контракт | 18 | 155,8 | 155.4 | 1565 | 6594 | 165 | 12 | 3 | 1950 | 9 | 350 | 430 | 190 |  | B 789/BC | 0,02 | 11:21:04 | 0.184 | 0.1869 | 0.6999 | 0.0031 | 0.0116 | 0.0374 | 0.0192 | 0.0302 | 0.0012 | 0.0037 | 0.0006 |  | 0.0008 | 0.0025 | 0.0017 | 0.0005 | 0.0045 | [7 empty] | 0
2966 | 193 | 12003070 | 2020-05-08 | 155,4 | Ст4сп | Контракт | 20 | 155,8 | 155.4 | 1569 | 6649 | 165 | 12 | 3 | 1950 | 9 | 350 | 430 | 190 |  | B 789/BC | 0,02 | 12:43:16 | 0.2027 | 0.1973 | 0.7154 | 0.0025 | 0.0105 | 0.0352 | 0.0178 | 0.0349 | 0.0013 | 0.0025 | 0.0006 | 0.0004 | 0.0009 | 0.0027 | 0.0041 | 0.0005 | 0.0049 | [6 empty] | 0.334 | 1
2967 | 200 | 12003077 | 2020-05-08 | 161,7 | Ст4сп | Контракт | 27 | 162,1 | 161.7 | 1562 | 6846 | 165 | 10 | 3 | 1950 | 9 | 340 | 450 | 190 |  | B 789/BC | 0,02 | 17:48:57 | 0.2042 | 0.1896 | 0.7197 | 0.0033 | 0.0146 | 0.0268 | 0.0063 | 0.0143 | 0.0007 | 0.0006 | 0.0005 |  | 0.0007 | 0.0025 | 0.0014 | 0.0005 | 0.0058 | [6 empty] | 0.332 | 2
2968 | 202 | 12003079 | 2020-05-08 | 165,9 | Ст4сп | Контракт | 29 | 166,3 | 165.9 | 1574 | 6903 | 165 | 10 | 3 | 1950 | 9 | 340 | 450 | 190 |  | B 789/BC | 0,02 | 19:07:42 | 0.202 | 0.1945 | 0.6889 | 0.0033 | 0.0241 | 0.0544 | 0.0216 | 0.0271 | 0.0011 | 0.0028 | 0.0005 | 0.0001 | 0.0008 | 0.0027 | 0.0023 | 0.0005 | 0.0062 | [6 empty] | 0.332 | 2
2969 | 209 | 12003086 | 2020-05-09 | 165,9 | 1015 | ASTM A510/A510M-18 | 36 | 166,3 | 165.9 | 1565 | 7096 | 165 | 10 | 3 | 1950 | 8 | 320 | 400 | 170 |  | B 789/BC | 0,02 | 0:36:24 | 0.1748 | 0.1654 | 0.5715 | 0.0065 | 0.009 | 0.0332 | 0.0118 | 0.0277 | 0.0014 | 0.0017 | 0.0005 | 0.0003 | 0.0007 | 0.0019 | 0.0035 | 0.0009 | 0.0061 | [6 empty] | 0.28 | 1
2970 | 211 | 12003088 | 2020-05-09 | 170,1 | 1015 | ASTM A510/A510M-18 | 38 | 170,5 | 170.1 | 1566 | 7150 | 165 | 10 | 3 | 1950 | 8 | 320 | 400 | 170 |  | B 789/BC | 0,02 | 2:11:47 | 0.1728 | 0.1696 | 0.5856 | 0.0029 | 0.02 | 0.0388 | 0.0128 | 0.028 | 0.0013 | 0.002 | 0.0005 | 0.0005 | 0.0007 | 0.0022 | 0.0022 | 0.0005 | 0.0076 | [6 empty] | 0.282 | 4
2971 | 149 | 12003026 | 2020-05-06 | 163,8 | Ст3сп | Контракт | 18 | 164,2 | 163.8 | 1568 | 5475 | 185 | 11 | 3 | 1950 | 9 | 340 | 420 | 170 |  | B 789/BC | 0,03 | 19:47:17 | 0.1941 | 0.1798 | 0.7093 | 0.0022 | 0.0154 | 0.037 | 0.0149 | 0.0276 | 0.0012 | 0.0014 | 0.0003 | 0.0009 | 0.0006 | 0.002 | 0.0024 | 0.0005 | 0.0045 | [6 empty] | 0.323 | 1
2972 | 151 | 12003028 | 2020-05-06 | 161,7 | Ст3сп | Контракт | 20 | 162,1 | 161.7 | 1569 | 5533 | 185 | 11 | 3 | 1950 | 9 | 340 | 420 | 170 |  | B 789/BC | 0,03 | 21:16:14 | 0.193 | 0.1922 | 0.7 | 0.0033 | 0.0143 | 0.0445 | 0.0182 | 0.0403 | 0.0012 | 0.002 | 0.0006 | 0.0001 | 0.0008 | 0.0028 | 0.0027 | 0.0004 | 0.0045 | [6 empty] | 0.323 | -1
2973 | 153 | 12003030 | 2020-05-06 | 159,6 | Ст3сп | Контракт | 22 | 160 | 159.6 | 1568 | 5590 | 185 | 11 | 3 | 1950 | 9 | 340 | 420 | 170 |  | B 789/BC | 0,03 | 22:55:20 | 0.2055 | 0.1927 | 0.6993 | 0.0035 | 0.0115 | 0.039 | 0.0209 | 0.0332 | 0.0013 | 0.0031 | 0.0005 | 0.0004 | 0.0008 | 0.0025 | 0.0026 | 0.0003 | 0.0035 | [6 empty] | 0.335 | 3
2974 | 158 | 12003035 | 2020-05-07 | 163,8 | Ст3сп | Контракт | 27 | 164,2 | 163.8 | 1576 | 5733 | 185 | 11 | 3 | 1950 | 9 | 340 | 420 | 170 |  | B 789/BC | 0,03 | 2:32:04 | 0.1938 | 0.1978 | 0.7154 | 0.0042 | 0.0179 | 0.0352 | 0.0073 | 0.0167 | 0.0007 | 0.0006 | 0.0006 |  | 0.0008 | 0.0025 | 0.0027 | 0.0004 | 0.0033 | [6 empty] | 0.322 | 0
2975 | 160 | 12003037 | 2020-05-07 | 163,704 | Ст3сп | Контракт | 29 | 171,004 | 170.604 | 1571 | 5796 | 185 | 11 | 3 | 1950 | 9 | 340 | 420 | 170 |  | B 789/BC | 0,03 | 4:04:07 | 0.1829 | 0.1824 | 0.6998 | 0.0031 | 0.0104 | 0.0353 | 0.006 | 0.0149 | 0.0006 | 0.0004 | 0.0005 |  | 0.0007 | 0.0023 | 0.0028 | 0.0003 | 0.0055 | [6 empty] | 0.309 | 2
2976 | 167 | 12003044 | 2020-05-07 | 169,173 | 1010 | ASTM A510/A510M-18 | 1 | 170,473 | 170.073 | 1582 | 5922 | 180 | 7 | 3 | 1950 | 6 | 200 | 250 | 100 |  | B 789/BC | 0,1 | 14:16:33 | 0.115 | 0.2105 | 0.4634 | 0.002 | 0.0115 | 0.0247 | 0.0056 | 0.0157 | 0.0006 | 0.0005 | 0.0005 |  | 0.001 | 0.0016 | 0.0107 | 0.0005 | 0.0067 | [7 empty] | 2
2977 | 169 | 12003046 | 2020-05-07 | 163,8 | 1010 | ASTM/Контракт 4.13.2 | 3 | 164,2 | 163.8 | 1583 | 5985 | 180 | 7 | 3 | 1950 | 6 | 200 | 250 | 100 |  | B 789/BC | 0,01 | 15:58:19 | 0.1024 | 0.1782 | 0.4511 | 0.0028 | 0.0071 | 0.0214 | 0.0056 | 0.0145 | 0.0006 | 0.0005 | 0.0005 |  | 0.0007 | 0.0014 | 0.0032 | 0.001 | 0.007 | [7 empty] | 1
2978 | 174 | 12003051 | 2020-05-07 | 155,4 | Ст3сп | Контракт | 1 | 156,4 | 156 | 1582 | 6124 | 165 | 10 | 2 | 1950 | 9 | 290 | 350 | 150 |  |  |  | 22:23:45 | 0.1952 | 0.1785 | 0.7243 | 0.0033 | 0.0168 | 0.0376 | 0.0197 | 0.0305 | 0.0012 | 0.004 | 0.0006 | 0.0003 | 0.0008 | 0.0026 | 0.0022 | 0.0006 | 0.0051 | [6 empty] | 0.328 | 5
2979 | 176 | 12003053 | 2020-05-07 | 163,8 | Ст3сп | Контракт | 3 | 164,2 | 163.8 | 1577 | 6180 | 165 | 10 | 3 | 1950 | 9 | 290 | 350 | 150 |  |  |  | 0:10:57 | 0.1932 | 0.1827 | 0.7019 | 0.0024 | 0.0107 | 0.0312 | 0.0121 | 0.0292 | 0.0012 | 0.0014 | 0.0006 | 0.0001 | 0.0007 | 0.0027 | 0.0027 | 0.001 | 0.0058 | [6 empty] | 0.32 | 3
2980 | 178 | 12003055 | 2020-05-08 | 163,8 | Ст3сп | Контракт | 5 | 164,2 | 163.8 | 1583 | 6237 | 165 | 10 | 3 | 1950 | 9 | 290 | 350 | 150 |  |  |  | 1:48:14 | 0.1925 | 0.1788 | 0.7148 | 0.0018 | 0.0114 | 0.0396 | 0.0159 | 0.0332 | 0.0013 | 0.0018 | 0.0006 | 0.0004 | 0.0007 | 0.0025 | 0.0022 | 0.0007 | 0.0045 | [6 empty] | 0.324 | 1
2981 | 183 | 12003060 | 2020-05-08 | 163,8 | Ст3сп | Контракт | 10 | 164,2 | 163.8 | 1574 | 6373 | 165 | 12 | 3 | 1950 | 9 | 290 | 350 | 150 |  |  |  | 5:34:38 | 0.1894 | 0.1909 | 0.6951 | 0.0024 | 0.0109 | 0.0372 | 0.0207 | 0.0349 | 0.0013 | 0.0034 | 0.0006 | 0.0003 | 0.0008 | 0.0024 | 0.002 | 0.0009 | 0.0065 | [6 empty] | 0.318 | 1
2982 | 185 | 12003062 | 2020-05-08 | 163,8 | Ст3сп | Контракт | 12 | 164,2 | 163.8 | 1566 | 6428 | 165 | 12 | 3 | 1950 | 9 | 290 | 350 | 150 |  |  |  | 6:55:51 | 0.1921 | 0.1802 | 0.7063 | 0.0022 | 0.011 | 0.0384 | 0.0203 | 0.0315 | 0.0011 | 0.0018 | 0.0006 | 0.0001 | 0.0008 | 0.0025 | 0.0021 | 0.0007 | 0.0059 | [6 empty] | 0.322 | 3
2983 | 192 | 12003069 | 2020-05-08 | 168 | Ст4сп | Контракт | 19 | 168,4 | 168 | 1563 | 6623 | 165 | 12 | 3 | 1950 | 9 | 350 | 430 | 190 |  | B 789/BC | 0,02 | 12:04:24 | 0.1978 | 0.1972 | 0.7008 | 0.0024 | 0.0168 | 0.0396 | 0.0182 | 0.0305 | 0.0013 | 0.0035 | 0.0006 | 0.0002 | 0.0009 | 0.0027 | 0.002 | 0.0006 | 0.0057 | [7 empty] | 1
2984 | 194 | 12003071 | 2020-05-08 | 163,8 | Ст4сп | Контракт | 21 | 164,2 | 163.8 | 1564 | 6678 | 165 | 12 | 3 | 1950 | 9 | 350 | 430 | 190 |  | B 789/BC | 0,02 | 13:32:21 | 0.203 | 0.1997 | 0.6845 | 0.0023 | 0.0134 | 0.0268 | 0.0066 | 0.0157 | 0.0007 | 0.0006 | 0.0005 |  | 0.0008 | 0.0023 | 0.0017 | 0.0005 | 0.0041 | [6 empty] | 0.325 | -1
2985 | 201 | 12003078 | 2020-05-08 | 157,5 | Ст4сп | Контракт | 28 | 157,9 | 157.5 | 1561 | 6873 | 165 | 10 | 3 | 1950 | 9 | 340 | 450 | 190 |  | B 789/BC | 0,02 | 18:35:03 | 0.2023 | 0.1849 | 0.7103 | 0.0027 | 0.0139 | 0.0349 | 0.0072 | 0.015 | 0.0006 | 0.0007 | 0.0005 |  | 0.0007 | 0.0025 | 0.0015 | 0.0004 | 0.0059 | [6 empty] | 0.33 | 1
2986 | 203 | 12003080 | 2020-05-08 | 163,8 | Ст4сп | Контракт | 30 | 164,2 | 163.8 | 1560 | 6930 | 165 | 10 | 3 | 1950 | 8 | 320 | 400 | 170 |  | B 789/BC | 0,03 | 20:05:30 | 0.1887 | 0.1796 | 0.657 | 0.0023 | 0.0165 | 0.0385 | 0.017 | 0.027 | 0.0011 | 0.0031 | 0.0004 |  | 0.0007 | 0.0022 | 0.0015 | 0.0004 | 0.0052 | [6 empty] | 0.31 | 0
2987 | 208 | 12003085 | 2020-05-08 | 172,2 | 1015 | ASTM A510/A510M-18 | 35 | 172,6 | 172.2 | 1566 | 7069 | 165 | 10 | 3 | 1950 | 8 | 320 | 400 | 170 |  | B 789/BC | 0,02 | 23:44:09 | 0.1678 | 0.1715 | 0.5638 | 0.0035 | 0.0146 | 0.0354 | 0.0124 | 0.0228 | 0.0011 | 0.0022 | 0.0005 |  | 0.0007 | 0.002 | 0.0019 | 0.0007 | 0.0058 | [6 empty] | 0.272 | 2
2988 | 210 | 12003087 | 2020-05-09 | 161,7 | 1015 | ASTM A510/A510M-18 | 37 | 162,1 | 161.7 | 1569 | 7123 | 165 | 10 | 3 | 1950 | 8 | 320 | 400 | 170 |  | B 789/BC | 0,02 | 1:18:41 | 0.1731 | 0.1609 | 0.5703 | 0.0052 | 0.0178 | 0.0367 | 0.0124 | 0.024 | 0.0011 | 0.0021 | 0.0005 | 0.0002 | 0.0007 | 0.0022 | 0.002 | 0.0006 | 0.0064 | [6 empty] | 0.279 | 2
2989 | 216 | 12003093 | 2020-05-09 | 166,32 | Арм500 | ГОСТ 34028-2016 | 3 | 166,72 | 166.32 | 1572 | 3027 | 180 | 7 | 2 | 2155 | 8 | 260 | 300 | 100 |  | B 789/BC | 0,02 | 7:56:16 | 0.1892 | 0.188 | 0.7096 | 0.0123 | 0.0194 | 0.0409 | 0.0176 | 0.0299 | 0.0013 | 0.0031 | 0.0005 | 0.0003 | 0.0008 | 0.0026 | 0.0018 | 0.0006 | 0.0058 | [6 empty] | 0.32 | 0
2990 | 218 | 12003095 | 2020-05-09 | 163,296 | Арм500 | ГОСТ 34028-2016 | 5 | 163,696 | 163.296 | 1578 | 3084 | 180 | 7 | 2 | 2155 | 8 | 290 | 320 | 100 |  | B 789/BC | 0,02 | 9:38:40 | 0.1903 | 0.1842 | 0.7097 | 0.0059 | 0.0175 | 0.0412 | 0.0174 | 0.0281 | 0.0012 | 0.002 | 0.0005 | 0.0004 | 0.0007 | 0.0026 | 0.0022 | 0.0007 | 0.0065 | [6 empty] | 0.321 | -2
2991 | 225 | 12003102 | 2020-05-09 | 175,392 | Арм500 | ГОСТ 34028-2016 | 12 | 175,792 | 175.392 | 1571 | 3277 | 180 | 7 | 2 | 2155 | 8 | 310 | 340 | 110 |  | B 789/BC | 0,01 | 14:56:47 | 0.1928 | 0.2051 | 0.7089 | 0.0037 | 0.0146 | 0.041 | 0.0157 | 0.0256 | 0.0012 | 0.0025 | 0.0005 |  | 0.0009 | 0.0027 | 0.0025 | 0.0009 | 0.0053 | [6 empty] | 0.323 | 1
2992 | 227 | 12003104 | 2020-05-09 | 166,32 | Арм500 | ГОСТ 34028-2016 | 14 | 166,72 | 166.32 | 1571 | 3332 | 180 | 7 | 2 | 2155 | 8 | 310 | 340 | 110 |  | B 789/BC | 0,01 | 16:22:08 | 0.1869 | 0.1859 | 0.6882 | 0.0042 | 0.0105 | 0.0417 | 0.0199 | 0.0325 | 0.0013 | 0.0024 | 0.0004 | 0.0002 | 0.0008 | 0.0025 | 0.0022 | 0.0009 | 0.0052 | [6 empty] | 0.314 | -1
2993 | 234 | 12003111 | 2020-05-09 | 172,368 | Арм500 | ГОСТ 34028-2016 | 21 | 172,768 | 172.368 | 1564 | 3531 | 200 | 7 | 2 | 2155 | 9 | 320 | 350 | 110 |  | B 789/BC | 0,01 | 21:33:20 | 0.1822 | 0.2013 | 0.7038 | 0.0028 | 0.0137 | 0.0413 | 0.018 | 0.0292 | 0.0013 | 0.0014 | 0.0005 | 0.0004 | 0.0008 | 0.0027 | 0.0027 | 0.0008 | 0.0053 | [6 empty] | 0.312 | 2
2994 | 236 | 12003113 | 2020-05-09 | 160,272 | Арм500 | ГОСТ 34028-2016 | 23 | 160,672 | 160.272 | 1566 | 3589 | 200 | 7 | 2 | 2155 | 9 | 320 | 350 | 110 |  | B 789/BC | 0,01 | 22:57:47 | 0.1974 | 0.1734 | 0.7003 | 0.003 | 0.0149 | 0.0425 | 0.0188 | 0.03 | 0.0014 | 0.0018 | 0.0004 | 0.0003 | 0.0008 | 0.0025 | 0.0019 | 0.0005 | 0.0067 | [6 empty] | 0.327 | 1
2995 | 241 | 12003118 | 2020-05-10 | 163,296 | Арм500 | ГОСТ 34028-2016 | 28 | 163,696 | 163.296 | 1565 | 3737 | 200 | 7 | 2 | 2155 | 9 | 320 | 350 | 110 |  | B 789/BC | 0,01 | 2:48:46 | 0.1954 | 0.2042 | 0.7078 | 0.0028 | 0.0133 | 0.0491 | 0.0154 | 0.0354 | 0.0012 | 0.0015 | 0.0005 | 0.0007 | 0.0008 | 0.0024 | 0.0025 | 0.0031 | 0.0053 | [6 empty] | 0.327 | 3
2996 | 243 | 12003120 | 2020-05-10 | 166,32 | Арм500 | ГОСТ 34028-2016 | 30 | 166,72 | 166.32 | 1567 | 3794 | 200 | 7 | 2 | 2155 | 9 | 320 | 350 | 110 |  | B 789/BC | 0,01 | 4:13:52 | 0.193 | 0.2099 | 0.7119 | 0.0019 | 0.018 | 0.0475 | 0.016 | 0.0361 | 0.0012 | 0.0018 | 0.0005 | 0.0015 | 0.0009 | 0.0026 | 0.0022 | 0.0009 | 0.0052 | [6 empty] | 0.326 | -3
2997 | 245 | 12003122 | 2020-05-10 | 166,32 | Арм500 | ГОСТ 34028-2016 | 33 | 166,72 | 166.32 | 1566 | 3852 | 200 | 7 | 2 | 2155 | 9 | 320 | 350 | 110 |  | B 789/BC | 0,02 | 5:41:18 | 0.1776 | 0.1821 | 0.6993 | 0.0022 | 0.0131 | 0.0504 | 0.0167 | 0.0325 | 0.0015 | 0.0015 | 0.0005 | 0.0003 | 0.0007 | 0.0026 | 0.0018 | 0.0005 | 0.0059 | [6 empty] | 0.308 | 0
2998 | 217 | 12003094 | 2020-05-09 | 166,32 | Арм500 | ГОСТ 34028-2016 | 4 | 166,72 | 166.32 | 1576 | 3057 | 180 | 7 | 2 | 2155 | 8 | 290 | 320 | 110 |  | B 789/BC | 0,04 | 8:45:57 | 0.1915 | 0.1857 | 0.7089 | 0.0087 | 0.0262 | 0.0424 | 0.0154 | 0.0305 | 0.0011 | 0.0019 | 0.0005 | 0.0003 | 0.0008 | 0.0026 | 0.0051 | 0.0003 | 0.0053 | [6 empty] | 0.322 | 1
2999 | 219 | 12003096 | 2020-05-09 | 163,296 | Арм500 | ГОСТ 34028-2016 | 6 | 163,696 | 163.296 | 1578 | 3111 | 180 | 7 | 2 | 2155 | 8 | 290 | 320 | 110 |  | B 789/BC | 0,01 | 10:22:37 | 0.1865 | 0.1925 | 0.707 | 0.0045 | 0.012 | 0.0347 | 0.0156 | 0.0307 | 0.0011 | 0.0026 | 0.0005 | 0.0001 | 0.0008 | 0.0025 | 0.0022 | 0.0011 | 0.0062 | [6 empty] | 0.315 | -1
3000 | 226 | 12003103 | 2020-05-09 | 160,272 | Арм500 | ГОСТ 34028-2016 | 13 | 160,672 | 160.272 | 1572 | 3305 | 180 | 7 | 2 | 2155 | 8 | 310 | 340 | 110 |  | B 789/BC | 0,01 | 15:39:24 | 0.1924 | 0.1896 | 0.6995 | 0.0045 | 0.0162 | 0.0435 | 0.0162 | 0.0262 | 0.0012 | 0.0021 | 0.0004 | 0.0002 | 0.0008 | 0.0025 | 0.002 | 0.0008 | 0.0047 | [6 empty] | 0.321 | 1
3001 | 228 | 12003105 | 2020-05-09 | 163,296 | Арм500 | ГОСТ 34028-2016 | 15 | 163,696 | 163.296 | 1572 | 3359 | 180 | 7 | 2 | 2155 | 8 | 310 | 340 | 110 |  | B 789/BC | 0,01 | 17:05:19 | 0.1878 | 0.188 | 0.6987 | 0.0056 | 0.0102 | 0.0433 | 0.0187 | 0.0321 | 0.0013 | 0.0022 | 0.0005 | 0.0002 | 0.0008 | 0.0023 | 0.0029 | 0.0007 | 0.0058 | [6 empty] | 0.317 | 1
3002 | 233 | 12003110 | 2020-05-09 | 163,296 | Арм500 | ГОСТ 34028-2016 | 20 | 163,696 | 163.296 | 1569 | 3501 | 200 | 7 | 2 | 2155 | 9 | 320 | 350 | 110 |  | B 789/BC | 0,01 | 20:52:01 | 0.1829 | 0.1952 | 0.7157 | 0.0031 | 0.0166 | 0.0393 | 0.0144 | 0.0276 | 0.0013 | 0.0014 | 0.0006 | 0.0003 | 0.0009 | 0.0029 | 0.0021 | 0.0008 | 0.0051 | [6 empty] | 0.314 | 0
3003 | 235 | 12003112 | 2020-05-09 | 172,368 | Арм500 | ГОСТ 34028-2016 | 22 | 172,768 | 172.368 | 1565 | 3558 | 200 | 7 | 2 | 2155 | 9 | 320 | 350 | 110 |  | B 789/BC | 0,01 | 22:15:27 | 0.1975 | 0.1853 | 0.7066 | 0.0018 | 0.0125 | 0.039 | 0.0167 | 0.0308 | 0.0014 | 0.0015 | 0.0005 | 0.0002 | 0.0008 | 0.0025 | 0.002 | 0.0006 | 0.0051 | [6 empty] | 0.327 | -2
3004 | 242 | 12003119 | 2020-05-10 | 169,344 | Арм500 | ГОСТ 34028-2016 | 29 | 169,744 | 169.344 | 1563 | 3767 | 200 | 7 | 2 | 2155 | 9 | 320 | 350 | 110 |  | B 789/BC | 0,01 | 3:31:13 | 0.2121 | 0.2009 | 0.7191 | 0.0025 | 0.0186 | 0.0552 | 0.0199 | 0.0299 | 0.0013 | 0.0024 | 0.0005 | 0.0005 | 0.0008 | 0.0026 | 0.0026 | 0.0017 | 0.0051 | [6 empty] | 0.347 | 1
3005 | 244 | 12003121 | 2020-05-10 | 166,32 | Арм500 | ГОСТ 34028-2016 | 31 | 166,72 | 166.32 | 1573 | 3824 | 200 | 7 | 2 | 2155 | 9 | 320 | 350 | 110 |  | B 789/BC | 0,01 | 4:57:09 | 0.1879 | 0.1833 | 0.707 | 0.0034 | 0.0126 | 0.0437 | 0.0183 | 0.0332 | 0.0022 | 0.0017 | 0.0004 | 0.0003 | 0.0007 | 0.0024 | 0.0019 | 0.0005 | 0.0061 | [6 empty] | 0.319 | 1
3006 | 251 | 12003128 | 2020-05-10 | 166,32 | Арм500 | ГОСТ 34028-2016 | 3 | 166,87 | 166.47 | 1578 | 4027 | 180 | 7 | 2 | 2155 | 9 | 300 | 320 | 110 |  |  |  | 11:19:43 | 0.2145 | 0.1855 | 0.7066 | 0.003 | 0.0221 | 0.0439 | 0.0169 | 0.0293 | 0.0013 | 0.0013 | 0.0005 | 0.0002 | 0.0007 | 0.0026 | 0.0018 | 0.0011 | 0.0059 | [6 empty] | 0.345 | 3
3007 | 253 | 12003130 | 2020-05-10 | 169,344 | Арм500 | ГОСТ 34028-2016 | 5 | 169,744 | 169.344 | 1572 | 4084 | 180 | 7 | 2 | 2155 | 9 | 300 | 320 | 110 |  |  |  | 12:56:11 | 0.1899 | 0.1942 | 0.6971 | 0.0029 | 0.0166 | 0.0462 | 0.0138 | 0.0266 | 0.0013 | 0.0018 | 0.0005 |  | 0.0009 | 0.0029 | 0.0021 | 0.0008 | 0.0064 | [6 empty] | 0.319 | 0
3008 | 258 | 12003135 | 2020-05-10 | 160,272 | Арм500 | ГОСТ 34028-2016 | 10 | 160,672 | 160.272 | 1572 | 4220 | 180 | 7 | 2 | 2155 | 9 | 300 | 320 | 110 |  |  |  | 16:44:15 | 0.1949 | 0.1959 | 0.7566 | 0.0045 | 0.0152 | 0.0325 | 0.0167 | 0.0279 | 0.0012 | 0.0027 | 0.0005 | 0.0001 | 0.0007 | 0.0031 | 0.0019 | 0.0006 | 0.0072 | [6 empty] | 0.332 | 1
3009 | 260 | 12003137 | 2020-05-10 | 172,368 | Арм500 | ГОСТ 34028-2016 | 12 | 172,768 | 172.368 | 1571 | 4278 | 180 | 7 | 2 | 2155 | 9 | 300 | 320 | 110 |  |  |  | 18:11:19 | 0.1889 | 0.2009 | 0.7035 | 0.0031 | 0.0131 | 0.0367 | 0.0158 | 0.0301 | 0.001 | 0.0022 | 0.0004 |  | 0.0008 | 0.0027 | 0.0028 | 0.0009 | 0.0064 | [6 empty] | 0.318 | 1
3010 | 267 | 12003144 | 2020-05-10 | 163,296 | Арм500 | ГОСТ 34028-2016 | 19 | 163,696 | 163.296 | 1575 | 4483 | 180 | 7 | 2 | 2155 | 8 | 310 | 340 | 110 |  | B 789/BC | 0,01 | 23:31:13 | 0.1704 | 0.1808 | 0.7092 | 0.0034 | 0.0148 | 0.0396 | 0.0196 | 0.0324 | 0.0011 | 0.0034 | 0.0005 | 0.0001 | 0.0008 | 0.003 | 0.0022 | 0.0006 | 0.0043 | [6 empty] | 0.301 | 2
3011 | 269 | 12003146 | 2020-05-11 | 157,465 | 1010 | ASTM/Контракт 4.13.2 | 1 | 158,365 | 157.965 | 1588 | 3406 | 175 | 7 | 2 | 1950 | 6 | 200 | 260 | 110 |  | B 789/BC | 0,1 | 3:34:41 | 0.109 | 0.1874 | 0.4443 | 0.0053 | 0.0054 | 0.0272 | 0.0144 | 0.0292 | 0.0014 | 0.0023 | 0.0004 |  | 0.0009 | 0.0015 | 0.0033 | 0.0006 | 0.0073 | [7 empty] | 1
3012 | 276 | 12003153 | 2020-05-11 | 157,5 | 1015 | ASTM A510/A510M-18 | 1 | 158,5 | 158.1 | 1580 | 3595 | 165 | 10 | 3 | 1950 | 9 | 320 | 400 | 170 |  | B 789/BC | 0,12 | 10:39:46 | 0.1725 | 0.1754 | 0.5665 | 0.0028 | 0.009 | 0.0291 | 0.0169 | 0.036 | 0.0013 | 0.0023 | 0.0005 | 0.0004 | 0.0008 | 0.0021 | 0.0036 | 0.0007 | 0.007 | [6 empty] | 0.277 | 5
3013 | 278 | 12003155 | 2020-05-11 | 170,1 | 1015 | ASTM A510/A510M-18 | 3 | 170,5 | 170.1 | 1576 | 3651 | 165 | 10 | 3 | 1950 | 9 | 320 | 400 | 170 |  | B 789/BC | 0,02 | 12:20:35 | 0.1619 | 0.1611 | 0.5545 | 0.0052 | 0.0092 | 0.0251 | 0.0031 | 0.0085 | 0.0004 | 0.0003 | 0.0004 |  | 0.0007 | 0.0018 | 0.0025 | 0.0005 | 0.0064 | [6 empty] | 0.261 | 0
3014 | 283 | 12003160 | 2020-05-11 | 153,274 | 1015 | ASTM A510/A510M-18 | 8 | 154,074 | 153.674 | 1572 | 3802 | 165 | 10 | 3 | 1950 | 9 | 320 | 400 | 170 |  | B 789/BC | 0,02 | 16:14:30 | 0.1569 | 0.1792 | 0.5662 | 0.0053 | 0.0085 | 0.0284 | 0.0165 | 0.0344 | 0.0013 | 0.0013 | 0.0004 | 0.0004 | 0.0007 | 0.0018 | 0.0025 | 0.0008 | 0.0053 | [6 empty] | 0.261 | 2
3015 | 285 | 12003162 | 2020-05-11 | 165,9 | 1015 | ASTM A510/A510M-18 | 10 | 166,3 | 165.9 | 1576 | 3861 | 165 | 10 | 3 | 1950 | 9 | 320 | 400 | 170 |  | B 789/BC | 0,01 | 17:55:37 | 0.1652 | 0.1834 | 0.5646 | 0.004 | 0.0133 | 0.0434 | 0.0188 | 0.0344 | 0.0011 | 0.0024 | 0.0005 | 0.0003 | 0.0007 | 0.0021 | 0.0022 | 0.0005 | 0.0055 | [6 empty] | 0.272 | -2
3016 | 292 | 12003169 | 2020-05-11 | 161,7 | Ст4сп | Контракт | 17 | 162,1 | 161.7 | 1559 | 4057 | 165 | 13 | 3 | 1950 | 9 | 370 | 450 | 200 |  |  |  | 22:52:06 | 0.1848 | 0.192 | 0.7021 | 0.0029 | 0.0106 | 0.0459 | 0.0151 | 0.0348 | 0.0011 | 0.0014 | 0.0005 |  | 0.0008 | 0.0025 | 0.0026 | 0.001 | 0.0056 | [6 empty] | 0.315 | 0
3017 | 294 | 12003171 | 2020-05-11 | 161,7 | Ст4сп | Контракт | 19 | 162,1 | 161.7 | 1563 | 4111 | 165 | 13 | 3 | 1950 | 9 | 370 | 450 | 200 |  |  |  | 0:24:50 | 0.1871 | 0.1849 | 0.7209 | 0.0045 | 0.0127 | 0.0472 | 0.0146 | 0.0337 | 0.0014 | 0.0016 | 0.0005 | 0.0003 | 0.0009 | 0.0026 | 0.0023 | 0.0009 | 0.0057 | [6 empty] | 0.321 | -3
3018 | 301 | 12003178 | 2020-05-12 | 159,6 | Ст4сп | Контракт | 26 | 160 | 159.6 | 1560 | 4304 | 165 | 13 | 3 | 1950 | 9 | 370 | 450 | 200 |  |  |  | 5:18:02 | 0.2029 | 0.1961 | 0.7221 | 0.0028 | 0.0104 | 0.047 | 0.0196 | 0.0369 | 0.0013 | 0.0024 | 0.0004 | 0.0001 | 0.0009 | 0.0027 | 0.0022 | 0.0012 | 0.0058 | [6 empty] | 0.337 | 0
3019 | 303 | 12003180 | 2020-05-12 | 165,9 | Ст4сп | Контракт | 28 | 166,3 | 165.9 | 1561 | 4361 | 165 | 13 | 3 | 1950 | 9 | 370 | 450 | 200 |  |  |  | 6:48:09 | 0.1972 | 0.1859 | 0.6963 | 0.0022 | 0.0125 | 0.0511 | 0.017 | 0.0282 | 0.0011 | 0.002 | 0.0004 |  | 0.0008 | 0.0025 | 0.002 | 0.0009 | 0.005 | [6 empty] | 0.327 | 4
3020 | 308 | 12003185 | 2020-05-13 | 166,32 | Арм500 | ГОСТ 34028-2016 | 4 | 166,72 | 166.32 | 1575 | 4628 | 180 | 7 | 2 | 2155 | 9 | 320 | 380 | 130 |  | B 789/BC | 0,02 | 2:39:58 | 0.1878 | 0.1928 | 0.6939 | 0.0043 | 0.0126 | 0.0555 | 0.0174 | 0.0278 | 0.0011 | 0.0023 | 0.0004 |  | 0.001 | 0.0022 | 0.0024 | 0.001 | 0.0051 | [6 empty] | 0.318 | 5
3021 | 310 | 12003187 | 2020-05-13 | 163,296 | Арм500 | ГОСТ 34028-2016 | 6 | 163,696 | 163.296 | 1573 | 4682 | 180 | 7 | 2 | 2155 | 9 | 320 | 380 | 130 |  | B 789/BC | 0,01 | 4:08:56 | 0.1972 | 0.1817 | 0.7172 | 0.0036 | 0.0183 | 0.0647 | 0.015 | 0.0381 | 0.0012 | 0.002 | 0.0004 | 0.0004 | 0.0008 | 0.0022 | 0.0018 | 0.0006 | 0.0053 | [6 empty] | 0.334 | 2
3022 | 317 | 12003194 | 2020-05-13 | 169,344 | Арм500 | ГОСТ 34028-2016 | 13 | 169,744 | 169.344 | 1570 | 4873 | 180 | 7 | 2 | 2155 | 9 | 320 | 380 | 130 |  | B 789/BC | 0,02 | 9:08:02 | 0.1876 | 0.1835 | 0.7001 | 0.0053 | 0.0149 | 0.0334 | 0.0055 | 0.014 | 0.0005 | 0.0005 | 0.0004 |  | 0.0008 | 0.0023 | 0.0017 | 0.0009 | 0.0074 | [6 empty] | 0.313 | -1
3023 | 319 | 12003196 | 2020-05-13 | 166,32 | Арм500 | ГОСТ 34028-2016 | 15 | 166,72 | 166.32 | 1573 | 4390 | 180 | 7 | 2 | 2155 | 9 | 320 | 380 | 130 |  | B 789/BC | 0,01 | 10:35:21 | 0.1777 | 0.1768 | 0.7112 | 0.0028 | 0.0122 | 0.0378 | 0.0076 | 0.0163 | 0.0005 | 0.0007 | 0.0004 |  | 0.0007 | 0.0024 | 0.0018 | 0.0009 | 0.0066 | [6 empty] | 0.306 | 1
3024 | 325 | 12003202 | 2020-05-13 | 166,32 | Арм500 | ГОСТ 34028-2016 | 21 | 166,72 | 166.32 | 1571 | 5096 | 180 | 7 | 2 | 2155 | 9 | 310 | 350 | 110 |  | B 789/BC | 0,01 | 14:48:50 | 0.1879 | 0.1856 | 0.7071 | 0.0039 | 0.0163 | 0.0514 | 0.0188 | 0.0321 | 0.0012 | 0.0019 | 0.0005 | 0.0002 | 0.0009 | 0.0026 | 0.0023 | 0.0008 | 0.0061 | [6 empty] | 0.32 | 1
3025 | 250 | 12003127 | 2020-05-10 | 160,272 | Арм500 | ГОСТ 34028-2016 | 2 | 160,672 | 160.272 | 1589 | 4000 | 180 | 7 | 2 | 2155 | 9 | 300 | 320 | 110 |  |  |  | 10:25:08 | 0.1896 | 0.1853 | 0.7053 | 0.0017 | 0.0107 | 0.0378 | 0.0145 | 0.03 | 0.0013 | 0.0015 | 0.0004 | 0.0001 | 0.0007 | 0.0021 | 0.0024 | 0.0009 | 0.0055 | [6 empty] | 0.318 | 4
3026 | 252 | 12003129 | 2020-05-10 | 166,32 | Арм500 | ГОСТ 34028-2016 | 4 | 166,72 | 166.32 | 1579 | 4057 | 180 | 7 | 2 | 2155 | 9 | 300 | 320 | 110 |  |  |  | 12:09:06 | 0.1895 | 0.1852 | 0.7035 | 0.004 | 0.0178 | 0.0454 | 0.0161 | 0.0261 | 0.0012 | 0.0017 | 0.0005 | 0.0001 | 0.0007 | 0.0026 | 0.0018 | 0.0009 | 0.005 | [6 empty] | 0.32 | 1
3027 | 259 | 12003136 | 2020-05-10 | 160,272 | Арм500 | ГОСТ 34028-2016 | 11 | 160,672 | 160.272 | 1574 | 4247 | 180 | 7 | 2 | 2155 | 9 | 300 | 320 | 110 |  |  |  | 17:29:52 | 0.1924 | 0.1861 | 0.7421 | 0.0056 | 0.0138 | 0.0283 | 0.0139 | 0.031 | 0.0011 | 0.0022 | 0.0005 | 0.0001 | 0.0007 | 0.0032 | 0.0022 | 0.001 | 0.0067 | [6 empty] | 0.326 | 3
3028 | 261 | 12003138 | 2020-05-10 | 160,272 | Арм500 | ГОСТ 34028-2016 | 13 | 160,672 | 160.272 | 1573 | 4305 | 180 | 7 | 2 | 2155 | 9 | 300 | 320 | 110 |  |  |  | 19:02:37 | 0.1852 | 0.1909 | 0.7024 | 0.0042 | 0.0108 | 0.0333 | 0.0222 | 0.0287 | 0.0011 | 0.0033 | 0.0004 |  | 0.0007 | 0.0024 | 0.0019 | 0.0007 | 0.007 | [6 empty] | 0.313 | 2
3029 | 266 | 12003143 | 2020-05-10 | 169,344 | Арм500 | ГОСТ 34028-2016 | 18 | 170,244 | 169.844 | 1570 | 4450 | 180 | 7 | 2 | 2155 | 8 | 310 | 340 | 110 |  | B 789/BC | 0,01 | 22:37:23 | 0.1855 | 0.1958 | 0.7077 | 0.0037 | 0.011 | 0.0299 | 0.0177 | 0.0259 | 0.0011 | 0.0026 | 0.0004 |  | 0.0008 | 0.0025 | 0.0026 | 0.0009 | 0.0054 | [6 empty] | 0.313 | 0
3030 | 268 | 12003145 | 2020-05-11 | 168,664 | Арм500 | ГОСТ 34028-2016 | 20 | 174,364 | 173.964 | 1572 | 4519 | 180 | 7 | 2 | 2155 | 8 | 310 | 340 | 110 |  | B 789/BC | 0,01 | 0:24:51 | 0.1879 | 0.1946 | 0.7141 | 0.0058 | 0.0098 | 0.0248 | 0.0185 | 0.0276 | 0.0013 | 0.0028 | 0.0005 | 0.0001 | 0.0008 | 0.0025 | 0.0021 | 0.001 | 0.0063 | [6 empty] | 0.316 | 3
3031 | 270 | 12003147 | 2020-05-11 | 163,8 | 1010 | ASTM/Контракт 4.13.2 | 2 | 164,3 | 163.9 | 1585 | 3435 | 175 | 7 | 3 | 1950 | 6 | 210 | 260 | 110 |  | B 789/BC | 0,01 | 4:31:51 | 0.1067 | 0.1833 | 0.4575 | 0.0036 | 0.0069 | 0.0272 | 0.0151 | 0.0282 | 0.0013 | 0.0025 | 0.0004 | 0.0003 | 0.0008 | 0.0015 | 0.0028 | 0.0007 | 0.0076 | [7 empty] | 1
3032 | 275 | 12003152 | 2020-05-11 | 161,604 | 1010 | ASTM/Контракт 4.13.2 | 7 | 167,404 | 167.004 | 1581 | 3574 | 175 | 7 | 3 | 1950 | 6 | 210 | 240 | 110 |  | B 789/BC | 0,01 | 9:12:34 | 0.1035 | 0.1924 | 0.4641 | 0.0027 | 0.0082 | 0.031 | 0.0147 | 0.0413 | 0.0014 | 0.0019 | 0.0004 | 0.0011 | 0.001 | 0.0019 | 0.0031 | 0.0006 | 0.0063 | [7 empty] | -1
3033 | 277 | 12003154 | 2020-05-11 | 163,8 | 1015 | ASTM A510/A510M-18 | 2 | 164,2 | 163.8 | 1575 | 3622 | 165 | 10 | 3 | 1950 | 9 | 320 | 400 | 170 |  | B 789/BC | 0,02 | 11:28:38 | 0.1673 | 0.1822 | 0.563 | 0.007 | 0.012 | 0.0344 | 0.016 | 0.0392 | 0.0012 | 0.0026 | 0.0004 | 0.0005 | 0.0009 | 0.0019 | 0.0028 | 0.0007 | 0.0065 | [6 empty] | 0.273 | -1
3034 | 284 | 12003161 | 2020-05-11 | 168 | 1015 | ASTM A510/A510M-18 | 9 | 168,6 | 168.2 | 1572 | 3834 | 165 | 10 | 3 | 1950 | 9 | 320 | 400 | 170 |  | B 789/BC | 0,01 | 17:25:28 | 0.1625 | 0.1932 | 0.5892 | 0.0078 | 0.0178 | 0.0374 | 0.0139 | 0.0313 | 0.0011 | 0.0014 | 0.0006 | 0.0001 | 0.001 | 0.0028 | 0.0025 | 0.0009 | 0.0052 | [6 empty] | 0.272 | 2
3035 | 286 | 12003163 | 2020-05-11 | 165,9 | Ст3сп | ГОСТ 380-2005 | 11 | 166,3 | 165.9 | 1569 | 3891 | 165 | 10 | 3 | 1950 | 9 | 320 | 400 | 170 |  | B 789/BC | 0,01 | 18:50:38 | 0.1777 | 0.1832 | 0.6432 | 0.0031 | 0.0162 | 0.0439 | 0.0163 | 0.0321 | 0.0012 | 0.002 | 0.0005 | 0.0002 | 0.0008 | 0.0023 | 0.002 | 0.0008 | 0.0053 | [7 empty] | 3
3036 | 291 | 12003168 | 2020-05-11 | 165,9 | Ст4сп | Контракт | 16 | 166,3 | 165.9 | 1564 | 4029 | 165 | 13 | 3 | 1950 | 9 | 370 | 450 | 200 |  |  |  | 22:09:58 | 0.2009 | 0.187 | 0.7053 | 0.0029 | 0.0078 | 0.0428 | 0.0126 | 0.0334 | 0.0009 | 0.0012 | 0.0004 |  | 0.0008 | 0.0021 | 0.0021 | 0.0004 | 0.0058 | [6 empty] | 0.331 | 2
3037 | 293 | 12003170 | 2020-05-11 | 161,7 | Ст4сп | Контракт | 18 | 162,1 | 161.7 | 1561 | 4084 | 165 | 13 | 3 | 1950 | 9 | 370 | 450 | 200 |  |  |  | 23:33:19 | 0.1991 | 0.1771 | 0.6921 | 0.0024 | 0.0135 | 0.04 | 0.0149 | 0.0336 | 0.002 | 0.0019 | 0.0004 | 0.0003 | 0.0007 | 0.0021 | 0.0019 | 0.001 | 0.0057 | [6 empty] | 0.326 | 2
3038 | 295 | 12003172 | 2020-05-12 | 163,8 | Ст4сп | Контракт | 20 | 164,2 | 163.8 | 1561 | 4138 | 165 | 13 | 3 | 1950 | 9 | 370 | 450 | 200 |  |  |  | 0:58:23 | 0.189 | 0.1995 | 0.7456 | 0.0021 | 0.0149 | 0.0565 | 0.0153 | 0.0316 | 0.0011 | 0.0015 | 0.0005 |  | 0.0009 | 0.0027 | 0.0023 | 0.0007 | 0.0059 | [6 empty] | 0.329 | 2
3039 | 300 | 12003177 | 2020-05-12 | 168 | Ст4сп | Контракт | 25 | 168,4 | 168 | 1562 | 4277 | 165 | 13 | 3 | 1950 | 9 | 370 | 450 | 200 |  |  |  | 4:34:23 | 0.1919 | 0.1966 | 0.7204 | 0.0031 | 0.0115 | 0.0444 | 0.0145 | 0.0305 | 0.0013 | 0.0016 | 0.0005 | 0.0001 | 0.0009 | 0.0029 | 0.0021 | 0.001 | 0.0055 | [6 empty] | 0.325 | 1
3040 | 302 | 12003179 | 2020-05-12 | 174,3 | Ст4сп | Контракт | 27 | 174,7 | 174.3 | 1591 | 4334 | 165 | 13 | 3 | 1950 | 9 | 370 | 450 | 200 |  |  |  | 6:01:04 | 0.1989 | 0.1919 | 0.7057 | 0.0025 | 0.0117 | 0.0576 | 0.0205 | 0.0363 | 0.0011 | 0.0032 | 0.0004 | 0.0003 | 0.0009 | 0.0026 | 0.0023 | 0.0015 | 0.0055 | [6 empty] | 0.333 | 3
3041 | 309 | 12003186 | 2020-05-13 | 166,32 | Арм500 | ГОСТ 34028-2016 | 5 | 166,72 | 166.32 | 1588 | 4655 | 180 | 7 | 2 | 2155 | 9 | 320 | 380 | 130 |  | B 789/BC | 0,01 | 3:30:38 | 0.1994 | 0.2065 | 0.712 | 0.0049 | 0.0134 | 0.046 | 0.0147 | 0.0302 | 0.0013 | 0.0017 | 0.0004 | 0.0002 | 0.0012 | 0.0024 | 0.003 | 0.0012 | 0.0053 | [6 empty] | 0.331 | -2
3042 | 311 | 12003188 | 2020-05-13 | 163,296 | Арм500 | ГОСТ 34028-2016 | 7 | 163,696 | 163.296 | 1573 | 4709 | 180 | 7 | 2 | 2155 | 9 | 320 | 380 | 130 |  | B 789/BC | 0,01 | 4:53:43 | 0.192 | 0.1809 | 0.7152 | 0.0081 | 0.0116 | 0.0475 | 0.0158 | 0.0354 | 0.0011 | 0.0022 | 0.0004 | 0.0005 | 0.0008 | 0.0024 | 0.0018 | 0.0009 | 0.0051 | [6 empty] | 0.325 | 8
3043 | 12 | 12002889 | 2020-05-01 | 165,9 | Ст3сп | Контракт | 8 | 166,3 | 165.9 | 1564 | 3427 | 180 | 10 | 3 | 1950 | 9 | 360 | 420 | 170 |  | B 789/BC | 0,03 | 16:43:51 | 0.1831 | 0.1888 | 0.7034 | 0.0021 | 0.0109 | 0.043 | 0.018 | 0.0339 | 0.0017 | 0.0015 | 0.0006 | 0.0007 | 0.0008 | 0.0025 | 0.0033 | 0.0008 | 0.0059 | [6 empty] | 0.313 | 2
3044 | 13 | 12002890 | 2020-05-01 | 165,9 | Ст3сп | Контракт | 9 | 166,3 | 165.9 | 1565 | 3454 | 180 | 10 | 3 | 1950 | 9 | 360 | 420 | 170 |  | B 789/BC | 0,03 | 17:20:36 | 0.1901 | 0.191 | 0.7017 | 0.0024 | 0.0154 | 0.051 | 0.018 | 0.0332 | 0.0015 | 0.0017 | 0.0006 | 0.0009 | 0.0008 | 0.0027 | 0.0032 | 0.0005 | 0.0038 | [6 empty] | 0.322 | 1
3045 | 14 | 12002891 | 2020-05-01 | 165,9 | Ст3сп | Контракт | 10 | 166,3 | 165.9 | 1563 | 3482 | 180 | 10 | 3 | 1950 | 9 | 360 | 420 | 170 |  | B 789/BC | 0,03 | 18:00:45 | 0.1947 | 0.1898 | 0.7119 | 0.0032 | 0.0146 | 0.0465 | 0.0177 | 0.0356 | 0.0014 | 0.0017 | 0.0007 | 0.0007 | 0.0009 | 0.0029 | 0.0028 | 0.0004 | 0.0049 | [6 empty] | 0.327 | 5
3046 | 15 | 12002892 | 2020-05-01 | 168 | Ст3сп | Контракт | 11 | 168,4 | 168 | 1564 | 3509 | 180 | 10 | 3 | 1950 | 9 | 360 | 420 | 170 |  | B 789/BC | 0,03 | 18:50:55 | 0.1894 | 0.1933 | 0.7081 | 0.0035 | 0.0102 | 0.0381 | 0.0152 | 0.032 | 0.0014 | 0.0016 | 0.0007 | 0.0005 | 0.0009 | 0.0028 | 0.0029 | 0.0004 | 0.0051 | [6 empty] | 0.319 | -1
3047 | 28 | 12002905 | 2020-05-02 | 167,459 | 1008 | ASTM A510/A510М-18 / Контракт | 5 | 175,259 | 174.859 | 1582 | 3866 | 165 | 7 | 2 | 1950 | 9 | 200 | 250 | 80 |  |  |  | 6:17:51 | 0.0842 | 0.1818 | 0.4765 | 0.0016 | 0.0079 | 0.0328 | 0.0145 | 0.0305 | 0.0016 | 0.0015 | 0.0006 | 0.001 | 0.0007 | 0.002 | 0.0027 | 0.0006 | 0.0048 | [7 empty] | 2
3048 | 29 | 12002906 | 2020-05-02 | 163,296 | Арм500 | ГОСТ 34028-2016 | 1 | 164,596 | 164.196 | 1583 | 1398 | 180 | 7 | 2 | 2155 | 9 | 300 | 340 | 110 |  |  |  | 10:16:53 | 0.2046 | 0.1426 | 0.5037 | 0.0019 | 0.0106 | 0.0437 | 0.0166 | 0.0344 | 0.0016 | 0.0016 | 0.0006 | 0.0012 | 0.0007 | 0.0021 | 0.0027 | 0.0005 | 0.0053 | [6 empty] | 0.301 | -3
3049 | 30 | 12002907 | 2020-05-02 | 160,272 | Арм500 | ГОСТ 34028-2016 | 2 | 160,672 | 160.272 | 1580 | 1425 | 180 | 7 | 2 | 2155 | 9 | 300 | 340 | 110 |  |  |  | 11:02:59 | 0.189 | 0.1376 | 0.5082 | 0.0012 | 0.0066 | 0.0452 | 0.0164 | 0.0345 | 0.0016 | 0.0016 | 0.0005 | 0.001 | 0.0007 | 0.0018 | 0.0027 | 0.0005 | 0.0055 | [6 empty] | 0.287 | 2
3050 | 31 | 12002908 | 2020-05-02 | 160,272 | Арм500 | ГОСТ 34028-2016 | 3 | 160,672 | 160.272 | 1580 | 1453 | 180 | 7 | 2 | 2155 | 9 | 300 | 340 | 110 |  |  |  | 11:49:55 | 0.1888 | 0.1436 | 0.5122 | 0.0033 | 0.0117 | 0.0415 | 0.0235 | 0.0307 | 0.0012 | 0.0062 | 0.0005 | 0.0004 | 0.0007 | 0.0021 | 0.0029 | 0.0006 | 0.0044 | [6 empty] | 0.288 | 1
3051 | 45 | 12002922 | 2020-05-03 | 163,296 | Арм500 | ГОСТ 34028-2016 | 6 | 163,696 | 163.296 | 1578 | 1891 | 180 | 7 | 2 | 2155 | 9 | 290 | 320 | 150 |  | B 789/BC | 0,03 | 4:25:08 | 0.2009 | 0.1563 | 0.5033 | 0.0028 | 0.0089 | 0.0314 | 0.0131 | 0.0268 | 0.0017 | 0.0017 | 0.0004 | 0.0001 | 0.0008 | 0.002 | 0.0031 | 0.0008 | 0.0038 | [6 empty] | 0.294 | 0
3052 | 3 | 12002881 | 2020-05-01 | 157,449 | Арм240 | ГОСТ 34028-2016 | 1 | 158,449 | 158.049 | 1584 | 3184 | 165 | 10 | 3 | 1950 | 8 | 210 | 250 | 110 |  | B 789/BC | 0,12 | 6:53:49 | 0.1842 | 0.1549 | 0.5013 | 0.0023 | 0.0073 | 0.026 | 0.0149 | 0.0236 | 0.0014 | 0.0014 | 0.0005 | 0.0002 | 0.0006 | 0.0018 | 0.0025 | 0.0009 | 0.0048 | [7 empty] | 5
3053 | 5 | 12002880 | 2020-05-01 | 159,6 | Арм240 | ГОСТ 34028-2016 | 1 | 160,6 | 160.2 | 1583 | 3236 | 180 | 9 | 2 | 1950 | 9 | 260 | 320 | 150 |  | B 789/BC | 0,15 | 11:01:22 | 0.1856 | 0.138 | 0.501 | 0.0018 | 0.0131 | 0.0273 | 0.0191 | 0.0243 | 0.0015 | 0.0017 | 0.0005 | 0.0004 | 0.0006 | 0.0019 | 0.0028 | 0.0009 | 0.0058 | [7 empty] | 2
3054 | 6 | 12002884 | 2020-05-01 | 170,1 | Арм240 | ГОСТ 34028-2016 | 2 | 170,5 | 170.1 | 1582 | 3265 | 180 | 9 | 2 | 1950 | 9 | 320 | 350 | 150 |  | B 789/BC | 0,03 | 11:51:00 | 0.1782 | 0.1512 | 0.5003 | 0.0058 | 0.0079 | 0.0244 | 0.0174 | 0.0318 | 0.0014 | 0.0022 | 0.0005 | 0.0004 | 0.0006 | 0.0019 | 0.0027 | 0.0008 | 0.0079 | [7 empty] | 1
3055 | 7 | 12002885 | 2020-05-01 | 163,8 | Арм240 | ГОСТ 34028-2016 | 3 | 164,2 | 163.8 | 1572 | 3293 | 180 | 9 | 3 | 1950 | 9 | 350 | 400 | 170 |  | B 789/BC | 0,03 | 12:42:17 | 0.1955 | 0.1672 | 0.5118 | 0.0063 | 0.0059 | 0.027 | 0.016 | 0.0356 | 0.0015 | 0.0025 | 0.0006 | 0.0008 | 0.0007 | 0.002 | 0.0035 | 0.0008 | 0.0071 | [7 empty] | 1
3056 | 20 | 12002897 | 2020-05-01 | 168 | Ст3сп | Контракт | 16 | 168,4 | 168 | 1565 | 3646 | 180 | 10 | 3 | 1950 | 9 | 360 | 420 | 170 |  | B 789/BC | 0,01 | 22:47:04 | 0.2009 | 0.186 | 0.6812 | 0.0016 | 0.0088 | 0.0464 | 0.0169 | 0.0329 | 0.0013 | 0.0026 | 0.0006 | 0.0007 | 0.0009 | 0.0025 | 0.0028 | 0.0005 | 0.0054 | [6 empty] | 0.328 | 1
3057 | 21 | 12002898 | 2020-05-01 | 170,1 | Ст3сп | Контракт | 17 | 170,5 | 170.1 | 1566 | 3673 | 180 | 10 | 3 | 1950 | 9 | 360 | 420 | 170 |  | B 789/BC | 0,01 | 23:33:40 | 0.1822 | 0.1834 | 0.6841 | 0.0018 | 0.0102 | 0.0397 | 0.0146 | 0.0335 | 0.0013 | 0.0014 | 0.0006 | 0.0007 | 0.0008 | 0.0024 | 0.0034 | 0.0005 | 0.0052 | [6 empty] | 0.308 | 2
3058 | 22 | 12002899 | 2020-05-01 | 163,8 | Ст3сп | Контракт | 18 | 164,2 | 163.8 | 1565 | 3700 | 180 | 10 | 3 | 1950 | 9 | 360 | 420 | 170 |  | B 789/BC | 0,01 | 0:20:12 | 0.1858 | 0.1922 | 0.6894 | 0.0018 | 0.0102 | 0.0409 | 0.0158 | 0.0343 | 0.0013 | 0.0018 | 0.0007 | 0.0007 | 0.0009 | 0.0025 | 0.0039 | 0.0007 | 0.0037 | [6 empty] | 0.313 | -3
3059 | 23 | 12002900 | 2020-05-02 | 163,8 | Ст3сп | Контракт | 19 | 171,5 | 171.1 | 1566 | 3730 | 180 | 10 | 3 | 1950 | 9 | 360 | 420 | 170 |  | B 789/BC | 0,01 | 1:05:47 | 0.1928 | 0.1852 | 0.6845 | 0.0019 | 0.0105 | 0.0413 | 0.0148 | 0.0308 | 0.0013 | 0.002 | 0.0006 | 0.0008 | 0.0008 | 0.0025 | 0.0025 | 0.0008 | 0.0049 | [6 empty] | 0.319 | 1
3060 | 37 | 12002914 | 2020-05-02 | 169,142 | Арм500 | ГОСТ 34028-2016 | 9 | 170,042 | 169.642 | 1580 | 1643 | 180 | 7 | 2 | 2155 | 9 | 300 | 340 | 110 |  |  |  | 16:31:15 | 0.1895 | 0.1479 | 0.4973 | 0.0018 | 0.0087 | 0.0429 | 0.0192 | 0.0311 | 0.0014 | 0.0025 | 0.0005 | 0.0006 | 0.0007 | 0.0022 | 0.0027 | 0.0004 | 0.0047 | [6 empty] | 0.285 | 2
3061 | 46 | 12002923 | 2020-05-03 | 169,344 | Арм500 | ГОСТ 34028-2016 | 7 | 169,744 | 169.344 | 1609 | 1918 | 180 | 7 | 2 | 2155 | 9 | 290 | 320 | 100 |  | B 789/BC | 0,03 | 5:08:27 | 0.1917 | 0.16 | 0.5166 | 0.0026 | 0.0125 | 0.0311 | 0.0144 | 0.0267 | 0.0013 | 0.0023 | 0.0005 | 0.0001 | 0.0007 | 0.0022 | 0.0024 | 0.0007 | 0.0041 | [6 empty] | 0.288 | 2
3062 | 47 | 12002924 | 2020-05-03 | 169,344 | Арм500 | ГОСТ 34028-2016 | 8 | 169,744 | 169.344 | 1576 | 1948 | 180 | 7 | 2 | 2155 | 9 | 290 | 320 | 100 |  | B 789/BC | 0,03 | 5:54:40 | 0.1923 | 0.1525 | 0.5093 | 0.0024 | 0.0098 | 0.0285 | 0.0162 | 0.0279 | 0.0012 | 0.0024 | 0.0004 | 0.0003 | 0.0007 | 0.0021 | 0.0022 | 0.0007 | 0.0036 | [6 empty] | 0.287 | 1
3063 | 48 | 12002925 | 2020-05-03 | 166,32 | Арм500 | ГОСТ 34028-2016 | 9 | 166,72 | 166.32 | 1570 | 1975 | 180 | 7 | 2 | 2155 | 9 | 290 | 320 | 100 |  | B 789/BC | 0,03 | 6:38:23 | 0.1955 | 0.15 | 0.5029 | 0.0027 | 0.009 | 0.0308 | 0.0157 | 0.0264 | 0.0012 | 0.0027 | 0.0005 | 0.0003 | 0.0007 | 0.0022 | 0.0027 | 0.0009 | 0.0036 | [6 empty] | 0.289 | 0
3064 | 62 | 12002939 | 2020-05-03 | 160,272 | Арм500 | ГОСТ 34028-2016 | 23 | 160,672 | 160.272 | 1569 | 2356 | 180 | 7 | 2 | 2155 | 9 | 300 | 350 | 110 |  | B 789/BC | 0,02 | 17:00:07 | 0.192 | 0.1503 | 0.4975 | 0.0039 | 0.0118 | 0.0496 | 0.0173 | 0.0381 | 0.0017 | 0.002 | 0.0006 | 0.0016 | 0.0007 | 0.0019 | 0.0026 | 0.0008 | 0.0038 | [6 empty] | 0.289 | 2
3065 | 63 | 12002940 | 2020-05-03 | 166,32 | Арм500 | ГОСТ 34028-2016 | 24 | 166,72 | 166.32 | 1568 | 2383 | 180 | 7 | 2 | 2155 | 9 | 300 | 350 | 110 |  | B 789/BC | 0,02 | 18:02:58 | 0.1891 | 0.1414 | 0.5118 | 0.0041 | 0.0135 | 0.0445 | 0.0152 | 0.0278 | 0.0018 | 0.0013 | 0.0006 | 0.0009 | 0.0006 | 0.0019 | 0.0024 | 0.0006 | 0.0035 | [6 empty] | 0.287 | 1
3066 | 64 | 12002941 | 2020-05-03 | 163,296 | Арм500 | ГОСТ 34028-2016 | 25 | 163,696 | 163.296 | 1581 | 2411 | 180 | 7 | 2 | 2155 | 9 | 300 | 350 | 110 |  | B 789/BC | 0,03 | 18:30:26 | 0.1888 | 0.1499 | 0.5138 | 0.0053 | 0.0127 | 0.0501 | 0.0187 | 0.0352 | 0.0016 | 0.0018 | 0.0006 | 0.001 | 0.0007 | 0.0021 | 0.0042 | 0.0007 | 0.0027 | [6 empty] | 0.289 | -3
3067 | 65 | 12002942 | 2020-05-03 | 169,042 | Арм500 | ГОСТ 34028-2016 | 26 | 169,892 | 169.492 | 1569 | 2425 | 180 | 7 | 2 | 2155 | 9 | 290 | 320 | 100 |  |  |  | 19:16:16 | 0.1855 | 0.1594 | 0.5043 | 0.0041 | 0.0227 | 0.0506 | 0.0155 | 0.0328 | 0.0015 | 0.0015 | 0.0007 | 0.0022 | 0.0007 | 0.0021 | 0.0026 | 0.0008 | 0.0049 | [6 empty] | 0.284 | 2
3068 | 78 | 12002955 | 2020-05-04 | 163,296 | Арм500 | ГОСТ 34028-2016 | 39 | 163,696 | 163.296 | 1570 | 2568 | 180 | 11 | 2 | 2155 | 9 | 290 | 320 | 100 |  |  |  | 6:18:26 | 0.1904 | 0.1717 | 0.6975 | 0.005 | 0.0099 | 0.0429 | 0.016 | 0.0298 | 0.0013 | 0.0016 | 0.0007 | 0.0007 | 0.0008 | 0.0028 | 0.0037 | 0.001 | 0.0046 | [6 empty] | 0.319 | 3
3069 | 79 | 12002956 | 2020-05-04 | 166,32 | Арм500 | ГОСТ 34028-2016 | 40 | 166,72 | 166.32 | 1565 | 2589 | 180 | 11 | 2 | 2155 | 9 | 290 | 320 | 100 |  |  |  | 7:09:39 | 0.1892 | 0.1901 | 0.7143 | 0.0022 | 0.0108 | 0.0412 | 0.0174 | 0.0311 | 0.0012 | 0.002 | 0.0007 | 0.0007 | 0.0009 | 0.0027 | 0.0033 | 0.001 | 0.0055 | [6 empty] | 0.321 | 0
3070 | 38 | 12002915 | 2020-05-02 | 157,248 | Арм500 | ГОСТ 34028-2016 | 10 | 157,648 | 157.248 | 1585 | 1682 | 180 | 7 | 2 | 2155 | 9 | 290 | 320 | 100 |  |  |  | 17:38:53 | 0.1821 | 0.1436 | 0.5029 | 0.001 | 0.0052 | 0.0386 | 0.0176 | 0.0295 | 0.0013 | 0.002 | 0.0005 | 0.0003 | 0.0007 | 0.0017 | 0.0024 | 0.0006 | 0.0039 | [6 empty] | 0.278 | 3
3071 | 39 | 12002916 | 2020-05-02 | 153,997 | Арм500 | ГОСТ 34028-2016 | 11 | 160,897 | 160.497 | 1586 | 1722 | 165 | 7 | 2 | 2155 | 9 | 300 | 340 | 110 |  | B 789/BC | 0,03 | 18:41:05 | 0.1771 | 0.1596 | 0.4965 | 0.0067 | 0.0053 | 0.0376 | 0.015 | 0.0285 | 0.0013 | 0.0017 | 0.0004 | 0.0005 | 0.0006 | 0.0017 | 0.0023 | 0.0008 | 0.0049 | [6 empty] | 0.271 | 10
3072 | 40 | 12002917 | 2020-05-03 | 160,272 | Арм500 | ГОСТ 34028-2016 | 1 | 161,572 | 161.172 | 1587 | 1749 | 180 | 7 | 1 | 2155 | 8 | 260 | 320 | 100 |  | B 789/BC | 0,15 | 0:19:54 | 0.2 | 0.149 | 0.518 | 0.004 | 0.0216 | 0.0472 | 0.0198 | 0.0384 | 0.0012 | 0.003 | 0.0005 | 0.0014 | 0.0007 | 0.0026 | 0.0029 | 0.0006 | 0.0037 | [6 empty] | 0.301 | -5
3073 | 53 | 12002930 | 2020-05-03 | 166,32 | Арм500 | ГОСТ 34028-2016 | 14 | 166,72 | 166.32 | 1571 | 2117 | 180 | 7 | 2 | 2155 | 9 | 300 | 350 | 110 |  | B 789/BC | 0,02 | 10:21:06 | 0.1921 | 0.1415 | 0.5096 | 0.0029 | 0.0147 | 0.0347 | 0.0161 | 0.0294 | 0.0015 | 0.0024 | 0.0006 | 0.0005 | 0.0008 | 0.0023 | 0.003 | 0.0008 | 0.004 | [6 empty] | 0.288 | 0
3074 | 54 | 12002931 | 2020-05-03 | 163,296 | Арм500 | ГОСТ 34028-2016 | 15 | 163,696 | 163.296 | 1571 | 2145 | 180 | 7 | 2 | 2155 | 9 | 300 | 350 | 110 |  | B 789/BC | 0,02 | 11:02:16 | 0.1885 | 0.1527 | 0.5007 | 0.0041 | 0.0127 | 0.0347 | 0.0171 | 0.0265 | 0.0013 | 0.0029 | 0.0006 | 0.0003 | 0.0007 | 0.002 | 0.0027 | 0.0008 | 0.0047 | [6 empty] | 0.283 | 0
3075 | 55 | 12002932 | 2020-05-03 | 163,296 | Арм500 | ГОСТ 34028-2016 | 16 | 163,696 | 163.296 | 1573 | 2169 | 180 | 7 | 2 | 2155 | 9 | 300 | 350 | 110 |  | B 789/BC | 0,02 | 11:53:34 | 0.179 | 0.1581 | 0.5053 | 0.004 | 0.0132 | 0.0434 | 0.0251 | 0.0308 | 0.0015 | 0.0034 | 0.0006 | 0.0008 | 0.0007 | 0.0021 | 0.0028 | 0.0007 | 0.004 | [6 empty] | 0.277 | -2
3076 | 56 | 12002933 | 2020-05-03 | 169,344 | Арм500 | ГОСТ 34028-2016 | 17 | 169,744 | 169.344 | 1569 | 2196 | 180 | 7 | 2 | 2155 | 9 | 300 | 350 | 110 |  | B 789/BC | 0,02 | 12:34:20 | 0.1959 | 0.1456 | 0.5159 | 0.0037 | 0.0119 | 0.042 | 0.0233 | 0.0323 | 0.0014 | 0.0032 | 0.0007 | 0.0008 | 0.0007 | 0.0021 | 0.0026 | 0.0047 | 0.0052 | [6 empty] | 0.295 | 2
3077 | 70 | 12002947 | 2020-05-03 | 163,296 | Арм500 | ГОСТ 34028-2016 | 31 | 163,696 | 163.296 | 1567 |  | 180 | 11 | 2 | 2155 | 9 | 290 | 320 | 100 |  |  |  | 23:34:41 | 0.1957 | 0.148 | 0.5146 | 0.0033 | 0.0111 | 0.046 | 0.0154 | 0.0307 | 0.0013 | 0.0023 | 0.0007 | 0.0004 | 0.0006 | 0.0019 | 0.0029 | 0.0008 | 0.0044 | [6 empty] | 0.295 | 3
3078 | 71 | 12002948 | 2020-05-04 | 160,272 | Арм500 | ГОСТ 34028-2016 | 32 | 160,672 | 160.272 | 1574 |  | 180 | 11 | 2 | 2155 | 9 | 290 | 320 | 100 |  |  |  | 0:32:40 | 0.1863 | 0.1592 | 0.5065 | 0.0015 | 0.0097 | 0.0446 | 0.0175 | 0.0311 | 0.0014 | 0.0026 | 0.0007 | 0.0003 | 0.0007 | 0.0021 | 0.0028 | 0.0008 | 0.0045 | [6 empty] | 0.284 | -2
3079 | 80 | 12002957 | 2020-05-04 | 169,344 | Арм500 | ГОСТ 34028-2016 | 41 | 169,744 | 169.344 | 1566 | 2613 | 180 | 11 | 2 | 2155 | 9 | 290 | 320 | 100 |  | B 789/BC | 0,01 | 7:51:14 | 0.1903 | 0.188 | 0.7075 | 0.0035 | 0.0138 | 0.0423 | 0.0158 | 0.0283 | 0.0013 | 0.0019 | 0.0008 | 0.0006 | 0.0008 | 0.0029 | 0.003 | 0.0008 | 0.0058 | [6 empty] | 0.321 | 1
3080 | 81 | 12002958 | 2020-05-04 | 166,32 | Арм500 | ГОСТ 34028-2016 | 42 | 166,72 | 166.32 | 1574 | 2637 | 180 | 11 | 2 | 2155 | 9 | 290 | 320 | 100 |  | B 789/BC | 0,01 | 8:39:03 | 0.1821 | 0.1865 | 0.7168 | 0.0027 | 0.0119 | 0.0494 | 0.0245 | 0.0287 | 0.0014 | 0.003 | 0.0007 | 0.0005 | 0.0009 | 0.0027 | 0.0029 | 0.0007 | 0.0046 | [6 empty] | 0.316 | 2
3081 | 82 | 12002959 | 2020-05-04 | 163,296 | Арм500 | ГОСТ 34028-2016 | 43 | 169,496 | 169.096 | 1568 | 2661 | 180 | 11 | 2 | 2155 | 9 | 290 | 320 | 100 |  | B 789/BC | 0,01 | 9:26:34 | 0.1938 | 0.186 | 0.7034 | 0.0019 | 0.0074 | 0.0405 | 0.0201 | 0.0308 | 0.0014 | 0.0029 | 0.0007 | 0.0005 | 0.0009 | 0.0024 | 0.0031 | 0.0007 | 0.0062 | [6 empty] | 0.324 | 1
3082 | 95 | 12002972 | 2020-05-04 | 161,7 | Ст3сп | Контракт | 3 | 163,2 | 162.8 | 1577 | 3944 | 165 | 10 | 3 | 1950 | 9 | 350 | 400 | 200 |  | B 789/BC | 0,03 | 23:33:01 | 0.193 | 0.172 | 0.7109 | 0.0048 | 0.0207 | 0.0926 | 0.018 | 0.0301 | 0.0014 | 0.0026 | 0.0007 | 0.0005 | 0.0008 | 0.0032 | 0.0029 | 0.0012 | 0.0033 | [6 empty] | 0.334 | 4
3083 | 96 | 12002973 | 2020-05-05 | 163,8 | Ст3сп | Контракт | 4 | 164,3 | 163.9 | 1580 | 3969 | 165 | 10 | 3 | 1950 | 9 | 350 | 400 | 200 |  | B 789/BC | 0,02 | 0:26:00 | 0.1901 | 0.187 | 0.7023 | 0.0034 | 0.0145 | 0.0398 | 0.0187 | 0.0328 | 0.0013 | 0.0038 | 0.0007 | 0.0004 | 0.0008 | 0.0029 | 0.0025 | 0.0011 | 0.0028 | [6 empty] | 0.32 | -9
3084 | 97 | 12002974 | 2020-05-05 | 163,8 | Ст3сп | Контракт | 5 | 164,2 | 163.8 | 1575 | 3996 | 165 | 10 | 3 | 1950 | 9 | 350 | 400 | 200 |  | B 789/BC | 0,02 | 1:16:59 | 0.1917 | 0.1786 | 0.6965 | 0.0039 | 0.0155 | 0.0428 | 0.0202 | 0.0563 | 0.0014 | 0.0043 | 0.0007 | 0.0019 | 0.0007 | 0.0026 | 0.0027 | 0.0009 | 0.0052 | [6 empty] | 0.323 | -2
3085 | 98 | 12002975 | 2020-05-05 | 165,86 | Ст3сп | Контракт | 6 | 166,86 | 166.46 | 1581 | 4032 | 165 | 10 | 3 | 1950 | 9 | 350 | 400 | 200 |  | B 789/BC | 0,02 | 2:19:08 | 0.1895 | 0.1985 | 0.6975 | 0.0056 | 0.0103 | 0.0493 | 0.0378 | 0.0353 | 0.0013 | 0.009 | 0.0007 | 0.0007 | 0.001 | 0.0022 | 0.0029 | 0.0008 | 0.0046 | [6 empty] | 0.323 | 2
3086 | 112 | 12002989 | 2020-05-05 | 159,6 | Ст3сп | Контракт | 20 | 160 | 159.6 | 1570 | 4416 | 185 | 11 | 3 | 1950 | 9 | 360 | 420 | 170 |  | B 789/BC | 0,03 | 12:39:08 | 0.1942 | 0.2023 | 0.7072 | 0.0017 | 0.0129 | 0.0422 | 0.0181 | 0.0375 | 0.0014 | 0.002 | 0.0003 | 0.0015 | 0.0008 | 0.0024 | 0.0023 | 0.0007 | 0.0056 | [6 empty] | 0.325 | -1
3087 | 113 | 12002990 | 2020-05-05 | 168 | Ст3сп | Контракт | 21 | 168,4 | 168 | 1569 | 4446 | 185 | 11 | 3 | 1950 | 9 | 320 | 400 | 170 |  | B 789/BC | 0,03 | 13:21:16 | 0.198 | 0.199 | 0.7112 | 0.003 | 0.0134 | 0.0473 | 0.0187 | 0.0364 | 0.0012 | 0.0023 | 0.0005 | 0.0016 | 0.0009 | 0.0027 | 0.0023 | 0.0007 | 0.0059 | [6 empty] | 0.331 | 0
3088 | 72 | 12002949 | 2020-05-04 | 157,248 | Арм500 | ГОСТ 34028-2016 | 33 | 157,648 | 157.248 | 1573 |  | 180 | 11 | 2 | 2155 | 9 | 290 | 320 | 100 |  |  |  | 1:24:05 | 0.1965 | 0.1561 | 0.5145 | 0.0014 | 0.0097 | 0.0529 | 0.0176 | 0.0316 | 0.0017 | 0.0018 | 0.0007 | 0.0008 | 0.0007 | 0.0021 | 0.0027 | 0.0006 | 0.0052 | [6 empty] | 0.297 | 2
3089 | 73 | 12002950 | 2020-05-04 | 166,32 | Арм500 | ГОСТ 34028-2016 | 34 | 166,87 | 166.47 | 1572 | 2453 | 180 | 11 | 2 | 2155 | 9 | 290 | 320 | 100 |  |  |  | 2:19:54 | 0.1955 | 0.1852 | 0.6727 | 0.0036 | 0.0101 | 0.054 | 0.0227 | 0.0322 | 0.0014 | 0.0022 | 0.0007 | 0.0004 | 0.0008 | 0.0023 | 0.003 | 0.0009 | 0.0036 | [6 empty] | 0.323 | 0
3090 | 87 | 12002964 | 2020-05-04 | 166,32 | 25Г2С | ГОСТ 5781-82 | 5 | 166,72 | 166.32 | 1557 | 2803 | 180 | 7 | 2 | 2155 | 9 | 210 | 230 | 75 |  | B 789/BC | 0,02 | 14:37:56 | 0.2727 | 0.5948 | 1.5154 | 0.0041 | 0.0118 | 0.0471 | 0.0185 | 0.033 | 0.0016 | 0.0035 | 0.0009 | 0.0011 | 0.002 | 0.0053 | 0.0037 | 0.0011 | 0.0072 | [6 empty] | 0.585 | 2
3091 | 88 | 12002965 | 2020-05-04 | 166,32 | 25Г2С | ГОСТ 5781-82 | 6 | 166,72 | 166.32 | 1559 | 2834 | 180 | 7 | 2 | 2155 | 9 | 210 | 230 | 75 |  | B 789/BC | 0,02 | 15:33:21 | 0.2739 | 0.6299 | 1.5309 | 0.0029 | 0.0113 | 0.0475 | 0.0155 | 0.0341 | 0.0015 | 0.0017 | 0.0008 | 0.001 | 0.0024 | 0.0053 | 0.0046 | 0.001 | 0.0066 | [6 empty] | 0.592 | -2
3092 | 89 | 12002966 | 2020-05-04 | 160,272 | 25Г2С | ГОСТ 5781-82 | 7 | 160,672 | 160.272 | 1559 | 2861 | 180 | 7 | 2 | 2155 | 9 | 210 | 230 | 75 |  | B 789/BC | 0,02 | 16:18:34 | 0.265 | 0.594 | 1.5058 | 0.0028 | 0.01 | 0.0438 | 0.0195 | 0.0373 | 0.0015 | 0.0035 | 0.0009 | 0.001 | 0.0024 | 0.0053 | 0.0049 | 0.0013 | 0.0057 | [6 empty] | 0.575 | 0
3093 | 90 | 12002967 | 2020-05-04 | 169,344 | 25Г2С | ГОСТ 5781-82 | 8 | 169,744 | 169.344 | 1561 | 2891 | 180 | 7 | 2 | 2155 | 9 | 210 | 230 | 75 |  | B 789/BC | 0,02 | 17:12:07 | 0.2668 | 0.565 | 1.5332 | 0.0026 | 0.0099 | 0.0487 | 0.0181 | 0.0372 | 0.0014 | 0.0021 | 0.0008 | 0.0015 | 0.0022 | 0.0051 | 0.0038 | 0.0009 | 0.005 | [6 empty] | 0.579 | -1
3094 | 103 | 12002980 | 2020-05-05 | 165,9 | Ст3сп | Контракт | 11 | 166,3 | 165.9 | 1574 | 4171 | 165 | 10 | 3 | 1950 | 9 | 350 | 400 | 200 |  | B 789/BC | 0,02 | 5:57:44 | 0.1933 | 0.18 | 0.7097 | 0.0067 | 0.0183 | 0.0446 | 0.0139 | 0.0273 | 0.0013 | 0.0015 | 0.0007 | 0.004 | 0.0007 | 0.0025 | 0.003 | 0.0008 | 0.0046 | [6 empty] | 0.324 | 4
3095 | 104 | 12002981 | 2020-05-05 | 165,9 | Ст3сп | Контракт | 12 | 166,3 | 165.9 | 1574 | 4198 | 185 | 11 | 3 | 1950 | 9 | 340 | 420 | 170 |  | B 789/BC | 0,03 | 7:42:35 | 0.1986 | 0.2075 | 0.7138 | 0.003 | 0.0151 | 0.0523 | 0.0209 | 0.042 | 0.0014 | 0.0023 | 0.0007 | 0.0014 | 0.001 | 0.0025 | 0.0031 | 0.0006 | 0.0039 | [6 empty] | 0.333 | 1
3096 | 105 | 12002982 | 2020-05-05 | 168 | Ст3сп | Контракт | 13 | 168,4 | 168 | 1574 | 4227 | 185 | 11 | 3 | 1950 | 9 | 360 | 420 | 170 |  | B 789/BC | 0,03 | 7:44:38 | 0.1888 | 0.1893 | 0.7151 | 0.003 | 0.0272 | 0.0453 | 0.0146 | 0.0265 | 0.0012 | 0.0033 | 0.0006 | 0.0001 | 0.0008 | 0.0028 | 0.0031 | 0.0007 | 0.0035 | [6 empty] | 0.321 | -1
3097 | 114 | 12002991 | 2020-05-05 | 168 | Ст3сп | Контракт | 22 | 168,4 | 168 | 1570 | 4473 | 185 | 11 | 3 | 1950 | 9 | 340 | 400 | 170 |  | B 789/BC | 0,03 | 14:12:34 | 0.1928 | 0.1989 | 0.6998 | 0.0018 | 0.0102 | 0.0418 | 0.0161 | 0.0318 | 0.0012 | 0.0023 | 0.0004 | 0.0011 | 0.0008 | 0.0021 | 0.0023 | 0.0006 | 0.0058 | [6 empty] | 0.322 | -1
3098 | 115 | 12002992 | 2020-05-05 | 163,8 | Ст3сп | Контракт | 23 | 164,2 | 163.8 | 1580 | 4500 | 185 | 11 | 3 | 1950 | 9 | 340 | 400 | 170 |  | B 789/BC | 0,03 | 14:57:26 | 0.1908 | 0.1953 | 0.6991 | 0.0015 | 0.0085 | 0.0414 | 0.0161 | 0.0277 | 0.0011 | 0.002 | 0.0003 | 0.0008 | 0.0008 | 0.0021 | 0.0026 | 0.0007 | 0.0055 | [6 empty] | 0.319 | 0
3099 | 129 | 12003006 | 2020-05-06 | 163,8 | Ст3сп | Контракт | 37 | 164,2 | 163.8 | 1565 | 4885 | 185 | 11 | 3 | 1950 | 9 | 340 | 420 | 170 |  | B 789/BC | 0,02 | 1:49:14 | 0.1918 | 0.1695 | 0.6791 | 0.0021 | 0.016 | 0.0467 | 0.0163 | 0.0386 | 0.0021 | 0.0016 | 0.0003 | 0.0013 | 0.0007 | 0.0017 | 0.0018 | 0.0005 | 0.005 | [6 empty] | 0.319 | 3
3100 | 130 | 12003007 | 2020-05-06 | 165,9 | Ст3сп | Контракт | 38 | 166,3 | 165.9 | 1563 | 4912 | 185 | 11 | 3 | 1950 | 9 | 340 | 420 | 170 |  | B 789/BC | 0,02 | 2:32:25 | 0.2043 | 0.1793 | 0.6991 | 0.003 | 0.0127 | 0.0384 | 0.0157 | 0.0263 | 0.0016 | 0.0012 | 0.0003 | 0.0007 | 0.0007 | 0.002 | 0.0019 | 0.0004 | 0.0042 | [6 empty] | 0.332 | 1
3101 | 131 | 12003008 | 2020-05-06 | 141,201 | Ст3сп | Контракт | 39 | 170,901 | 170.501 | 1566 | 4935 | 185 | 11 | 3 | 1950 | 9 | 340 | 420 | 170 |  | B 789/BC | 0,02 | 3:18:25 | 0.2007 | 0.2019 | 0.699 | 0.0027 | 0.0154 | 0.0488 | 0.0178 | 0.0273 | 0.0017 | 0.0022 | 0.0003 | 0.0007 | 0.0008 | 0.0021 | 0.0024 | 0.0004 | 0.0033 | [6 empty] | 0.331 | 1
3102 | 132 | 12003009 | 2020-05-06 | 142,8 | Ст3сп | Контракт | 1 | 143,8 | 143.4 | 1588 | 4964 | 165 | 11 | 3 | 1950 | 9 | 330 | 420 | 180 |  |  |  | 6:17:16 | 0.1986 | 0.1672 | 0.6976 | 0.0012 | 0.0134 | 0.0502 | 0.0164 | 0.0286 | 0.0015 | 0.0013 | 0.0003 | 0.0007 | 0.0006 | 0.0019 | 0.0023 | 0.0003 | 0.0044 | [6 empty] | 0.329 | 1
3103 | 145 | 12003022 | 2020-05-06 | 163,8 | Ст3сп | Контракт | 14 | 164,2 | 163.8 | 1570 | 5359 | 165 | 11 | 3 | 1950 | 9 | 330 | 420 | 180 |  |  |  | 16:51:38 | 0.1975 | 0.1927 | 0.7255 | 0.0059 | 0.0167 | 0.037 | 0.0157 | 0.0317 | 0.0013 | 0.0017 | 0.0003 | 0.0007 | 0.0007 | 0.0023 | 0.0024 | 0.0009 | 0.0043 | [6 empty] | 0.33 | 1
3104 | 146 | 12003023 | 2020-05-06 | 163,8 | Ст3сп | Контракт | 15 | 164,2 | 163.8 | 1571 | 5389 | 165 | 11 | 3 | 1950 | 9 | 330 | 420 | 180 |  |  |  | 17:37:28 | 0.1946 | 0.1802 | 0.7096 | 0.0031 | 0.0128 | 0.0376 | 0.0185 | 0.0345 | 0.0012 | 0.0022 | 0.0003 | 0.0016 | 0.0007 | 0.0021 | 0.0022 | 0.0007 | 0.0055 | [6 empty] | 0.325 | 3
3105 | 147 | 12003024 | 2020-05-06 | 168 | Ст3сп | Контракт | 16 | 168,4 | 168 | 1566 | 5418 | 165 | 11 | 3 | 1950 | 9 | 330 | 420 | 180 |  |  |  | 18:24:04 | 0.1839 | 0.1831 | 0.7049 | 0.0025 | 0.0149 | 0.0378 | 0.0177 | 0.035 | 0.0012 | 0.0032 | 0.0003 | 0.001 | 0.0006 | 0.0021 | 0.0025 | 0.0006 | 0.0055 | [6 empty] | 0.314 | 4
3106 | 106 | 12002983 | 2020-05-05 | 165,9 | Ст3сп | Контракт | 14 | 166,3 | 165.9 | 1574 | 4255 | 185 | 11 | 3 | 1950 | 9 | 360 | 420 | 170 |  | B 789/BC | 0,03 | 8:08:00 | 0.1966 | 0.1697 | 0.7006 | 0.0025 | 0.0112 | 0.0445 | 0.0176 | 0.0293 | 0.0016 | 0.0023 | 0.0004 | 0.0009 | 0.0007 | 0.0021 | 0.0038 | 0.0006 | 0.0038 | [6 empty] | 0.326 | 2
3107 | 107 | 12002984 | 2020-05-05 | 163,8 | Ст3сп | Контракт | 15 | 164,2 | 163.8 | 1574 | 4282 | 185 | 11 | 3 | 1950 | 9 | 360 | 420 | 170 |  | B 789/BC | 0,03 | 8:54:42 | 0.1911 | 0.1833 | 0.7057 | 0.0035 | 0.0083 | 0.0422 | 0.0168 | 0.0347 | 0.0015 | 0.0033 | 0.0004 | 0.0008 | 0.0007 | 0.0025 | 0.002 | 0.0007 | 0.0049 | [6 empty] | 0.322 | 1
3108 | 120 | 12002997 | 2020-05-05 | 163,8 | Ст3сп | Контракт | 28 | 164,2 | 163.8 | 1574 | 4639 | 185 | 11 | 3 | 1950 | 9 | 340 | 420 | 170 |  | B 789/BC | 0,03 | 18:42:53 | 0.1923 | 0.18 | 0.7071 | 0.0023 | 0.0113 | 0.0437 | 0.0178 | 0.0336 | 0.0015 | 0.0016 | 0.0003 | 0.0012 | 0.0007 | 0.0022 | 0.0023 | 0.0008 | 0.0041 | [6 empty] | 0.323 | 0
3109 | 121 | 12002998 | 2020-05-05 | 168 | Ст3сп | Контракт | 29 | 168,4 | 168 | 1570 | 4668 | 185 | 11 | 3 | 1950 | 9 | 340 | 420 | 170 |  | B 789/BC | 0,03 | 19:38:18 | 0.1966 | 0.1817 | 0.6724 | 0.0016 | 0.0157 | 0.0469 | 0.0197 | 0.0293 | 0.0014 | 0.0015 | 0.0003 | 0.0011 | 0.0008 | 0.0021 | 0.0024 | 0.0009 | 0.0038 | [6 empty] | 0.322 | 2
3110 | 122 | 12002999 | 2020-05-05 | 168 | Ст3сп | ГОСТ 380-2005 | 30 | 168,4 | 168 | 1572 | 4696 | 185 | 11 | 3 | 1950 | 9 | 340 | 420 | 170 |  | B 789/BC | 0,02 | 20:35:35 | 0.1736 | 0.1744 | 0.5448 | 0.0014 | 0.0125 | 0.0453 | 0.0177 | 0.0296 | 0.0014 | 0.0017 | 0.0003 | 0.0008 | 0.0007 | 0.0018 | 0.0028 | 0.0008 | 0.0054 | [7 empty] | -3
3111 | 123 | 12003000 | 2020-05-05 | 157,5 | Ст3сп | ГОСТ 380-2005 | 31 | 157,9 | 157.5 | 1573 | 4723 | 185 | 11 | 3 | 1950 | 9 | 340 | 420 | 170 |  | B 789/BC | 0,02 | 21:18:38 | 0.1727 | 0.1976 | 0.58 | 0.0016 | 0.0081 | 0.0368 | 0.0255 | 0.035 | 0.0015 | 0.0024 | 0.0004 | 0.0012 | 0.0009 | 0.002 | 0.0026 | 0.0007 | 0.0041 | [7 empty] | 1
3112 | 137 | 12003014 | 2020-05-06 | 180,6 | Ст3сп | ГОСТ 380-2005 | 6 | 181,1 | 180.7 | 1570 | 5124 | 165 | 11 | 3 | 1950 | 9 | 330 | 420 | 180 |  |  |  | 10:46:49 | 0.1776 | 0.1845 | 0.5228 | 0.0039 | 0.0141 | 0.0273 | 0.0071 | 0.0098 | 0.0007 | 0.0009 | 0.0003 |  | 0.0007 | 0.0017 | 0.0023 | 0.0009 | 0.0043 | [7 empty] | 3
3113 | 138 | 12003015 | 2020-05-06 | 176,4 | Ст3сп | ГОСТ 380-2005 | 7 | 176,8 | 176.4 | 1569 | 5155 | 165 | 11 | 3 | 1950 | 9 | 330 | 420 | 180 |  |  |  | 11:36:12 | 0.1726 | 0.1809 | 0.5082 | 0.0024 | 0.0112 | 0.0352 | 0.0148 | 0.0253 | 0.0013 | 0.0013 | 0.0002 | 0.0006 | 0.0006 | 0.0013 | 0.002 | 0.0012 | 0.0048 | [7 empty] | -2
3114 | 139 | 12003016 | 2020-05-06 | 151,2 | Ст3сп | Контракт | 8 | 151,6 | 151.2 | 1570 | 5183 | 165 | 11 | 3 | 1950 | 9 | 330 | 420 | 180 |  |  |  | 12:24:04 | 0.1939 | 0.1934 | 0.652 | 0.0028 | 0.0101 | 0.038 | 0.0163 | 0.0277 | 0.0016 | 0.0014 | 0.0003 | 0.0008 | 0.0007 | 0.0018 | 0.0022 | 0.0005 | 0.0046 | [6 empty] | 0.314 | -1
3115 | 140 | 12003017 | 2020-05-06 | 163,8 | Ст3сп | Контракт | 9 | 164,2 | 163.8 | 1571 | 5212 | 165 | 11 | 3 | 1950 | 9 | 330 | 420 | 180 |  |  |  | 13:06:30 | 0.1842 | 0.192 | 0.6981 | 0.0028 | 0.015 | 0.0377 | 0.0166 | 0.0307 | 0.0013 | 0.0014 | 0.0003 | 0.0008 | 0.0006 | 0.0021 | 0.0022 | 0.0013 | 0.0057 | [6 empty] | 0.312 | -1
3116 | 154 | 12003031 | 2020-05-06 | 157,5 | Ст3сп | Контракт | 23 | 157,9 | 157.5 | 1568 | 5617 | 185 | 7 | 3 | 1950 | 9 | 340 | 420 | 170 |  | B 789/BC | 0,03 | 23:35:10 | 0.1896 | 0.1762 | 0.7021 | 0.0041 | 0.0212 | 0.0439 | 0.0176 | 0.0315 | 0.0012 | 0.0023 | 0.0006 | 0.0004 | 0.0007 | 0.0027 | 0.0023 | 0.0004 | 0.0032 | [6 empty] | 0.32 | 0
3117 | 155 | 12003032 | 2020-05-06 | 161,7 | Ст3сп | Контракт | 24 | 162,1 | 161.7 | 1568 | 5645 | 185 | 11 | 3 | 1950 | 9 | 340 | 420 | 170 |  | B 789/BC | 0,03 | 0:16:43 | 0.2007 | 0.1919 | 0.7008 | 0.0046 | 0.0122 | 0.033 | 0.0164 | 0.0301 | 0.0013 | 0.0021 | 0.0006 | 0.0004 | 0.0009 | 0.0027 | 0.0027 | 0.0006 | 0.0036 | [6 empty] | 0.328 | 2
3118 | 156 | 12003033 | 2020-05-07 | 168 | Ст3сп | Контракт | 25 | 168,4 | 168 | 1567 | 5674 | 185 | 11 | 3 | 1950 | 9 | 340 | 420 | 170 |  | B 789/BC | 0,03 | 0:57:19 | 0.1985 | 0.1901 | 0.7009 | 0.005 | 0.0136 | 0.0422 | 0.0164 | 0.0292 | 0.0012 | 0.0014 | 0.0005 | 0.0004 | 0.0009 | 0.0026 | 0.0026 | 0.0005 | 0.0034 | [6 empty] | 0.328 | 1
3119 | 157 | 12003034 | 2020-05-07 | 170,1 | Ст3сп | Контракт | 26 | 170,5 | 170.1 | 1567 | 5704 | 185 | 11 | 3 | 1950 | 9 | 340 | 420 | 170 |  | B 789/BC | 0,03 | 1:46:49 | 0.1931 | 0.1907 | 0.7001 | 0.0064 | 0.0255 | 0.0462 | 0.0133 | 0.0314 | 0.0012 | 0.001 | 0.0006 | 0.0002 | 0.0008 | 0.0027 | 0.0026 | 0.0015 | 0.004 | [6 empty] | 0.323 | 2
3120 | 170 | 12003047 | 2020-05-07 | 159,57 | 1010 | ASTM/Контракт 4.13.2 | 4 | 160,17 | 159.77 | 1586 | 6016 | 180 | 7 | 3 | 1950 | 6 | 200 | 250 | 100 |  | B 789/BC | 0,01 | 17:04:54 | 0.1009 | 0.1717 | 0.4487 | 0.0033 | 0.0097 | 0.0362 | 0.0178 | 0.0306 | 0.0011 | 0.0039 | 0.0005 | 0.0002 | 0.0007 | 0.0015 | 0.0026 | 0.0005 | 0.0056 | [7 empty] | 0
3121 | 171 | 12003048 | 2020-05-07 | 161,683 | 1010 | ASTM/Контракт 4.13.2 | 5 | 162,083 | 161.683 | 1595 | 6044 | 180 | 7 | 2 | 1950 | 6 | 200 | 250 | 100 |  | B 789/BC | 0,01 | 18:03:51 | 0.1019 | 0.1743 | 0.4465 | 0.0057 | 0.0145 | 0.0416 | 0.0225 | 0.0336 | 0.0012 | 0.0052 | 0.0006 | 0.0002 | 0.0008 | 0.0017 | 0.0031 | 0.0008 | 0.0062 | [7 empty] | 5
3122 | 172 | 12003049 | 2020-05-07 | 163,774 | 1010 | ASTM/Контракт 4.13.2 | 6 | 164,174 | 163.774 | 1581 | 6071 | 180 | 7 | 2 | 1950 | 9 | 200 | 240 | 100 |  |  |  | 19:01:33 | 0.0983 | 0.18 | 0.4595 | 0.003 | 0.0111 | 0.0351 | 0.0236 | 0.0335 | 0.0013 | 0.0066 | 0.0006 | 0.0002 | 0.0008 | 0.002 | 0.0028 | 0.001 | 0.0058 | [7 empty] | 8
3123 | 173 | 12003050 | 2020-05-07 | 159,453 | 1010 | ASTM/Контракт 4.13.2 | 7 | 161,753 | 161.353 | 1584 | 6096 | 180 | 7 | 2 | 1950 | 9 | 200 | 240 | 100 |  |  |  | 19:48:46 | 0.0983 | 0.1834 | 0.4569 | 0.0053 | 0.0086 | 0.0374 | 0.0328 | 0.0322 | 0.0012 | 0.0091 | 0.0005 | 0.0002 | 0.0008 | 0.0017 | 0.0046 | 0.0008 | 0.0046 | [7 empty] | 0
3124 | 148 | 12003025 | 2020-05-06 | 159,6 | Ст3сп | Контракт | 17 | 160 | 159.6 | 1572 | 5445 | 165 | 11 | 3 | 1950 | 9 | 330 | 420 | 180 |  |  |  | 19:12:03 | 0.193 | 0.1843 | 0.7055 | 0.0027 | 0.0125 | 0.0362 | 0.0149 | 0.0305 | 0.0014 | 0.0014 | 0.0003 | 0.0008 | 0.0007 | 0.0019 | 0.0022 | 0.0008 | 0.0061 | [6 empty] | 0.322 | 3
3125 | 162 | 12003039 | 2020-05-07 | 163,8 | 1010 | ASTM/Контракт 4.13.2 | 2 | 164,2 | 163.8 | 1580 | 5851 | 185 | 7 | 2 | 1950 | 6 | 200 | 250 | 100 |  | B 789/BC | 0,01 | 7:03:31 | 0.1095 | 0.1812 | 0.4518 | 0.0016 | 0.0113 | 0.0318 | 0.0062 | 0.0134 | 0.0006 | 0.0006 | 0.0005 |  | 0.0007 | 0.0017 | 0.0038 | 0.0006 | 0.0042 | [7 empty] | 3
3126 | 163 | 12003040 | 2020-05-07 | 161,665 | 1010 | ASTM/Контракт 4.13.2 | 3 | 162,065 | 161.665 | 1580 | 5878 | 180 | 7 | 3 | 1950 | 6 | 200 | 250 | 100 |  | B 789/BC | 0,01 | 8:11:13 | 0.115 | 0.19 | 0.4661 | 0.0012 | 0.0114 | 0.0264 | 0.0059 | 0.0131 | 0.0005 | 0.0007 | 0.0005 |  | 0.0008 | 0.0019 | 0.0043 | 0.0007 | 0.0046 | [7 empty] | 2
3127 | 164 | 12003041 | 2020-05-07 | 161,238 | 1010 | ASTM/Контракт 4.13.2 | 4 | 163,138 | 162.738 | 1580 | 5888 | 180 | 7 | 3 | 1950 | 6 | 200 | 250 | 100 |  | B 789/BC | 0,01 | 9:04:01 | 0.1035 | 0.1931 | 0.4519 | 0.0025 | 0.0129 | 0.0269 | 0.0053 | 0.0162 | 0.0006 | 0.0007 | 0.0006 |  | 0.0009 | 0.0019 | 0.0049 | 0.0007 | 0.0032 | [7 empty] | 2
3128 | 165 | 12003042 | 2020-05-07 | 159,6 | 1010 | ASTM/Контракт 4.13.2 | 5 | 160 | 159.6 | 1593 |  | 180 | 7 | 2 | 1950 | 6 | 200 | 250 | 100 |  | B 789/BC | 0,01 | 10:12:04 | 0.0974 | 0.1842 | 0.4492 | 0.002 | 0.0107 | 0.0229 | 0.0059 | 0.0178 | 0.0006 | 0.0006 | 0.0006 |  | 0.0008 | 0.0018 | 0.0047 | 0.0007 | 0.0022 | [7 empty] | 3
3129 | 179 | 12003056 | 2020-05-08 | 159,6 | Ст3сп | Контракт | 6 | 160 | 159.6 | 1578 | 6264 | 165 | 10 | 3 | 1950 | 9 | 290 | 350 | 150 |  |  |  | 2:33:43 | 0.1862 | 0.1894 | 0.7252 | 0.0019 | 0.0095 | 0.0386 | 0.0202 | 0.0426 | 0.0014 | 0.0024 | 0.0007 | 0.0006 | 0.0008 | 0.0025 | 0.002 | 0.0007 | 0.0054 | [6 empty] | 0.32 | 0
3130 | 180 | 12003057 | 2020-05-08 | 155,4 | Ст3сп | Контракт | 7 | 155,8 | 155.4 | 1575 | 6292 | 165 | 10 | 3 | 1950 | 9 | 290 | 350 | 150 |  |  |  | 3:18:42 | 0.1908 | 0.1844 | 0.7333 | 0.0067 | 0.0069 | 0.0433 | 0.0163 | 0.0352 | 0.0014 | 0.0014 | 0.0006 | 0.0005 | 0.0007 | 0.0022 | 0.0019 | 0.0007 | 0.0052 | [6 empty] | 0.326 | 0
3131 | 181 | 12003058 | 2020-05-08 | 159,6 | Ст3сп | Контракт | 8 | 160 | 159.6 | 1575 | 6319 | 165 | 10 | 3 | 1950 | 9 | 290 | 350 | 150 |  |  |  | 4:11:59 | 0.1938 | 0.19 | 0.71 | 0.0034 | 0.009 | 0.0376 | 0.016 | 0.0328 | 0.0011 | 0.0012 | 0.0006 | 0.0003 | 0.0008 | 0.0025 | 0.0019 | 0.0007 | 0.0065 | [6 empty] | 0.324 | -1
3132 | 182 | 12003059 | 2020-05-08 | 157,5 | Ст3сп | Контракт | 9 | 157,9 | 157.5 | 1574 | 6346 | 165 | 10 | 3 | 1950 | 9 | 290 | 350 | 150 |  |  |  | 4:50:21 | 0.2021 | 0.1775 | 0.6944 | 0.0034 | 0.0095 | 0.0371 | 0.0195 | 0.0371 | 0.0013 | 0.0032 | 0.0007 | 0.0004 | 0.0007 | 0.0024 | 0.0019 | 0.0008 | 0.0071 | [6 empty] | 0.33 | -3
3133 | 187 | 12003064 | 2020-05-08 | 165,9 | Ст3сп | Контракт | 14 | 166,3 | 165.9 | 1568 | 6485 | 165 | 12 | 3 | 1950 | 9 | 350 | 430 | 190 |  | B 789/BC | 0,02 | 8:39:00 | 0.1943 | 0.183 | 0.7063 | 0.0039 | 0.0144 | 0.0431 | 0.0156 | 0.0333 | 0.001 | 0.0023 | 0.0006 | 0.0002 | 0.0008 | 0.0025 | 0.0019 | 0.0006 | 0.0056 | [6 empty] | 0.325 | 0
3134 | 188 | 12003065 | 2020-05-08 | 161,7 | Ст3сп | Контракт | 15 | 162,1 | 161.7 | 1567 | 6512 | 165 | 12 | 3 | 1950 | 9 | 350 | 430 | 190 |  | B 789/BC | 0,02 | 9:14:06 | 0.2027 | 0.193 | 0.7042 | 0.0018 | 0.0151 | 0.0421 | 0.0214 | 0.0324 | 0.0016 | 0.0046 | 0.0006 | 0.0003 | 0.0009 | 0.0022 | 0.0019 | 0.0006 | 0.0052 | [6 empty] | 0.333 | 5
3135 | 189 | 12003066 | 2020-05-08 | 159,6 | Ст4сп | Контракт | 16 | 160 | 159.6 | 1566 | 6539 | 165 | 10 | 3 | 1950 | 9 | 340 | 420 | 190 |  | B 789/BC | 0,02 | 9:56:43 | 0.1947 | 0.1978 | 0.707 | 0.0033 | 0.0117 | 0.0367 | 0.0215 | 0.0323 | 0.0017 | 0.0039 | 0.0006 | 0.0004 | 0.0008 | 0.0024 | 0.0016 | 0.0006 | 0.0058 | [7 empty] | 1
3136 | 190 | 12003067 | 2020-05-08 | 163,8 | Ст4сп | Контракт | 17 | 164,2 | 163.8 | 1565 | 6567 | 165 | 12 | 3 | 1950 | 9 | 350 | 430 | 190 |  | B 789/BC | 0,02 | 10:39:45 | 0.2011 | 0.1972 | 0.702 | 0.0021 | 0.0132 | 0.0458 | 0.0279 | 0.0367 | 0.0018 | 0.0037 | 0.0006 | 0.0005 | 0.0008 | 0.0024 | 0.0025 | 0.0008 | 0.0058 | [7 empty] | -2
3137 | 204 | 12003081 | 2020-05-08 | 165,9 | 1015 | ASTM A510/A510M-18 | 31 | 166,3 | 165.9 | 1567 | 6959 | 165 | 10 | 3 | 1950 | 8 | 320 | 400 | 170 |  | B 789/BC | 0,02 | 20:41:57 | 0.1713 | 0.1968 | 0.5806 | 0.002 | 0.0092 | 0.0347 | 0.0177 | 0.0311 | 0.0012 | 0.004 | 0.0005 | 0.0004 | 0.0008 | 0.0019 | 0.0032 | 0.0011 | 0.0059 | [6 empty] | 0.279 | -3
3138 | 205 | 12003082 | 2020-05-08 | 161,7 | 1015 | ASTM A510/A510M-18 | 32 | 162,1 | 161.7 | 1567 | 6987 | 165 | 10 | 3 | 1950 | 8 | 320 | 400 | 170 |  | B 789/BC | 0,03 | 21:21:11 | 0.1634 | 0.1666 | 0.574 | 0.002 | 0.0074 | 0.0398 | 0.0184 | 0.0322 | 0.0012 | 0.004 | 0.0005 | 0.0004 | 0.0007 | 0.0019 | 0.0019 | 0.0008 | 0.0059 | [6 empty] | 0.272 | 2
3139 | 206 | 12003083 | 2020-05-08 | 153,3 | 1015 | ASTM A510/A510M-18 | 33 | 153,7 | 153.3 | 1568 | 7012 | 165 | 10 | 3 | 1950 | 8 | 320 | 400 | 170 |  | B 789/BC | 0,02 | 22:12:34 | 0.1677 | 0.1744 | 0.5803 | 0.0037 | 0.0075 | 0.0348 | 0.0175 | 0.0258 | 0.0012 | 0.0035 | 0.0005 | 0.0002 | 0.0008 | 0.0021 | 0.0023 | 0.0007 | 0.0064 | [6 empty] | 0.275 | -1
3140 | 207 | 12003084 | 2020-05-08 | 165,9 | 1015 | ASTM A510/A510M-18 | 34 | 166,3 | 165.9 | 1573 | 7039 | 165 | 10 | 3 | 1950 | 8 | 320 | 400 | 170 |  | B 789/BC | 0,02 | 23:00:23 | 0.167 | 0.1615 | 0.5654 | 0.0071 | 0.0127 | 0.0353 | 0.0127 | 0.0273 | 0.0011 | 0.0014 | 0.0005 | 0.0005 | 0.0007 | 0.0021 | 0.0022 | 0.0007 | 0.0061 | [6 empty] | 0.272 | -2
3141 | 220 | 12003097 | 2020-05-09 | 169,344 | Арм500 | ГОСТ 34028-2016 | 7 | 169,744 | 169.344 | 1576 | 3138 | 180 | 7 | 2 | 2155 | 8 | 290 | 320 | 100 |  | B 789/BC | 0,01 | 11:12:09 | 0.1901 | 0.195 | 0.7151 | 0.0042 | 0.0143 | 0.0355 | 0.0143 | 0.0312 | 0.0012 | 0.002 | 0.0005 | 0.0001 | 0.0009 | 0.0026 | 0.0022 | 0.001 | 0.0055 | [6 empty] | 0.32 | -1
3142 | 195 | 12003072 | 2020-05-08 | 170,1 | Ст4сп | Контракт | 22 | 170,5 | 170.1 | 1563 | 6705 | 165 | 12 | 3 | 1950 | 9 | 350 | 420 | 190 |  | B 789/BC | 0,02 | 14:17:28 | 0.1931 | 0.1929 | 0.6919 | 0.0026 | 0.0095 | 0.0287 | 0.0064 | 0.0141 | 0.0006 | 0.0008 | 0.0005 |  | 0.0007 | 0.0022 | 0.0016 | 0.0004 | 0.0056 | [6 empty] | 0.316 | 4
3143 | 196 | 12003073 | 2020-05-08 | 163,8 | Ст4сп | Контракт | 23 | 164,2 | 163.8 | 1564 | 6735 | 165 | 10 | 3 | 1950 | 9 | 340 | 450 | 190 |  | B 789/BC | 0,02 | 14:54:49 | 0.1901 | 0.1825 | 0.6879 | 0.0031 | 0.0129 | 0.0323 | 0.0076 | 0.0142 | 0.0006 | 0.0009 | 0.0005 |  | 0.0007 | 0.0024 | 0.0018 | 0.0006 | 0.0068 | [6 empty] | 0.313 | -1
3144 | 197 | 12003074 | 2020-05-08 | 161,7 | Ст4сп | Контракт | 24 | 162,1 | 161.7 | 1562 | 6762 | 165 | 10 | 3 | 1950 | 9 | 340 | 450 | 190 |  | B 789/BC | 0,02 | 15:48:47 | 0.2042 | 0.1768 | 0.6977 | 0.0028 | 0.0255 | 0.0438 | 0.0134 | 0.0272 | 0.0013 | 0.0009 | 0.0005 | 0.0001 | 0.0008 | 0.0026 | 0.0017 | 0.0004 | 0.0058 | [6 empty] | 0.333 | 2
3145 | 198 | 12003075 | 2020-05-08 | 168 | Ст4сп | Контракт | 25 | 168,4 | 168 | 1566 | 6791 | 165 | 10 | 3 | 1950 | 9 | 340 | 450 | 190 |  | B 789/BC | 0,02 | 16:21:39 | 0.1921 | 0.2049 | 0.6855 | 0.0026 | 0.0152 | 0.0322 | 0.0142 | 0.0314 | 0.0016 | 0.0011 | 0.0005 | 0.0004 | 0.0008 | 0.0024 | 0.0034 | 0.0006 | 0.0054 | [6 empty] | 0.317 | 1
3146 | 199 | 12003076 | 2020-05-08 | 161,7 | Ст4сп | Контракт | 26 | 162,1 | 161.7 | 1560 | 6819 | 165 | 10 | 3 | 1950 | 9 | 340 | 450 | 190 |  | B 789/BC | 0,02 | 17:04:43 | 0.2024 | 0.1863 | 0.6999 | 0.0031 | 0.0107 | 0.0237 | 0.0075 | 0.0178 | 0.0007 | 0.0006 | 0.0004 |  | 0.0007 | 0.0022 | 0.0017 | 0.0004 | 0.0063 | [6 empty] | 0.326 | 0
3147 | 212 | 12003089 | 2020-05-09 | 163,8 | 1015 | ASTM A510/A510M-18 | 39 | 164,2 | 163.8 | 1574 | 7178 | 165 | 10 | 3 | 1950 | 8 | 320 | 400 | 170 |  | B 789/BC | 0,02 | 2:57:36 | 0.1718 | 0.1859 | 0.5742 | 0.0063 | 0.0157 | 0.042 | 0.0152 | 0.0339 | 0.0013 | 0.0017 | 0.0005 | 0.001 | 0.001 | 0.0023 | 0.0023 | 0.0007 | 0.0062 | [6 empty] | 0.28 | -1
3148 | 213 | 12003090 | 2020-05-09 | 159,6 | 1015 | ASTM A510/A510M-18 | 40 | 165,8 | 165.4 | 1570 | 7205 | 165 | 10 | 3 | 1950 | 8 | 320 | 400 | 170 |  | B 789/BC | 0,02 | 3:47:07 | 0.1742 | 0.1749 | 0.5707 | 0.0026 | 0.0117 | 0.0379 | 0.0134 | 0.0301 | 0.0014 | 0.0016 | 0.0005 |  | 0.0007 | 0.0022 | 0.0026 | 0.0007 | 0.0066 | [6 empty] | 0.281 | -1
3149 | 214 | 12003091 | 2020-05-09 | 163,296 | Арм500 | ГОСТ 34028-2016 | 1 | 164,596 | 164.196 | 1581 | 2972 | 190 | 7 | 2 | 2155 | 9 | 300 | 350 | 110 |  | B 789/BC | 0,1 | 6:39:25 | 0.1892 | 0.1814 | 0.6936 | 0.0093 | 0.0071 | 0.0305 | 0.0187 | 0.0343 | 0.0013 | 0.0031 | 0.0005 | 0.0003 | 0.0008 | 0.0022 | 0.002 | 0.0008 | 0.0058 | [6 empty] | 0.315 | -3
3150 | 215 | 12003092 | 2020-05-09 | 151,2 | Арм500 | ГОСТ 34028-2016 | 2 | 151,6 | 151.2 | 1572 | 2999 | 180 | 7 | 2 | 2155 | 8 | 270 | 300 | 100 |  | B 789/BC | 0,03 | 7:14:15 | 0.2 | 0.1888 | 0.713 | 0.007 | 0.0126 | 0.03 | 0.0191 | 0.0314 | 0.0014 | 0.0038 | 0.0005 | 0.0002 | 0.001 | 0.0028 | 0.0022 | 0.0009 | 0.0065 | [6 empty] | 0.33 | 2
3151 | 221 | 12003098 | 2020-05-09 | 166,32 | Арм500 | ГОСТ 34028-2016 | 8 | 166,72 | 166.32 | 1574 | 3166 | 180 | 7 | 2 | 2155 | 8 | 310 | 340 | 110 |  | B 789/BC | 0,01 | 12:01:29 | 0.2079 | 0.1824 | 0.7126 | 0.0032 | 0.0186 | 0.0333 | 0.0173 | 0.0298 | 0.0011 | 0.0028 | 0.0005 | 0.0001 | 0.0009 | 0.0027 | 0.002 | 0.0006 | 0.0051 | [6 empty] | 0.338 | 0
3152 | 222 | 12003099 | 2020-05-09 | 166,32 | Арм500 | ГОСТ 34028-2016 | 9 | 166,72 | 166.32 | 1575 | 3193 | 180 | 7 | 2 | 2155 | 8 | 310 | 360 | 110 |  | B 789/BC | 0,01 | 12:39:25 | 0.1932 | 0.1916 | 0.723 | 0.0041 | 0.0127 | 0.032 | 0.0154 | 0.0299 | 0.0012 | 0.0023 | 0.0005 | 0.0003 | 0.0009 | 0.0027 | 0.0026 | 0.0008 | 0.0055 | [6 empty] | 0.324 | 0
3153 | 223 | 12003100 | 2020-05-09 | 166,32 | Арм500 | ГОСТ 34028-2016 | 10 | 166,72 | 166.32 | 1575 | 3220 | 180 | 7 | 2 | 2155 | 8 | 310 | 340 | 110 |  | B 789/BC | 0,01 | 13:30:55 | 0.1855 | 0.1928 | 0.7357 | 0.0041 | 0.0135 | 0.0351 | 0.0184 | 0.0316 | 0.0012 | 0.0035 | 0.0006 | 0.0005 | 0.0008 | 0.003 | 0.0019 | 0.0008 | 0.0043 | [6 empty] | 0.32 | -1
3154 | 224 | 12003101 | 2020-05-09 | 160,272 | Арм500 | ГОСТ 34028-2016 | 11 | 160,672 | 160.272 | 1573 | 3247 | 180 | 7 | 2 | 2155 | 8 | 310 | 340 | 110 |  | B 789/BC | 0,01 | 14:12:35 | 0.1886 | 0.2029 | 0.7175 | 0.0061 | 0.0177 | 0.0384 | 0.0194 | 0.0296 | 0.0013 | 0.0034 | 0.0005 | 0.0003 | 0.0009 | 0.0029 | 0.0023 | 0.001 | 0.0037 | [6 empty] | 0.32 | 1
3155 | 237 | 12003114 | 2020-05-09 | 160,272 | Арм500 | ГОСТ 34028-2016 | 24 | 160,672 | 160.272 | 1564 | 3616 | 200 | 7 | 2 | 2155 | 9 | 320 | 350 | 110 |  | B 789/BC | 0,02 | 23:38:34 | 0.1982 | 0.1955 | 0.7183 | 0.0026 | 0.0139 | 0.044 | 0.0165 | 0.0306 | 0.0014 | 0.0015 | 0.0005 | 0.0003 | 0.0008 | 0.0025 | 0.0021 | 0.0007 | 0.0064 | [6 empty] | 0.331 | -3
3156 | 238 | 12003115 | 2020-05-09 | 163,296 | Арм500 | ГОСТ 34028-2016 | 25 | 164,096 | 163.696 | 1564 | 3649 | 200 | 7 | 2 | 2155 | 9 | 320 | 350 | 110 |  | B 789/BC | 0,01 | 0:26:18 | 0.1888 | 0.1805 | 0.707 | 0.003 | 0.0155 | 0.0514 | 0.0197 | 0.0364 | 0.0016 | 0.0021 | 0.0005 | 0.0006 | 0.0008 | 0.0027 | 0.0019 | 0.0008 | 0.0042 | [6 empty] | 0.322 | 4
3157 | 239 | 12003116 | 2020-05-10 | 166,32 | Арм500 | ГОСТ 34028-2016 | 26 | 166,92 | 166.52 | 1577 | 3679 | 200 | 7 | 2 | 2155 | 9 | 320 | 350 | 110 |  | B 789/BC | 0,03 | 1:14:25 | 0.1966 | 0.1938 | 0.698 | 0.0033 | 0.014 | 0.037 | 0.0158 | 0.0291 | 0.0017 | 0.0014 | 0.0005 | 0.0001 | 0.0008 | 0.0025 | 0.002 | 0.0007 | 0.0061 | [6 empty] | 0.324 | -3
3158 | 240 | 12003117 | 2020-05-10 | 166,32 | Арм500 | ГОСТ 34028-2016 | 27 | 166,72 | 166.32 | 1567 | 3707 | 200 | 7 | 2 | 2155 | 9 | 320 | 350 | 110 |  | B 789/BC | 0,03 | 2:04:16 | 0.1907 | 0.179 | 0.7059 | 0.0032 | 0.0186 | 0.0446 | 0.0166 | 0.03 | 0.0012 | 0.0016 | 0.0005 | 0.0003 | 0.0007 | 0.0026 | 0.0023 | 0.0012 | 0.0053 | [6 empty] | 0.321 | 0
3159 | 254 | 12003131 | 2020-05-10 | 154,224 | Арм500 | ГОСТ 34028-2016 | 6 | 154,624 | 154.224 | 1577 | 4111 | 180 | 7 | 2 | 2155 | 9 | 300 | 320 | 110 |  |  |  | 13:49:57 | 0.1884 | 0.1811 | 0.6883 | 0.0028 | 0.0148 | 0.0474 | 0.015 | 0.0253 | 0.0012 | 0.0023 | 0.0004 | 0.0001 | 0.0007 | 0.0026 | 0.0018 | 0.0007 | 0.0063 | [6 empty] | 0.316 | 1
3160 | 229 | 12003106 | 2020-05-09 | 163,296 | Арм500 | ГОСТ 34028-2016 | 16 | 163,696 | 163.296 | 1568 | 3386 | 180 | 7 | 2 | 2155 | 8 | 310 | 340 | 110 |  | B 789/BC | 0,01 | 17:47:10 | 0.183 | 0.1871 | 0.6937 | 0.0051 | 0.0157 | 0.0446 | 0.0175 | 0.03 | 0.0012 | 0.0028 | 0.0005 | 0.0001 | 0.0008 | 0.0025 | 0.0024 | 0.0011 | 0.0043 | [6 empty] | 0.312 | 2
3161 | 230 | 12003107 | 2020-05-09 | 166,32 | Арм500 | ГОСТ 34028-2016 | 17 | 166,72 | 166.32 | 1568 | 3416 | 180 | 7 | 2 | 2155 | 8 | 310 | 340 | 110 |  | B 789/BC | 0,01 | 18:48:09 | 0.1814 | 0.1833 | 0.7004 | 0.0048 | 0.0207 | 0.0466 | 0.0157 | 0.0349 | 0.0015 | 0.0018 | 0.0005 | 0.0004 | 0.0008 | 0.0028 | 0.0019 | 0.0006 | 0.0043 | [6 empty] | 0.312 | -2
3162 | 231 | 12003108 | 2020-05-09 | 166,32 | Арм500 | ГОСТ 34028-2016 | 18 | 166,72 | 166.32 | 1568 | 3444 | 180 | 7 | 2 | 2155 | 8 | 310 | 340 | 110 |  | B 789/BC | 0,01 | 19:13:32 | 0.1878 | 0.1815 | 0.7052 | 0.0041 | 0.0201 | 0.0488 | 0.0196 | 0.033 | 0.0013 | 0.0018 | 0.0004 | 0.0003 | 0.0008 | 0.0027 | 0.0051 | 0.0004 | 0.0045 | [6 empty] | 0.319 | 0
3163 | 232 | 12003109 | 2020-05-09 | 169,344 | Арм500 | ГОСТ 34028-2016 | 19 | 169,744 | 169.344 | 1568 | 3474 | 180 | 7 | 2 | 2155 | 8 | 310 | 340 | 110 |  | B 789/BC | 0,01 | 19:57:14 | 0.1951 | 0.1861 | 0.7062 | 0.0028 | 0.0177 | 0.0474 | 0.0189 | 0.0296 | 0.0014 | 0.0015 | 0.0005 | 0.0003 | 0.0008 | 0.0027 | 0.003 | 0.0005 | 0.0051 | [6 empty] | 0.326 | 1
3164 | 246 | 12003123 | 2020-05-10 | 168,097 | Арм500 | ГОСТ 34028-2016 | 33 | 168,897 | 168.497 | 1565 | 3879 | 200 | 7 | 2 | 2155 | 9 | 320 | 350 | 110 |  | B 789/BC | 0,01 | 6:29:44 | 0.1777 | 0.1835 | 0.7171 | 0.0039 | 0.0168 | 0.0432 | 0.0137 | 0.0325 | 0.0019 | 0.0012 | 0.0005 | 0.0005 | 0.0007 | 0.0026 | 0.0015 | 0.0006 | 0.0051 | [6 empty] | 0.31 | 5
3165 | 247 | 12003124 | 2020-05-10 | 163,296 | Арм500 | ГОСТ 34028-2016 | 34 | 163,896 | 163.496 | 1565 | 3909 | 200 | 7 | 2 | 2155 | 9 | 320 | 350 | 110 |  | B 789/BC | 0,01 | 7:15:05 | 0.1965 | 0.1811 | 0.7089 | 0.0028 | 0.0144 | 0.0455 | 0.0151 | 0.033 | 0.0019 | 0.0016 | 0.0004 | 0.0002 | 0.0008 | 0.0025 | 0.0019 | 0.0008 | 0.0054 | [6 empty] | 0.328 | 4
3166 | 248 | 12003125 | 2020-05-10 | 163,044 | Арм500 | ГОСТ 34028-2016 | 35 | 172,644 | 172.244 | 1570 | 3936 | 180 | 7 | 2 | 2155 | 9 | 320 | 350 | 110 |  |  |  | 8:01:03 | 0.1907 | 0.1791 | 0.7204 | 0.0027 | 0.0136 | 0.0408 | 0.0165 | 0.029 | 0.0013 | 0.0016 | 0.0005 | 0.0002 | 0.0008 | 0.0028 | 0.0019 | 0.0007 | 0.0057 | [6 empty] | 0.323 | 1
3167 | 249 | 12003126 | 2020-05-10 | 160,272 | Арм500 | ГОСТ 34028-2016 | 1 | 161,572 | 161.172 | 1583 | 3969 | 180 | 7 | 2 | 2155 | 9 | 300 | 320 | 110 |  |  |  | 9:34:01 | 0.1961 | 0.1944 | 0.6911 | 0.0018 | 0.0136 | 0.038 | 0.0132 | 0.027 | 0.0011 | 0.0015 | 0.0004 |  | 0.0008 | 0.0025 | 0.0026 | 0.0007 | 0.007 | [6 empty] | 0.322 | -1
3168 | 262 | 12003139 | 2020-05-10 | 166,32 | Арм500 | ГОСТ 34028-2016 | 14 | 166,72 | 166.32 | 1569 | 4335 | 180 | 7 | 2 | 2155 | 8 | 290 | 320 | 100 |  | B 789/BC | 0,01 | 19:45:19 | 0.1911 | 0.2189 | 0.6967 | 0.003 | 0.0105 | 0.0316 | 0.0129 | 0.0305 | 0.0011 | 0.0016 | 0.0004 |  | 0.0008 | 0.0022 | 0.0022 | 0.0008 | 0.0072 | [6 empty] | 0.317 | 0
3169 | 255 | 12003132 | 2020-05-10 | 163,296 | Арм500 | ГОСТ 34028-2016 | 7 | 163,696 | 163.296 | 1576 | 4139 | 180 | 7 | 2 | 2155 | 9 | 300 | 320 | 110 |  |  |  | 14:29:41 | 0.193 | 0.1972 | 0.7015 | 0.0029 | 0.0125 | 0.0474 | 0.0157 | 0.0278 | 0.0011 | 0.0025 | 0.0004 |  | 0.0008 | 0.0027 | 0.0021 | 0.0008 | 0.0074 | [6 empty] | 0.323 | 0
3170 | 256 | 12003133 | 2020-05-10 | 169,344 | Арм500 | ГОСТ 34028-2016 | 8 | 169,744 | 169.344 | 1573 | 4166 | 180 | 7 | 2 | 2155 | 9 | 300 | 320 | 110 |  |  |  | 15:13:02 | 0.1876 | 0.1861 | 0.7136 | 0.0038 | 0.013 | 0.035 | 0.0146 | 0.0275 | 0.0012 | 0.0026 | 0.0004 |  | 0.0007 | 0.0026 | 0.0021 | 0.0005 | 0.0066 | [6 empty] | 0.317 | 2
3171 | 257 | 12003134 | 2020-05-10 | 160,272 | Арм500 | ГОСТ 34028-2016 | 9 | 160,672 | 160.272 | 1573 | 4193 | 180 | 7 | 2 | 2155 | 9 | 300 | 320 | 110 |  |  |  | 15:56:57 | 0.1909 | 0.1816 | 0.6968 | 0.0034 | 0.0095 | 0.0312 | 0.0156 | 0.0295 | 0.0013 | 0.002 | 0.0004 | 0.0002 | 0.0008 | 0.0025 | 0.0025 | 0.0016 | 0.0073 | [6 empty] | 0.317 | 1
3172 | 271 | 12003148 | 2020-05-11 | 165,9 | 1010 | ASTM/Контракт 4.13.2 | 3 | 166,3 | 165.9 | 1579 | 3462 | 175 | 7 | 3 | 1950 | 6 | 210 | 260 | 110 |  | B 789/BC | 0,01 | 5:28:52 | 0.0989 | 0.1902 | 0.4545 | 0.0025 | 0.0074 | 0.0288 | 0.0146 | 0.029 | 0.0011 | 0.002 | 0.0004 | 0.0001 | 0.0007 | 0.0017 | 0.0031 | 0.0007 | 0.0061 | [7 empty] | 1
3173 | 272 | 12003149 | 2020-05-11 | 174,3 | 1010 | ASTM/Контракт 4.13.2 | 4 | 174,7 | 174.3 | 1586 | 3492 | 175 | 7 | 3 | 1950 | 6 | 210 | 240 | 110 |  | B 789/BC | 0,02 | 6:19:09 | 0.1093 | 0.188 | 0.4528 | 0.0027 | 0.0115 | 0.0391 | 0.0175 | 0.0295 | 0.0013 | 0.0026 | 0.0004 | 0.0001 | 0.0008 | 0.0017 | 0.0028 | 0.0007 | 0.006 | [7 empty] | -1
3174 | 273 | 12003150 | 2020-05-11 | 163,8 | 1010 | ASTM/Контракт 4.13.2 | 5 | 164,2 | 163.8 | 1578 | 3519 | 175 | 7 | 3 | 1950 | 6 | 210 | 240 | 110 |  | B 789/BC | 0,04 | 7:11:33 | 0.1032 | 0.1847 | 0.4508 | 0.0027 | 0.0088 | 0.0344 | 0.0161 | 0.0292 | 0.0012 | 0.0021 | 0.0004 |  | 0.0008 | 0.0017 | 0.0029 | 0.0006 | 0.0064 | [7 empty] | -3
3175 | 274 | 12003151 | 2020-05-11 | 165,9 | 1010 | ASTM/Контракт 4.13.2 | 6 | 166,3 | 165.9 | 1583 | 3546 | 175 | 7 | 3 | 1950 | 6 | 210 | 240 | 110 |  | B 789/BC | 0,01 | 8:15:10 | 0.1087 | 0.1967 | 0.4568 | 0.0018 | 0.007 | 0.0324 | 0.014 | 0.0325 | 0.0013 | 0.002 | 0.0004 | 0.0003 | 0.0009 | 0.0017 | 0.0037 | 0.0009 | 0.0056 | [7 empty] | 4
3176 | 287 | 12003164 | 2020-05-11 | 165,9 | Ст4сп | Контракт | 12 | 166,3 | 165.9 | 1570 | 3920 | 165 | 13 | 3 | 1950 | 9 | 370 | 450 | 200 |  |  |  | 19:29:58 | 0.2028 | 0.1875 | 0.7135 | 0.0062 | 0.017 | 0.0424 | 0.016 | 0.0353 | 0.0012 | 0.0015 | 0.0006 | 0.0002 | 0.0008 | 0.0028 | 0.0024 | 0.0007 | 0.0065 | [6 empty] | 0.334 | 1
3177 | 288 | 12003165 | 2020-05-11 | 163,8 | Ст4сп | Контракт | 13 | 164,2 | 163.8 | 1569 | 3947 | 165 | 13 | 3 | 1950 | 9 | 370 | 450 | 200 |  |  |  | 20:08:50 | 0.1966 | 0.2029 | 0.7042 | 0.0046 | 0.0145 | 0.0454 | 0.0159 | 0.0313 | 0.0011 | 0.0014 | 0.0005 | 0.0004 | 0.0006 | 0.0026 | 0.0016 | 0.0009 | 0.0055 | [6 empty] | 0.327 | 0
3178 | 263 | 12003140 | 2020-05-10 | 166,32 | Арм500 | ГОСТ 34028-2016 | 15 | 166,72 | 166.32 | 1570 | 4362 | 180 | 7 | 2 | 2155 | 8 | 300 | 340 | 110 |  | B 789/BC | 0,01 | 20:24:50 | 0.1855 | 0.1914 | 0.7103 | 0.0032 | 0.0156 | 0.0409 | 0.0155 | 0.0335 | 0.0012 | 0.0022 | 0.0005 | 0.0002 | 0.0008 | 0.0028 | 0.0021 | 0.0007 | 0.0066 | [6 empty] | 0.316 | -2
3179 | 264 | 12003141 | 2020-05-10 | 163,296 | Арм500 | ГОСТ 34028-2016 | 16 | 163,696 | 163.296 | 1571 | 4389 | 180 | 7 | 2 | 2155 | 8 | 300 | 340 | 110 |  | B 789/BC | 0,01 | 21:26:39 | 0.1837 | 0.1935 | 0.7202 | 0.0043 | 0.0155 | 0.0416 | 0.0166 | 0.0331 | 0.0012 | 0.0021 | 0.0005 | 0.0001 | 0.0008 | 0.0027 | 0.0021 | 0.0006 | 0.006 | [6 empty] | 0.316 | 1
3180 | 265 | 12003142 | 2020-05-10 | 163,296 | Арм500 | ГОСТ 34028-2016 | 17 | 163,696 | 163.296 | 1568 | 4420 | 180 | 7 | 2 | 2155 | 8 | 300 | 340 | 110 |  | B 789/BC | 0,01 | 21:55:04 | 0.1834 | 0.2023 | 0.7168 | 0.004 | 0.0099 | 0.0344 | 0.0162 | 0.0311 | 0.0012 | 0.0021 | 0.0005 |  | 0.0008 | 0.0025 | 0.0021 | 0.0007 | 0.0061 | [6 empty] | 0.314 | 1
3181 | 279 | 12003156 | 2020-05-11 | 163,8 | 1015 | ASTM A510/A510M-18 | 4 | 164,2 | 163.8 | 1576 | 3681 | 165 | 10 | 3 | 1950 | 9 | 320 | 400 | 110 |  | B 789/BC | 0,02 | 13:02:29 | 0.1661 | 0.1696 | 0.5579 | 0.0038 | 0.0109 | 0.0362 | 0.0152 | 0.0393 | 0.0009 | 0.0017 | 0.0004 | 0.0001 | 0.0008 | 0.0019 | 0.0024 | 0.0009 | 0.0068 | [6 empty] | 0.271 | -1
3182 | 280 | 12003157 | 2020-05-11 | 163,8 | 1015 | ASTM A510/A510M-18 | 5 | 164,2 | 163.8 | 1577 | 3708 | 165 | 10 | 3 | 1950 | 9 | 320 | 400 | 170 |  | B 789/BC | 0,01 | 13:52:26 | 0.1633 | 0.1732 | 0.546 | 0.0045 | 0.0138 | 0.0395 | 0.0134 | 0.0342 | 0.0009 | 0.0014 | 0.0004 | 0.0002 | 0.0008 | 0.0017 | 0.0029 | 0.0009 | 0.0052 | [6 empty] | 0.266 | 3
3183 | 281 | 12003158 | 2020-05-11 | 165,9 | 1015 | ASTM A510/A510M-18 | 6 | 166,3 | 165.9 | 1576 | 3737 | 165 | 10 | 3 | 1950 | 9 | 320 | 400 | 170 |  | B 789/BC | 0,01 | 14:40:38 | 0.1673 | 0.1725 | 0.5668 | 0.0093 | 0.0146 | 0.037 | 0.0147 | 0.0312 | 0.0013 | 0.0013 | 0.0005 | 0.0002 | 0.0006 | 0.002 | 0.002 | 0.0012 | 0.0054 | [6 empty] | 0.273 | 2
3184 | 282 | 12003159 | 2020-05-11 | 168 | 1015 | ASTM A510/A510M-18 | 7 | 168,4 | 168 | 1572 | 3767 | 165 | 10 | 3 | 1950 | 9 | 320 | 400 | 170 |  | B 789/BC | 0,01 | 15:25:47 | 0.1563 | 0.1776 | 0.5661 | 0.0054 | 0.0112 | 0.03 | 0.013 | 0.0341 | 0.0013 | 0.0012 | 0.0004 | 0.0002 | 0.0007 | 0.0018 | 0.0017 | 0.0008 | 0.0049 | [6 empty] | 0.26 | 4
3185 | 296 | 12003173 | 2020-05-12 | 161,7 | Ст4сп | Контракт | 21 | 162,1 | 161.7 | 1562 | 4166 | 165 | 13 | 3 | 1950 | 9 | 370 | 450 | 200 |  |  |  | 1:40:52 | 0.1878 | 0.1823 | 0.7288 | 0.0027 | 0.0163 | 0.0576 | 0.0158 | 0.0321 | 0.0013 | 0.0019 | 0.0005 |  | 0.0008 | 0.0031 | 0.0019 | 0.0007 | 0.0055 | [6 empty] | 0.325 | 0
3186 | 297 | 12003174 | 2020-05-12 | 170,1 | Ст4сп | Контракт | 22 | 170,5 | 170.1 | 1564 | 4195 | 165 | 13 | 3 | 1950 | 9 | 370 | 450 | 200 |  |  |  | 2:30:29 | 0.2001 | 0.1915 | 0.7236 | 0.0029 | 0.0173 | 0.0506 | 0.0155 | 0.0329 | 0.0012 | 0.0019 | 0.0005 | 0.0004 | 0.0009 | 0.0029 | 0.0023 | 0.0008 | 0.0048 | [6 empty] | 0.335 | 2
3187 | 289 | 12003166 | 2020-05-11 | 159,6 | Ст4сп | Контракт | 14 | 160 | 159.6 | 1571 | 3975 | 165 | 13 | 3 | 1950 | 9 | 370 | 450 | 200 |  |  |  | 20:52:44 | 0.1986 | 0.1877 | 0.7091 | 0.0052 | 0.0167 | 0.04 | 0.014 | 0.0305 | 0.0013 | 0.0015 | 0.0006 | 0.0009 | 0.0009 | 0.0029 | 0.0021 | 0.0007 | 0.0053 | [6 empty] | 0.329 | 1
3188 | 290 | 12003167 | 2020-05-11 | 161,7 | Ст4сп | Контракт | 15 | 162,1 | 161.7 | 1562 | 4002 | 165 | 13 | 3 | 1950 | 9 | 370 | 450 | 200 |  |  |  | 21:29:44 | 0.2095 | 0.1824 | 0.7012 | 0.0037 | 0.0162 | 0.0436 | 0.0171 | 0.0361 | 0.0011 | 0.0015 | 0.0005 | 0.0004 | 0.0008 | 0.0026 | 0.0019 | 0.0014 | 0.0048 | [6 empty] | 0.339 | 1
3189 | 304 | 12003181 | 2020-05-12 | 163,678 | Ст4сп | Контракт | 29 | 171,078 | 170.678 | 1561 | 4390 | 165 | 13 | 3 | 1950 | 9 | 370 | 450 | 200 |  | B 789/BC | 0,02 | 7:28:16 | 0.1892 | 0.1792 | 0.7096 | 0.0039 | 0.0087 | 0.0322 | 0.0154 | 0.0281 | 0.0011 | 0.0016 | 0.0004 |  | 0.0009 | 0.0025 | 0.0023 | 0.0015 | 0.0038 | [6 empty] | 0.318 | 0
3190 | 305 | 12003182 | 2020-05-12 | 163,266 | Арм500 | ГОСТ 34028-2016 | 1 | 164,566 | 164.166 | 1582 | 4546 | 180 | 7 | 2 | 2155 | 9 | 320 | 380 | 130 |  | B 789/BC | 0,12 | 0:25:51 | 0.1964 | 0.1609 | 0.6963 | 0.0033 | 0.0138 | 0.0402 | 0.0177 | 0.0393 | 0.0011 | 0.0014 | 0.0003 | 0.0003 | 0.0008 | 0.0021 | 0.0019 | 0.0007 | 0.0057 | [6 empty] | 0.325 | -4
3191 | 306 | 12003183 | 2020-05-13 | 163,296 | Арм500 | ГОСТ 34028-2016 | 2 | 163,696 | 163.296 | 1577 | 4573 | 180 | 7 | 2 | 2155 | 9 | 320 | 380 | 130 |  | B 789/BC | 0,02 | 1:13:31 | 0.1928 | 0.1589 | 0.701 | 0.004 | 0.0211 | 0.0394 | 0.0135 | 0.0243 | 0.0012 | 0.0016 | 0.0003 |  | 0.0007 | 0.0021 | 0.0015 | 0.0006 | 0.0053 | [6 empty] | 0.321 | 5
3192 | 307 | 12003184 | 2020-05-13 | 160,272 | Арм500 | ГОСТ 34028-2016 | 3 | 160,672 | 160.272 | 1577 | 4601 | 180 | 7 | 2 | 2155 | 9 | 320 | 380 | 130 |  | B 789/BC | 0,02 | 1:56:19 | 0.1992 | 0.1819 | 0.7156 | 0.0069 | 0.0082 | 0.0304 | 0.0151 | 0.0314 | 0.0014 | 0.0041 | 0.0004 | 0.0001 | 0.0009 | 0.0023 | 0.0026 | 0.001 | 0.0092 | [6 empty] | 0.329 | -3
3193 | 321 | 12003198 | 2020-05-13 | 160,272 | Арм500 | ГОСТ 34028-2016 | 17 | 160,672 | 160.272 | 1573 | 4984 | 180 | 7 | 2 | 2155 | 9 | 320 | 380 | 130 |  | B 789/BC | 0,01 | 11:59:07 | 0.1897 | 0.1875 | 0.7114 | 0.0053 | 0.0108 | 0.0358 | 0.0068 | 0.0199 | 0.0005 | 0.0008 | 0.0004 |  | 0.0009 | 0.0023 | 0.0023 | 0.001 | 0.0054 | [6 empty] | 0.318 | 3
3194 | 322 | 12003199 | 2020-05-13 | 166,32 | Арм500 | ГОСТ 34028-2016 | 18 | 166,72 | 166.32 | 1570 | 5012 | 190 | 7 | 2 | 2155 | 9 | 310 | 360 | 110 |  | B 789/BC | 0,01 | 12:39:01 | 0.19 | 0.1924 | 0.714 | 0.0037 | 0.0133 | 0.0428 | 0.0151 | 0.0315 | 0.0011 | 0.0015 | 0.0005 | 0.0003 | 0.0009 | 0.0026 | 0.002 | 0.0008 | 0.0066 | [6 empty] | 0.321 | 1
3195 | 323 | 12003200 | 2020-05-13 | 166,32 | Арм500 | ГОСТ 34028-2016 | 19 | 166,72 | 166.32 | 1570 | 5042 | 180 | 7 | 2 | 2155 | 9 | 310 | 340 | 110 |  | B 789/BC | 0,01 | 13:34:18 | 0.1846 | 0.1837 | 0.7109 | 0.0023 | 0.0167 | 0.0509 | 0.016 | 0.0309 | 0.0013 | 0.0018 | 0.0005 | 0.0003 | 0.0009 | 0.0025 | 0.0021 | 0.0006 | 0.0065 | [6 empty] | 0.317 | 3
3196 | 336 | 12003213 | 2020-05-13 | 172,368 | Арм500 | ГОСТ 34028-2016 | 32 | 172,768 | 172.368 | 1566 | 5389 | 180 | 7 | 2 | 2155 | 9 | 320 | 350 | 110 |  | B 789/BC | 0,01 | 22:43:59 | 0.1903 | 0.1775 | 0.722 | 0.0014 | 0.0109 | 0.0344 | 0.0064 | 0.016 | 0.0006 | 0.0007 | 0.0005 |  | 0.0009 | 0.0023 | 0.0051 | 0.0006 | 0.0065 | [6 empty] | 0.32 | -2
3197 | 337 | 12003214 | 2020-05-13 | 163,296 | Арм500 | ГОСТ 34028-2016 | 33 | 163,696 | 163.296 | 1568 | 5417 | 180 | 7 | 2 | 2155 | 9 | 320 | 350 | 110 |  | B 789/BC | 0,01 | 23:27:38 | 0.1942 | 0.1664 | 0.6995 | 0.0019 | 0.0145 | 0.04 | 0.0063 | 0.0129 | 0.0005 | 0.0007 | 0.0005 |  | 0.0008 | 0.0022 | 0.0019 | 0.0008 | 0.0077 | [6 empty] | 0.321 | -6
3198 | 338 | 12003215 | 2020-05-13 | 166,32 | Арм500 | ГОСТ 34028-2016 | 34 | 166,72 | 166.32 | 1566 | 5444 | 180 | 7 | 2 | 2155 | 9 | 320 | 350 | 110 |  | B 789/BC | 0,01 | 0:09:56 | 0.189 | 0.1758 | 0.701 | 0.0017 | 0.0138 | 0.0351 | 0.0066 | 0.0134 | 0.0005 | 0.0007 | 0.0004 |  | 0.0007 | 0.0021 | 0.0018 | 0.0005 | 0.005 | [6 empty] | 0.315 | 2
3199 | 339 | 12003216 | 2020-05-14 | 169,344 | Арм500 | ГОСТ 34028-2016 | 35 | 169,744 | 169.344 | 1567 | 5471 | 180 | 7 | 2 | 2155 | 9 | 320 | 350 | 110 |  | B 789/BC | 0,01 | 0:57:53 | 0.1888 | 0.168 | 0.6857 | 0.0027 | 0.0159 | 0.0398 | 0.0068 | 0.0164 | 0.0005 | 0.0007 | 0.0004 |  | 0.0007 | 0.0021 | 0.0027 | 0.001 | 0.0069 | [6 empty] | 0.313 | -2
3200 | 340 | 12003217 | 2020-05-14 | 163,296 | Арм500 | ГОСТ 34028-2016 | 36 | 163,696 | 163.296 | 1566 | 5498 | 180 | 7 | 2 | 2155 | 9 | 320 | 350 | 110 |  | B 789/BC | 0,01 | 1:41:17 | 0.1922 | 0.1872 | 0.7042 | 0.0023 | 0.0117 | 0.0368 | 0.0062 | 0.014 | 0.0006 | 0.0007 | 0.0004 |  | 0.0008 | 0.0021 | 0.0023 | 0.0009 | 0.0068 | [6 empty] | 0.319 | 0
3201 | 353 | 12003230 | 2020-05-14 | 160,272 | Арм500 | ГОСТ 34028-2016 | 11 | 160,672 | 160.272 | 1566 | 5848 | 200 | 7 | 2 | 2155 | 9 | 310 | 330 | 110 |  |  |  | 11:44:18 | 0.1943 | 0.2 | 0.7024 | 0.0046 | 0.0093 | 0.0466 | 0.0125 | 0.0325 | 0.001 | 0.001 | 0.0006 |  | 0.0009 | 0.0024 | 0.0022 | 0.0007 | 0.0059 | [6 empty] | 0.324 | 2
3202 | 354 | 12003231 | 2020-05-14 | 166,32 | Арм500 | ГОСТ 34028-2016 | 12 | 166,72 | 166.32 | 1564 | 5875 | 200 | 7 | 2 | 2155 | 9 | 310 | 330 | 110 |  |  |  | 12:32:58 | 0.1951 | 0.1788 | 0.6995 | 0.0028 | 0.0088 | 0.0478 | 0.0153 | 0.0285 | 0.0012 | 0.0014 | 0.0006 |  | 0.0007 | 0.0022 | 0.0018 | 0.0005 | 0.006 | [6 empty] | 0.325 | 0
3203 | 355 | 12003232 | 2020-05-14 | 163,296 | Арм500 | ГОСТ 34028-2016 | 13 | 163,696 | 163.296 | 1565 | 5902 | 200 | 7 | 2 | 2155 | 9 | 310 | 330 | 110 |  |  |  | 13:04:34 | 0.1942 | 0.1885 | 0.6974 | 0.0029 | 0.0081 | 0.0461 | 0.0174 | 0.0299 | 0.001 | 0.0013 | 0.0005 | 0.0001 | 0.0008 | 0.0021 | 0.002 | 0.0007 | 0.0055 | [6 empty] | 0.323 | 1
3204 | 356 | 12003233 | 2020-05-14 | 160,272 | Арм500 | ГОСТ 34028-2016 | 14 | 160,672 | 160.272 | 1564 | 5929 | 200 | 7 | 2 | 2155 | 9 | 310 | 330 | 110 |  |  |  | 13:58:24 | 0.1943 | 0.1794 | 0.6991 | 0.004 | 0.0153 | 0.0508 | 0.0155 | 0.0325 | 0.0012 | 0.0017 | 0.0006 | 0.0002 | 0.0008 | 0.0023 | 0.0018 | 0.0007 | 0.0058 | [6 empty] | 0.325 | -1
3205 | 298 | 12003175 | 2020-05-12 | 157,5 | Ст4сп | Контракт | 23 | 157,9 | 157.5 | 1560 | 4222 | 165 | 13 | 3 | 1950 | 9 | 370 | 450 | 200 |  |  |  | 3:08:28 | 0.1924 | 0.1936 | 0.7085 | 0.0029 | 0.01 | 0.0584 | 0.023 | 0.0365 | 0.0013 | 0.0045 | 0.0004 | 0.0002 | 0.0009 | 0.0025 | 0.0021 | 0.0013 | 0.0053 | [6 empty] | 0.328 | 0
3206 | 299 | 12003176 | 2020-05-12 | 168 | Ст4сп | Контракт | 24 | 168,4 | 168 | 1560 | 4250 | 165 | 13 | 3 | 1950 | 9 | 370 | 450 | 200 |  |  |  | 3:54:03 | 0.2019 | 0.1924 | 0.6934 | 0.0024 | 0.0123 | 0.061 | 0.0145 | 0.0296 | 0.0012 | 0.0019 | 0.0004 |  | 0.0009 | 0.0024 | 0.0022 | 0.0007 | 0.0074 | [6 empty] | 0.333 | 0
3207 | 312 | 12003189 | 2020-05-13 | 163,296 | Арм500 | ГОСТ 34028-2016 | 8 | 163,696 | 163.296 | 1572 | 4737 | 180 | 7 | 2 | 2155 | 9 | 320 | 380 | 130 |  | B 789/BC | 0,02 | 5:37:43 | 0.1992 | 0.1828 | 0.7097 | 0.0044 | 0.0134 | 0.0363 | 0.0065 | 0.0135 | 0.0006 | 0.0006 | 0.0003 |  | 0.0008 | 0.0021 | 0.0022 | 0.0008 | 0.0053 | [6 empty] | 0.327 | -1
3208 | 313 | 12003190 | 2020-05-13 | 166,32 | Арм500 | ГОСТ 34028-2016 | 9 | 166,72 | 166.32 | 1572 | 4764 | 180 | 7 | 2 | 2155 | 9 | 320 | 380 | 130 |  | B 789/BC | 0,01 | 6:20:29 | 0.19 | 0.1778 | 0.7031 | 0.0051 | 0.0121 | 0.0373 | 0.0051 | 0.0122 | 0.0005 | 0.0005 | 0.0004 |  | 0.0008 | 0.0022 | 0.0019 | 0.0008 | 0.0047 | [6 empty] | 0.316 | 3
3209 | 314 | 12003191 | 2020-05-13 | 163,296 | Арм500 | ГОСТ 34028-2016 | 10 | 163,696 | 163.296 | 1582 | 4791 | 180 | 7 | 2 | 2155 | 8 | 320 | 380 | 130 |  | B 789/BC | 0,02 | 7:05:21 | 0.1894 | 0.2004 | 0.7196 | 0.003 | 0.0136 | 0.0394 | 0.0047 | 0.0189 | 0.0003 | 0.0005 | 0.0004 |  | 0.0009 | 0.0024 | 0.0022 | 0.0006 | 0.0051 | [6 empty] | 0.319 | 1
3210 | 315 | 12003192 | 2020-05-13 | 166,32 | Арм500 | ГОСТ 34028-2016 | 11 | 166,72 | 166.32 | 1573 | 4818 | 180 | 7 | 2 | 2155 | 8 | 320 | 380 | 130 |  | B 789/BC | 0,02 | 7:48:02 | 0.191 | 0.1822 | 0.7117 | 0.0062 | 0.0105 | 0.037 | 0.0056 | 0.0134 | 0.0005 | 0.0005 | 0.0004 |  | 0.0008 | 0.0021 | 0.0017 | 0.0007 | 0.0054 | [6 empty] | 0.319 | -3
3211 | 316 | 12003193 | 2020-05-13 | 160,272 | Арм500 | ГОСТ 34028-2016 | 12 | 160,672 | 160.272 | 1571 | 4845 | 180 | 7 | 2 | 2155 | 9 | 320 | 380 | 130 |  | B 789/BC | 0,04 | 8:27:59 | 0.1869 | 0.1786 | 0.7084 | 0.0062 | 0.0097 | 0.0336 | 0.0061 | 0.0143 | 0.0005 | 0.0006 | 0.0004 |  | 0.0008 | 0.0022 | 0.0019 | 0.001 | 0.0072 | [6 empty] | 0.314 | 0
3212 | 328 | 12003205 | 2020-05-13 | 169,344 | Арм500 | ГОСТ 34028-2016 | 24 | 169,744 | 169.344 | 1570 | 5175 | 180 | 7 | 2 | 2155 | 9 | 320 | 380 | 130 |  | B 789/BC | 0,01 | 16:50:38 | 0.1892 | 0.1811 | 0.7516 | 0.0022 | 0.021 | 0.048 | 0.0141 | 0.0306 | 0.0011 | 0.0014 | 0.0005 | 0.0001 | 0.0008 | 0.0026 | 0.0017 | 0.0005 | 0.0069 | [6 empty] | 0.328 | 1
3213 | 329 | 12003206 | 2020-05-13 | 163,296 | Арм500 | ГОСТ 34028-2016 | 25 | 163,696 | 163.296 | 1575 | 5202 | 180 | 7 | 2 | 2155 | 9 | 310 | 350 | 110 |  | B 789/BC | 0,01 | 18:19:49 | 0.1939 | 0.1923 | 0.7024 | 0.0022 | 0.0107 | 0.0565 | 0.0204 | 0.0278 | 0.0012 | 0.0018 | 0.0005 | 0.0001 | 0.0009 | 0.0023 | 0.0023 | 0.0007 | 0.0059 | [6 empty] | 0.326 | -1
3214 | 370 | 12003247 | 2020-05-14 | 167,328 | 1018 | ASTM A510/A510M-18 | 28 | 167,728 | 167.328 | 1561 | 6303 | 180 | 7 | 2 | 2155 | 8 | 310 | 350 | 110 |  | B 789/BC | 0,01 | 0:12:08 | 0.193 | 0.1822 | 0.6533 | 0.0064 | 0.0156 | 0.0483 | 0.013 | 0.0281 | 0.0014 | 0.0016 | 0.0005 |  | 0.0008 | 0.0025 | 0.0019 | 0.0008 | 0.0046 | [6 empty] | 0.315 | 2
3215 | 371 | 12003248 | 2020-05-15 | 169,344 | 1018 | ASTM A510/A510M-18 | 29 | 169,744 | 169.344 | 1560 | 6333 | 180 | 7 | 2 | 2155 | 8 | 310 | 350 | 110 |  | B 789/BC | 0,01 | 0:56:53 | 0.1772 | 0.1853 | 0.6495 | 0.0042 | 0.0119 | 0.0438 | 0.0168 | 0.0328 | 0.0013 | 0.0016 | 0.0005 | 0.0001 | 0.0008 | 0.0024 | 0.0018 | 0.001 | 0.0064 | [6 empty] | 0.298 | -1
3216 | 373 | 12003250 | 2020-05-15 | 166,32 | 25Г2С | ГОСТ 5781-82 | 1 | 167,63 | 167.23 | 1571 | 6389 | 180 | 7 | 2 | 2155 | 9 | 200 | 220 | 70 |  | B 789/BC | 0,13 | 3:21:45 | 0.2721 | 0.5883 | 1.5382 | 0.0031 | 0.0116 | 0.0458 | 0.0167 | 0.0351 | 0.0013 | 0.0019 | 0.0008 | 0.0005 | 0.0022 | 0.0051 | 0.004 | 0.0011 | 0.0085 | [6 empty] | 0.587 | 3
3217 | 372 | 12003249 | 2020-05-15 | 161,205 | 1018 | ASTM A510/A510M-18 | 30 | 169,605 | 169.205 | 1561 | 6362 | 180 | 7 | 2 | 2155 | 8 | 310 | 350 | 110 |  | B 789/BC | 0,01 | 1:39:54 | 0.1846 | 0.1863 | 0.649 | 0.0039 | 0.0152 | 0.0443 | 0.0144 | 0.0315 | 0.0012 | 0.0017 | 0.0005 | 0.0001 | 0.0008 | 0.0024 | 0.0021 | 0.0011 | 0.0061 | [6 empty] | 0.306 | 1
3218 | 386 | 12003263 | 2020-05-15 | 166,32 | 25Г2С | ГОСТ 5781-82 | 14 | 166,72 | 166.32 | 1556 | 6751 | 180 | 7 | 2 | 2155 | 9 | 220 | 240 | 90 |  | B 789/BC | 0,01 | 13:22:07 | 0.2777 | 0.5546 | 1.553 | 0.0051 | 0.012 | 0.0441 | 0.0149 | 0.0355 | 0.0018 | 0.0014 | 0.0007 | 0.0006 | 0.002 | 0.0049 | 0.0025 | 0.001 | 0.007 | [6 empty] | 0.592 | 2
3219 | 387 | 12003264 | 2020-05-15 | 169,344 | 25Г2С | ГОСТ 5781-82 | 15 | 169,744 | 169.344 | 1556 | 6779 | 180 | 7 | 2 | 2155 | 9 | 220 | 240 | 90 |  | B 789/BC | 0,01 | 14:07:22 | 0.2808 | 0.5453 | 1.568 | 0.0065 | 0.0154 | 0.0379 | 0.013 | 0.0256 | 0.0014 | 0.0012 | 0.0007 | 0.0005 | 0.0021 | 0.0051 | 0.0032 | 0.0013 | 0.0073 | [6 empty] | 0.597 | -1
3220 | 388 | 12003265 | 2020-05-15 | 166,32 | 25Г2С | ГОСТ 5781-82 | 16 | 166,72 | 166.32 | 1558 | 6806 | 180 | 7 | 2 | 2155 | 9 | 220 | 240 | 90 |  | B 789/BC | 0,01 | 14:47:12 | 0.2723 | 0.5204 | 1.5581 | 0.0065 | 0.0138 | 0.0404 | 0.0138 | 0.028 | 0.0014 | 0.0012 | 0.0007 | 0.0005 | 0.0018 | 0.0051 | 0.0024 | 0.0007 | 0.0067 | [6 empty] | 0.584 | 3
3221 | 389 | 12003266 | 2020-05-15 | 163,296 | 25Г2С | ГОСТ 5781-82 | 17 | 163,696 | 163.296 | 1554 | 6833 | 180 | 7 | 2 | 2155 | 9 | 220 | 240 | 90 |  | B 789/BC | 0,01 | 15:34:46 | 0.2674 | 0.5602 | 1.5405 | 0.0089 | 0.0146 | 0.0364 | 0.0148 | 0.0316 | 0.0021 | 0.0012 | 0.0007 | 0.0006 | 0.002 | 0.005 | 0.0028 | 0.0007 | 0.006 | [6 empty] | 0.58 | 2
3222 | 402 | 12003279 | 2020-05-16 | 157,248 | 1018 | ASTM A510/A510M-18 | 8 | 157,648 | 157.248 | 1587 | 7184 | 180 | 7 | 2 | 2155 | 9 | 270 | 300 | 100 |  |  |  | 2:47:46 | 0.1858 | 0.1898 | 0.7166 | 0.0067 | 0.0117 | 0.0342 | 0.0155 | 0.0305 | 0.0023 | 0.0017 | 0.0004 |  | 0.0008 | 0.0024 | 0.0022 | 0.0009 | 0.0069 | [6 empty] | 0.316 | 0
3223 | 330 | 12003207 | 2020-05-13 | 160,272 | Арм500 | ГОСТ 34028-2016 | 26 | 160,672 | 160.272 | 1569 | 5226 | 180 | 7 | 2 | 2155 | 9 | 310 | 350 | 110 |  | B 789/BC | 0,01 | 18:41:51 | 0.1893 | 0.1867 | 0.705 | 0.0033 | 0.0139 | 0.0414 | 0.0148 | 0.0273 | 0.001 | 0.002 | 0.0004 |  | 0.0009 | 0.0024 | 0.002 | 0.0007 | 0.0046 | [6 empty] | 0.319 | 2
3224 | 331 | 12003208 | 2020-05-13 | 169,344 | Арм500 | ГОСТ 34028-2016 | 27 | 169,744 | 169.344 | 1569 | 5253 | 180 | 7 | 2 | 2155 | 9 | 310 | 350 | 110 |  | B 789/BC | 0,01 | 18:58:03 | 0.1945 | 0.1851 | 0.6971 | 0.0027 | 0.017 | 0.0562 | 0.0178 | 0.0276 | 0.0013 | 0.0021 | 0.0005 | 0.0003 | 0.0009 | 0.0024 | 0.002 | 0.0005 | 0.0055 | [6 empty] | 0.326 | 0
3225 | 345 | 12003222 | 2020-05-14 | 163,296 | Арм500 | ГОСТ 34028-2016 | 3 | 163,696 | 163.296 | 1568 | 5634 | 180 | 7 | 2 | 2155 | 9 | 320 | 350 | 110 |  | B 789/BC | 0,02 | 6:03:48 | 0.194 | 0.1741 | 0.7003 | 0.0018 | 0.0086 | 0.0392 | 0.0071 | 0.0161 | 0.0006 | 0.0007 | 0.0005 |  | 0.0008 | 0.0022 | 0.0021 | 0.0008 | 0.0078 | [6 empty] | 0.321 | 1
3226 | 346 | 12003223 | 2020-05-14 | 163,296 | Арм500 | ГОСТ 34028-2016 | 4 | 163,696 | 163.296 | 1567 | 5661 | 180 | 7 | 2 | 2155 | 9 | 320 | 350 | 110 |  | B 789/BC | 0,01 | 6:39:44 | 0.1927 | 0.1815 | 0.704 | 0.0025 | 0.0105 | 0.0433 | 0.0056 | 0.0137 | 0.0005 | 0.0006 | 0.0005 |  | 0.0008 | 0.0023 | 0.0021 | 0.0008 | 0.0068 | [6 empty] | 0.321 | -1
3227 | 347 | 12003224 | 2020-05-14 | 166,32 | Арм500 | ГОСТ 34028-2016 | 5 | 166,72 | 166.32 | 1568 | 5689 | 200 | 7 | 2 | 2155 | 9 | 310 | 330 | 110 |  |  |  | 7:26:38 | 0.2017 | 0.1786 | 0.6987 | 0.0025 | 0.0109 | 0.0413 | 0.0061 | 0.0146 | 0.0005 | 0.0007 | 0.0005 |  | 0.0008 | 0.0024 | 0.0018 | 0.0008 | 0.0078 | [6 empty] | 0.328 | 1
3228 | 348 | 12003225 | 2020-05-14 | 166,32 | Арм500 | ГОСТ 34028-2016 | 6 | 166,72 | 166.32 | 1568 | 5716 | 200 | 7 | 2 | 2155 | 9 | 310 | 330 | 110 |  |  |  | 8:06:38 | 0.206 | 0.1803 | 0.6677 | 0.0021 | 0.0172 | 0.0536 | 0.0157 | 0.0328 | 0.0014 | 0.0014 | 0.0005 | 0.0005 | 0.0008 | 0.0023 | 0.0045 | 0.0014 | 0.0076 | [6 empty] | 0.332 | 3
3229 | 362 | 12003239 | 2020-05-14 | 166,32 | Арм500 | ГОСТ 34028-2016 | 20 | 166,72 | 166.32 | 1563 | 6090 | 200 | 7 | 2 | 2155 | 9 | 310 | 330 | 110 |  |  |  | 18:20:50 | 0.1834 | 0.1772 | 0.7042 | 0.0041 | 0.0114 | 0.0467 | 0.0146 | 0.0271 | 0.0013 | 0.0014 | 0.0006 |  | 0.0008 | 0.0023 | 0.002 | 0.0013 | 0.0058 | [6 empty] | 0.314 | 0
3230 | 363 | 12003240 | 2020-05-14 | 169,344 | 1018 | ASTM A510/A510M-18 | 21 | 169,744 | 169.344 | 1564 | 6116 | 200 | 7 | 2 | 2155 | 9 | 310 | 330 | 110 |  |  |  | 19:10:17 | 0.18 | 0.1576 | 0.7173 | 0.0041 | 0.0088 | 0.0376 | 0.0135 | 0.0322 | 0.0013 | 0.0011 | 0.0005 | 0.0003 | 0.0007 | 0.0022 | 0.0044 | 0.0011 | 0.0072 | [6 empty] | 0.311 | -1
3231 | 364 | 12003241 | 2020-05-14 | 165,312 | 1018 | ASTM A510/A510M-18 | 22 | 165,712 | 165.312 | 1564 | 6142 | 180 | 7 | 2 | 2155 | 9 | 310 | 350 | 110 |  | B 789/BC | 0,01 | 19:53:29 | 0.1685 | 0.1486 | 0.7122 | 0.0037 | 0.0156 | 0.0446 | 0.0133 | 0.0279 | 0.0013 | 0.0012 | 0.0006 |  | 0.0007 | 0.0025 | 0.0018 | 0.0007 | 0.0069 | [6 empty] | 0.3 | 2
3232 | 403 | 12003280 | 2020-05-16 | 163,296 | 1018 | ASTM A510/A510M-18 | 9 | 163,696 | 163.296 | 1576 | 7212 | 180 | 7 | 2 | 2155 | 9 | 270 | 300 | 100 |  |  |  | 3:29:13 | 0.1896 | 0.1842 | 0.7019 | 0.0041 | 0.0117 | 0.0357 | 0.018 | 0.0265 | 0.0014 | 0.0015 | 0.0004 |  | 0.0007 | 0.0023 | 0.0021 | 0.0008 | 0.0065 | [6 empty] | 0.317 | 4
3233 | 404 | 12003281 | 2020-05-16 | 161,28 | 1018 | ASTM A510/A510M-18 | 10 | 161,68 | 161.28 | 1576 | 7238 | 180 | 7 | 2 | 2155 | 9 | 270 | 300 | 100 |  |  |  | 4:17:38 | 0.1936 | 0.1822 | 0.6995 | 0.003 | 0.0102 | 0.0367 | 0.0159 | 0.0319 | 0.0013 | 0.0016 | 0.0003 |  | 0.0008 | 0.0021 | 0.0028 | 0.0008 | 0.0058 | [6 empty] | 0.321 | -1
3234 | 405 | 12003282 | 2020-05-16 | 160,272 | Арм500 | ГОСТ 34028-2016 | 11 | 160,672 | 160.272 | 1573 | 7265 | 200 | 7 | 2 | 2155 | 9 | 310 | 340 | 110 |  |  |  | 5:12:21 | 0.1858 | 0.1864 | 0.6955 | 0.004 | 0.0121 | 0.0337 | 0.0149 | 0.0271 | 0.0013 | 0.0016 | 0.0004 | 0.0004 | 0.0008 | 0.0022 | 0.0024 | 0.0009 | 0.0053 | [6 empty] | 0.312 | -1
3235 | 419 | 12003296 | 2020-05-16 | 159,264 | 1018 | ASTM A510/A510M-18 | 5 | 159,664 | 159.264 | 1575 | 7654 | 180 | 7 | 2 | 2155 | 8 | 290 | 320 | 100 |  | B 789/BC | 0,01 | 16:21:31 | 0.1786 | 0.1796 | 0.7068 | 0.0031 | 0.015 | 0.0468 | 0.0122 | 0.0301 | 0.0013 | 0.0011 | 0.0004 | 0.0001 | 0.0007 | 0.0023 | 0.0031 | 0.0008 | 0.005 | [6 empty] | 0.309 | -1
3236 | 420 | 12003297 | 2020-05-16 | 161,28 | 1018 | ASTM A510/A510M-18 | 6 | 161,68 | 161.28 | 1577 | 7682 | 180 | 7 | 2 | 2155 | 8 | 290 | 320 | 100 |  | B 789/BC | 0,01 | 17:09:24 | 0.1839 | 0.1726 | 0.693 | 0.0032 | 0.0084 | 0.0417 | 0.0128 | 0.0309 | 0.0012 | 0.0011 | 0.0004 | 0.0004 | 0.0007 | 0.0022 | 0.0017 | 0.0007 | 0.0053 | [6 empty] | 0.311 | -3
3237 | 421 | 12003298 | 2020-05-16 | 159,264 | 1018 | ASTM A510/A510M-18 | 7 | 159,664 | 159.264 | 1577 | 7708 | 180 | 7 | 2 | 2155 | 8 | 290 | 320 | 100 |  | B 789/BC | 0,02 | 18:01:21 | 0.1719 | 0.1689 | 0.7024 | 0.0041 | 0.0149 | 0.0497 | 0.0142 | 0.0298 | 0.0009 | 0.0013 | 0.0004 |  | 0.0007 | 0.0022 | 0.0023 | 0.0008 | 0.0048 | [6 empty] | 0.303 | 1
3238 | 422 | 12003299 | 2020-05-16 | 165,312 | 1018 | ASTM A510/A510M-18 | 8 | 165,712 | 165.312 | 1577 | 7736 | 180 | 7 | 2 | 2155 | 8 | 290 | 320 | 100 |  | B 789/BC | 0,01 | 18:53:12 | 0.183 | 0.1777 | 0.7004 | 0.0033 | 0.0162 | 0.0585 | 0.0155 | 0.0282 | 0.001 | 0.0014 | 0.0004 | 0.0002 | 0.0008 | 0.0022 | 0.0026 | 0.0005 | 0.0057 | [6 empty] | 0.315 | 2
3239 | 436 | 12003313 | 2020-05-17 | 163,296 | Арм500 | ГОСТ 34028-2016 | 22 | 163,696 | 163.296 | 1566 | 8112 | 180 | 7 | 2 | 2155 | 9 | 320 | 380 | 130 |  | B 789/BC | 0,01 | 5:04:18 | 0.1886 | 0.1997 | 0.7022 | 0.0101 | 0.0172 | 0.043 | 0.0137 | 0.0349 | 0.0012 | 0.0012 | 0.0005 | 0.0001 | 0.0009 | 0.0027 | 0.002 | 0.0006 | 0.0044 | [6 empty] | 0.318 | -1
3240 | 437 | 12003314 | 2020-05-17 | 160,272 | Арм500 | ГОСТ 34028-2016 | 23 | 160,672 | 160.272 | 1566 | 8136 | 180 | 7 | 2 | 2155 | 9 | 320 | 380 | 130 |  | B 789/BC | 0,03 | 5:50:06 | 0.2029 | 0.1855 | 0.7289 | 0.0116 | 0.0193 | 0.0439 | 0.0167 | 0.0362 | 0.001 | 0.0017 | 0.0005 | 0.0002 | 0.0009 | 0.0031 | 0.002 | 0.001 | 0.0038 | [6 empty] | 0.338 | 1
3241 | 365 | 12003242 | 2020-05-14 | 163,296 | 1018 | ASTM A510/A510M-18 | 23 | 163,696 | 163.296 | 1564 | 6168 | 180 | 7 | 2 | 2155 | 9 | 310 | 350 | 110 |  | B 789/BC | 0,01 | 20:39:23 | 0.1752 | 0.155 | 0.7023 | 0.0031 | 0.0137 | 0.0518 | 0.0166 | 0.034 | 0.0015 | 0.0019 | 0.0006 | 0.0002 | 0.0007 | 0.0024 | 0.0021 | 0.0008 | 0.0077 | [6 empty] | 0.307 | -1
3242 | 378 | 12003255 | 2020-05-15 | 169,344 | 25Г2С | ГОСТ 5781-82 | 6 | 169,744 | 169.344 | 1557 | 6528 | 180 | 7 | 2 | 2155 | 9 | 220 | 240 | 90 |  | B 789/BC | 0,02 | 7:17:55 | 0.2744 | 0.5557 | 1.5143 | 0.0051 | 0.0152 | 0.044 | 0.014 | 0.0316 | 0.002 | 0.0012 | 0.0007 | 0.0013 | 0.0021 | 0.005 | 0.0031 | 0.0008 | 0.0058 | [6 empty] | 0.582 | 1
3243 | 379 | 12003256 | 2020-05-15 | 160,272 | 25Г2С | ГОСТ 5781-82 | 7 | 160,672 | 160.272 | 1557 | 6555 | 180 | 7 | 2 | 2155 | 9 | 220 | 240 | 90 |  | B 789/BC | 0,01 | 8:13:46 | 0.2765 | 0.57 | 1.5572 | 0.0056 | 0.0108 | 0.0396 | 0.014 | 0.0315 | 0.0018 | 0.0015 | 0.0007 | 0.0007 | 0.0022 | 0.0051 | 0.0039 | 0.0013 | 0.0064 | [6 empty] | 0.593 | 3
3244 | 380 | 12003257 | 2020-05-15 | 175,392 | 25Г2С | ГОСТ 5781-82 | 8 | 175,792 | 175.392 | 1558 | 6585 | 180 | 7 | 2 | 2155 | 9 | 220 | 240 | 90 |  | B 789/BC | 0,01 | 9:04:52 | 0.2719 | 0.5398 | 1.5434 | 0.0041 | 0.0135 | 0.0553 | 0.0137 | 0.0323 | 0.0015 | 0.0017 | 0.0007 | 0.0003 | 0.0021 | 0.005 | 0.0033 | 0.0009 | 0.0063 | [6 empty] | 0.583 | -2
3245 | 394 | 12003271 | 2020-05-15 | 153,468 | 25Г2С | ГОСТ 5781-82 | 22 | 162,368 | 161.968 | 1555 | 6966 | 180 | 7 | 2 | 2155 | 9 | 220 | 240 | 100 |  |  |  | 19:14:04 | 0.2828 | 0.5547 | 1.566 | 0.012 | 0.012 | 0.0329 | 0.015 | 0.0304 | 0.0018 | 0.0012 | 0.0007 | 0.0006 | 0.0018 | 0.005 | 0.0028 | 0.0008 | 0.0081 | [6 empty] | 0.599 | -1
3246 | 395 | 12003272 | 2020-05-15 | 155,232 | 1018 | ASTM A510/A510M-18 | 1 | 156,532 | 156.132 | 1582 | 6992 | 165 | 7 | 2 | 2155 | 9 | 270 | 300 | 100 |  |  |  | 20:58:41 | 0.1825 | 0.1757 | 0.7099 | 0.0054 | 0.0102 | 0.0379 | 0.0139 | 0.036 | 0.0013 | 0.0015 | 0.0004 | 0.0001 | 0.0008 | 0.0022 | 0.0019 | 0.0012 | 0.0063 | [6 empty] | 0.312 | 0
3247 | 396 | 12003273 | 2020-05-15 | 167,328 | 1018 | ASTM A510/A510M-18 | 2 | 167,728 | 167.328 | 1569 | 7020 | 165 | 7 | 2 | 2155 | 9 | 270 | 300 | 100 |  |  |  | 21:43:26 | 0.1801 | 0.1796 | 0.7053 | 0.0037 | 0.0076 | 0.0326 | 0.0054 | 0.0138 | 0.0006 | 0.0005 | 0.0004 |  | 0.0008 | 0.0021 | 0.0025 | 0.0007 | 0.0051 | [6 empty] | 0.306 | 7
3248 | 397 | 12003274 | 2020-05-15 | 161,28 | 1018 | ASTM A510/A510M-18 | 3 | 161,68 | 161.28 | 1572 | 7047 | 180 | 7 | 2 | 2155 | 9 | 270 | 300 | 100 |  |  |  | 22:31:29 | 0.1691 | 0.1731 | 0.6998 | 0.0032 | 0.0102 | 0.0358 | 0.0141 | 0.0272 | 0.0013 | 0.0011 | 0.0004 |  | 0.0008 | 0.0022 | 0.0017 | 0.0006 | 0.0052 | [6 empty] | 0.296 | 1
3249 | 411 | 12003288 | 2020-05-16 | 157,248 | Арм500 | ГОСТ 34028-2016 | 17 | 157,648 | 157.248 | 1569 | 7431 | 200 | 7 | 2 | 2155 | 9 | 320 | 350 | 110 |  | B 789/BC | 0,01 | 9:34:34 | 0.1935 | 0.1863 | 0.7073 | 0.0035 | 0.0164 | 0.0437 | 0.0137 | 0.027 | 0.001 | 0.0016 | 0.0005 |  | 0.0007 | 0.0024 | 0.0022 | 0.0007 | 0.0052 | [6 empty] | 0.324 | -2
3250 | 438 | 12003315 | 2020-05-17 | 166,32 | Арм500 | ГОСТ 34028-2016 | 24 | 166,72 | 166.32 | 1566 | 8164 | 180 | 7 | 2 | 2155 | 9 | 320 | 380 | 130 |  | B 789/BC | 0,01 | 6:32:16 | 0.2038 | 0.1742 | 0.6992 | 0.0105 | 0.0171 | 0.043 | 0.0153 | 0.0307 | 0.0013 | 0.0015 | 0.0005 |  | 0.0008 | 0.0025 | 0.0019 | 0.0007 | 0.0053 | [6 empty] | 0.333 | 1
3251 | 439 | 12003316 | 2020-05-17 | 163,296 | Арм500 | ГОСТ 34028-2016 | 25 | 163,696 | 163.296 | 1565 | 8191 | 180 | 7 | 2 | 2155 | 9 | 310 | 350 | 110 |  | B 789/BC | 0,01 | 7:18:38 | 0.1939 | 0.1774 | 0.7057 | 0.0113 | 0.016 | 0.0437 | 0.0156 | 0.0265 | 0.0012 | 0.0013 | 0.0005 | 0.0002 | 0.0008 | 0.0025 | 0.0018 | 0.0009 | 0.0042 | [6 empty] | 0.324 | 2
3252 | 452 | 12003329 | 2020-05-17 | 163,8 | Ст4сп | Контракт | 5 | 164,2 | 163.8 | 1567 | 4471 | 165 | 13 | 3 | 1950 | 9 | 320 | 380 | 150 |  | B 789/BC | 0,01 | 21:36:38 | 0.1975 | 0.1995 | 0.7073 | 0.0052 | 0.0101 | 0.0331 | 0.0165 | 0.0374 | 0.0014 | 0.0018 | 0.0004 | 0.0005 | 0.0012 | 0.0024 | 0.003 | 0.0014 | 0.0034 | [6 empty] | 0.326 | 3
3253 | 453 | 12003330 | 2020-05-17 | 165,9 | Ст4сп | Контракт | 6 | 166,3 | 165.9 | 1570 | 4498 | 165 | 13 | 3 | 1950 | 9 | 360 | 450 | 190 |  | B 789/BC | 0,01 | 22:28:15 | 0.1935 | 0.1834 | 0.6834 | 0.0036 | 0.0107 | 0.0351 | 0.0163 | 0.0297 | 0.0013 | 0.0015 | 0.0004 | 0.0001 | 0.0007 | 0.0021 | 0.0029 | 0.0005 | 0.0045 | [6 empty] | 0.318 | -3
3254 | 454 | 12003331 | 2020-05-17 | 165,9 | Ст4сп | Контракт | 7 | 166,3 | 165.9 | 1567 | 4527 | 165 | 13 | 3 | 1950 | 9 | 360 | 450 | 190 |  | B 789/BC | 0,01 | 23:07:27 | 0.1896 | 0.1916 | 0.7101 | 0.0023 | 0.0199 | 0.0466 | 0.0168 | 0.0333 | 0.001 | 0.0017 | 0.0004 | 0.0003 | 0.0008 | 0.0025 | 0.0021 | 0.0006 | 0.0042 | [6 empty] | 0.321 | 1
3255 | 455 | 12003332 | 2020-05-17 | 165,9 | Ст4сп | Контракт | 8 | 166,3 | 165.9 | 1569 | 4555 | 165 | 13 | 3 | 1950 | 9 | 360 | 450 | 190 |  | B 789/BC | 0,01 | 23:54:14 | 0.194 | 0.1932 | 0.6922 | 0.0026 | 0.0174 | 0.0449 | 0.0159 | 0.0294 | 0.0012 | 0.0014 | 0.0004 | 0.0002 | 0.0008 | 0.0023 | 0.0021 | 0.0011 | 0.0048 | [6 empty] | 0.322 | -2
3256 | 456 | 12003333 | 2020-05-18 | 165,9 | Ст4сп | Контракт | 9 | 166,3 | 165.9 | 1569 | 4500 | 165 | 13 | 3 | 1950 | 9 | 360 | 450 | 190 |  | B 789/BC | 0,01 | 0:32:54 | 0.1938 | 0.2177 | 0.6976 | 0.0015 | 0.0117 | 0.0454 | 0.0181 | 0.0366 | 0.0012 | 0.0015 | 0.0004 | 0.0001 | 0.0009 | 0.0022 | 0.0023 | 0.0009 | 0.0047 | [6 empty] | 0.324 | -3
3257 | 468 | 12003345 | 2020-05-18 | 163,8 | Ст4сп | Контракт | 21 | 164,2 | 163.8 | 1565 | 4912 | 165 | 11 | 3 | 1950 | 9 | 360 | 450 | 190 |  |  |  | 11:22:32 | 0.2131 | 0.1862 | 0.7044 | 0.0012 | 0.0092 | 0.0361 | 0.0061 | 0.0185 | 0.0004 | 0.0003 | 0.0004 |  | 0.0008 | 0.0024 | 0.0019 | 0.0006 | 0.005 | [6 empty] | 0.34 | 2
3258 | 469 | 12003346 | 2020-05-18 | 165,9 | Ст4сп | Контракт | 22 | 166,3 | 165.9 | 1569 | 4939 | 165 | 11 | 3 | 1950 | 9 | 360 | 450 | 190 |  |  |  | 10:01:51 | 0.1947 | 0.1907 | 0.7012 | 0.0016 | 0.0105 | 0.0491 | 0.0134 | 0.0319 | 0.001 | 0.0011 | 0.0004 | 0.0001 | 0.0008 | 0.0021 | 0.0021 | 0.0007 | 0.0042 | [6 empty] | 0.325 | 1
3259 | 327 | 12003204 | 2020-05-13 | 166,32 | Арм500 | ГОСТ 34028-2016 | 23 | 166,72 | 166.32 | 1571 | 5148 | 180 | 7 | 2 | 2155 | 9 | 310 | 350 | 110 |  | B 789/BC | 0,05 | 16:12:31 | 0.1891 | 0.2043 | 0.7157 | 0.0034 | 0.0185 | 0.043 | 0.0144 | 0.0345 | 0.0011 | 0.0014 | 0.0005 | 0.0005 | 0.0009 | 0.0026 | 0.0024 | 0.0011 | 0.0057 | [6 empty] | 0.321 | -2
3260 | 332 | 12003209 | 2020-05-13 | 163,296 | Арм500 | ГОСТ 34028-2016 | 28 | 163,696 | 163.296 | 1570 | 5281 | 180 | 7 | 2 | 2155 | 9 | 310 | 350 | 110 |  | B 789/BC | 0,01 | 19:43:29 | 0.1854 | 0.1806 | 0.7068 | 0.0025 | 0.015 | 0.0497 | 0.0164 | 0.0289 | 0.0013 | 0.0017 | 0.0005 | 0.0003 | 0.0008 | 0.0022 | 0.0022 | 0.0005 | 0.0061 | [6 empty] | 0.317 | -4
3261 | 334 | 12003211 | 2020-05-13 | 166,32 | Арм500 | ГОСТ 34028-2016 | 30 | 166,72 | 166.32 | 1568 | 5335 | 180 | 7 | 2 | 2155 | 9 | 320 | 350 | 110 |  | B 789/BC | 0,01 | 21:19:27 | 0.1899 | 0.1849 | 0.7035 | 0.0028 | 0.0131 | 0.0414 | 0.0142 | 0.0278 | 0.0012 | 0.0018 | 0.0005 | 0.0002 | 0.0009 | 0.0025 | 0.0022 | 0.0007 | 0.0045 | [6 empty] | 0.319 | 3
3262 | 341 | 12003218 | 2020-05-14 | 163,296 | Арм500 | ГОСТ 34028-2016 | 37 | 163,696 | 163.296 | 1567 | 5525 | 180 | 7 | 2 | 2155 | 9 | 320 | 350 | 110 |  | B 789/BC | 0,01 | 2:25:02 | 0.2046 | 0.1867 | 0.7163 | 0.0017 | 0.0135 | 0.039 | 0.0068 | 0.0143 | 0.0006 | 0.0007 | 0.0004 |  | 0.0009 | 0.0021 | 0.0022 | 0.001 | 0.0084 | [6 empty] | 0.334 | 0
3263 | 343 | 12003220 | 2020-05-14 | 160,272 | Арм500 | ГОСТ 34028-2016 | 1 | 161,572 | 161.172 | 1576 | 5583 | 180 | 7 | 2 | 2155 | 9 | 290 | 320 | 90 |  | B 789/BC | 0,15 | 4:32:46 | 0.1899 | 0.178 | 0.6991 | 0.0019 | 0.0111 | 0.0476 | 0.0147 | 0.0356 | 0.001 | 0.0015 | 0.0005 | 0.0003 | 0.0008 | 0.0024 | 0.0027 | 0.0015 | 0.0059 | [6 empty] | 0.32 | -5
3264 | 350 | 12003227 | 2020-05-14 | 163,296 | Арм500 | ГОСТ 34028-2016 | 8 | 163,696 | 163.296 | 1570 | 5769 | 200 | 7 | 2 | 2155 | 9 | 310 | 330 | 110 |  |  |  | 9:43:17 | 0.1853 | 0.1815 | 0.6557 | 0.0018 | 0.0149 | 0.0571 | 0.0184 | 0.0314 | 0.0012 | 0.0018 | 0.0006 | 0.0001 | 0.0008 | 0.0023 | 0.0018 | 0.0008 | 0.0071 | [6 empty] | 0.31 | 3
3265 | 352 | 12003229 | 2020-05-14 | 160,272 | Арм500 | ГОСТ 34028-2016 | 10 | 160,672 | 160.272 | 1565 | 5821 | 200 | 7 | 2 | 2155 | 9 | 310 | 330 | 110 |  |  |  | 11:04:53 | 0.2092 | 0.1884 | 0.6995 | 0.0037 | 0.0124 | 0.0532 | 0.0138 | 0.0338 | 0.0013 | 0.0012 | 0.0007 | 0.0004 | 0.0009 | 0.0025 | 0.0019 | 0.0011 | 0.0067 | [6 empty] | 0.34 | -1
3266 | 357 | 12003234 | 2020-05-14 | 166,32 | Арм500 | ГОСТ 34028-2016 | 15 | 166,72 | 166.32 | 1566 | 5957 | 200 | 7 | 2 | 2155 | 9 | 310 | 330 | 110 |  |  |  | 14:43:15 | 0.1962 | 0.1927 | 0.7219 | 0.0039 | 0.0146 | 0.0456 | 0.016 | 0.0319 | 0.0011 | 0.0013 | 0.0007 | 0.0002 | 0.0008 | 0.0025 | 0.0019 | 0.001 | 0.0066 | [6 empty] | 0.33 | -1
3267 | 359 | 12003236 | 2020-05-14 | 163,296 | Арм500 | ГОСТ 34028-2016 | 17 | 163,696 | 163.296 | 1565 | 6011 | 200 | 7 | 2 | 2155 | 9 | 310 | 330 | 110 |  |  |  | 16:07:39 | 0.1888 | 0.1835 | 0.7109 | 0.0029 | 0.0118 | 0.0513 | 0.0155 | 0.0268 | 0.0013 | 0.0011 | 0.0006 |  | 0.0008 | 0.0022 | 0.002 | 0.0004 | 0.0068 | [6 empty] | 0.321 | -2
3268 | 412 | 12003289 | 2020-05-16 | 166,32 | Арм500 | ГОСТ 34028-2016 | 18 | 166,72 | 166.32 | 1567 | 7462 | 200 | 7 | 2 | 2155 | 9 | 320 | 350 | 110 |  | B 789/BC | 0,01 | 10:22:41 | 0.1866 | 0.1738 | 0.7229 | 0.0041 | 0.0126 | 0.0419 | 0.0144 | 0.0322 | 0.0012 | 0.0015 | 0.0005 | 0.0003 | 0.0008 | 0.0026 | 0.0019 | 0.0014 | 0.0044 | [6 empty] | 0.319 | 1
3269 | 413 | 12003290 | 2020-05-16 | 163,296 | Арм500 | ГОСТ 34028-2016 | 19 | 163,696 | 163.296 | 1566 | 7489 | 200 | 7 | 2 | 2155 | 9 | 320 | 350 | 110 |  | B 789/BC | 0,01 | 11:00:54 | 0.189 | 0.1687 | 0.7119 | 0.0041 | 0.0134 | 0.0394 | 0.0134 | 0.0308 | 0.0013 | 0.0014 | 0.0005 | 0.0001 | 0.0007 | 0.0024 | 0.0021 | 0.0007 | 0.0041 | [6 empty] | 0.319 | -2
3270 | 414 | 12003291 | 2020-05-16 | 160,272 | Арм500 | ГОСТ 34028-2016 | 20 | 166,772 | 166.372 | 1566 | 7519 | 200 | 7 | 2 | 2155 | 9 | 320 | 350 | 110 |  | B 789/BC | 0,01 | 12:06:50 | 0.1864 | 0.1957 | 0.7143 | 0.0033 | 0.0113 | 0.0414 | 0.0177 | 0.032 | 0.0012 | 0.0017 | 0.0005 |  | 0.0008 | 0.0025 | 0.002 | 0.0008 | 0.0047 | [6 empty] | 0.318 | 2
3271 | 427 | 12003304 | 2020-05-16 | 169,344 | Арм500 | ГОСТ 34028-2016 | 13 | 169,744 | 169.344 | 1573 | 7873 | 180 | 7 | 2 | 2155 | 9 | 320 | 380 | 130 |  | B 789/BC | 0,02 | 22:44:29 | 0.1921 | 0.1907 | 0.6931 | 0.0064 | 0.0154 | 0.0524 | 0.0163 | 0.0301 | 0.0012 | 0.0017 | 0.0005 |  | 0.0009 | 0.0024 | 0.0044 | 0.0009 | 0.0048 | [6 empty] | 0.322 | 1
3272 | 428 | 12003305 | 2020-05-16 | 157,248 | Арм500 | ГОСТ 34028-2016 | 14 | 157,648 | 157.248 | 1569 | 7898 | 180 | 7 | 2 | 2155 | 9 | 320 | 380 | 130 |  | B 789/BC | 0,03 | 23:27:07 | 0.2005 | 0.188 | 0.7119 | 0.0091 | 0.0229 | 0.0425 | 0.014 | 0.0313 | 0.0009 | 0.0014 | 0.0005 | 0.0001 | 0.0009 | 0.0027 | 0.0021 | 0.0006 | 0.005 | [6 empty] | 0.331 | -1
3273 | 429 | 12003306 | 2020-05-16 | 163,296 | Арм500 | ГОСТ 34028-2016 | 15 | 163,696 | 163.296 | 1569 | 7925 | 180 | 7 | 2 | 2155 | 9 | 320 | 380 | 130 |  | B 789/BC | 0,01 | 0:06:11 | 0.1882 | 0.191 | 0.7057 | 0.0114 | 0.0173 | 0.0538 | 0.0152 | 0.0336 | 0.001 | 0.0013 | 0.0005 |  | 0.0008 | 0.0031 | 0.0024 | 0.0008 | 0.0038 | [6 empty] | 0.321 | 2
3274 | 430 | 12003307 | 2020-05-17 | 154,224 | Арм500 | ГОСТ 34028-2016 | 16 | 154,624 | 154.224 | 1567 | 7952 | 180 | 7 | 2 | 2155 | 9 | 320 | 380 | 130 |  | B 789/BC | 0,01 | 0:52:46 | 0.1922 | 0.1969 | 0.6936 | 0.0091 | 0.0164 | 0.048 | 0.0219 | 0.0348 | 0.0015 | 0.0032 | 0.0005 | 0.0002 | 0.0008 | 0.0031 | 0.0021 | 0.0008 | 0.0049 | [6 empty] | 0.322 | -2
3275 | 431 | 12003308 | 2020-05-17 | 160,272 | Арм500 | ГОСТ 34028-2016 | 17 | 160,672 | 160.272 | 1568 | 7976 | 180 | 7 | 2 | 2155 | 9 | 320 | 380 | 130 |  | B 789/BC | 0,01 | 1:32:28 | 0.206 | 0.1802 | 0.6947 | 0.0109 | 0.0202 | 0.0428 | 0.0143 | 0.0319 | 0.0011 | 0.0012 | 0.0006 | 0.0005 | 0.0008 | 0.0028 | 0.002 | 0.001 | 0.0055 | [6 empty] | 0.334 | 1
3276 | 444 | 12003321 | 2020-05-17 | 163,296 | Арм500 | ГОСТ 34028-2016 | 30 | 163,696 | 163.296 | 1569 | 8324 | 180 | 7 | 2 | 2155 | 9 | 310 | 350 | 110 |  | B 789/BC | 0,02 | 10:43:09 | 0.1867 | 0.1866 | 0.698 | 0.0052 | 0.0129 | 0.0392 | 0.0165 | 0.0327 | 0.0014 | 0.0014 | 0.0004 | 0.0001 | 0.0008 | 0.0024 | 0.0019 | 0.0008 | 0.0048 | [6 empty] | 0.315 | 1
3277 | 470 | 12003347 | 2020-05-18 | 168 | Ст4сп | Контракт | 23 | 168,4 | 168 | 1564 | 4966 | 165 | 11 | 3 | 1950 | 9 | 360 | 450 | 190 |  |  |  | 10:53:55 | 0.1907 | 0.194 | 0.7104 | 0.0019 | 0.0095 | 0.049 | 0.0161 | 0.0307 | 0.0011 | 0.0017 | 0.0004 |  | 0.0007 | 0.002 | 0.002 | 0.0013 | 0.0058 | [6 empty] | 0.323 | 4
3278 | 471 | 12003348 | 2020-05-18 | 163,8 | Ст4сп | Контракт | 24 | 164,2 | 163.8 | 1566 | 4993 | 165 | 11 | 3 | 1950 | 9 | 360 | 450 | 190 |  |  |  | 11:36:52 | 0.1881 | 0.1911 | 0.7044 | 0.0017 | 0.0107 | 0.0547 | 0.0183 | 0.0275 | 0.0011 | 0.0013 | 0.0004 | 0.0001 | 0.0007 | 0.0022 | 0.0021 | 0.0008 | 0.0074 | [6 empty] | 0.32 | 0
3279 | 485 | 12003362 | 2020-05-18 | 163,8 | Ст4сп | Контракт | 38 | 164,2 | 163.8 | 1571 | 5384 | 165 | 12 | 3 | 1950 | 9 | 350 | 420 | 170 |  | B 789/BC | 0,01 | 22:09:07 | 0.1851 | 0.1985 | 0.7088 | 0.0033 | 0.0137 | 0.0438 | 0.0164 | 0.0282 | 0.001 | 0.0014 | 0.0004 |  | 0.001 | 0.0025 | 0.0024 | 0.001 | 0.004 | [6 empty] | 0.316 | -1
3280 | 486 | 12003363 | 2020-05-18 | 168 | Ст4сп | Контракт | 39 | 168,4 | 168 | 1565 | 5413 | 165 | 12 | 3 | 1950 | 9 | 350 | 420 | 170 |  | B 789/BC | 0,01 | 22:42:30 | 0.1831 | 0.1942 | 0.7055 | 0.0047 | 0.0097 | 0.0406 | 0.0145 | 0.0334 | 0.0011 | 0.0013 | 0.0005 | 0.0002 | 0.0008 | 0.0025 | 0.0028 | 0.0013 | 0.0047 | [6 empty] | 0.313 | 1
3281 | 487 | 12003364 | 2020-05-18 | 169,821 | Ст4сп | Контракт | 40 | 175,921 | 175.521 | 1566 | 5443 | 165 | 7 | 3 | 1950 | 9 | 350 | 420 | 170 |  | B 789/BC | 0,01 | 23:31:44 | 0.1952 | 0.1948 | 0.6989 | 0.0042 | 0.0108 | 0.0403 | 0.0136 | 0.034 | 0.0012 | 0.0012 | 0.0004 |  | 0.001 | 0.0025 | 0.0022 | 0.0011 | 0.0046 | [6 empty] | 0.324 | -2
3282 | 488 | 12003365 | 2020-05-19 | 163,296 | Арм500 | ГОСТ 34028-2016 | 1 | 164,596 | 164.196 | 1581 | 8201 | 180 | 7 | 2 | 2155 | 8 | 260 | 300 | 110 |  | B 789/BC | 0,14 | 2:22:57 | 0.1923 | 0.1521 | 0.4974 | 0.0031 | 0.0161 | 0.0487 | 0.0152 | 0.0318 | 0.0012 | 0.0015 | 0.0003 |  | 0.0008 | 0.0019 | 0.0019 | 0.0008 | 0.0043 | [6 empty] | 0.289 | -4
3283 | 502 | 12003379 | 2020-05-19 | 166,32 | Арм500 | ГОСТ 34028-2016 | 15 | 166,72 | 166.32 | 1567 | 8597 | 180 | 7 | 2 | 2155 | 9 | 320 | 380 | 130 |  | B 789/BC | 0,02 | 13:46:05 | 0.2134 | 0.1964 | 1.0077 | 0.0049 | 0.0156 | 0.0578 | 0.0153 | 0.0289 | 0.0017 | 0.0015 | 0.0006 |  | 0.001 | 0.0034 | 0.002 | 0.0007 | 0.0041 | [6 empty] | 0.397 | 4
3284 | 503 | 12003380 | 2020-05-19 | 157,248 | Арм500 | ГОСТ 34028-2016 | 16 | 157,648 | 157.248 | 1563 | 8621 | 180 | 7 | 2 | 2155 | 9 | 320 | 380 | 130 |  | B 789/BC | 0,01 | 14:23:17 | 0.2064 | 0.1795 | 1.0042 | 0.005 | 0.0131 | 0.0595 | 0.0264 | 0.0316 | 0.0018 | 0.0023 | 0.0006 |  | 0.0009 | 0.0032 | 0.002 | 0.0004 | 0.0048 | [6 empty] | 0.391 | 3
3285 | 504 | 12003381 | 2020-05-19 | 169,344 | Арм500 | ГОСТ 34028-2016 | 17 | 169,744 | 169.344 | 1567 | 8648 | 180 | 7 | 2 | 2155 | 9 | 320 | 380 | 130 |  | B 789/BC | 0,01 | 15:13:20 | 0.1995 | 0.1888 | 1.0053 | 0.005 | 0.0136 | 0.0566 | 0.0179 | 0.0309 | 0.0017 | 0.0019 | 0.0005 |  | 0.0011 | 0.0033 | 0.0022 | 0.001 | 0.0043 | [6 empty] | 0.383 | -1
3286 | 361 | 12003238 | 2020-05-14 | 163,296 | Арм500 | ГОСТ 34028-2016 | 19 | 163,696 | 163.296 | 1574 | 6065 | 200 | 7 | 2 | 2155 | 9 | 310 | 330 | 110 |  |  |  | 17:33:43 | 0.1873 | 0.1788 | 0.7044 | 0.0039 | 0.0151 | 0.0577 | 0.0188 | 0.0281 | 0.0014 | 0.0019 | 0.0006 | 0.0002 | 0.0007 | 0.0023 | 0.0016 | 0.0009 | 0.0077 | [6 empty] | 0.32 | 2
3287 | 366 | 12003243 | 2020-05-14 | 163,296 | 1018 | ASTM A510/A510M-18 | 24 | 163,696 | 163.296 | 1565 | 6194 | 180 | 7 | 2 | 2155 | 9 | 310 | 350 | 110 |  | B 789/BC | 0,01 | 22:24:46 | 0.1764 | 0.1899 | 0.6471 | 0.0031 | 0.0177 | 0.0501 | 0.015 | 0.0324 | 0.0015 | 0.0014 | 0.0006 | 0.0004 | 0.001 | 0.0024 | 0.0025 | 0.0012 | 0.0035 | [6 empty] | 0.298 | 1
3288 | 368 | 12003245 | 2020-05-14 | 167,328 | 1018 | ASTM A510/A510M-18 | 26 | 167,728 | 167.328 | 1563 | 6249 | 180 | 7 | 2 | 2155 | 8 | 310 | 350 | 110 |  | B 789/BC | 0,01 | 22:46:03 | 0.1804 | 0.1806 | 0.6561 | 0.0033 | 0.0174 | 0.0523 | 0.0152 | 0.0326 | 0.0015 | 0.0015 | 0.0006 | 0.0003 | 0.0009 | 0.0024 | 0.0024 | 0.0011 | 0.0053 | [6 empty] | 0.304 | 1
3289 | 375 | 12003252 | 2020-05-15 | 175,392 | 25Г2С | ГОСТ 5781-82 | 3 | 175,792 | 175.392 | 1561 | 6446 | 180 | 7 | 2 | 2155 | 9 | 230 | 250 | 80 |  | B 789/BC | 0,02 | 5:01:52 | 0.2776 | 0.5788 | 1.5445 | 0.0057 | 0.016 | 0.0435 | 0.0153 | 0.0318 | 0.0014 | 0.0021 | 0.0007 | 0.0006 | 0.0023 | 0.0049 | 0.0035 | 0.001 | 0.0065 | [6 empty] | 0.593 | 1
3290 | 377 | 12003254 | 2020-05-15 | 163,296 | 25Г2С | ГОСТ 5781-82 | 5 | 163,696 | 163.296 | 1557 | 6501 | 180 | 7 | 2 | 2155 | 9 | 220 | 240 | 80 |  | B 789/BC | 0,02 | 6:41:09 | 0.2779 | 0.5627 | 1.5451 | 0.007 | 0.0172 | 0.053 | 0.0192 | 0.0356 | 0.0014 | 0.002 | 0.0007 | 0.0006 | 0.0021 | 0.0051 | 0.0036 | 0.001 | 0.0067 | [6 empty] | 0.592 | 3
3291 | 381 | 12003258 | 2020-05-15 | 163,296 | 25Г2С | ГОСТ 5781-82 | 9 | 163,696 | 163.296 | 1555 | 6612 | 180 | 7 | 2 | 2155 | 9 | 220 | 240 | 90 |  | B 789/BC | 0,02 | 9:56:58 | 0.2817 | 0.5537 | 1.5453 | 0.0055 | 0.0119 | 0.0473 | 0.0148 | 0.0306 | 0.0014 | 0.0012 | 0.0007 | 0.0003 | 0.002 | 0.0048 | 0.0035 | 0.0009 | 0.0071 | [6 empty] | 0.595 | -1
3292 | 383 | 12003260 | 2020-05-15 | 178,416 | 25Г2С | ГОСТ 5781-82 | 11 | 178,816 | 178.416 | 1555 | 6670 | 180 | 7 | 2 | 2155 | 9 | 220 | 240 | 90 |  | B 789/BC | 0,02 | 11:12:59 | 0.2744 | 0.5555 | 1.5559 | 0.0055 | 0.0166 | 0.0458 | 0.0177 | 0.035 | 0.0024 | 0.0014 | 0.0007 | 0.0005 | 0.0022 | 0.005 | 0.0026 | 0.0008 | 0.0065 | [6 empty] | 0.589 | 0
3293 | 385 | 12003262 | 2020-05-15 | 166,32 | 25Г2С | ГОСТ 5781-82 | 13 | 166,72 | 166.32 | 1556 | 6724 | 180 | 7 | 2 | 2155 | 9 | 220 | 240 | 90 |  | B 789/BC | 0,02 | 12:44:45 | 0.2715 | 0.5591 | 1.5677 | 0.0054 | 0.0111 | 0.0482 | 0.0153 | 0.0388 | 0.0021 | 0.0011 | 0.0007 | 0.0004 | 0.0023 | 0.0049 | 0.0038 | 0.0015 | 0.0066 | [6 empty] | 0.589 | 1
3294 | 390 | 12003267 | 2020-05-15 | 163,296 | 25Г2С | ГОСТ 5781-82 | 18 | 163,696 | 163.296 | 1555 | 6860 | 180 | 7 | 2 | 2155 | 9 | 220 | 240 | 90 |  | B 789/BC | 0,01 | 16:22:34 | 0.2803 | 0.5627 | 1.5469 | 0.0089 | 0.0114 | 0.0337 | 0.0136 | 0.0323 | 0.0019 | 0.001 | 0.0006 | 0.0004 | 0.0021 | 0.0048 | 0.0027 | 0.0009 | 0.0073 | [6 empty] | 0.594 | 1
3295 | 445 | 12003322 | 2020-05-17 | 163,296 | Арм500 | ГОСТ 34028-2016 | 31 | 163,696 | 163.296 | 1569 | 8351 | 180 | 7 | 2 | 2155 | 9 | 310 | 350 | 110 |  | B 789/BC | 0,02 | 11:32:29 | 0.1867 | 0.1861 | 0.6981 | 0.0064 | 0.0132 | 0.0352 | 0.0143 | 0.0294 | 0.0013 | 0.0018 | 0.0004 |  | 0.0008 | 0.0024 | 0.0023 | 0.0008 | 0.0052 | [6 empty] | 0.314 | 1
3296 | 446 | 12003323 | 2020-05-17 | 166,32 | Арм500 | ГОСТ 34028-2016 | 32 | 166,72 | 166.32 | 1568 | 8378 | 180 | 7 | 2 | 2155 | 8 | 310 | 350 | 110 |  | B 789/BC | 0,01 | 12:12:01 | 0.1849 | 0.1835 | 0.696 | 0.007 | 0.0209 | 0.0404 | 0.0137 | 0.0319 | 0.0012 | 0.0013 | 0.0004 | 0.0001 | 0.0007 | 0.0024 | 0.0023 | 0.0005 | 0.0043 | [6 empty] | 0.313 | 0
3297 | 447 | 12003324 | 2020-05-17 | 172,217 | Арм500 | ГОСТ 34028-2016 | 33 | 178,017 | 177.617 | 1568 | 8408 | 180 | 7 | 2 | 2155 | 9 | 310 | 350 | 110 |  | B 789/BC | 0,02 | 12:59:17 | 0.1868 | 0.1747 | 0.6896 | 0.0072 | 0.0231 | 0.0463 | 0.0152 | 0.0324 | 0.0012 | 0.0017 | 0.0004 | 0.0001 | 0.0007 | 0.0025 | 0.002 | 0.0006 | 0.0053 | [6 empty] | 0.315 | -2
3298 | 461 | 12003338 | 2020-05-18 | 168 | Ст4сп | Контракт | 14 | 168,4 | 168 | 1568 | 4720 | 165 | 13 | 3 | 1950 | 9 | 360 | 450 | 190 |  | B 789/BC | 0,03 | 4:16:46 | 0.1815 | 0.189 | 0.6884 | 0.0014 | 0.0127 | 0.0559 | 0.0156 | 0.0323 | 0.0012 | 0.0013 | 0.0004 | 0.0001 | 0.0008 | 0.0021 | 0.0017 | 0.0004 | 0.0045 | [6 empty] | 0.311 | 2
3299 | 462 | 12003339 | 2020-05-18 | 163,8 | Ст4сп | Контракт | 15 | 164,2 | 163.8 | 1565 | 4748 | 165 | 13 | 3 | 1950 | 9 | 360 | 450 | 190 |  | B 789/BC | 0,01 | 5:06:40 | 0.1894 | 0.2036 | 0.6919 | 0.0016 | 0.0136 | 0.0517 | 0.0158 | 0.033 | 0.0013 | 0.0011 | 0.0004 | 0.0002 | 0.0009 | 0.0021 | 0.0019 | 0.0006 | 0.0039 | [6 empty] | 0.319 | -1
3300 | 463 | 12003340 | 2020-05-18 | 170,1 | Ст4сп | Контракт | 16 | 170,5 | 170.1 | 1566 | 4775 | 165 | 13 | 3 | 1950 | 9 | 360 | 450 | 190 |  | B 789/BC | 0,02 | 5:54:28 | 0.1872 | 0.1904 | 0.6898 | 0.0012 | 0.0104 | 0.0443 | 0.0115 | 0.014 | 0.0004 | 0.0004 | 0.0004 |  | 0.0008 | 0.0021 | 0.0021 | 0.0005 | 0.0058 | [6 empty] | 0.313 | 1
3301 | 476 | 12003353 | 2020-05-18 | 165,9 | Ст4сп | Контракт | 29 | 166,3 | 165.9 | 1566 | 5132 | 165 | 11 | 3 | 1950 | 9 | 360 | 450 | 190 |  |  |  | 15:16:42 | 0.1829 | 0.1757 | 0.7089 | 0.0015 | 0.0158 | 0.0442 | 0.0158 | 0.032 | 0.0012 | 0.0015 | 0.0004 | 0.0001 | 0.0007 | 0.0023 | 0.0019 | 0.0006 | 0.0058 | [6 empty] | 0.314 | 1
3302 | 477 | 12003354 | 2020-05-18 | 165,9 | Ст4сп | Контракт | 30 | 166,3 | 165.9 | 1568 | 5161 | 165 | 11 | 3 | 1950 | 9 | 360 | 450 | 190 |  |  |  | 16:02:12 | 0.1852 | 0.1871 | 0.7055 | 0.0017 | 0.0147 | 0.0507 | 0.0165 | 0.033 | 0.0011 | 0.0017 | 0.0004 | 0.0002 | 0.0008 | 0.0022 | 0.0023 | 0.0007 | 0.0054 | [6 empty] | 0.317 | 1
3303 | 478 | 12003355 | 2020-05-18 | 172,2 | Ст4сп | Контракт | 31 | 172,6 | 172.2 | 1566 | 5189 | 165 | 11 | 3 | 1950 | 9 | 360 | 450 | 190 |  |  |  | 16:47:45 | 0.2022 | 0.1873 | 0.6902 | 0.0019 | 0.0149 | 0.0512 | 0.0149 | 0.0314 | 0.0011 | 0.0011 | 0.0003 |  | 0.0007 | 0.0021 | 0.0017 | 0.0006 | 0.0045 | [6 empty] | 0.331 | 0
3304 | 505 | 12003382 | 2020-05-19 | 166,32 | Арм500 | ГОСТ 34028-2016 | 18 | 166,72 | 166.32 | 1567 | 8676 | 180 | 7 | 2 | 2155 | 9 | 320 | 380 | 130 |  | B 789/BC | 0,01 | 15:53:21 | 0.196 | 0.1825 | 0.9886 | 0.0052 | 0.0132 | 0.0543 | 0.0171 | 0.0314 | 0.0016 | 0.0016 | 0.0005 |  | 0.001 | 0.0032 | 0.002 | 0.0007 | 0.004 | [6 empty] | 0.376 | 3
3305 | 518 | 12003396 | 2020-05-20 | 169,344 | Арм500 | ГОСТ 34028-2016 | 3 | 169,744 | 169.344 | 1575 | 9031 | 200 | 7 | 2 | 2155 | 9 | 320 | 350 | 110 |  |  |  | 3:44:23 | 0.1914 | 0.1813 | 1.0009 | 0.0086 | 0.0172 | 0.0361 | 0.015 | 0.0315 | 0.0011 | 0.0013 | 0.0005 |  | 0.0007 | 0.0033 | 0.0019 | 0.0009 | 0.005 | [6 empty] | 0.369 | 3
3306 | 519 | 12003394 | 2020-05-20 | 163,296 | Арм500 | ГОСТ 34028-2016 | 4 | 163,696 | 163.296 | 1572 | 9058 | 200 | 7 | 2 | 2155 | 9 | 320 | 350 | 110 |  |  |  | 4:11:22 | 0.1958 | 0.177 | 0.9991 | 0.0082 | 0.0168 | 0.0369 | 0.0149 | 0.0309 | 0.0011 | 0.0011 | 0.0005 |  | 0.0008 | 0.0032 | 0.0018 | 0.0008 | 0.0044 | [6 empty] | 0.374 | 2
3307 | 520 | 12003397 | 2020-05-20 | 163,296 | Арм500 | ГОСТ 34028-2016 | 5 | 163,696 | 163.296 | 1571 | 9085 | 200 | 7 | 2 | 2155 | 9 | 320 | 350 | 110 |  |  |  | 4:58:40 | 0.1944 | 0.1863 | 0.9988 | 0.003 | 0.013 | 0.0499 | 0.0145 | 0.0292 | 0.001 | 0.0012 | 0.0005 |  | 0.0009 | 0.003 | 0.0023 | 0.0011 | 0.0053 | [6 empty] | 0.375 | 0
3308 | 521 | 12003398 | 2020-05-20 | 163,296 | Арм500 | ГОСТ 34028-2016 | 6 | 163,696 | 163.296 | 1571 | 9113 | 200 | 7 | 2 | 2155 | 9 | 320 | 350 | 110 |  |  |  | 5:44:16 | 0.1889 | 0.177 | 0.9993 | 0.0034 | 0.0135 | 0.0515 | 0.0128 | 0.03 | 0.001 | 0.0012 | 0.0004 |  | 0.0008 | 0.0031 | 0.0039 | 0.0006 | 0.0069 | [6 empty] | 0.369 | -3
3309 | 535 | 12003412 | 2020-05-20 | 167,328 | Арм240 | ГОСТ 34028-2016 | 20 | 167,728 | 167.328 | 1569 | 9511 | 190 | 7 | 2 | 2155 | 9 | 290 | 320 | 100 |  | B 789/BC | 0,01 | 16:17:58 | 0.1786 | 0.1619 | 0.4932 | 0.0024 | 0.009 | 0.0373 | 0.0116 | 0.0299 | 0.0011 | 0.0011 | 0.0004 | 0.0001 | 0.0007 | 0.0018 | 0.0021 | 0.0009 | 0.0059 | [7 empty] | 1
3310 | 536 | 12003413 | 2020-05-20 | 165,312 | Арм240 | ГОСТ 34028-2016 | 21 | 165,712 | 165.312 | 1581 | 9540 | 180 | 7 | 2 | 2155 | 9 | 280 | 310 | 95 |  | B 789/BC | 0,01 | 17:04:17 | 0.1784 | 0.1506 | 0.4939 | 0.0047 | 0.0097 | 0.0323 | 0.0133 | 0.0319 | 0.0012 | 0.0012 | 0.0003 |  | 0.0007 | 0.0016 | 0.0024 | 0.0015 | 0.0054 | [7 empty] | 0
3311 | 537 | 12003414 | 2020-05-20 | 167,328 | Арм240 | ГОСТ 34028-2016 | 22 | 167,728 | 167.328 | 1569 | 9570 | 180 | 7 | 2 | 2155 | 9 | 280 | 310 | 95 |  | B 789/BC | 0,01 | 17:59:27 | 0.1854 | 0.1555 | 0.4996 | 0.0018 | 0.0135 | 0.0315 | 0.0133 | 0.0305 | 0.0012 | 0.001 | 0.0003 |  | 0.0008 | 0.0018 | 0.0032 | 0.0012 | 0.0037 | [7 empty] | 2
3312 | 538 | 12003415 | 2020-05-20 | 165,312 | Арм240 | ГОСТ 34028-2016 | 23 | 165,712 | 165.312 | 1567 | 9598 | 190 | 7 | 2 | 2155 | 9 | 290 | 320 | 110 |  | B 789/BC | 0,01 | 18:52:17 | 0.1862 | 0.1562 | 0.5022 | 0.0019 | 0.0122 | 0.0365 | 0.0135 | 0.0264 | 0.0011 | 0.001 | 0.0003 |  | 0.0007 | 0.0016 | 0.0029 | 0.0009 | 0.0043 | [7 empty] | 3
3313 | 318 | 12003195 | 2020-05-13 | 163,296 | Арм500 | ГОСТ 34028-2016 | 14 | 163,696 | 163.296 | 1571 | 4900 | 180 | 7 | 2 | 2155 | 9 | 320 | 380 | 130 |  | B 789/BC | 0,01 | 9:55:05 | 0.1885 | 0.1872 | 0.7252 | 0.0029 | 0.0152 | 0.0383 | 0.0071 | 0.0192 | 0.0006 | 0.0008 | 0.0004 |  | 0.0008 | 0.0024 | 0.0022 | 0.0005 | 0.0054 | [6 empty] | 0.319 | -1
3314 | 320 | 12003197 | 2020-05-13 | 169,344 | Арм500 | ГОСТ 34028-2016 | 16 | 169,744 | 169.344 | 1572 | 4957 | 180 | 7 | 2 | 2155 | 9 | 320 | 380 | 130 |  | B 789/BC | 0,01 | 11:13:44 | 0.1866 | 0.1822 | 0.7091 | 0.0033 | 0.012 | 0.037 | 0.0074 | 0.0163 | 0.0005 | 0.0007 | 0.0004 |  | 0.0008 | 0.0024 | 0.0019 | 0.0008 | 0.0059 | [6 empty] | 0.314 | -1
3315 | 324 | 12003201 | 2020-05-13 | 166,32 | Арм500 | ГОСТ 34028-2016 | 20 | 166,72 | 166.32 | 1580 | 5069 | 180 | 7 | 2 | 2155 | 9 | 320 | 380 | 130 |  | B 789/BC | 0,01 | 14:03:18 | 0.1957 | 0.1896 | 0.7278 | 0.0061 | 0.0185 | 0.0596 | 0.0197 | 0.0316 | 0.0012 | 0.0027 | 0.0005 | 0.0003 | 0.0009 | 0.0026 | 0.002 | 0.001 | 0.0052 | [6 empty] | 0.333 | 0
3316 | 326 | 12003203 | 2020-05-13 | 160,272 | Арм500 | ГОСТ 34028-2016 | 22 | 160,672 | 160.272 | 1569 | 5120 | 180 | 7 | 2 | 2155 | 9 | 310 | 350 | 110 |  | B 789/BC | 0,01 | 15:29:51 | 0.1963 | 0.1929 | 0.6844 | 0.0035 | 0.0119 | 0.0432 | 0.0164 | 0.035 | 0.0011 | 0.0018 | 0.0005 | 0.0001 | 0.0009 | 0.0025 | 0.0024 | 0.0022 | 0.0062 | [6 empty] | 0.323 | -3
3317 | 333 | 12003210 | 2020-05-13 | 163,296 | Арм500 | ГОСТ 34028-2016 | 29 | 163,696 | 163.296 | 1570 | 5308 | 180 | 7 | 2 | 2155 | 9 | 310 | 350 | 110 |  | B 789/BC | 0,01 | 20:36:13 | 0.1852 | 0.184 | 0.7159 | 0.0017 | 0.0163 | 0.0472 | 0.0151 | 0.0351 | 0.0014 | 0.0012 | 0.0005 | 0.0003 | 0.0008 | 0.0024 | 0.002 | 0.0008 | 0.0064 | [6 empty] | 0.318 | 4
3318 | 335 | 12003212 | 2020-05-13 | 166,32 | Арм500 | ГОСТ 34028-2016 | 31 | 166,72 | 166.32 | 1560 | 5362 | 180 | 7 | 2 | 2155 | 9 | 320 | 350 | 110 |  | B 789/BC | 0,01 | 21:59:56 | 0.1872 | 0.1796 | 0.7192 | 0.0013 | 0.0171 | 0.0491 | 0.0148 | 0.0339 | 0.0013 | 0.0017 | 0.0005 | 0.0003 | 0.0009 | 0.0024 | 0.0021 | 0.0005 | 0.0049 | [6 empty] | 0.321 | -4
3319 | 342 | 12003219 | 2020-05-14 | 166,22 | Арм500 | ГОСТ 34028-2016 | 38 | 172,52 | 172.12 | 1569 | 5556 | 180 | 7 | 2 | 2155 | 9 | 320 | 350 | 110 |  | B 789/BC | 0,01 | 3:10:31 | 0.1878 | 0.1812 | 0.7062 | 0.0026 | 0.0142 | 0.0516 | 0.0175 | 0.0297 | 0.0012 | 0.0016 | 0.0005 |  | 0.0007 | 0.0023 | 0.0021 | 0.0008 | 0.0096 | [6 empty] | 0.32 | -3
3320 | 344 | 12003221 | 2020-05-14 | 157,248 | Арм500 | ГОСТ 34028-2016 | 2 | 157,648 | 157.248 | 1569 | 5607 | 180 | 7 | 2 | 2155 | 9 | 320 | 350 | 110 |  | B 789/BC | 0,02 | 5:16:03 | 0.1925 | 0.2028 | 0.6903 | 0.0039 | 0.01 | 0.0368 | 0.0147 | 0.0278 | 0.001 | 0.0012 | 0.0005 | 0.0006 | 0.0009 | 0.0024 | 0.0021 | 0.0012 | 0.0088 | [6 empty] | 0.318 | 3
3321 | 349 | 12003226 | 2020-05-14 | 161,28 | Ст3сп | ГОСТ 380-2005 | 7 | 161,68 | 161.28 | 1570 | 5742 | 200 | 7 | 2 | 2155 | 9 | 310 | 330 | 110 |  |  |  | 8:58:45 | 0.1777 | 0.1767 | 0.5361 | 0.0024 | 0.0126 | 0.0478 | 0.0129 | 0.0384 | 0.0012 | 0.0014 | 0.0005 | 0.0002 | 0.0007 | 0.0018 | 0.0017 | 0.0007 | 0.0049 | [7 empty] | 1
3322 | 392 | 12003269 | 2020-05-15 | 166,32 | 25Г2С | ГОСТ 5781-82 | 20 | 166,72 | 166.32 | 1555 | 6915 | 180 | 7 | 2 | 2155 | 9 | 220 | 240 | 90 |  | B 789/BC | 0,01 | 17:46:00 | 0.2853 | 0.5806 | 1.5308 | 0.0121 | 0.0126 | 0.0375 | 0.0155 | 0.0323 | 0.0012 | 0.0018 | 0.0007 | 0.0023 | 0.0023 | 0.0049 | 0.0029 | 0.0006 | 0.0072 | [6 empty] | 0.598 | 2
3323 | 399 | 12003276 | 2020-05-15 | 159,264 | 1018 | ASTM A510/A510M-18 | 5 | 159,664 | 159.264 | 1585 | 7101 | 180 | 7 | 2 | 2155 | 9 | 270 | 300 | 100 |  |  |  | 0:17:37 | 0.1885 | 0.1848 | 0.7089 | 0.0036 | 0.0092 | 0.0319 | 0.0147 | 0.029 | 0.0012 | 0.0015 | 0.0004 | 0.0003 | 0.0008 | 0.002 | 0.0017 | 0.0013 | 0.0062 | [6 empty] | 0.317 | -1
3324 | 401 | 12003278 | 2020-05-16 | 155,232 | 1018 | ASTM A510/A510M-18 | 7 | 155,632 | 155.232 | 1573 | 7155 | 180 | 7 | 2 | 2155 | 9 | 270 | 300 | 100 |  |  |  | 1:42:50 | 0.1932 | 0.1885 | 0.7337 | 0.0027 | 0.0178 | 0.0458 | 0.0151 | 0.032 | 0.0012 | 0.0016 | 0.0004 | 0.0001 | 0.0009 | 0.0022 | 0.0024 | 0.0008 | 0.0054 | [6 empty] | 0.329 | 3
3325 | 406 | 12003283 | 2020-05-16 | 163,296 | Арм500 | ГОСТ 34028-2016 | 12 | 163,696 | 163.296 | 1577 | 7292 | 200 | 7 | 2 | 2155 | 9 | 310 | 340 | 110 |  |  |  | 5:48:06 | 0.1919 | 0.1998 | 0.7107 | 0.0035 | 0.0089 | 0.0324 | 0.0156 | 0.0278 | 0.0013 | 0.0018 | 0.0004 |  | 0.0009 | 0.0023 | 0.0026 | 0.0009 | 0.006 | [6 empty] | 0.321 | -1
3326 | 408 | 12003285 | 2020-05-16 | 166,32 | Арм500 | ГОСТ 34028-2016 | 14 | 166,72 | 166.32 | 1567 | 7350 | 200 | 7 | 2 | 2155 | 9 | 310 | 340 | 110 |  |  |  | 7:12:02 | 0.2031 | 0.1788 | 0.6963 | 0.0044 | 0.0118 | 0.0362 | 0.017 | 0.0297 | 0.0016 | 0.0019 | 0.0004 | 0.0002 | 0.0008 | 0.0023 | 0.0023 | 0.0009 | 0.0044 | [6 empty] | 0.33 | 0
3327 | 410 | 12003287 | 2020-05-16 | 166,32 | Арм500 | ГОСТ 34028-2016 | 16 | 166,72 | 166.32 | 1567 | 7404 | 200 | 7 | 2 | 2155 | 9 | 320 | 350 | 110 |  | B 789/BC | 0,01 | 8:48:46 | 0.1897 | 0.1789 | 0.7123 | 0.0046 | 0.009 | 0.032 | 0.0157 | 0.0352 | 0.0011 | 0.0018 | 0.0004 | 0.0002 | 0.0007 | 0.0024 | 0.0018 | 0.0008 | 0.0064 | [6 empty] | 0.319 | -3
3328 | 415 | 12003292 | 2020-05-16 | 155,232 | 1018 | ASTM A510/A510M-18 | 1 | 156,532 | 156.132 | 1600 | 7545 | 180 | 7 | 2 | 2155 | 8 | 260 | 280 | 100 |  | B 789/BC | 0,15 | 13:03:20 | 0.1728 | 0.1637 | 0.6746 | 0.0031 | 0.0091 | 0.0339 | 0.012 | 0.0323 | 0.0013 | 0.0013 | 0.0005 |  | 0.0007 | 0.0023 | 0.0018 | 0.0007 | 0.0052 | [6 empty] | 0.296 | -6
3329 | 417 | 12003294 | 2020-05-16 | 159,264 | 1018 | ASTM A510/A510M-18 | 3 | 159,664 | 159.264 | 1576 | 7600 | 180 | 7 | 2 | 2155 | 8 | 290 | 320 | 110 |  | B 789/BC | 0,01 | 14:58:11 | 0.1745 | 0.1823 | 0.7106 | 0.0029 | 0.0085 | 0.0291 | 0.0164 | 0.0283 | 0.0012 | 0.0013 | 0.0005 |  | 0.0007 | 0.0023 | 0.0023 | 0.0009 | 0.0057 | [6 empty] | 0.302 | 1
3330 | 424 | 12003301 | 2020-05-16 | 157,248 | 1018 | ASTM A510/A510M-18 | 10 | 157,648 | 157.248 | 1576 | 7789 | 180 | 7 | 2 | 2155 | 8 | 290 | 320 | 100 |  | B 789/BC | 0,01 | 20:26:21 | 0.1841 | 0.1839 | 0.7099 | 0.0033 | 0.0107 | 0.0512 | 0.0154 | 0.0382 | 0.001 | 0.0016 | 0.0005 | 0.0003 | 0.0008 | 0.0026 | 0.0023 | 0.0009 | 0.0047 | [6 empty] | 0.317 | 4
3331 | 479 | 12003356 | 2020-05-18 | 161,7 | Ст4сп | Контракт | 32 | 162,1 | 161.7 | 1563 | 5216 | 165 | 11 | 3 | 1950 | 9 | 360 | 450 | 190 |  |  |  | 17:31:54 | 0.1955 | 0.1807 | 0.698 | 0.0023 | 0.0133 | 0.0456 | 0.017 | 0.0277 | 0.0013 | 0.0014 | 0.0004 | 0.0001 | 0.0007 | 0.0021 | 0.0019 | 0.0005 | 0.0045 | [6 empty] | 0.325 | 2
3332 | 480 | 12003357 | 2020-05-18 | 165,9 | Ст4сп | Контракт | 33 | 166,3 | 165.9 | 1575 | 5245 | 165 | 11 | 3 | 1950 | 9 | 360 | 450 | 190 |  |  |  | 18:20:07 | 0.1846 | 0.1793 | 0.6986 | 0.0026 | 0.0133 | 0.0466 | 0.0149 | 0.0275 | 0.0015 | 0.0013 | 0.0004 |  | 0.0008 | 0.0021 | 0.0022 | 0.0008 | 0.0033 | [6 empty] | 0.314 | 1
3333 | 493 | 12003370 | 2020-05-19 | 165,312 | Арм500 | ГОСТ 34028-2016 | 6 | 165,712 | 165.312 | 1579 | 8342 | 180 | 7 | 2 | 2155 | 9 | 260 | 290 | 100 |  | B 789/BC | 0,01 | 6:43:31 | 0.1931 | 0.1315 | 0.5009 | 0.004 | 0.0113 | 0.0435 | 0.016 | 0.0367 | 0.0011 | 0.0015 | 0.0004 | 0.0001 | 0.0006 | 0.0022 | 0.0014 | 0.0007 | 0.0041 | [6 empty] | 0.29 | -2
3334 | 494 | 12003371 | 2020-05-19 | 165,312 | Арм500 | ГОСТ 34028-2016 | 7 | 165,712 | 165.312 | 1579 | 8370 | 180 | 7 | 2 | 2155 | 9 | 260 | 290 | 110 |  | B 789/BC | 0,02 | 7:32:16 | 0.19 | 0.1412 | 0.5007 | 0.0044 | 0.0118 | 0.039 | 0.0151 | 0.0398 | 0.0013 | 0.0013 | 0.0003 | 0.0004 | 0.0007 | 0.0021 | 0.0018 | 0.0007 | 0.0037 | [6 empty] | 0.286 | 1
3335 | 495 | 12003372 | 2020-05-19 | 157,248 | Арм500 | ГОСТ 34028-2016 | 8 | 157,648 | 157.248 | 1578 | 8397 | 180 | 7 | 2 | 2155 | 9 | 320 | 350 | 110 |  | B 789/BC | 0,02 | 8:45:41 | 0.1971 | 0.1492 | 0.505 | 0.0026 | 0.01 | 0.0351 | 0.0134 | 0.0326 | 0.0011 | 0.0014 | 0.0004 |  | 0.0008 | 0.0019 | 0.0024 | 0.001 | 0.0043 | [6 empty] | 0.292 | -2
3336 | 496 | 12003373 | 2020-05-19 | 159,264 | Арм500 | ГОСТ 34028-2016 | 9 | 159,664 | 159.264 | 1575 | 8425 | 180 | 7 | 2 | 2155 | 9 | 320 | 380 | 110 |  | B 789/BC | 0,01 | 9:21:28 | 0.1849 | 0.1502 | 0.5003 | 0.0032 | 0.0133 | 0.0438 | 0.0143 | 0.0377 | 0.0013 | 0.0021 | 0.0004 |  | 0.0007 | 0.0021 | 0.0018 | 0.0008 | 0.0037 | [6 empty] | 0.281 | 2
3337 | 510 | 12003387 | 2020-05-19 | 171,36 | Арм500 | ГОСТ 34028-2016 | 23 | 171,76 | 171.36 | 1568 | 8817 | 180 | 7 | 2 | 2155 | 9 | 270 | 300 | 100 |  |  |  | 19:50:26 | 0.1843 | 0.1396 | 0.5056 | 0.005 | 0.0152 | 0.0403 | 0.0136 | 0.0252 | 0.0017 | 0.0012 | 0.0004 |  | 0.0007 | 0.0018 | 0.0015 | 0.0007 | 0.0038 | [6 empty] | 0.28 | 3
3338 | 511 | 12003388 | 2020-05-19 | 153,216 | Арм500 | ГОСТ 34028-2016 | 24 | 153,616 | 153.216 | 1568 | 8843 | 180 | 7 | 2 | 2155 | 9 | 270 | 300 | 100 |  |  |  | 20:39:19 | 0.1897 | 0.1576 | 0.5022 | 0.0074 | 0.0217 | 0.0418 | 0.0144 | 0.0269 | 0.0013 | 0.0012 | 0.0005 |  | 0.0007 | 0.0031 | 0.0018 | 0.0009 | 0.0034 | [6 empty] | 0.285 | -3
3339 | 512 | 12003389 | 2020-05-19 | 163,296 | Арм500 | ГОСТ 34028-2016 | 25 | 163,696 | 163.296 | 1573 | 8871 | 180 | 7 | 2 | 2155 | 9 | 270 | 300 | 100 |  |  |  | 21:26:21 | 0.1913 | 0.1537 | 0.5025 | 0.0076 | 0.0191 | 0.0568 | 0.0181 | 0.0271 | 0.0012 | 0.0019 | 0.0005 |  | 0.0006 | 0.0023 | 0.0016 | 0.0006 | 0.0034 | [6 empty] | 0.29 | 0
3340 | 551 | 12003428 | 2020-05-21 | 163,296 | Арм500 | ГОСТ 34028-2016 | 36 | 163,696 | 163.296 | 1566 | 9965 | 180 | 7 | 2 | 2155 | 9 | 320 | 350 | 130 |  | B 789/BC | 0,01 | 5:15:45 | 0.1994 | 0.1799 | 1.0021 | 0.0035 | 0.015 | 0.0485 | 0.0185 | 0.0338 | 0.0011 | 0.0032 | 0.0006 | 0.0002 | 0.0009 | 0.003 | 0.002 | 0.0008 | 0.005 | [6 empty] | 0.381 | 4
3341 | 552 | 12003429 | 2020-05-21 | 169,344 | Арм500 | ГОСТ 34028-2016 | 37 | 169,744 | 169.344 | 1565 | 9992 | 180 | 7 | 2 | 2155 | 9 | 320 | 350 | 130 |  | B 789/BC | 0,01 | 6:07:32 | 0.1917 | 0.1832 | 1.0128 | 0.0053 | 0.0165 | 0.041 | 0.0161 | 0.0374 | 0.0009 | 0.0012 | 0.0006 | 0.0001 | 0.001 | 0.0034 | 0.002 | 0.0008 | 0.0042 | [6 empty] | 0.373 | 1
3342 | 553 | 12003430 | 2020-05-21 | 157,248 | Арм500 | ГОСТ 34028-2016 | 38 | 157,648 | 157.248 | 1567 | 10019 | 180 | 7 | 2 | 2155 | 9 | 290 | 380 | 170 |  | B 789/BC | 0,01 | 6:49:52 | 0.194 | 0.1889 | 1.0173 | 0.0058 | 0.0144 | 0.0662 | 0.0205 | 0.0442 | 0.0012 | 0.002 | 0.0006 | 0.0007 | 0.001 | 0.0034 | 0.0023 | 0.0013 | 0.0035 | [6 empty] | 0.382 | -1
3343 | 554 | 12003431 | 2020-05-21 | 166,249 | Арм500 | ГОСТ 34028-2016 | 39 | 176,449 | 176.049 | 1565 | 10049 | 180 | 7 | 2 | 2155 | 9 | 290 | 350 | 170 |  | B 789/BC | 0,01 | 7:33:59 | 0.1863 | 0.1833 | 1.0059 | 0.0058 | 0.0143 | 0.051 | 0.0175 | 0.0385 | 0.001 | 0.0024 | 0.0006 | 0.0001 | 0.0011 | 0.0034 | 0.002 | 0.0007 | 0.003 | [6 empty] | 0.369 | -1
3344 | 567 | 12003444 | 2020-05-22 | 172,2 | Ст4сп | Контракт | 11 | 172,6 | 172.2 | 1568 | 5670 | 165 | 10 | 3 | 1950 | 9 | 290 | 393 | 163 |  | B 789/BC | 0,02 | 1:11:37 | 0.1852 | 0.2102 | 0.6851 | 0.0027 | 0.0125 | 0.0378 | 0.0125 | 0.032 | 0.001 | 0.0011 | 0.0004 |  | 0.001 | 0.0024 | 0.0023 | 0.0016 | 0.0037 | [6 empty] | 0.311 | 1
3345 | 568 | 12003445 | 2020-05-22 | 165,9 | Ст4сп | Контракт | 12 | 166,3 | 165.9 | 1567 | 5697 | 165 | 12 | 3 | 1950 | 9 | 350 | 420 | 190 |  | B 789/BC | 0,02 | 1:57:56 | 0.1902 | 0.1801 | 0.7059 | 0.0035 | 0.0113 | 0.0371 | 0.0159 | 0.0305 | 0.0013 | 0.0014 | 0.0004 |  | 0.0008 | 0.0023 | 0.0021 | 0.0016 | 0.004 | [6 empty] | 0.319 | 4
3346 | 569 | 12003446 | 2020-05-22 | 165,9 | Ст4сп | Контракт | 13 | 166,3 | 165.9 | 1566 | 5726 | 165 | 11 | 3 | 1950 | 9 | 350 | 420 | 190 |  | B 789/BC | 0,01 | 2:48:20 | 0.1922 | 0.1969 | 0.702 | 0.0023 | 0.0091 | 0.0393 | 0.0157 | 0.0311 | 0.0013 | 0.0013 | 0.0004 |  | 0.0009 | 0.0024 | 0.0022 | 0.002 | 0.0051 | [6 empty] | 0.321 | -2
3347 | 570 | 12003447 | 2020-05-22 | 163,8 | Ст4сп | Контракт | 14 | 164,2 | 163.8 | 1567 | 5756 | 165 | 11 | 3 | 1950 | 9 | 350 | 420 | 190 |  | B 789/BC | 0,01 | 3:44:08 | 0.1938 | 0.1996 | 0.6939 | 0.002 | 0.0121 | 0.0418 | 0.0148 | 0.0312 | 0.0011 | 0.0011 | 0.0004 |  | 0.0008 | 0.0023 | 0.0018 | 0.0014 | 0.0052 | [6 empty] | 0.322 | 0
3348 | 571 | 12003448 | 2020-05-22 | 172,2 | Ст4сп | Контракт | 15 | 172,6 | 172.2 | 1570 | 5785 | 165 | 11 | 3 | 1950 | 9 | 350 | 420 | 190 |  | B 789/BC | 0,01 | 4:21:10 | 0.2008 | 0.201 | 0.7073 | 0.0015 | 0.0122 | 0.0393 | 0.017 | 0.0293 | 0.0012 | 0.0012 | 0.0005 |  | 0.001 | 0.0024 | 0.0022 | 0.0008 | 0.005 | [6 empty] | 0.33 | -2
3349 | 351 | 12003228 | 2020-05-14 | 160,272 | Арм500 | ГОСТ 34028-2016 | 9 | 160,672 | 160.272 | 1561 | 5793 | 200 | 7 | 2 | 2155 | 9 | 310 | 330 | 110 |  |  |  | 10:19:15 | 0.1893 | 0.1798 | 0.6992 | 0.0021 | 0.0109 | 0.0549 | 0.0168 | 0.031 | 0.0012 | 0.0018 | 0.0006 | 0.0003 | 0.0008 | 0.0024 | 0.0033 | 0.001 | 0.0064 | [6 empty] | 0.321 | 4
3350 | 358 | 12003235 | 2020-05-14 | 163,296 | Арм500 | ГОСТ 34028-2016 | 16 | 163,696 | 163.296 | 1566 | 5984 | 200 | 7 | 2 | 2155 | 9 | 310 | 330 | 110 |  |  |  | 15:27:56 | 0.1988 | 0.176 | 0.718 | 0.0039 | 0.0155 | 0.0519 | 0.019 | 0.0349 | 0.0014 | 0.0024 | 0.0007 | 0.0003 | 0.0007 | 0.0025 | 0.0023 | 0.0004 | 0.0063 | [6 empty] | 0.333 | 0
3351 | 360 | 12003237 | 2020-05-14 | 172,368 | Арм500 | ГОСТ 34028-2016 | 18 | 172,768 | 172.368 | 1562 | 6038 | 200 | 7 | 2 | 2155 | 9 | 310 | 330 | 110 |  |  |  | 16:55:24 | 0.1815 | 0.1802 | 0.7125 | 0.0028 | 0.0099 | 0.0468 | 0.0164 | 0.032 | 0.001 | 0.0016 | 0.0006 | 0.0002 | 0.0008 | 0.0023 | 0.0021 | 0.0005 | 0.0069 | [6 empty] | 0.314 | 1
3352 | 367 | 12003244 | 2020-05-14 | 161,28 | 1018 | ASTM A510/A510M-18 | 25 | 161,68 | 161.28 | 1565 | 6221 | 180 | 7 | 2 | 2155 | 9 | 310 | 350 | 110 |  | B 789/BC | 0,01 | 22:00:01 | 0.1728 | 0.1502 | 0.6501 | 0.0034 | 0.0166 | 0.0535 | 0.0151 | 0.0322 | 0.0013 | 0.0017 | 0.0006 |  | 0.0007 | 0.0022 | 0.0026 | 0.0007 | 0.0062 | [6 empty] | 0.296 | 2
3353 | 369 | 12003246 | 2020-05-14 | 163,296 | 1018 | ASTM A510/A510M-18 | 27 | 163,696 | 163.296 | 1561 | 6275 | 180 | 7 | 2 | 2155 | 8 | 310 | 350 | 110 |  | B 789/BC | 0,01 | 23:28:01 | 0.1811 | 0.1845 | 0.6552 | 0.0045 | 0.0173 | 0.0535 | 0.0156 | 0.0309 | 0.0015 | 0.0015 | 0.0006 | 0.0002 | 0.0008 | 0.0024 | 0.0019 | 0.0009 | 0.005 | [6 empty] | 0.305 | 2
3354 | 374 | 12003251 | 2020-05-15 | 163,296 | 25Г2С | ГОСТ 5781-82 | 2 | 163,696 | 163.296 | 1561 | 6416 | 180 | 7 | 2 | 2155 | 9 | 230 | 250 | 80 |  | B 789/BC | 0,02 | 4:18:10 | 0.2753 | 0.5814 | 1.5287 | 0.0047 | 0.0106 | 0.0449 | 0.0161 | 0.0341 | 0.0017 | 0.002 | 0.0007 | 0.0006 | 0.0024 | 0.0048 | 0.0043 | 0.0008 | 0.0068 | [6 empty] | 0.588 | 1
3355 | 376 | 12003253 | 2020-05-15 | 166,32 | 25Г2С | ГОСТ 5781-82 | 4 | 166,72 | 166.32 | 1560 | 6473 | 180 | 7 | 2 | 2155 | 9 | 220 | 240 | 80 |  | B 789/BC | 0,02 | 5:47:24 | 0.2789 | 0.5963 | 1.5794 | 0.0057 | 0.0161 | 0.0546 | 0.0215 | 0.0318 | 0.0013 | 0.0035 | 0.0008 | 0.0005 | 0.0025 | 0.0052 | 0.004 | 0.0008 | 0.006 | [6 empty] | 0.602 | 0
3356 | 382 | 12003259 | 2020-05-15 | 163,296 | 25Г2С | ГОСТ 5781-82 | 10 | 163,696 | 163.296 | 1555 | 6640 | 180 | 7 | 2 | 2155 | 9 | 220 | 240 | 90 |  | B 789/BC | 0,01 | 10:31:50 | 0.2848 | 0.5525 | 1.532 | 0.0104 | 0.0096 | 0.0386 | 0.0135 | 0.0264 | 0.0014 | 0.0011 | 0.0007 | 0.0004 | 0.0021 | 0.0049 | 0.0037 | 0.0009 | 0.0073 | [6 empty] | 0.595 | 4
3357 | 384 | 12003261 | 2020-05-15 | 169,344 | 25Г2С | ГОСТ 5781-82 | 12 | 169,744 | 169.344 | 1553 | 6697 | 180 | 7 | 2 | 2155 | 9 | 220 | 240 | 90 |  | B 789/BC | 0,01 | 11:58:27 | 0.2854 | 0.5423 | 1.5487 | 0.0054 | 0.0198 | 0.0458 | 0.014 | 0.0288 | 0.0018 | 0.0011 | 0.0007 | 0.0004 | 0.0021 | 0.005 | 0.0025 | 0.0009 | 0.0065 | [6 empty] | 0.598 | -1
3358 | 426 | 12003303 | 2020-05-16 | 163,296 | Арм500 | ГОСТ 34028-2016 | 12 | 163,696 | 163.296 | 1574 | 7846 | 180 | 7 | 2 | 2155 | 9 | 320 | 380 | 130 |  | B 789/BC | 0,01 | 22:02:48 | 0.1928 | 0.1918 | 0.7027 | 0.004 | 0.0147 | 0.0524 | 0.0142 | 0.0378 | 0.0011 | 0.0017 | 0.0005 | 0.0006 | 0.0008 | 0.0026 | 0.002 | 0.0008 | 0.0052 | [6 empty] | 0.325 | 1
3359 | 433 | 12003310 | 2020-05-17 | 163,296 | Арм500 | ГОСТ 34028-2016 | 19 | 163,696 | 163.296 | 1567 | 8031 | 180 | 7 | 2 | 2155 | 9 | 320 | 380 | 130 |  | B 789/BC | 0,01 | 2:54:59 | 0.1979 | 0.1845 | 0.6947 | 0.0104 | 0.0228 | 0.0413 | 0.0138 | 0.0304 | 0.001 | 0.0013 | 0.0005 |  | 0.0008 | 0.0027 | 0.002 | 0.0007 | 0.0051 | [6 empty] | 0.326 | -3
3360 | 435 | 12003312 | 2020-05-17 | 163,296 | Арм500 | ГОСТ 34028-2016 | 21 | 163,696 | 163.296 | 1565 | 8085 | 180 | 7 | 2 | 2155 | 9 | 320 | 380 | 130 |  | B 789/BC | 0,01 | 4:23:09 | 0.19 | 0.1889 | 0.6955 | 0.0109 | 0.0173 | 0.0433 | 0.014 | 0.028 | 0.0011 | 0.001 | 0.0005 |  | 0.0008 | 0.0026 | 0.0021 | 0.0009 | 0.0046 | [6 empty] | 0.318 | -3
3361 | 440 | 12003317 | 2020-05-17 | 157,248 | Арм500 | ГОСТ 34028-2016 | 26 | 157,648 | 157.248 | 1565 | 8218 | 180 | 7 | 2 | 2155 | 9 | 310 | 350 | 110 |  | B 789/BC | 0,01 | 8:20:48 | 0.2026 | 0.1891 | 0.7174 | 0.007 | 0.0153 | 0.0443 | 0.0154 | 0.0281 | 0.0012 | 0.0012 | 0.0004 | 0.0001 | 0.001 | 0.0025 | 0.002 | 0.0005 | 0.005 | [6 empty] | 0.335 | -1
3362 | 442 | 12003319 | 2020-05-17 | 160,272 | Арм500 | ГОСТ 34028-2016 | 28 | 160,672 | 160.272 | 1570 | 8269 | 180 | 7 | 2 | 2155 | 9 | 310 | 350 | 110 |  | B 789/BC | 0,01 | 9:14:08 | 0.1836 | 0.1973 | 0.702 | 0.0057 | 0.0181 | 0.0494 | 0.0159 | 0.0313 | 0.0015 | 0.0019 | 0.0005 | 0.0002 | 0.0009 | 0.0028 | 0.002 | 0.0007 | 0.0044 | [6 empty] | 0.315 | -4
3363 | 449 | 12003326 | 2020-05-17 | 165,9 | Ст4сп | Контракт | 2 | 166,3 | 165.9 | 1570 | 4389 | 165 | 10 | 3 | 1950 | 9 | 390 | 450 | 190 |  | B 789/BC | 0,03 | 19:14:12 | 0.1967 | 0.183 | 0.7054 | 0.0047 | 0.0148 | 0.0399 | 0.0149 | 0.0346 | 0.0014 | 0.0015 | 0.0004 | 0.0003 | 0.0008 | 0.0024 | 0.0019 | 0.0005 | 0.0047 | [6 empty] | 0.326 | 3
3364 | 451 | 12003328 | 2020-05-17 | 165,9 | Ст4сп | Контракт | 4 | 166,3 | 165.9 | 1568 | 4443 | 165 | 13 | 3 | 1950 | 9 | 360 | 450 | 190 |  | B 789/BC | 0,01 | 20:48:58 | 0.1871 | 0.1903 | 0.7039 | 0.0054 | 0.0109 | 0.044 | 0.0168 | 0.0321 | 0.0011 | 0.0018 | 0.0004 | 0.0002 | 0.0008 | 0.0023 | 0.0023 | 0.0007 | 0.0049 | [6 empty] | 0.317 | -1
3365 | 458 | 12003335 | 2020-05-18 | 168 | Ст4сп | Контракт | 11 | 168,4 | 168 | 1570 | 4636 | 165 | 13 | 3 | 1950 | 9 | 360 | 450 | 190 |  | B 789/BC | 0,01 | 2:07:53 | 0.1927 | 0.1911 | 0.6958 | 0.0012 | 0.0228 | 0.0548 | 0.0153 | 0.0299 | 0.0015 | 0.0017 | 0.0004 | 0.0003 | 0.0008 | 0.0023 | 0.0018 | 0.0005 | 0.0042 | [6 empty] | 0.323 | -1
3366 | 460 | 12003337 | 2020-05-18 | 165,9 | Ст4сп | Контракт | 13 | 166,3 | 165.9 | 1569 | 4693 | 165 | 13 | 3 | 1950 | 9 | 360 | 450 | 190 |  | B 789/BC | 0,01 | 3:37:36 | 0.2035 | 0.1923 | 0.6883 | 0.0022 | 0.016 | 0.05 | 0.0158 | 0.0302 | 0.0016 | 0.0014 | 0.0004 | 0.0002 | 0.0008 | 0.0021 | 0.0017 | 0.0007 | 0.0047 | [6 empty] | 0.332 | -1
3367 | 513 | 12003390 | 2020-05-19 | 161,28 | Арм500 | ГОСТ 34028-2016 | 26 | 161,68 | 161.28 | 1565 | 8897 | 180 | 7 | 2 | 2155 | 9 | 270 | 300 | 100 |  |  |  | 22:19:27 | 0.2103 | 0.1611 | 0.5009 | 0.0046 | 0.0174 | 0.043 | 0.0157 | 0.031 | 0.001 | 0.0013 | 0.0004 |  | 0.0006 | 0.0021 | 0.0016 | 0.0004 | 0.0052 | [6 empty] | 0.306 | 2
3368 | 527 | 12003404 | 2020-05-20 | 166,32 | Арм500 | ГОСТ 34028-2016 | 12 | 166,72 | 166.32 | 1568 | 9285 | 200 | 7 | 2 | 2155 | 9 | 330 | 360 | 120 |  | B 789/BC | 0,01 | 10:16:25 | 0.1903 | 0.1833 | 1.0046 | 0.0019 | 0.0132 | 0.0751 | 0.0219 | 0.037 | 0.001 | 0.002 | 0.0005 | 0.0001 | 0.0009 | 0.0034 | 0.0025 | 0.0006 | 0.0049 | [6 empty] | 0.378 | 1
3369 | 528 | 12003405 | 2020-05-20 | 163,296 | Арм500 | ГОСТ 34028-2016 | 13 | 163,696 | 163.296 | 1568 | 9312 | 200 | 7 | 2 | 2155 | 9 | 320 | 350 | 110 |  | B 789/BC | 0,01 | 11:00:38 | 0.189 | 0.1802 | 0.9826 | 0.0021 | 0.0125 | 0.0646 | 0.0222 | 0.0697 | 0.001 | 0.0028 | 0.0005 | 0.0001 | 0.0009 | 0.0032 | 0.0026 | 0.0006 | 0.0058 | [6 empty] | 0.373 | 1
3370 | 529 | 12003406 | 2020-05-20 | 154,224 | Арм500 | ГОСТ 34028-2016 | 14 | 154,624 | 154.224 | 1568 | 9339 | 200 | 7 | 2 | 2155 | 9 | 310 | 340 | 100 |  | B 789/BC | 0,02 | 11:40:40 | 0.2014 | 0.1928 | 0.9969 | 0.0041 | 0.013 | 0.0486 | 0.0202 | 0.0365 | 0.0011 | 0.0013 | 0.0004 |  | 0.0009 | 0.0035 | 0.0023 | 0.0003 | 0.0051 | [6 empty] | 0.382 | 0
3371 | 530 | 12003407 | 2020-05-20 | 151,2 | Арм500 | ГОСТ 34028-2016 | 15 | 151,6 | 151.2 | 1567 | 9364 | 200 | 7 | 2 | 2155 | 9 | 320 | 360 | 110 |  | B 789/BC | 0,01 | 12:25:48 | 0.1933 | 0.197 | 1.0078 | 0.0033 | 0.015 | 0.0482 | 0.0144 | 0.0357 | 0.0012 | 0.001 | 0.0005 | 0.0001 | 0.0009 | 0.0036 | 0.0021 | 0.0007 | 0.0055 | [6 empty] | 0.375 | 0
3372 | 543 | 12003420 | 2020-05-20 | 163,296 | Арм500 | ГОСТ 34028-2016 | 28 | 163,696 | 163.296 | 1568 | 9741 | 180 | 7 | 2 | 2155 | 9 | 290 | 350 | 130 |  | B 789/BC | 0,01 | 23:20:31 | 0.1878 | 0.1774 | 0.9926 | 0.0058 | 0.0204 | 0.0436 | 0.0158 | 0.0304 | 0.0011 | 0.002 | 0.0005 |  | 0.0008 | 0.0033 | 0.0019 | 0.0008 | 0.005 | [6 empty] | 0.366 | -2
3373 | 544 | 12003421 | 2020-05-20 | 169,344 | Арм500 | ГОСТ 34028-2016 | 29 | 169,744 | 169.344 | 1568 | 9771 | 180 | 7 | 2 | 2155 | 9 | 320 | 350 | 130 |  | B 789/BC | 0,01 | 0:08:43 | 0.2089 | 0.1901 | 1.0108 | 0.0075 | 0.013 | 0.0374 | 0.017 | 0.0306 | 0.001 | 0.0019 | 0.0005 | 0.0002 | 0.001 | 0.0033 | 0.0022 | 0.0006 | 0.0048 | [6 empty] | 0.389 | 0
3374 | 545 | 12003422 | 2020-05-21 | 160,272 | Арм500 | ГОСТ 34028-2016 | 30 | 160,672 | 160.272 | 1566 | 9798 | 180 | 7 | 2 | 2155 | 9 | 320 | 350 | 130 |  | B 789/BC | 0,01 | 0:46:45 | 0.1907 | 0.1864 | 1.03 | 0.0078 | 0.0135 | 0.0364 | 0.0162 | 0.0266 | 0.0012 | 0.0012 | 0.0006 |  | 0.0009 | 0.0035 | 0.0024 | 0.0007 | 0.0038 | [6 empty] | 0.373 | 1
3375 | 546 | 12003423 | 2020-05-21 | 163,296 | Арм500 | ГОСТ 34028-2016 | 31 | 163,696 | 163.296 | 1564 | 9826 | 180 | 7 | 2 | 2155 | 9 | 320 | 350 | 130 |  | B 789/BC | 0,01 | 1:38:50 | 0.198 | 0.1836 | 1.0258 | 0.0074 | 0.016 | 0.0392 | 0.0149 | 0.0275 | 0.0012 | 0.001 | 0.0005 |  | 0.0008 | 0.003 | 0.0018 | 0.0006 | 0.0047 | [6 empty] | 0.38 | 0
3376 | 584 | 12003461 | 2020-05-22 | 165,9 | Ст4сп | Контракт | 28 | 166,3 | 165.9 | 1565 | 6159 | 165 | 11 | 3 | 1950 | 9 | 350 | 420 | 190 |  |  |  | 14:23:32 | 0.1881 | 0.1739 | 0.6987 | 0.002 | 0.0214 | 0.0531 | 0.0141 | 0.0338 | 0.0012 | 0.0014 | 0.0005 |  | 0.0009 | 0.0028 | 0.0021 | 0.0008 | 0.0042 | [6 empty] | 0.319 | 0
3377 | 585 | 12003462 | 2020-05-22 | 163,8 | Ст4сп | Контракт | 29 | 164,2 | 163.8 | 1568 | 6186 | 165 | 11 | 3 | 1950 | 9 | 350 | 420 | 190 |  |  |  | 15:07:31 | 0.1939 | 0.1809 | 0.7077 | 0.002 | 0.0221 | 0.0478 | 0.0135 | 0.0289 | 0.0012 | 0.0013 | 0.0005 |  | 0.0008 | 0.0028 | 0.0021 | 0.0007 | 0.0033 | [6 empty] | 0.325 | -4
3378 | 586 | 12003463 | 2020-05-22 | 170,1 | Ст4сп | Контракт | 30 | 170,5 | 170.1 | 1564 | 6218 | 165 | 11 | 3 | 1950 | 9 | 350 | 420 | 190 |  |  |  | 15:56:45 | 0.1925 | 0.1791 | 0.719 | 0.0017 | 0.0174 | 0.0489 | 0.0173 | 0.0323 | 0.001 | 0.0023 | 0.0005 |  | 0.0008 | 0.0023 | 0.0021 | 0.0008 | 0.0038 | [6 empty] | 0.326 | 1
3379 | 587 | 12003464 | 2020-05-22 | 163,8 | Ст4сп | Контракт | 31 | 164,2 | 163.8 | 1566 | 6245 | 165 | 11 | 3 | 1950 | 9 | 350 | 420 | 190 |  |  |  | 16:44:20 | 0.2012 | 0.1741 | 0.7148 | 0.0019 | 0.0156 | 0.0503 | 0.0195 | 0.0558 | 0.0009 | 0.0019 | 0.0005 | 0.0012 | 0.0008 | 0.0024 | 0.0022 | 0.001 | 0.0044 | [6 empty] | 0.336 | 0
3380 | 601 | 12003478 | 2020-05-23 | 163,296 | Арм500 | ГОСТ 34028-2016 | 10 | 163,696 | 163.296 | 1567 | 9067 | 180 | 7 | 2 | 2155 | 9 | 290 | 350 | 110 |  | B 789/BC | 0,01 | 6:04:04 | 0.1923 | 0.1917 | 1.0133 | 0.0044 | 0.0207 | 0.0401 | 0.0107 | 0.0243 | 0.0008 | 0.001 | 0.0005 |  | 0.001 | 0.0036 | 0.0022 | 0.0012 | 0.004 | [6 empty] | 0.372 | 1
3381 | 602 | 12003479 | 2020-05-23 | 160,272 | Арм500 | ГОСТ 34028-2016 | 11 | 160,672 | 160.272 | 1569 | 9094 | 180 | 7 | 2 | 2155 | 9 | 290 | 350 | 110 |  | B 789/BC | 0,01 | 7:18:18 | 0.1905 | 0.1944 | 1.023 | 0.003 | 0.0217 | 0.0471 | 0.0147 | 0.0345 | 0.001 | 0.0015 | 0.0006 |  | 0.001 | 0.004 | 0.0024 | 0.0008 | 0.0028 | [6 empty] | 0.375 | 1
3382 | 603 | 12003480 | 2020-05-23 | 169,344 | Арм500 | ГОСТ 34028-2016 | 12 | 169,744 | 169.344 | 1569 | 9121 | 180 | 7 | 2 | 2155 | 9 | 290 | 350 | 110 |  | B 789/BC | 0,01 | 7:32:37 | 0.1848 | 0.189 | 1.0011 | 0.0024 | 0.0195 | 0.0487 | 0.0154 | 0.0315 | 0.0008 | 0.0019 | 0.0005 | 0.0002 | 0.001 | 0.0035 | 0.002 | 0.0009 | 0.0051 | [6 empty] | 0.366 | 2
3383 | 604 | 12003481 | 2020-05-23 | 163,296 | Арм500 | ГОСТ 34028-2016 | 13 | 163,696 | 163.296 | 1568 | 9149 | 180 | 7 | 2 | 2155 | 9 | 290 | 350 | 110 |  | B 789/BC | 0,01 | 8:33:04 | 0.1968 | 0.1892 | 0.9921 | 0.0025 | 0.0217 | 0.0496 | 0.0144 | 0.032 | 0.001 | 0.0017 | 0.0006 | 0.0001 | 0.001 | 0.0036 | 0.0026 | 0.0011 | 0.0051 | [6 empty] | 0.376 | -1
3384 | 618 | 12003495 | 2020-05-23 | 166,32 | Арм500 | ГОСТ 34028-2016 | 27 | 166,72 | 166.32 | 1562 | 9475 | 200 | 7 | 2 | 2155 | 9 | 310 | 330 | 110 |  |  |  | 19:30:20 | 0.2159 | 0.1635 | 1.0298 | 0.0075 | 0.0169 | 0.0424 | 0.0149 | 0.0317 | 0.0012 | 0.0013 | 0.0007 |  | 0.001 | 0.0034 | 0.0022 | 0.0005 | 0.0039 | [6 empty] | 0.4 | -2
3385 | 391 | 12003268 | 2020-05-15 | 172,368 | 25Г2С | ГОСТ 5781-82 | 19 | 172,768 | 172.368 | 1570 | 6887 | 180 | 7 | 2 | 2155 | 9 | 220 | 240 | 90 |  | B 789/BC | 0,01 | 17:04:29 | 0.2679 | 0.5566 | 1.5663 | 0.0098 | 0.0158 | 0.0384 | 0.0171 | 0.0337 | 0.002 | 0.001 | 0.0007 | 0.0006 | 0.0019 | 0.005 | 0.0032 | 0.0009 | 0.0062 | [6 empty] | 0.585 | -3
3386 | 393 | 12003270 | 2020-05-15 | 163,296 | 25Г2С | ГОСТ 5781-82 | 21 | 163,696 | 163.296 | 1557 | 6942 | 180 | 7 | 2 | 2155 | 9 | 220 | 240 | 90 |  | B 789/BC | 0,01 | 18:24:17 | 0.2728 | 0.5398 | 1.5572 | 0.0087 | 0.0133 | 0.0402 | 0.0145 | 0.0331 | 0.0014 | 0.0012 | 0.0007 | 0.0007 | 0.0021 | 0.0049 | 0.0034 | 0.0012 | 0.007 | [6 empty] | 0.586 | 2
3387 | 398 | 12003275 | 2020-05-15 | 163,296 | 1018 | ASTM A510/A510M-18 | 4 | 163,696 | 163.296 | 1574 | 7075 | 180 | 7 | 2 | 2155 | 9 | 270 | 300 | 100 |  |  |  | 23:24:49 | 0.1818 | 0.1895 | 0.7272 | 0.0031 | 0.0134 | 0.0416 | 0.0175 | 0.0284 | 0.0012 | 0.0015 | 0.0004 |  | 0.0008 | 0.0023 | 0.0021 | 0.0006 | 0.0054 | [6 empty] | 0.315 | -1
3388 | 400 | 12003277 | 2020-05-16 | 165,312 | 1018 | ASTM A510/A510M-18 | 6 | 165,712 | 165.312 | 1579 | 7129 | 180 | 7 | 2 | 2155 | 9 | 270 | 300 | 100 |  |  |  | 1:03:17 | 0.188 | 0.1848 | 0.7043 | 0.0029 | 0.0127 | 0.0362 | 0.0141 | 0.0255 | 0.0011 | 0.0022 | 0.0005 |  | 0.0008 | 0.0023 | 0.0021 | 0.0008 | 0.0054 | [6 empty] | 0.316 | 0
3389 | 407 | 12003284 | 2020-05-16 | 163,296 | Арм500 | ГОСТ 34028-2016 | 13 | 163,696 | 163.296 | 1572 | 7320 | 200 | 7 | 2 | 2155 | 9 | 310 | 340 | 110 |  |  |  | 6:38:42 | 0.207 | 0.1922 | 0.7052 | 0.0031 | 0.0099 | 0.0339 | 0.0154 | 0.0304 | 0.0011 | 0.0016 | 0.0004 |  | 0.0008 | 0.0023 | 0.0018 | 0.0008 | 0.0067 | [6 empty] | 0.335 | 4
3390 | 409 | 12003286 | 2020-05-16 | 163,296 | Арм500 | ГОСТ 34028-2016 | 15 | 163,696 | 163.296 | 1570 | 7377 | 200 | 7 | 2 | 2155 | 9 | 320 | 350 | 110 |  | B 789/BC | 0,02 | 8:04:07 | 0.1871 | 0.1896 | 0.718 | 0.0029 | 0.0133 | 0.0407 | 0.0143 | 0.0297 | 0.0012 | 0.0016 | 0.0005 | 0.0001 | 0.0008 | 0.0025 | 0.0018 | 0.0008 | 0.0058 | [6 empty] | 0.319 | 0
3391 | 416 | 12003293 | 2020-05-16 | 167,328 | 1018 | ASTM A510/A510M-18 | 2 | 167,728 | 167.328 | 1586 | 7573 | 180 | 7 | 2 | 2155 | 8 | 290 | 320 | 100 |  | B 789/BC | 0,01 | 13:58:19 | 0.1789 | 0.1844 | 0.6953 | 0.0022 | 0.0087 | 0.0337 | 0.013 | 0.0285 | 0.0016 | 0.0013 | 0.0005 |  | 0.0008 | 0.0024 | 0.0021 | 0.001 | 0.0052 | [6 empty] | 0.305 | -1
3392 | 418 | 12003295 | 2020-05-16 | 161,28 | 1018 | ASTM A510/A510M-18 | 4 | 161,68 | 161.28 | 1578 | 7628 | 180 | 7 | 2 | 2155 | 8 | 290 | 320 | 100 |  | B 789/BC | 0,02 | 15:30:34 | 0.1757 | 0.1881 | 0.7047 | 0.0033 | 0.0138 | 0.036 | 0.0124 | 0.027 | 0.0012 | 0.0011 | 0.0004 |  | 0.0008 | 0.0024 | 0.0021 | 0.0007 | 0.0053 | [6 empty] | 0.304 | -1
3393 | 423 | 12003300 | 2020-05-16 | 159,264 | 1018 | ASTM A510/A510M-18 | 9 | 159,664 | 159.264 | 1577 | 7763 | 180 | 7 | 2 | 2155 | 8 | 290 | 320 | 100 |  | B 789/BC | 0,02 | 19:45:03 | 0.1882 | 0.1807 | 0.7107 | 0.0034 | 0.0142 | 0.0629 | 0.0161 | 0.0318 | 0.0011 | 0.0013 | 0.0005 | 0.0001 | 0.0008 | 0.0023 | 0.002 | 0.0004 | 0.0053 | [6 empty] | 0.323 | 1
3394 | 464 | 12003341 | 2020-05-18 | 161,7 | Ст4сп | Контракт | 17 | 162,1 | 161.7 | 1574 | 4802 | 165 | 13 | 3 | 1950 | 9 | 360 | 450 | 190 |  | B 789/BC | 0,02 | 6:35:22 | 0.2022 | 0.188 | 0.6794 | 0.0029 | 0.0091 | 0.0381 | 0.0068 | 0.0143 | 0.0004 | 0.0005 | 0.0004 |  | 0.0008 | 0.002 | 0.0017 | 0.0009 | 0.0048 | [6 empty] | 0.325 | 1
3395 | 466 | 12003343 | 2020-05-18 | 159,6 | Ст4сп | Контракт | 19 | 160 | 159.6 | 1564 | 4857 | 180 | 13 | 3 | 1950 | 9 | 360 | 450 | 190 |  |  |  | 8:09:44 | 0.1923 | 0.1799 | 0.6943 | 0.0015 | 0.0107 | 0.0396 | 0.0063 | 0.0129 | 0.0004 | 0.0003 | 0.0004 |  | 0.0007 | 0.0021 | 0.0017 | 0.0006 | 0.0052 | [6 empty] | 0.318 | 3
3396 | 473 | 12003350 | 2020-05-18 | 163,8 | Ст4сп | Контракт | 26 | 164,2 | 163.8 | 1564 | 5050 | 165 | 11 | 3 | 1950 | 9 | 360 | 450 | 190 |  |  |  | 13:02:48 | 0.1877 | 0.1836 | 0.707 | 0.0018 | 0.0137 | 0.0519 | 0.0151 | 0.028 | 0.0013 | 0.0017 | 0.0004 | 0.0001 | 0.0008 | 0.0023 | 0.002 | 0.0006 | 0.0068 | [6 empty] | 0.32 | 0
3397 | 475 | 12003352 | 2020-05-18 | 163,8 | Ст4сп | Контракт | 28 | 164,2 | 163.8 | 1567 | 5105 | 165 | 11 | 3 | 1950 | 9 | 360 | 450 | 190 |  |  |  | 14:32:50 | 0.1952 | 0.1818 | 0.7137 | 0.0014 | 0.0126 | 0.0424 | 0.0135 | 0.033 | 0.0011 | 0.0012 | 0.0004 |  | 0.0007 | 0.0023 | 0.002 | 0.0006 | 0.0066 | [6 empty] | 0.326 | -2
3398 | 482 | 12003359 | 2020-05-18 | 165,9 | Ст4сп | Контракт | 35 | 166,3 | 165.9 | 1565 | 5302 | 165 | 12 | 3 | 1950 | 9 | 350 | 420 | 170 |  | B 789/BC | 0,01 | 19:47:31 | 0.2003 | 0.182 | 0.7048 | 0.0018 | 0.0141 | 0.0438 | 0.0158 | 0.031 | 0.0012 | 0.0013 | 0.0004 | 0.0002 | 0.0008 | 0.0022 | 0.0021 | 0.0006 | 0.0047 | [6 empty] | 0.33 | -1
3399 | 484 | 12003361 | 2020-05-18 | 168 | Ст4сп | Контракт | 37 | 168,4 | 168 | 1565 | 5357 | 165 | 12 | 3 | 1950 | 9 | 350 | 420 | 170 |  | B 789/BC | 0,01 | 21:19:14 | 0.2019 | 0.206 | 0.7123 | 0.0028 | 0.0129 | 0.0444 | 0.0145 | 0.0311 | 0.0011 | 0.0011 | 0.0005 |  | 0.001 | 0.0026 | 0.0024 | 0.0008 | 0.0044 | [6 empty] | 0.333 | 0
3400 | 489 | 12003366 | 2020-05-19 | 161,28 | Арм500 | ГОСТ 34028-2016 | 2 | 161,68 | 161.28 | 1575 | 8229 | 180 | 7 | 2 | 2155 | 8 | 260 | 300 | 100 |  | B 789/BC | 0,03 | 3:14:30 | 0.1828 | 0.1467 | 0.5016 | 0.0035 | 0.0164 | 0.0515 | 0.0148 | 0.0275 | 0.001 | 0.0019 | 0.0003 |  | 0.0007 | 0.0021 | 0.0018 | 0.0007 | 0.0032 | [6 empty] | 0.28 | 0
3401 | 491 | 12003368 | 2020-05-19 | 167,328 | Арм500 | ГОСТ 34028-2016 | 4 | 167,728 | 167.328 | 1577 | 8286 | 180 | 7 | 2 | 2155 | 9 | 260 | 290 | 100 |  | B 789/BC | 0,01 | 4:58:47 | 0.189 | 0.146 | 0.4954 | 0.003 | 0.0159 | 0.0558 | 0.0173 | 0.0287 | 0.001 | 0.0022 | 0.0003 |  | 0.0007 | 0.0019 | 0.0018 | 0.0006 | 0.0029 | [6 empty] | 0.287 | -2
3402 | 498 | 12003375 | 2020-05-19 | 163,296 | Арм500 | ГОСТ 34028-2016 | 11 | 163,696 | 163.296 | 1572 | 8485 | 180 | 7 | 2 | 2155 | 9 | 320 | 380 | 130 |  | B 789/BC | 0,01 | 10:44:07 | 0.19 | 0.1863 | 0.988 | 0.0087 | 0.0147 | 0.0527 | 0.0143 | 0.0255 | 0.0018 | 0.0013 | 0.0005 |  | 0.001 | 0.0033 | 0.0024 | 0.0005 | 0.0048 | [6 empty] | 0.369 | -1
3403 | 619 | 12003496 | 2020-05-23 | 163,296 | Арм500 | ГОСТ 34028-2016 | 28 | 163,696 | 163.296 | 1564 | 9502 | 200 | 7 | 2 | 2155 | 9 | 310 | 330 | 110 |  |  |  | 20:15:42 | 0.1932 | 0.1786 | 1.0073 | 0.0082 | 0.0189 | 0.0389 | 0.0269 | 0.047 | 0.0013 | 0.0011 | 0.0006 | 0.0002 | 0.0009 | 0.0034 | 0.0021 | 0.0013 | 0.0026 | [6 empty] | 0.375 | 0
3404 | 620 | 12003497 | 2020-05-23 | 169,344 | Арм500 | ГОСТ 34028-2016 | 29 | 169,744 | 169.344 | 1565 | 9529 | 200 | 7 | 2 | 2155 | 9 | 310 | 330 | 110 |  |  |  | 20:52:50 | 0.1994 | 0.1771 | 0.9987 | 0.0035 | 0.0148 | 0.035 | 0.014 | 0.0345 | 0.0013 | 0.0011 | 0.0006 |  | 0.001 | 0.0033 | 0.0024 | 0.0009 | 0.0017 | [6 empty] | 0.377 | 2
3405 | 621 | 12003498 | 2020-05-23 | 163,271 | Арм500 | ГОСТ 34028-2016 | 30 | 172,371 | 171.971 | 1563 | 9557 | 200 | 7 | 2 | 2155 | 9 | 310 | 330 | 110 |  |  |  | 21:36:19 | 0.2067 | 0.1809 | 1.0046 | 0.005 | 0.0198 | 0.0397 | 0.0132 | 0.0326 | 0.0011 | 0.0014 | 0.0005 |  | 0.0009 | 0.0034 | 0.0027 | 0.0009 | 0.0032 | [6 empty] | 0.386 | 1
3406 | 634 | 12003511 | 2020-05-24 | 166,32 | Арм500 | ГОСТ 34028-2016 | 13 | 166,72 | 166.32 | 1581 | 9922 | 200 | 7 | 2 | 2155 | 9 | 320 | 350 | 110 |  | B 789/BC | 0,01 | 9:11:13 | 0.1909 | 0.1899 | 0.9825 | 0.0023 | 0.0211 | 0.0412 | 0.0124 | 0.0304 | 0.0009 | 0.0014 | 0.0005 |  | 0.001 | 0.0036 | 0.0025 | 0.001 | 0.0026 | [6 empty] | 0.367 | 1
3407 | 635 | 12003512 | 2020-05-24 | 160,272 | Арм500 | ГОСТ 34028-2016 | 14 | 160,672 | 160.272 | 1576 | 9956 | 200 | 7 | 2 | 2155 | 9 | 320 | 350 | 110 |  | B 789/BC | 0,01 | 10:06:04 | 0.1923 | 0.1953 | 0.9922 | 0.0019 | 0.0224 | 0.042 | 0.0117 | 0.0273 | 0.0011 | 0.0011 | 0.0005 |  | 0.001 | 0.0037 | 0.0023 | 0.001 | 0.0045 | [6 empty] | 0.37 | 4
3408 | 636 | 12003513 | 2020-05-24 | 172,368 | Арм500 | ГОСТ 34028-2016 | 15 | 172,768 | 172.368 | 1575 | 9992 | 200 | 7 | 2 | 2155 | 9 | 320 | 350 | 110 |  | B 789/BC | 0,03 | 11:11:02 | 0.2083 | 0.2081 | 0.986 | 0.0022 | 0.0181 | 0.04 | 0.0123 | 0.0282 | 0.0009 | 0.0011 | 0.0005 |  | 0.0011 | 0.0034 | 0.0026 | 0.0011 | 0.0037 | [6 empty] | 0.384 | 3
3409 | 637 | 12003514 | 2020-05-24 | 166,32 | Арм500 | ГОСТ 34028-2016 | 16 | 166,72 | 166.32 | 1574 | 10025 | 200 | 7 | 2 | 2155 | 9 | 320 | 350 | 110 |  | B 789/BC | 0,01 | 12:01:51 | 0.1973 | 0.1989 | 0.9842 | 0.0016 | 0.0161 | 0.0479 | 0.0157 | 0.0347 | 0.0009 | 0.0018 | 0.0004 |  | 0.001 | 0.0032 | 0.0025 | 0.0009 | 0.0027 | [6 empty] | 0.375 | 4
3410 | 651 | 12003528 | 2020-05-24 | 163,296 | Арм500 | ГОСТ 34028-2016 | 5 | 163,696 | 163.296 | 1586 | 10458 | 200 | 7 | 2 | 2155 | 9 | 320 | 350 | 110 |  | B 789/BC | 0,01 | 0:17:42 | 0.1862 | 0.1767 | 1.081 | 0.0077 | 0.0225 | 0.0526 | 0.0137 | 0.0301 | 0.0011 | 0.001 | 0.0007 |  | 0.0009 | 0.0041 | 0.0026 | 0.0011 | 0.0031 | [6 empty] | 0.381 | -1
3411 | 652 | 12003529 | 2020-05-25 | 163,296 | Арм500 | ГОСТ 34028-2016 | 6 | 163,696 | 163.296 | 1569 | 10485 | 200 | 7 | 2 | 2155 | 9 | 320 | 350 | 110 |  | B 789/BC | 0,01 | 1:00:44 | 0.1932 | 0.1737 | 0.9882 | 0.0049 | 0.0166 | 0.0425 | 0.0152 | 0.0323 | 0.001 | 0.0009 | 0.0006 |  | 0.0009 | 0.0034 | 0.0019 | 0.0007 | 0.0027 | [6 empty] | 0.37 | 4
3412 | 559 | 12003436 | 2020-05-21 | 163,8 | Ст4сп | Контракт | 3 | 164,2 | 163.8 | 1569 | 5445 | 165 | 12 | 3 | 1950 | 9 | 350 | 420 | 170 |  | B 789/BC | 0,01 | 19:02:44 | 0.1927 | 0.1893 | 0.6999 | 0.0018 | 0.011 | 0.0454 | 0.0134 | 0.0317 | 0.0013 | 0.0011 | 0.0005 | 0.0001 | 0.0009 | 0.0022 | 0.0022 | 0.0011 | 0.0036 | [6 empty] | 0.322 | 1
3413 | 560 | 12003437 | 2020-05-21 | 165,9 | Ст4сп | Контракт | 4 | 166,3 | 165.9 | 1570 | 5472 | 165 | 12 | 3 | 1950 | 9 | 320 | 420 | 190 |  | B 789/BC | 0,01 | 19:45:53 | 0.194 | 0.1858 | 0.6946 | 0.0046 | 0.0125 | 0.0503 | 0.0141 | 0.0349 | 0.0012 | 0.0011 | 0.0005 |  | 0.0009 | 0.0023 | 0.0024 | 0.001 | 0.0036 | [6 empty] | 0.324 | -1
3414 | 561 | 12003438 | 2020-05-21 | 168 | Ст4сп | Контракт | 5 | 168,4 | 168 | 1573 | 5500 | 165 | 12 | 3 | 1950 | 9 | 320 | 420 | 190 |  | B 789/BC | 0,01 | 20:35:44 | 0.1928 | 0.1967 | 0.6941 | 0.0023 | 0.0143 | 0.0551 | 0.0178 | 0.0329 | 0.0009 | 0.0018 | 0.0005 |  | 0.001 | 0.0023 | 0.0033 | 0.0012 | 0.004 | [6 empty] | 0.324 | -2
3415 | 562 | 12003439 | 2020-05-21 | 168 | Ст4сп | Контракт | 6 | 168,4 | 168 | 1568 | 5527 | 165 | 12 | 3 | 1950 | 9 | 320 | 420 | 190 |  | B 789/BC | 0,01 | 21:27:54 | 0.1968 | 0.1812 | 0.6881 | 0.0042 | 0.0148 | 0.0326 | 0.0129 | 0.0252 | 0.0016 | 0.001 | 0.0004 |  | 0.0009 | 0.0024 | 0.0022 | 0.0015 | 0.0026 | [6 empty] | 0.321 | 0
3416 | 576 | 12003453 | 2020-05-22 | 161,7 | Ст4сп | Контракт | 20 | 162,1 | 161.7 | 1567 | 5928 | 165 | 11 | 3 | 1950 | 9 | 350 | 420 | 190 |  |  |  | 8:12:51 | 0.1911 | 0.2067 | 0.6947 | 0.0017 | 0.0137 | 0.047 | 0.0142 | 0.0329 | 0.0012 | 0.0011 | 0.0005 |  | 0.001 | 0.0023 | 0.0023 | 0.0015 | 0.0043 | [6 empty] | 0.32 | 0
3417 | 577 | 12003454 | 2020-05-22 | 163,8 | Ст4сп | Контракт | 21 | 164,2 | 163.8 | 1567 | 5959 | 165 | 11 | 3 | 1950 | 9 | 350 | 420 | 190 |  |  |  | 9:01:20 | 0.2003 | 0.2063 | 0.6896 | 0.0017 | 0.0134 | 0.0442 | 0.015 | 0.0311 | 0.0011 | 0.0015 | 0.0005 |  | 0.0009 | 0.0024 | 0.0028 | 0.0012 | 0.0045 | [6 empty] | 0.328 | 2
3418 | 578 | 12003455 | 2020-05-22 | 168 | Ст4сп | Контракт | 22 | 168,4 | 168 | 1564 | 5989 | 165 | 11 | 3 | 1950 | 9 | 350 | 420 | 190 |  |  |  | 9:46:21 | 0.1919 | 0.1799 | 0.6996 | 0.0028 | 0.0112 | 0.0388 | 0.0149 | 0.0289 | 0.0009 | 0.001 | 0.0005 |  | 0.0007 | 0.0023 | 0.0028 | 0.0053 | 0.0049 | [6 empty] | 0.32 | 3
3419 | 579 | 12003456 | 2020-05-22 | 159,6 | Ст4сп | Контракт | 23 | 160 | 159.6 | 1566 | 6016 | 165 | 11 | 3 | 1950 | 9 | 350 | 420 | 190 |  |  |  | 10:32:47 | 0.1939 | 0.1826 | 0.7069 | 0.0025 | 0.0109 | 0.0475 | 0.017 | 0.0338 | 0.0011 | 0.0016 | 0.0005 | 0.0001 | 0.0008 | 0.0025 | 0.0029 | 0.0057 | 0.0052 | [6 empty] | 0.325 | -1
3420 | 592 | 12003469 | 2020-05-22 | 163,296 | Арм500 | ГОСТ 34028-2016 | 1 | 164,596 | 164.196 | 1581 | 8819 | 170 | 7 | 2 | 2155 | 9 | 260 | 300 | 100 |  | B 789/BC | 0,14 | 22:53:37 | 0.196 | 0.1756 | 0.9866 | 0.0041 | 0.0099 | 0.0345 | 0.0058 | 0.0173 | 0.0005 | 0.0004 | 0.0005 |  | 0.0008 | 0.003 | 0.0022 | 0.0012 | 0.005 | [6 empty] | 0.37 | -6
3421 | 593 | 12003470 | 2020-05-22 | 172,368 | Арм500 | ГОСТ 34028-2016 | 2 | 172,768 | 172.368 | 1575 | 8849 | 180 | 7 | 2 | 2155 | 9 | 260 | 280 | 100 |  | B 789/BC | 0,04 | 23:43:02 | 0.1933 | 0.1885 | 1.0106 | 0.0039 | 0.0112 | 0.0335 | 0.0057 | 0.0155 | 0.0005 | 0.0004 | 0.0005 |  | 0.0009 | 0.0031 | 0.0025 | 0.0011 | 0.0047 | [6 empty] | 0.371 | 2
3422 | 425 | 12003302 | 2020-05-16 | 166,32 | Арм500 | ГОСТ 34028-2016 | 11 | 166,72 | 166.32 | 1586 | 7819 | 180 | 7 | 2 | 2155 | 9 | 320 | 380 | 130 |  | B 789/BC | 0,01 | 21:17:05 | 0.2016 | 0.1867 | 0.703 | 0.0052 | 0.0098 | 0.0456 | 0.0142 | 0.0318 | 0.0012 | 0.0011 | 0.0005 |  | 0.0008 | 0.0023 | 0.0028 | 0.0009 | 0.0061 | [6 empty] | 0.332 | -4
3423 | 432 | 12003309 | 2020-05-17 | 166,32 | Арм500 | ГОСТ 34028-2016 | 18 | 166,72 | 166.32 | 1566 | 8003 | 180 | 7 | 2 | 2155 | 9 | 320 | 380 | 130 |  | B 789/BC | 0,01 | 2:22:18 | 0.1968 | 0.18 | 0.7151 | 0.0086 | 0.0233 | 0.0476 | 0.0148 | 0.0317 | 0.0009 | 0.0014 | 0.0005 |  | 0.0007 | 0.0027 | 0.0024 | 0.0007 | 0.0057 | [6 empty] | 0.329 | 0
3424 | 434 | 12003311 | 2020-05-17 | 163,296 | Арм500 | ГОСТ 34028-2016 | 20 | 163,696 | 163.296 | 1565 | 8058 | 180 | 7 | 2 | 2155 | 9 | 320 | 380 | 130 |  | B 789/BC | 0,01 | 3:42:11 | 0.1998 | 0.1884 | 0.699 | 0.0128 | 0.0222 | 0.0439 | 0.0157 | 0.0275 | 0.0012 | 0.0015 | 0.0005 |  | 0.0008 | 0.0027 | 0.0017 | 0.0005 | 0.0053 | [6 empty] | 0.329 | 1
3425 | 441 | 12003318 | 2020-05-17 | 163,296 | Арм500 | ГОСТ 34028-2016 | 27 | 163,696 | 163.296 | 1565 | 8245 | 180 | 7 | 2 | 2155 | 9 | 310 | 350 | 110 |  | B 789/BC | 0,01 | 8:35:37 | 0.1872 | 0.1895 | 0.7319 | 0.0099 | 0.0121 | 0.0445 | 0.0141 | 0.0302 | 0.0013 | 0.0013 | 0.0005 | 0.0002 | 0.0008 | 0.0027 | 0.0019 | 0.0007 | 0.0056 | [6 empty] | 0.322 | 0
3426 | 443 | 12003320 | 2020-05-17 | 163,296 | Арм500 | ГОСТ 34028-2016 | 29 | 163,696 | 163.296 | 1569 | 8297 | 180 | 7 | 2 | 2155 | 9 | 310 | 350 | 110 |  | B 789/BC | 0,02 | 9:58:38 | 0.1819 | 0.1786 | 0.6956 | 0.0062 | 0.0157 | 0.0382 | 0.0177 | 0.0287 | 0.0013 | 0.0012 | 0.0004 |  | 0.0008 | 0.0026 | 0.0021 | 0.0008 | 0.0049 | [6 empty] | 0.309 | 1
3427 | 448 | 12003325 | 2020-05-17 | 163,8 | Ст4сп | Контракт | 1 | 164,8 | 164.4 | 1581 | 4361 | 165 | 9 | 3 | 1950 | 9 | 270 | 320 | 150 |  | B 789/BC | 0,13 | 18:18:26 | 0.1896 | 0.1778 | 0.6879 | 0.0055 | 0.0177 | 0.0437 | 0.0155 | 0.037 | 0.0013 | 0.0017 | 0.0004 | 0.0005 | 0.0007 | 0.0024 | 0.0018 | 0.0006 | 0.0059 | [6 empty] | 0.317 | 2
3428 | 450 | 12003327 | 2020-05-17 | 163,8 | Ст4сп | Контракт | 3 | 164,2 | 163.8 | 1569 | 4416 | 165 | 13 | 3 | 1950 | 9 | 360 | 450 | 190 |  | B 789/BC | 0,01 | 20:02:37 | 0.1951 | 0.1856 | 0.6992 | 0.0066 | 0.014 | 0.0474 | 0.0151 | 0.0319 | 0.0013 | 0.0016 | 0.0004 | 0.0002 | 0.0008 | 0.0023 | 0.002 | 0.0007 | 0.0051 | [6 empty] | 0.325 | -2
3429 | 457 | 12003334 | 2020-05-18 | 172,2 | Ст4сп | Контракт | 10 | 172,6 | 172.2 | 1568 | 4609 | 165 | 13 | 3 | 1950 | 9 | 360 | 450 | 190 |  | B 789/BC | 0,01 | 1:20:27 | 0.1958 | 0.2192 | 0.7041 | 0.0023 | 0.0143 | 0.0547 | 0.0156 | 0.0332 | 0.0016 | 0.0016 | 0.0004 | 0.0003 | 0.001 | 0.0023 | 0.002 | 0.0008 | 0.0035 | [6 empty] | 0.328 | 0
3430 | 459 | 12003336 | 2020-05-18 | 165,9 | Ст4сп | Контракт | 12 | 166,3 | 165.9 | 1580 | 4664 | 165 | 13 | 3 | 1950 | 9 | 360 | 450 | 190 |  | B 789/BC | 0,01 | 2:56:03 | 0.1938 | 0.2063 | 0.712 | 0.0037 | 0.015 | 0.0503 | 0.0178 | 0.0326 | 0.0013 | 0.0017 | 0.0005 | 0.0004 | 0.0008 | 0.0023 | 0.0017 | 0.0008 | 0.0058 | [6 empty] | 0.327 | -1
3431 | 500 | 12003377 | 2020-05-19 | 163,296 | Арм500 | ГОСТ 34028-2016 | 13 | 163,696 | 163.296 | 1567 | 8540 | 180 | 7 | 2 | 2155 | 9 | 320 | 380 | 130 |  | B 789/BC | 0,01 | 12:24:25 | 0.1841 | 0.1932 | 0.9982 | 0.0053 | 0.0156 | 0.0559 | 0.0158 | 0.0295 | 0.0018 | 0.0012 | 0.0006 |  | 0.0011 | 0.0034 | 0.0021 | 0.0005 | 0.0044 | [6 empty] | 0.366 | -1
3432 | 507 | 12003384 | 2020-05-19 | 159,264 | Арм500 | ГОСТ 34028-2016 | 20 | 159,664 | 159.264 | 1578 | 8732 | 180 | 7 | 2 | 2155 | 9 | 320 | 380 | 130 |  | B 789/BC | 0,01 | 17:29:08 | 0.1912 | 0.1503 | 0.5018 | 0.0061 | 0.0147 | 0.0452 | 0.0165 | 0.0286 | 0.0017 | 0.0016 | 0.0004 |  | 0.0008 | 0.0019 | 0.0022 | 0.0007 | 0.0036 | [6 empty] | 0.288 | -5
3433 | 509 | 12003386 | 2020-05-19 | 163,296 | Арм500 | ГОСТ 34028-2016 | 22 | 163,696 | 163.296 | 1567 | 8786 | 180 | 7 | 2 | 2155 | 9 | 320 | 380 | 110 |  | B 789/BC | 0,01 | 19:04:17 | 0.2049 | 0.146 | 0.5063 | 0.0047 | 0.0124 | 0.0426 | 0.0166 | 0.0349 | 0.0013 | 0.0016 | 0.0004 | 0.0001 | 0.0007 | 0.0018 | 0.0018 | 0.0007 | 0.0042 | [6 empty] | 0.302 | 2
3434 | 514 | 12003391 | 2020-05-19 | 163,296 | Арм500 | ГОСТ 34028-2016 | 27 | 163,696 | 163.296 | 1561 | 8925 | 200 | 7 | 2 | 2155 | 9 | 320 | 350 | 120 |  |  |  | 23:01:17 | 0.1954 | 0.1797 | 0.9356 | 0.004 | 0.0119 | 0.0476 | 0.0146 | 0.0295 | 0.0011 | 0.0011 | 0.0005 |  | 0.0007 | 0.0033 | 0.002 | 0.0009 | 0.0046 | [6 empty] | 0.365 | 3
3435 | 516 | 12003393 | 2020-05-20 | 117,936 | Арм500 | ГОСТ 34028-2016 | 1 | 154,236 | 153.836 | 1581 | 8974 | 200 | 7 | 2 | 2155 | 9 | 320 | 350 | 100 |  |  |  | 2:14:20 | 0.1984 | 0.1652 | 0.9798 | 0.0024 | 0.0129 | 0.0553 | 0.0154 | 0.0341 | 0.001 | 0.0016 | 0.0005 |  | 0.0007 | 0.0032 | 0.0022 | 0.0003 | 0.0064 | [6 empty] | 0.377 | 1
3436 | 523 | 12003400 | 2020-05-20 | 169,344 | Арм500 | ГОСТ 34028-2016 | 8 | 169,744 | 169.344 | 1569 | 9170 | 200 | 7 | 2 | 2155 | 9 | 320 | 350 | 110 |  |  |  | 7:13:05 | 0.1836 | 0.1915 | 0.9984 | 0.0032 | 0.0122 | 0.0458 | 0.0165 | 0.0315 | 0.0011 | 0.0013 | 0.0005 |  | 0.0008 | 0.0032 | 0.0022 | 0.0006 | 0.0047 | [6 empty] | 0.363 | -1
3437 | 525 | 12003402 | 2020-05-20 | 166,32 | Арм500 | ГОСТ 34028-2016 | 10 | 166,72 | 166.32 | 1568 | 9227 | 200 | 7 | 2 | 2155 | 9 | 320 | 350 | 110 |  | B 789/BC | 0,02 | 8:42:37 | 0.1963 | 0.1902 | 1.0055 | 0.0019 | 0.0102 | 0.0548 | 0.0157 | 0.042 | 0.0012 | 0.002 | 0.0004 |  | 0.0009 | 0.0031 | 0.0031 | 0.0004 | 0.004 | [6 empty] | 0.38 | 1
3438 | 532 | 12003409 | 2020-05-20 | 173,376 | Арм240 | ГОСТ 34028-2016 | 17 | 173,776 | 173.376 | 1568 | 9425 | 190 | 7 | 2 | 2155 | 9 | 290 | 320 | 100 |  | B 789/BC | 0,01 | 13:51:06 | 0.1721 | 0.1418 | 0.5023 | 0.0015 | 0.0066 | 0.0247 | 0.0042 | 0.0103 | 0.0004 | 0.0002 | 0.0003 |  | 0.0007 | 0.0016 | 0.0018 | 0.0007 | 0.0036 | [7 empty] | 3
3439 | 534 | 12003411 | 2020-05-20 | 163,296 | Арм240 | ГОСТ 34028-2016 | 19 | 163,696 | 163.296 | 1582 | 9483 | 190 | 7 | 2 | 2155 | 9 | 290 | 320 | 100 |  | B 789/BC | 0,01 | 15:31:57 | 0.175 | 0.1535 | 0.5266 | 0.0025 | 0.0101 | 0.026 | 0.0041 | 0.0097 | 0.0004 | 0.0003 | 0.0003 |  | 0.0007 | 0.0019 | 0.0021 | 0.001 | 0.0046 | [7 empty] | 0
3440 | 653 | 12003530 | 2020-05-25 | 160,272 | Арм500 | ГОСТ 34028-2016 | 7 | 160,672 | 160.272 | 1566 | 10512 | 200 | 7 | 2 | 2155 | 9 | 320 | 350 | 110 |  | B 789/BC | 0,01 | 1:46:27 | 0.1894 | 0.1909 | 1.0101 | 0.0039 | 0.016 | 0.0483 | 0.0138 | 0.0296 | 0.0009 | 0.0009 | 0.0006 |  | 0.0011 | 0.0037 | 0.0022 | 0.0009 | 0.0047 | [6 empty] | 0.371 | 3
3441 | 654 | 12003531 | 2020-05-25 | 163,296 | Арм500 | ГОСТ 34028-2016 | 8 | 163,696 | 163.296 | 1570 | 10539 | 200 | 7 | 2 | 2155 | 9 | 320 | 350 | 110 |  | B 789/BC | 0,01 | 2:28:13 | 0.1915 | 0.1991 | 1.0088 | 0.0041 | 0.0148 | 0.039 | 0.0129 | 0.0304 | 0.0009 | 0.001 | 0.0006 |  | 0.0011 | 0.0038 | 0.0024 | 0.0011 | 0.0038 | [6 empty] | 0.371 | 3
3442 | 668 | 12003545 | 2020-05-25 | 160,272 | Арм500 | ГОСТ 34028-2016 | 22 | 167,372 | 166.972 | 1572 | 10944 | 200 | 7 | 2 | 2155 | 9 | 290 | 350 | 110 |  | B 789/BC | 0,01 | 12:50:15 | 0.1877 | 0.2009 | 1.2982 | 0.0022 | 0.0214 | 0.0621 | 0.015 | 0.0295 | 0.0011 | 0.0012 | 0.0007 |  | 0.0011 | 0.0047 | 0.0026 | 0.0009 | 0.0072 | [6 empty] | 0.421 | 1
3443 | 669 | 12003546 | 2020-05-25 | 168 | Ст4сп | Контракт | 1 | 169 | 168.6 | 1581 | 6392 | 165 | 12 | 2 | 1950 | 9 | 320 | 350 | 110 |  | B 789/BC | 0,14 | 15:38:48 | 0.1873 | 0.1874 | 0.7018 | 0.003 | 0.0261 | 0.0538 | 0.0143 | 0.0317 | 0.0011 | 0.0017 | 0.0005 |  | 0.001 | 0.0029 | 0.0023 | 0.0009 | 0.0057 | [6 empty] | 0.319 | 1
3444 | 670 | 12003547 | 2020-05-25 | 163,8 | Ст4сп | Контракт | 2 | 164,2 | 163.8 | 1570 | 6420 | 165 | 13 | 3 | 1950 | 9 | 370 | 440 | 200 |  | B 789/BC | 0,03 | 16:28:38 | 0.1873 | 0.1916 | 0.7096 | 0.0021 | 0.018 | 0.0483 | 0.0129 | 0.0273 | 0.0009 | 0.0011 | 0.0006 |  | 0.0009 | 0.0029 | 0.0023 | 0.001 | 0.0055 | [6 empty] | 0.319 | 0
3445 | 671 | 12003548 | 2020-05-25 | 168 | Ст4сп | Контракт | 3 | 168,4 | 168 | 1570 | 6449 | 165 | 13 | 3 | 1950 | 9 | 360 | 450 | 190 |  | B 789/BC | 0,02 | 17:13:35 | 0.1905 | 0.199 | 0.7133 | 0.002 | 0.0176 | 0.0459 | 0.0126 | 0.0258 | 0.0009 | 0.0012 | 0.0005 |  | 0.0009 | 0.0027 | 0.0026 | 0.0012 | 0.0062 | [6 empty] | 0.322 | 1
3446 | 684 | 12003561 | 2020-05-26 | 170,1 | Ст4сп | Контракт | 16 | 170,5 | 170.1 | 1565 | 6808 | 165 | 12 | 3 | 1950 | 9 | 360 | 450 | 190 |  | B 789/BC | 0,01 | 3:00:14 | 0.2026 | 0.1932 | 0.6842 | 0.0013 | 0.0098 | 0.0248 | 0.006 | 0.0131 | 0.0003 | 0.0002 | 0.0005 |  | 0.0009 | 0.0022 | 0.0024 | 0.0002 | 0.0029 | [6 empty] | 0.323 | 1
3447 | 685 | 12003562 | 2020-05-26 | 163,8 | Ст4сп | Контракт | 17 | 164,2 | 163.8 | 1566 | 6835 | 165 | 12 | 3 | 1950 | 9 | 360 | 450 | 190 |  | B 789/BC | 0,01 | 3:49:09 | 0.1957 | 0.1761 | 0.6855 | 0.0015 | 0.0113 | 0.0281 | 0.0045 | 0.0129 | 0.0004 | 0.0003 | 0.0006 |  | 0.0008 | 0.0024 | 0.0026 | 0.0003 | 0.0038 | [6 empty] | 0.317 | 1
3448 | 686 | 12003563 | 2020-05-26 | 170,1 | Ст4сп | Контракт | 18 | 170,5 | 170.1 | 1563 | 6863 | 165 | 12 | 3 | 1950 | 9 | 360 | 450 | 190 |  | B 789/BC | 0,02 | 4:35:49 | 0.2024 | 0.1787 | 0.7043 | 0.002 | 0.0151 | 0.0297 | 0.0059 | 0.0151 | 0.0004 | 0.0004 | 0.0006 |  | 0.0008 | 0.0025 | 0.0025 | 0.0002 | 0.0056 | [6 empty] | 0.328 | 0
3449 | 594 | 12003471 | 2020-05-23 | 166,32 | Арм500 | ГОСТ 34028-2016 | 3 | 166,72 | 166.32 | 1575 | 8877 | 180 | 7 | 2 | 2155 | 9 | 260 | 290 | 100 |  | B 789/BC | 0,03 | 0:36:49 | 0.1891 | 0.1854 | 0.9994 | 0.0056 | 0.0278 | 0.0438 | 0.0119 | 0.0277 | 0.0008 | 0.0008 | 0.0006 |  | 0.0009 | 0.0035 | 0.002 | 0.0007 | 0.0038 | [6 empty] | 0.368 | 3
3450 | 595 | 12003472 | 2020-05-23 | 163,296 | Арм500 | ГОСТ 34028-2016 | 4 | 163,696 | 163.296 | 1577 | 8904 | 180 | 7 | 2 | 2155 | 9 | 260 | 290 | 100 |  | B 789/BC | 0,03 | 1:28:56 | 0.1868 | 0.1854 | 0.998 | 0.0039 | 0.0283 | 0.0443 | 0.0143 | 0.0336 | 0.0009 | 0.0009 | 0.0005 | 0.0013 | 0.0009 | 0.0036 | 0.0023 | 0.0007 | 0.0035 | [6 empty] | 0.366 | 3
3451 | 596 | 12003473 | 2020-05-23 | 163,296 | Арм500 | ГОСТ 34028-2016 | 5 | 163,696 | 163.296 | 1573 | 8931 | 180 | 7 | 2 | 2155 | 9 | 320 | 350 | 110 |  | B 789/BC | 0,01 | 2:18:57 | 0.193 | 0.1891 | 1 | 0.0031 | 0.0317 | 0.0457 | 0.0162 | 0.0356 | 0.001 | 0.0014 | 0.0006 | 0.0007 | 0.0009 | 0.0039 | 0.0022 | 0.0011 | 0.0039 | [6 empty] | 0.373 | 1
3452 | 609 | 12003486 | 2020-05-23 | 169,344 | Арм500 | ГОСТ 34028-2016 | 18 | 169,744 | 169.344 | 1568 | 9230 | 180 | 7 | 2 | 2155 | 9 | 290 | 350 | 110 |  | B 789/BC | 0,01 | 12:36:24 | 0.1867 | 0.1741 | 0.9916 | 0.0074 | 0.0187 | 0.0314 | 0.005 | 0.0121 | 0.0005 | 0.0004 | 0.0006 |  | 0.0009 | 0.0033 | 0.0023 | 0.0009 | 0.0041 | [6 empty] | 0.36 | 1
3453 | 610 | 12003487 | 2020-05-23 | 166,32 | Арм500 | ГОСТ 34028-2016 | 19 | 166,72 | 166.32 | 1565 | 9257 | 180 | 7 | 2 | 2155 | 9 | 290 | 350 | 110 |  | B 789/BC | 0,01 | 13:24:24 | 0.2024 | 0.185 | 1.0032 | 0.0035 | 0.0156 | 0.0324 | 0.005 | 0.012 | 0.0004 | 0.0002 | 0.0005 |  | 0.001 | 0.0031 | 0.0029 | 0.0008 | 0.0048 | [6 empty] | 0.378 | 3
3454 | 611 | 12003488 | 2020-05-23 | 160,272 | Арм500 | ГОСТ 34028-2016 | 20 | 160,672 | 160.272 | 1568 | 9285 | 180 | 7 | 2 | 2155 | 9 | 290 | 350 | 110 |  | B 789/BC | 0,01 | 14:09:49 | 0.2004 | 0.1855 | 0.9876 | 0.0101 | 0.0141 | 0.0327 | 0.0068 | 0.0133 | 0.0005 | 0.0005 | 0.0005 |  | 0.001 | 0.0031 | 0.0027 | 0.0008 | 0.0055 | [6 empty] | 0.374 | 1
3455 | 612 | 12003489 | 2020-05-23 | 172,368 | Арм500 | ГОСТ 34028-2016 | 21 | 172,768 | 172.368 | 1564 | 9315 | 180 | 7 | 2 | 2155 | 9 | 290 | 350 | 110 |  | B 789/BC | 0,01 | 14:54:04 | 0.1935 | 0.1711 | 1.0074 | 0.0068 | 0.0156 | 0.0332 | 0.0047 | 0.0127 | 0.0004 | 0.0003 | 0.0005 |  | 0.0009 | 0.003 | 0.002 | 0.0006 | 0.0042 | [6 empty] | 0.37 | 5
3456 | 626 | 12003503 | 2020-05-24 | 169,344 | Арм500 | ГОСТ 34028-2016 | 5 | 169,744 | 169.344 | 1572 | 9671 | 200 | 7 | 2 | 2155 | 9 | 310 | 330 | 110 |  |  |  | 2:20:28 | 0.2002 | 0.1863 | 1.0117 | 0.0025 | 0.0171 | 0.0459 | 0.0194 | 0.0407 | 0.0011 | 0.0023 | 0.0005 | 0.0001 | 0.001 | 0.0033 | 0.0024 | 0.0015 | 0.0043 | [6 empty] | 0.383 | 3
3457 | 627 | 12003504 | 2020-05-24 | 163,296 | Арм500 | ГОСТ 34028-2016 | 6 | 163,696 | 163.296 | 1569 | 9699 | 200 | 7 | 2 | 2155 | 9 | 310 | 330 | 110 |  |  |  | 3:06:50 | 0.1912 | 0.1772 | 1.0125 | 0.0024 | 0.0188 | 0.0395 | 0.0134 | 0.0276 | 0.001 | 0.0017 | 0.0006 |  | 0.0009 | 0.0035 | 0.0021 | 0.0009 | 0.0036 | [6 empty] | 0.372 | 1
3458 | 465 | 12003342 | 2020-05-18 | 159,6 | Ст4сп | Контракт | 18 | 160 | 159.6 | 1566 | 4830 | 180 | 13 | 3 | 1950 | 9 | 360 | 450 | 190 |  |  |  | 7:19:30 | 0.2007 | 0.1954 | 0.6943 | 0.0014 | 0.0093 | 0.0427 | 0.0062 | 0.0143 | 0.0006 | 0.0006 | 0.0004 |  | 0.0008 | 0.0022 | 0.002 | 0.0006 | 0.0066 | [6 empty] | 0.327 | -3
3459 | 467 | 12003344 | 2020-05-18 | 165,9 | Ст4сп | Контракт | 20 | 166,3 | 165.9 | 1563 | 4884 | 165 | 11 | 3 | 1950 | 9 | 360 | 450 | 190 |  |  |  | 8:39:05 | 0.1896 | 0.2019 | 0.6894 | 0.0014 | 0.0131 | 0.0445 | 0.006 | 0.0139 | 0.0005 | 0.0004 | 0.0004 |  | 0.0009 | 0.0022 | 0.0019 | 0.0005 | 0.0054 | [6 empty] | 0.315 | 0
3460 | 472 | 12003349 | 2020-05-18 | 165,9 | Ст4сп | Контракт | 25 | 166,3 | 165.9 | 1567 | 5023 | 165 | 11 | 3 | 1950 | 9 | 360 | 450 | 190 |  |  |  | 12:20:08 | 0.1966 | 0.1818 | 0.7073 | 0.0023 | 0.0119 | 0.0529 | 0.015 | 0.0318 | 0.0015 | 0.0014 | 0.0005 | 0.0001 | 0.0007 | 0.0022 | 0.0019 | 0.0008 | 0.0068 | [6 empty] | 0.329 | 1
3461 | 474 | 12003351 | 2020-05-18 | 163,8 | Ст4сп | Контракт | 27 | 164,2 | 163.8 | 1566 | 5077 | 165 | 11 | 3 | 1950 | 9 | 360 | 450 | 190 |  |  |  | 13:48:16 | 0.2018 | 0.196 | 0.7134 | 0.0024 | 0.0114 | 0.0505 | 0.0148 | 0.03 | 0.0014 | 0.0014 | 0.0004 | 0.0001 | 0.0009 | 0.0022 | 0.0024 | 0.0009 | 0.0058 | [6 empty] | 0.335 | 2
3462 | 481 | 12003358 | 2020-05-18 | 168 | Ст4сп | Контракт | 34 | 168,4 | 168 | 1568 | 5273 | 165 | 11 | 3 | 1950 | 9 | 360 | 450 | 190 |  |  |  | 19:09:37 | 0.193 | 0.1848 | 0.6997 | 0.0034 | 0.0148 | 0.0429 | 0.019 | 0.0313 | 0.0008 | 0.0033 | 0.0003 | 0.0003 | 0.0007 | 0.002 | 0.0018 | 0.0006 | 0.0053 | [6 empty] | 0.323 | 1
3463 | 483 | 12003360 | 2020-05-18 | 165,9 | Ст4сп | Контракт | 36 | 166,3 | 165.9 | 1568 | 5329 | 165 | 12 | 3 | 1950 | 9 | 350 | 420 | 170 |  | B 789/BC | 0,01 | 22:06:36 | 0.185 | 0.1913 | 0.6974 | 0.0021 | 0.0125 | 0.0449 | 0.0135 | 0.0301 | 0.0011 | 0.001 | 0.0004 | 0.0002 | 0.0008 | 0.0024 | 0.0021 | 0.0007 | 0.0057 | [6 empty] | 0.314 | 0
3464 | 490 | 12003367 | 2020-05-19 | 159,264 | Арм500 | ГОСТ 34028-2016 | 3 | 159,664 | 159.264 | 1576 | 8258 | 180 | 7 | 2 | 2155 | 9 | 260 | 290 | 100 |  | B 789/BC | 0,01 | 4:07:17 | 0.1941 | 0.1466 | 0.5033 | 0.0038 | 0.013 | 0.0509 | 0.0167 | 0.0257 | 0.0009 | 0.0026 | 0.0003 |  | 0.0008 | 0.0021 | 0.0017 | 0.0009 | 0.0027 | [6 empty] | 0.292 | 0
3465 | 492 | 12003369 | 2020-05-19 | 169,344 | Арм500 | ГОСТ 34028-2016 | 5 | 169,744 | 169.344 | 1577 | 8314 | 180 | 7 | 2 | 2155 | 9 | 260 | 290 | 110 |  | B 789/BC | 0,01 | 5:48:22 | 0.1848 | 0.1418 | 0.4994 | 0.0028 | 0.015 | 0.0506 | 0.0144 | 0.0313 | 0.001 | 0.0016 | 0.0003 |  | 0.0007 | 0.0021 | 0.0016 | 0.0007 | 0.0034 | [6 empty] | 0.282 | 4
3466 | 497 | 12003374 | 2020-05-19 | 169,344 | Арм500 | ГОСТ 34028-2016 | 10 | 169,744 | 169.344 | 1570 | 8455 | 180 | 7 | 2 | 2155 | 9 | 320 | 380 | 130 |  | B 789/BC | 0,02 | 10:10:14 | 0.1995 | 0.2122 | 1.0096 | 0.0065 | 0.0152 | 0.049 | 0.0121 | 0.0328 | 0.0014 | 0.0017 | 0.0005 |  | 0.0013 | 0.0036 | 0.0027 | 0.0009 | 0.0043 | [6 empty] | 0.382 | 2
3467 | 539 | 12003416 | 2020-05-20 | 163,296 | Арм240 | ГОСТ 34028-2016 | 24 | 163,696 | 163.296 | 1569 | 9624 | 180 | 7 | 2 | 2155 | 9 | 290 | 320 | 110 |  | B 789/BC | 0,01 | 19:38:48 | 0.1933 | 0.1632 | 0.498 | 0.0026 | 0.0119 | 0.0411 | 0.0141 | 0.0287 | 0.0011 | 0.0013 | 0.0003 |  | 0.0006 | 0.0016 | 0.0018 | 0.0009 | 0.0051 | [7 empty] | 1
3468 | 541 | 12003418 | 2020-05-20 | 169,344 | Арм240 | ГОСТ 34028-2016 | 26 | 169,744 | 169.344 | 1577 | 9683 | 180 | 7 | 2 | 2155 | 9 | 290 | 320 | 110 |  | B 789/BC | 0,01 | 21:32:57 | 0.182 | 0.1493 | 0.4942 | 0.0015 | 0.0116 | 0.0335 | 0.0146 | 0.0298 | 0.001 | 0.0012 | 0.0004 |  | 0.0006 | 0.0017 | 0.0023 | 0.0008 | 0.0031 | [7 empty] | -2
3469 | 547 | 12003424 | 2020-05-21 | 172,368 | Арм500 | ГОСТ 34028-2016 | 32 | 172,768 | 172.368 | 1564 | 9853 | 180 | 7 | 2 | 2155 | 9 | 320 | 350 | 130 |  | B 789/BC | 0,01 | 2:14:24 | 0.1926 | 0.1756 | 1.0136 | 0.0048 | 0.0173 | 0.0448 | 0.0158 | 0.0288 | 0.0011 | 0.0012 | 0.0006 |  | 0.0009 | 0.003 | 0.0024 | 0.0011 | 0.005 | [6 empty] | 0.374 | 1
3470 | 549 | 12003426 | 2020-05-21 | 169,344 | Арм500 | ГОСТ 34028-2016 | 34 | 169,744 | 169.344 | 1564 | 9910 | 180 | 7 | 2 | 2155 | 9 | 320 | 350 | 130 |  | B 789/BC | 0,02 | 3:46:19 | 0.2056 | 0.1951 | 1.0162 | 0.0039 | 0.0076 | 0.0261 | 0.0039 | 0.0094 | 0.0004 |  | 0.0006 |  | 0.0011 | 0.0031 | 0.0025 | 0.001 | 0.0048 | [6 empty] | 0.382 | -1
3471 | 556 | 12003433 | 2020-05-21 | 161,28 | 20 | ГОСТ 10702-2016 | 2 | 168,68 | 168.28 | 1570 | 10100 | 185 | 7 | 1 | 2155 | 7 | 130 | 135 | 60 |  | B 789/BC | 0,01 | 9:40:05 | 0.1982 | 0.1918 | 0.514 | 0.0017 | 0.0106 | 0.035 | 0.0159 | 0.0299 | 0.0012 | 0.0014 | 0.0005 |  | 0.0009 | 0.0019 | 0.0029 | 0.0004 | 0.007 | [7 empty] | 1
3472 | 558 | 12003435 | 2020-05-21 | 165,9 | Ст4сп | Контракт | 2 | 166,3 | 165.9 | 1574 | 5418 | 165 | 12 | 3 | 1950 | 9 | 350 | 420 | 170 |  | B 789/BC | 0,02 | 18:11:55 | 0.1949 | 0.1874 | 0.6912 | 0.0027 | 0.011 | 0.0392 | 0.0131 | 0.0246 | 0.0012 | 0.001 | 0.0005 |  | 0.0008 | 0.0022 | 0.0019 | 0.001 | 0.005 | [6 empty] | 0.321 | 1
3473 | 563 | 12003440 | 2020-05-21 | 170,1 | Ст4сп | Контракт | 7 | 170,5 | 170.1 | 1569 | 5554 | 165 | 12 | 3 | 1950 | 9 | 320 | 420 | 190 |  | B 789/BC | 0,01 | 22:10:09 | 0.1917 | 0.1766 | 0.694 | 0.0022 | 0.012 | 0.0379 | 0.0146 | 0.0286 | 0.0012 | 0.0014 | 0.0004 |  | 0.0008 | 0.0022 | 0.0021 | 0.0007 | 0.0034 | [6 empty] | 0.319 | 4
3474 | 565 | 12003442 | 2020-05-21 | 159,6 | Ст4сп | Контракт | 9 | 160 | 159.6 | 1567 | 5611 | 165 | 12 | 3 | 1950 | 9 | 350 | 420 | 190 |  | B 789/BC | 0,01 | 23:47:22 | 0.2037 | 0.2061 | 0.7097 | 0.0015 | 0.0121 | 0.0458 | 0.0146 | 0.0289 | 0.001 | 0.002 | 0.0005 |  | 0.0009 | 0.0024 | 0.0022 | 0.0014 | 0.0049 | [6 empty] | 0.335 | -1
3475 | 572 | 12003449 | 2020-05-22 | 163,8 | Ст4сп | Контракт | 16 | 164,2 | 163.8 | 1567 | 5815 | 165 | 11 | 3 | 1950 | 9 | 350 | 420 | 190 |  | B 789/BC | 0,01 | 5:09:41 | 0.1967 | 0.206 | 0.6963 | 0.0012 | 0.0082 | 0.0381 | 0.016 | 0.0323 | 0.0011 | 0.0014 | 0.0006 |  | 0.0009 | 0.0022 | 0.0022 | 0.0006 | 0.004 | [6 empty] | 0.324 | 1
3476 | 687 | 12003564 | 2020-05-26 | 159,6 | Ст4сп | Контракт | 19 | 160 | 159.6 | 1564 | 6890 | 165 | 12 | 3 | 1950 | 9 | 360 | 450 | 190 |  | B 789/BC | 0,01 | 5:11:01 | 0.194 | 0.184 | 0.7013 | 0.0022 | 0.0128 | 0.0255 | 0.0049 | 0.0118 | 0.0004 | 0.0004 | 0.0005 |  | 0.0008 | 0.0024 | 0.002 | 0.0004 | 0.0054 | [6 empty] | 0.318 | 2
3477 | 688 | 12003565 | 2020-05-26 | 165,9 | Ст4сп | Контракт | 20 | 166,3 | 165.9 | 1564 | 6919 | 165 | 12 | 3 | 1950 | 9 | 360 | 450 | 190 |  | B 789/BC | 0,01 | 5:57:56 | 0.1918 | 0.1875 | 0.695 | 0.0017 | 0.0117 | 0.0239 | 0.0056 | 0.013 | 0.0004 | 0.0004 | 0.0005 |  | 0.0009 | 0.0025 | 0.0021 | 0.0002 | 0.0056 | [6 empty] | 0.314 | 2
3478 | 701 | 12003578 | 2020-05-26 | 174,3 | Ст4сп | Контракт | 33 | 174,7 | 174.3 | 1564 | 7272 | 165 | 12 | 3 | 1950 | 9 | 350 | 420 | 190 |  |  |  | 15:12:12 | 0.1905 | 0.1775 | 0.7031 | 0.0023 | 0.0156 | 0.0431 | 0.0176 | 0.0306 | 0.001 | 0.0022 | 0.0005 |  | 0.0008 | 0.0027 | 0.0024 | 0.0005 | 0.0044 | [6 empty] | 0.32 | 0
3479 | 702 | 12003579 | 2020-05-26 | 165,9 | Ст4сп | Контракт | 34 | 166,3 | 165.9 | 1563 | 7302 | 165 | 12 | 3 | 1950 | 9 | 350 | 420 | 190 |  |  |  | 15:54:59 | 0.187 | 0.1713 | 0.698 | 0.0027 | 0.0164 | 0.0443 | 0.0324 | 0.035 | 0.0008 | 0.0094 | 0.0005 |  | 0.0008 | 0.0029 | 0.0023 | 0.0005 | 0.0044 | [6 empty] | 0.319 | -7
3480 | 703 | 12003580 | 2020-05-26 | 161,7 | Ст4сп | Контракт | 35 | 162,1 | 161.7 | 1564 | 7329 | 165 | 12 | 3 | 1950 | 9 | 350 | 420 | 190 |  |  |  | 16:39:54 | 0.1868 | 0.1829 | 0.6986 | 0.0022 | 0.0138 | 0.0301 | 0.0142 | 0.0365 | 0.001 | 0.0019 | 0.0005 |  | 0.0009 | 0.0027 | 0.0026 | 0.0009 | 0.0035 | [6 empty] | 0.314 | 0
3481 | 704 | 12003581 | 2020-05-26 | 170,1 | Ст4сп | Контракт | 36 | 170,5 | 170.1 | 1563 | 7358 | 165 | 12 | 3 | 1950 | 9 | 350 | 420 | 190 |  |  |  | 17:22:27 | 0.1872 | 0.1758 | 0.6985 | 0.0026 | 0.0187 | 0.0359 | 0.0147 | 0.0329 | 0.0009 | 0.0013 | 0.0004 |  | 0.0008 | 0.0028 | 0.0019 | 0.0006 | 0.0045 | [6 empty] | 0.315 | -1
3482 | 718 | 12003595 | 2020-05-27 | 170,1 | Ст4сп | Контракт | 50 | 170,5 | 170.1 | 1561 | 7751 | 165 | 10 | 3 | 1950 | 9 | 350 | 430 | 190 |  | B 789/BC | 0,01 | 4:02:24 | 0.1856 | 0.1877 | 0.6984 | 0.004 | 0.0181 | 0.0481 | 0.0198 | 0.0271 | 0.0011 | 0.0038 | 0.0001 |  | 0.0007 | 0.0025 | 0.0017 | 0.0009 | 0.0051 | [6 empty] | 0.316 | 1
3483 | 719 | 12003596 | 2020-05-27 | 165,9 | Ст4сп | Контракт | 51 | 166,3 | 165.9 | 1562 | 7778 | 165 | 10 | 3 | 1950 | 9 | 350 | 430 | 190 |  | B 789/BC | 0,01 | 4:32:48 | 0.1961 | 0.1916 | 0.7038 | 0.0036 | 0.0195 | 0.0483 | 0.0183 | 0.0271 | 0.0007 | 0.0021 | 0.0001 |  | 0.0008 | 0.0025 | 0.0015 | 0.0008 | 0.0036 | [6 empty] | 0.327 | 2
3484 | 720 | 12003597 | 2020-05-27 | 159,6 | Ст4сп | Контракт | 52 | 160 | 159.6 | 1563 | 7806 | 165 | 10 | 3 | 1950 | 9 | 350 | 430 | 190 |  | B 789/BC | 0,01 | 5:17:28 | 0.1987 | 0.1812 | 0.7139 | 0.004 | 0.0134 | 0.0481 | 0.0201 | 0.037 | 0.0007 | 0.003 | 0.0001 | 0.0001 | 0.0007 | 0.0025 | 0.0014 | 0.0007 | 0.0058 | [6 empty] | 0.332 | -1
3485 | 628 | 12003505 | 2020-05-24 | 169,344 | Арм500 | ГОСТ 34028-2016 | 7 | 169,744 | 169.344 | 1571 | 9726 | 200 | 7 | 2 | 2155 | 9 | 310 | 330 | 110 |  |  |  | 3:50:28 | 0.1924 | 0.1944 | 1.014 | 0.0026 | 0.0178 | 0.0387 | 0.0147 | 0.0328 | 0.0009 | 0.0015 | 0.0005 |  | 0.001 | 0.0034 | 0.0024 | 0.0009 | 0.0042 | [6 empty] | 0.373 | -1
3486 | 629 | 12003506 | 2020-05-24 | 163,296 | Арм500 | ГОСТ 34028-2016 | 8 | 163,696 | 163.296 | 1572 | 9756 | 200 | 7 | 2 | 2155 | 9 | 310 | 330 | 110 |  |  |  | 4:32:29 | 0.1879 | 0.2025 | 1.0155 | 0.0038 | 0.0148 | 0.0398 | 0.0143 | 0.028 | 0.0013 | 0.0013 | 0.0005 |  | 0.0011 | 0.0032 | 0.0026 | 0.001 | 0.0024 | [6 empty] | 0.369 | 4
3487 | 643 | 12003520 | 2020-05-24 | 163,296 | Арм500 | ГОСТ 34028-2016 | 22 | 163,696 | 163.296 | 1569 | 10222 | 200 | 7 | 2 | 2155 | 9 | 320 | 350 | 110 |  | B 789/BC | 0,02 | 17:07:01 | 0.1987 | 0.1944 | 1.0086 | 0.0043 | 0.017 | 0.0471 | 0.013 | 0.0305 | 0.0009 | 0.0012 | 0.0005 |  | 0.001 | 0.0034 | 0.0021 | 0.0009 | 0.004 | [6 empty] | 0.38 | 1
3488 | 644 | 12003521 | 2020-05-24 | 163,296 | Арм500 | ГОСТ 34028-2016 | 23 | 163,696 | 163.296 | 1568 | 10255 | 190 | 7 | 2 | 2155 | 9 | 290 | 320 | 90 |  | B 789/BC | 0,01 | 18:04:03 | 0.1902 | 0.1885 | 0.9845 | 0.0029 | 0.0125 | 0.051 | 0.0128 | 0.0324 | 0.0009 | 0.0014 | 0.0005 |  | 0.001 | 0.0032 | 0.0021 | 0.0016 | 0.0037 | [6 empty] | 0.368 | 2
3489 | 645 | 12003522 | 2020-05-24 | 166,32 | Арм500 | ГОСТ 34028-2016 | 24 | 166,72 | 166.32 | 1568 | 10288 | 190 | 7 | 2 | 2155 | 9 | 290 | 320 | 90 |  | B 789/BC | 0,01 | 18:56:16 | 0.1905 | 0.2095 | 0.9812 | 0.0022 | 0.0154 | 0.0523 | 0.0128 | 0.0336 | 0.0009 | 0.0016 | 0.0006 |  | 0.001 | 0.0034 | 0.0023 | 0.0015 | 0.0059 | [6 empty] | 0.369 | 3
3490 | 646 | 12003523 | 2020-05-24 | 163,296 | Арм500 | ГОСТ 34028-2016 | 25 | 169,996 | 169.596 | 1567 | 10322 | 200 | 7 | 2 | 2155 | 9 | 320 | 350 | 110 |  | B 789/BC | 0,01 | 19:46:55 | 0.1946 | 0.2113 | 0.9897 | 0.0022 | 0.014 | 0.0448 | 0.0112 | 0.0304 | 0.0009 | 0.0012 | 0.0006 |  | 0.001 | 0.0035 | 0.0022 | 0.0003 | 0.005 | [6 empty] | 0.372 | -1
3491 | 659 | 12003536 | 2020-05-25 | 163,296 | Арм500 | ГОСТ 34028-2016 | 13 | 163,846 | 163.446 | 1566 | 10681 | 200 | 7 | 2 | 2155 | 9 | 320 | 350 | 110 |  | B 789/BC | 0,01 | 6:08:33 | 0.1915 | 0.2036 | 1.2891 | 0.0054 | 0.02 | 0.0406 | 0.0155 | 0.0366 | 0.0012 | 0.0014 | 0.0007 |  | 0.0012 | 0.0047 | 0.0038 | 0.0009 | 0.0041 | [6 empty] | 0.419 | 3
3492 | 660 | 12003537 | 2020-05-25 | 172,368 | Арм500 | ГОСТ 34028-2016 | 14 | 172,768 | 172.368 | 1562 | 10711 | 200 | 7 | 2 | 2155 | 9 | 320 | 350 | 110 |  | B 789/BC | 0,01 | 6:54:53 | 0.1908 | 0.2128 | 1.3022 | 0.0045 | 0.0244 | 0.0422 | 0.0155 | 0.0318 | 0.0012 | 0.0013 | 0.0007 |  | 0.0012 | 0.0047 | 0.0034 | 0.0008 | 0.0028 | [6 empty] | 0.421 | 0
3493 | 661 | 12003538 | 2020-05-25 | 169,344 | Арм500 | ГОСТ 34028-2016 | 15 | 169,744 | 169.344 | 1567 | 10739 | 200 | 7 | 2 | 2155 | 9 | 290 | 370 | 120 |  | B 789/BC | 0,01 | 7:37:09 | 0.1963 | 0.2287 | 1.3526 | 0.0068 | 0.0192 | 0.0411 | 0.0148 | 0.0332 | 0.0011 | 0.0017 | 0.0007 |  | 0.0019 | 0.0048 | 0.0033 | 0.0006 | 0.0043 | [6 empty] | 0.434 | -2
3494 | 499 | 12003376 | 2020-05-19 | 172,368 | Арм500 | ГОСТ 34028-2016 | 12 | 172,768 | 172.368 | 1568 | 8512 | 180 | 7 | 2 | 2155 | 9 | 320 | 380 | 130 |  | B 789/BC | 0,02 | 11:30:00 | 0.2004 | 0.1886 | 0.9847 | 0.0043 | 0.017 | 0.0553 | 0.0142 | 0.0297 | 0.0019 | 0.0011 | 0.0006 |  | 0.001 | 0.0035 | 0.0023 | 0.0008 | 0.0041 | [6 empty] | 0.379 | -1
3495 | 501 | 12003378 | 2020-05-19 | 163,296 | Арм500 | ГОСТ 34028-2016 | 14 | 163,696 | 163.296 | 1568 | 8567 | 180 | 7 | 2 | 2155 | 9 | 320 | 380 | 130 |  | B 789/BC | 0,01 | 12:56:07 | 0.1967 | 0.1839 | 1.0072 | 0.0052 | 0.0135 | 0.0541 | 0.0145 | 0.0311 | 0.0016 | 0.0008 | 0.0005 |  | 0.001 | 0.0032 | 0.0022 | 0.0008 | 0.0049 | [6 empty] | 0.379 | 1
3496 | 506 | 12003383 | 2020-05-19 | 169,344 | Арм500 | ГОСТ 34028-2016 | 19 | 169,744 | 169.344 | 1564 | 8706 | 180 | 7 | 2 | 2155 | 9 | 320 | 380 | 130 |  | B 789/BC | 0,01 | 16:33:24 | 0.1918 | 0.1933 | 0.997 | 0.0053 | 0.0144 | 0.0519 | 0.0147 | 0.0281 | 0.0018 | 0.0012 | 0.0005 |  | 0.001 | 0.0032 | 0.0021 | 0.0008 | 0.0038 | [6 empty] | 0.372 | 1
3497 | 508 | 12003385 | 2020-05-19 | 165,312 | Арм500 | ГОСТ 34028-2016 | 21 | 165,712 | 165.312 | 1568 | 8758 | 180 | 7 | 2 | 2155 | 9 | 320 | 380 | 110 |  | B 789/BC | 0,01 | 18:14:36 | 0.1909 | 0.1675 | 0.4993 | 0.0044 | 0.0143 | 0.0425 | 0.0134 | 0.0279 | 0.0015 | 0.0017 | 0.0004 |  | 0.0008 | 0.002 | 0.0022 | 0.0012 | 0.0036 | [6 empty] | 0.286 | -3
3498 | 515 | 12003392 | 2020-05-19 | 165,665 | Арм500 | ГОСТ 34028-2016 | 28 | 168,765 | 168.365 | 1561 | 8952 | 200 | 7 | 2 | 2155 | 9 | 320 | 350 | 120 |  |  |  | 23:49:28 | 0.2121 | 0.1899 | 0.9987 | 0.0025 | 0.0125 | 0.0517 | 0.014 | 0.0336 | 0.0011 | 0.0009 | 0.0005 | 0.0002 | 0.0009 | 0.0034 | 0.0022 | 0.0009 | 0.0062 | [6 empty] | 0.393 | 1
3499 | 517 | 12003395 | 2020-05-20 | 163,296 | Арм500 | ГОСТ 34028-2016 | 2 | 163,696 | 163.296 | 1573 | 9001 | 200 | 7 | 2 | 2155 | 9 | 320 | 350 | 110 |  |  |  | 3:33:23 | 0.1959 | 0.1802 | 0.9876 | 0.0081 | 0.0165 | 0.0397 | 0.0146 | 0.0315 | 0.001 | 0.0011 | 0.0005 |  | 0.0007 | 0.0032 | 0.0019 | 0.0012 | 0.0051 | [6 empty] | 0.372 | 1
3500 | 522 | 12003399 | 2020-05-20 | 154,224 | Арм500 | ГОСТ 34028-2016 | 7 | 154,624 | 154.224 | 1570 | 9140 | 200 | 7 | 2 | 2155 | 9 | 320 | 350 | 110 |  |  |  | 6:26:09 | 0.1903 | 0.19 | 0.994 | 0.0031 | 0.0113 | 0.0439 | 0.0143 | 0.0318 | 0.001 | 0.0011 | 0.0005 | 0.0001 | 0.0008 | 0.0032 | 0.0019 | 0.0006 | 0.0059 | [6 empty] | 0.369 | -1
3501 | 524 | 12003401 | 2020-05-20 | 163,296 | Арм500 | ГОСТ 34028-2016 | 9 | 163,696 | 163.296 | 1568 | 9197 | 200 | 7 | 2 | 1950 | 9 | 320 | 350 | 110 |  | B 789/BC | 0,03 | 7:52:17 | 0.1955 | 0.1844 | 1.0099 | 0.0022 | 0.0118 | 0.0489 | 0.0155 | 0.0403 | 0.001 | 0.0016 | 0.0005 |  | 0.0009 | 0.0033 | 0.0025 | 0.0008 | 0.0037 | [6 empty] | 0.378 | -2
3502 | 526 | 12003403 | 2020-05-20 | 166,32 | Арм500 | ГОСТ 34028-2016 | 11 | 166,72 | 166.32 | 1569 | 9255 | 200 | 7 | 2 | 2155 | 9 | 320 | 350 | 110 |  | B 789/BC | 0,01 | 9:30:47 | 0.1999 | 0.2158 | 0.9904 | 0.0023 | 0.0115 | 0.0538 | 0.0145 | 0.0389 | 0.001 | 0.0017 | 0.0005 |  | 0.0011 | 0.0034 | 0.0025 | 0.0012 | 0.0038 | [6 empty] | 0.38 | 1
3503 | 574 | 12003451 | 2020-05-22 | 163,8 | Ст4сп | Контракт | 18 | 164,2 | 163.8 | 1566 | 5871 | 165 | 11 | 3 | 1950 | 9 | 350 | 420 | 190 |  | B 789/BC | 0,01 | 6:43:11 | 0.201 | 0.1959 | 0.6889 | 0.0016 | 0.0086 | 0.0424 | 0.0164 | 0.032 | 0.0013 | 0.0015 | 0.0005 |  | 0.0009 | 0.0021 | 0.0019 | 0.0006 | 0.0049 | [6 empty] | 0.328 | -1
3504 | 581 | 12003458 | 2020-05-22 | 168 | Ст4сп | Контракт | 25 | 168,4 | 168 | 1567 | 6073 | 165 | 11 | 3 | 1950 | 9 | 350 | 420 | 190 |  |  |  | 12:05:46 | 0.1891 | 0.1858 | 0.6987 | 0.0024 | 0.0181 | 0.0467 | 0.0138 | 0.0268 | 0.0011 | 0.0013 | 0.0005 |  | 0.0008 | 0.0024 | 0.0021 | 0.0009 | 0.0038 | [6 empty] | 0.318 | 0
3505 | 583 | 12003460 | 2020-05-22 | 165,9 | Ст4сп | Контракт | 27 | 166,3 | 165.9 | 1562 | 6130 | 165 | 7 | 3 | 1950 | 9 | 350 | 420 | 190 |  |  |  | 13:39:39 | 0.1933 | 0.1773 | 0.7104 | 0.0026 | 0.0185 | 0.0465 | 0.0125 | 0.03 | 0.001 | 0.0013 | 0.0005 |  | 0.0008 | 0.0025 | 0.0018 | 0.0008 | 0.0048 | [6 empty] | 0.325 | 2
3506 | 588 | 12003465 | 2020-05-22 | 163,8 | Ст4сп | Контракт | 32 | 164,2 | 163.8 | 1567 | 6277 | 165 | 11 | 3 | 1950 | 9 | 350 | 420 | 190 |  |  |  | 17:27:01 | 0.1883 | 0.1853 | 0.712 | 0.002 | 0.0107 | 0.0338 | 0.0071 | 0.0177 | 0.0005 | 0.0006 | 0.0004 |  | 0.0008 | 0.0022 | 0.002 | 0.0008 | 0.0052 | [6 empty] | 0.316 | 2
3507 | 590 | 12003467 | 2020-05-22 | 168 | Ст4сп | Контракт | 34 | 168,4 | 168 | 1572 | 6335 | 165 | 11 | 3 | 1950 | 9 | 350 | 450 | 190 |  |  |  | 18:57:50 | 0.1976 | 0.1747 | 0.7092 | 0.0017 | 0.0128 | 0.033 | 0.0069 | 0.0149 | 0.0005 | 0.0005 | 0.0004 |  | 0.0008 | 0.0022 | 0.0022 | 0.0008 | 0.0032 | [6 empty] | 0.324 | 3
3508 | 597 | 12003474 | 2020-05-23 | 163,296 | Арм500 | ГОСТ 34028-2016 | 6 | 163,696 | 163.296 | 1569 | 8958 | 180 | 7 | 2 | 2155 | 9 | 260 | 290 | 110 |  | B 789/BC | 0,01 | 3:03:49 | 0.1936 | 0.1966 | 0.9992 | 0.0048 | 0.0235 | 0.0459 | 0.019 | 0.0366 | 0.0009 | 0.0013 | 0.0005 |  | 0.0011 | 0.0035 | 0.002 | 0.0011 | 0.0042 | [6 empty] | 0.374 | 2
3509 | 599 | 12003476 | 2020-05-23 | 163,296 | Арм500 | ГОСТ 34028-2016 | 8 | 163,696 | 163.296 | 1570 | 9013 | 180 | 7 | 2 | 2155 | 9 | 290 | 350 | 150 |  | B 789/BC | 0,01 | 4:30:00 | 0.1958 | 0.1907 | 1.0005 | 0.0041 | 0.0221 | 0.0465 | 0.0157 | 0.039 | 0.0012 | 0.0014 | 0.0005 |  | 0.0011 | 0.0036 | 0.0022 | 0.0011 | 0.0037 | [6 empty] | 0.376 | 3
3510 | 606 | 12003483 | 2020-05-23 | 163,296 | Арм500 | ГОСТ 34028-2016 | 15 | 163,696 | 163.296 | 1569 |  | 180 | 7 | 2 | 2155 | 9 | 290 | 350 | 110 |  | B 789/BC | 0,02 | 10:08:14 | 0.1923 | 0.1861 | 1.0025 | 0.0043 | 0.0158 | 0.0447 | 0.0133 | 0.0294 | 0.0009 | 0.0014 | 0.0006 |  | 0.001 | 0.0036 | 0.0023 | 0.001 | 0.0045 | [6 empty] | 0.372 | 4
3511 | 608 | 12003485 | 2020-05-23 | 163,296 | Арм500 | ГОСТ 34028-2016 | 17 | 163,696 | 163.296 | 1568 | 9200 | 180 | 7 | 2 | 2155 | 9 | 290 | 350 | 110 |  | B 789/BC | 0,01 | 11:50:54 | 0.1914 | 0.1767 | 1.0098 | 0.0065 | 0.0207 | 0.0331 | 0.005 | 0.0127 | 0.0004 | 0.0002 | 0.0006 |  | 0.001 | 0.0034 | 0.0021 | 0.0007 | 0.0034 | [6 empty] | 0.368 | 1
3512 | 721 | 12003598 | 2020-05-27 | 161,7 | Ст4сп | Контракт | 53 | 162,1 | 161.7 | 1566 | 7833 | 165 | 10 | 3 | 1950 | 9 | 350 | 430 | 190 |  | B 789/BC | 0,01 | 6:02:22 | 0.1896 | 0.185 | 0.6967 | 0.0043 | 0.0098 | 0.0411 | 0.0178 | 0.034 | 0.0008 | 0.0029 | 0.0001 |  | 0.0006 | 0.002 | 0.0013 | 0.0006 | 0.0061 | [6 empty] | 0.318 | 1
3513 | 734 | 12003611 | 2020-05-28 | 166,32 | Арм500 | ГОСТ 34028-2016 | 12 | 166,72 | 166.32 | 1561 | 6180 | 190 | 7 | 2 | 2155 | 9 | 300 | 320 | 110 |  |  |  | 2:04:28 | 0.2061 | 0.1874 | 1.3467 | 0.0089 | 0.0151 | 0.0303 | 0.0234 | 0.0319 | 0.0021 | 0.0019 | 0.0006 |  | 0.0012 | 0.0026 | 0.003 | 0.0012 | 0.003 | [6 empty] | 0.441 | 2
3514 | 735 | 12003612 | 2020-05-28 | 160,272 | Арм500 | ГОСТ 34028-2016 | 13 | 160,672 | 160.272 | 1561 | 6208 | 190 | 7 | 2 | 2155 | 9 | 300 | 320 | 110 |  |  |  | 2:46:17 | 0.2001 | 0.1958 | 1.2951 | 0.0042 | 0.0156 | 0.0388 | 0.0213 | 0.0369 | 0.0012 | 0.0013 | 0.0006 |  | 0.0011 | 0.0026 | 0.0025 | 0.0017 | 0.0029 | [6 empty] | 0.428 | -1
3515 | 736 | 12003613 | 2020-05-28 | 160,272 | Арм500 | ГОСТ 34028-2016 | 14 | 160,672 | 160.272 | 1560 | 6235 | 190 | 7 | 2 | 2155 | 9 | 300 | 320 | 110 |  |  |  | 3:31:37 | 0.1955 | 0.2174 | 1.323 | 0.0074 | 0.0114 | 0.0383 | 0.0242 | 0.0413 | 0.0013 | 0.0026 | 0.0007 |  | 0.0014 | 0.0026 | 0.0028 | 0.0011 | 0.0032 | [6 empty] | 0.429 | 0
3516 | 737 | 12003614 | 2020-05-28 | 157,248 | Арм500 | ГОСТ 34028-2016 | 15 | 157,648 | 157.248 | 1560 | 6262 | 190 | 7 | 2 | 2155 | 9 | 300 | 320 | 110 |  |  |  | 4:13:14 | 0.2074 | 0.2072 | 1.3073 | 0.0038 | 0.0153 | 0.0486 | 0.0274 | 0.0429 | 0.0011 | 0.0019 | 0.0006 |  | 0.0012 | 0.0026 | 0.0029 | 0.0007 | 0.003 | [6 empty] | 0.441 | 3
3517 | 748 | 12003625 | 2020-05-28 | 163,296 | Арм500 | ГОСТ 34028-2016 | 26 | 163,696 | 163.296 | 1572 | 6570 | 190 | 7 | 2 | 2155 | 9 | 320 | 350 | 110 |  | B 789/BC | 0,01 | 12:19:39 | 0.1811 | 0.1503 | 0.5066 | 0.0042 | 0.0156 | 0.0406 | 0.0222 | 0.0322 | 0.001 | 0.0016 | 0.0005 |  | 0.0007 | 0.0006 | 0.0023 | 0.0019 | 0.0029 | [6 empty] | 0.278 | 2
3518 | 749 | 12003626 | 2020-05-28 | 163,296 | Арм500 | ГОСТ 34028-2016 | 27 | 163,696 | 163.296 | 1567 | 6597 | 190 | 7 | 2 | 2155 | 9 | 320 | 350 | 110 |  | B 789/BC | 0,01 | 13:06:23 | 0.1951 | 0.137 | 0.5196 | 0.0037 | 0.0162 | 0.0416 | 0.0221 | 0.0375 | 0.0009 | 0.0012 | 0.0005 |  | 0.0008 | 0.0006 | 0.0021 | 0.0006 | 0.0035 | [6 empty] | 0.294 | 1
3519 | 750 | 12003627 | 2020-05-28 | 166,32 | Арм500 | ГОСТ 34028-2016 | 28 | 166,72 | 166.32 | 1567 | 6625 | 200 | 7 | 2 | 2150 | 9 | 320 | 350 | 110 |  | B 789/BC | 0,01 | 13:45:51 | 0.1913 | 0.1455 | 0.5061 | 0.0025 | 0.013 | 0.0448 | 0.0265 | 0.0412 | 0.0011 | 0.002 | 0.0005 |  | 0.0007 | 0.0003 | 0.0023 | 0.0011 | 0.0024 | [6 empty] | 0.29 | 3
3520 | 760 | 12003637 | 2020-05-28 | 166,32 | Арм500 | ГОСТ 34028-2016 | 38 | 166,72 | 166.32 | 1568 | 6903 | 200 | 7 | 2 | 2155 | 9 | 320 | 350 | 110 |  | B 789/BC | 0,01 | 21:02:21 | 0.1969 | 0.1564 | 0.5144 | 0.0039 | 0.0206 | 0.0417 | 0.0224 | 0.0264 | 0.0008 | 0.0014 | 0.0005 |  | 0.0007 | 0.0009 | 0.0019 | 0.0012 | 0.004 | [6 empty] | 0.295 | -2
3521 | 662 | 12003539 | 2020-05-25 | 160,272 | Арм500 | ГОСТ 34028-2016 | 16 | 160,672 | 160.272 | 1562 | 10769 | 200 | 7 | 2 | 2155 | 9 | 290 | 350 | 120 |  | B 789/BC | 0,01 | 8:10:44 | 0.2033 | 0.2196 | 1.3117 | 0.003 | 0.0234 | 0.0419 | 0.0135 | 0.0308 | 0.0013 | 0.0012 | 0.0007 |  | 0.0014 | 0.0045 | 0.0032 | 0.0007 | 0.0034 | [6 empty] | 0.434 | 3
3522 | 663 | 12003540 | 2020-05-25 | 169,344 | Арм500 | ГОСТ 34028-2016 | 17 | 169,744 | 169.344 | 1563 | 10796 | 200 | 7 | 2 | 2155 | 9 | 290 | 350 | 120 |  | B 789/BC | 0,01 | 8:57:40 | 0.1938 | 0.1926 | 1.3145 | 0.0049 | 0.0182 | 0.0448 | 0.0175 | 0.0344 | 0.0011 | 0.0018 | 0.0007 |  | 0.0014 | 0.0047 | 0.0026 | 0.0013 | 0.0055 | [6 empty] | 0.427 | -1
3523 | 676 | 12003553 | 2020-05-25 | 163,8 | Ст4сп | Контракт | 8 | 164,2 | 163.8 | 1567 | 6586 | 165 | 12 | 3 | 1950 | 9 | 360 | 450 | 190 |  | B 789/BC | 0,01 | 21:08:12 | 0.188 | 0.1922 | 0.6943 | 0.0024 | 0.0153 | 0.0475 | 0.0219 | 0.0383 | 0.001 | 0.0012 | 0.0006 |  | 0.0009 | 0.0027 | 0.0023 | 0.0009 | 0.0044 | [6 empty] | 0.318 | 0
3524 | 677 | 12003554 | 2020-05-25 | 163,8 | Ст4сп | Контракт | 9 | 164,2 | 163.8 | 1572 | 6613 | 165 | 12 | 3 | 1950 | 9 | 360 | 450 | 190 |  | B 789/BC | 0,03 | 21:46:39 | 0.1954 | 0.1923 | 0.6956 | 0.0018 | 0.0149 | 0.0474 | 0.0147 | 0.0365 | 0.0009 | 0.0011 | 0.0005 |  | 0.0009 | 0.0026 | 0.0034 | 0.0008 | 0.0036 | [6 empty] | 0.325 | -2
3525 | 678 | 12003555 | 2020-05-25 | 163,8 | Ст4сп | Контракт | 10 | 164,2 | 163.8 | 1565 | 6640 | 165 | 12 | 3 | 1950 | 9 | 360 | 450 | 190 |  | B 789/BC | 0,02 | 22:26:55 | 0.1908 | 0.1961 | 0.6943 | 0.0014 | 0.0165 | 0.0659 | 0.0159 | 0.0368 | 0.001 | 0.0016 | 0.0006 |  | 0.0009 | 0.0026 | 0.0024 | 0.0004 | 0.0046 | [6 empty] | 0.324 | 1
3526 | 679 | 12003556 | 2020-05-25 | 170,1 | Ст4сп | Контракт | 11 | 170,5 | 170.1 | 1565 | 6667 | 165 | 12 | 3 | 1950 | 9 | 360 | 450 | 190 |  | B 789/BC | 0,01 | 23:17:14 | 0.1938 | 0.1945 | 0.686 | 0.0015 | 0.0148 | 0.0386 | 0.0063 | 0.0152 | 0.0004 | 0.0005 | 0.0006 |  | 0.0009 | 0.0025 | 0.0026 | 0.0011 | 0.0042 | [6 empty] | 0.318 | 2
3527 | 693 | 12003570 | 2020-05-26 | 157,5 | Ст4сп | Контракт | 25 | 157,9 | 157.5 | 1572 | 7054 | 165 | 12 | 3 | 1950 | 9 | 350 | 420 | 190 |  |  |  | 9:26:19 | 0.1886 | 0.1818 | 0.7203 | 0.0041 | 0.0124 | 0.0396 | 0.0198 | 0.0315 | 0.001 | 0.0041 | 0.0005 |  | 0.0007 | 0.0027 | 0.0026 | 0.0006 | 0.0049 | [6 empty] | 0.321 | -3
3528 | 694 | 12003571 | 2020-05-26 | 163,8 | Ст4сп | Контракт | 26 | 164,2 | 163.8 | 1565 | 7081 | 165 | 12 | 3 | 1950 | 9 | 350 | 420 | 190 |  |  |  | 10:10:08 | 0.1881 | 0.179 | 0.7054 | 0.003 | 0.0153 | 0.0545 | 0.0333 | 0.0351 | 0.0008 | 0.0126 | 0.0006 |  | 0.0009 | 0.0025 | 0.0022 | 0.0004 | 0.0062 | [6 empty] | 0.324 | 1
3529 | 695 | 12003572 | 2020-05-26 | 163,8 | Ст4сп | Контракт | 27 | 164,2 | 163.8 | 1568 | 7108 | 165 | 12 | 3 | 1950 | 9 | 350 | 420 | 190 |  |  |  | 10:56:33 | 0.1899 | 0.1768 | 0.7041 | 0.0034 | 0.0077 | 0.0431 | 0.0214 | 0.0379 | 0.0009 | 0.0057 | 0.0005 |  | 0.0008 | 0.0023 | 0.0023 | 0.0005 | 0.0044 | [6 empty] | 0.321 | 2
3530 | 531 | 12003408 | 2020-05-20 | 173,376 | Арм240 | ГОСТ 34028-2016 | 16 | 173,776 | 173.376 | 1570 | 9395 | 190 | 7 | 2 | 2155 | 9 | 290 | 310 | 100 |  | B 789/BC | 0,01 | 13:04:33 | 0.1794 | 0.1564 | 0.6355 | 0.002 | 0.0163 | 0.0408 | 0.0139 | 0.0336 | 0.0011 | 0.0008 | 0.0004 |  | 0.0008 | 0.0025 | 0.0019 | 0.0007 | 0.0044 | [7 empty] | -1
3531 | 533 | 12003410 | 2020-05-20 | 165,312 | Арм240 | ГОСТ 34028-2016 | 18 | 165,712 | 165.312 | 1567 | 9455 | 190 | 7 | 2 | 2155 | 9 | 290 | 320 | 100 |  | B 789/BC | 0,01 | 14:38:49 | 0.175 | 0.1499 | 0.497 | 0.002 | 0.014 | 0.036 | 0.0125 | 0.0287 | 0.0013 | 0.0009 | 0.0004 |  | 0.0007 | 0.0019 | 0.0019 | 0.0009 | 0.0043 | [7 empty] | 1
3532 | 540 | 12003417 | 2020-05-20 | 163,296 | Арм240 | ГОСТ 34028-2016 | 25 | 163,696 | 163.296 | 1568 | 9652 | 180 | 7 | 2 | 2155 | 9 | 290 | 320 | 110 |  | B 789/BC | 0,01 | 20:34:31 | 0.1856 | 0.1539 | 0.5104 | 0.0017 | 0.0083 | 0.0411 | 0.0168 | 0.0304 | 0.001 | 0.0016 | 0.0003 |  | 0.0006 | 0.0015 | 0.002 | 0.0007 | 0.0048 | [7 empty] | 2
3533 | 542 | 12003419 | 2020-05-20 | 163,296 | Арм240 | ГОСТ 34028-2016 | 27 | 163,696 | 163.296 | 1569 | 9711 | 180 | 7 | 2 | 2155 | 9 | 290 | 320 | 110 |  | B 789/BC | 0,01 | 22:25:00 | 0.1883 | 0.1661 | 0.6146 | 0.0028 | 0.0096 | 0.0344 | 0.0179 | 0.0276 | 0.0012 | 0.0019 | 0.0004 |  | 0.0007 | 0.0019 | 0.0022 | 0.0008 | 0.0045 | [7 empty] | 0
3534 | 548 | 12003425 | 2020-05-21 | 163,296 | Арм500 | ГОСТ 34028-2016 | 33 | 163,696 | 163.296 | 1568 | 9880 | 180 | 7 | 2 | 2155 | 9 | 320 | 380 | 130 |  | B 789/BC | 0,01 | 3:04:42 | 0.2016 | 0.1872 | 1.0046 | 0.0051 | 0.02 | 0.0459 | 0.0178 | 0.0345 | 0.0011 | 0.0009 | 0.0006 |  | 0.001 | 0.0032 | 0.0019 | 0.0008 | 0.0043 | [6 empty] | 0.383 | 1
3535 | 550 | 12003427 | 2020-05-21 | 160,272 | Арм500 | ГОСТ 34028-2016 | 35 | 160,672 | 160.272 | 1566 | 9937 | 180 | 7 | 2 | 2155 | 9 | 320 | 350 | 130 |  | B 789/BC | 0,02 | 4:35:58 | 0.2059 | 0.1945 | 1.0303 | 0.0051 | 0.0113 | 0.0396 | 0.0182 | 0.0292 | 0.0014 | 0.0012 | 0.0008 |  | 0.001 | 0.0031 | 0.0021 | 0.0005 | 0.0056 | [6 empty] | 0.39 | -1
3536 | 555 | 12003432 | 2020-05-21 | 157,248 | 20 | ГОСТ 10702-2016 | 1 | 158,548 | 158.148 | 1575 | 10075 | 185 | 7 | 1 | 2155 | 7 | 120 | 125 | 50 |  | B 789/BC | 0,12 | 8:53:13 | 0.1971 | 0.1934 | 0.5084 | 0.0019 | 0.0131 | 0.0337 | 0.0142 | 0.0312 | 0.0012 | 0.0011 | 0.0004 |  | 0.0009 | 0.0019 | 0.0031 | 0.0005 | 0.0048 | [7 empty] | 6
3537 | 557 | 12003434 | 2020-05-21 | 161,7 | Ст4сп | Контракт | 1 | 162,7 | 162.3 | 1584 | 5390 | 180 | 10 | 2 | 1950 | 8 | 320 | 380 | 130 |  | B 789/BC | 0,14 | 17:23:38 | 0.2084 | 0.1828 | 0.6955 | 0.0036 | 0.0129 | 0.0345 | 0.0129 | 0.0244 | 0.0017 | 0.0011 | 0.0006 |  | 0.0008 | 0.0024 | 0.0024 | 0.0014 | 0.0046 | [6 empty] | 0.334 | -1
3538 | 564 | 12003441 | 2020-05-21 | 165,9 | Ст4сп | Контракт | 8 | 166,3 | 165.9 | 1569 | 5584 | 165 | 12 | 3 | 1950 | 9 | 313 | 413 | 183 |  | B 789/BC | 0,01 | 22:54:52 | 0.1935 | 0.1875 | 0.7109 | 0.0017 | 0.0115 | 0.0453 | 0.0168 | 0.0271 | 0.0016 | 0.0021 | 0.0005 |  | 0.0008 | 0.0023 | 0.0027 | 0.0011 | 0.0043 | [6 empty] | 0.325 | -3
3539 | 613 | 12003490 | 2020-05-23 | 166,32 | Арм500 | ГОСТ 34028-2016 | 22 | 166,72 | 166.32 | 1563 | 9342 | 180 | 7 | 2 | 2155 | 9 | 290 | 350 | 110 |  | B 789/BC | 0,02 | 15:35:01 | 0.2082 | 0.1747 | 1.022 | 0.0045 | 0.0166 | 0.0506 | 0.0175 | 0.0318 | 0.0011 | 0.001 | 0.0006 |  | 0.0009 | 0.0031 | 0.0024 | 0.0009 | 0.0039 | [6 empty] | 0.393 | 1
3540 | 615 | 12003492 | 2020-05-23 | 160,272 | Арм500 | ГОСТ 34028-2016 | 24 | 160,672 | 160.272 | 1562 | 9393 | 180 | 7 | 2 | 2155 | 9 | 290 | 350 | 110 |  | B 789/BC | 0,01 | 17:07:56 | 0.1995 | 0.1788 | 1.0025 | 0.0034 | 0.0175 | 0.0472 | 0.0161 | 0.0306 | 0.0011 | 0.0015 | 0.0006 |  | 0.001 | 0.0033 | 0.0026 | 0.001 | 0.0038 | [6 empty] | 0.38 | -1
3541 | 617 | 12003494 | 2020-05-23 | 163,296 | Арм500 | ГОСТ 34028-2016 | 26 | 163,696 | 163.296 | 1562 | 9448 | 180 | 7 | 2 | 2155 | 9 | 290 | 350 | 110 |  | B 789/BC | 0,01 | 18:38:34 | 0.2015 | 0.2004 | 1.0331 | 0.0047 | 0.0112 | 0.0441 | 0.0185 | 0.0322 | 0.001 | 0.0016 | 0.0006 | 0.0001 | 0.001 | 0.0032 | 0.0021 | 0.0006 | 0.0057 | [6 empty] | 0.387 | 0
3542 | 622 | 12003499 | 2020-05-23 | 154,224 | Арм500 | ГОСТ 34028-2016 | 1 | 155,544 | 155.144 | 1581 | 9563 | 200 | 7 | 2 | 2155 | 9 | 310 | 330 | 110 |  |  |  | 23:12:04 | 0.1995 | 0.1912 | 0.9958 | 0.0018 | 0.0212 | 0.0596 | 0.0186 | 0.0368 | 0.0011 | 0.0022 | 0.0005 | 0.0001 | 0.001 | 0.0036 | 0.0027 | 0.0011 | 0.0043 | [6 empty] | 0.382 | 3
3543 | 624 | 12003501 | 2020-05-24 | 163,296 | Арм500 | ГОСТ 34028-2016 | 3 | 163,696 | 163.296 | 1570 | 9617 | 200 | 7 | 2 | 2155 | 9 | 310 | 330 | 110 |  |  |  | 0:57:51 | 0.2114 | 0.1846 | 1.0112 | 0.0025 | 0.0151 | 0.0512 | 0.0194 | 0.031 | 0.0016 | 0.0027 | 0.0006 |  | 0.001 | 0.0034 | 0.0024 | 0.0013 | 0.0041 | [6 empty] | 0.395 | 1
3544 | 631 | 12003508 | 2020-05-24 | 166,32 | Арм500 | ГОСТ 34028-2016 | 10 | 167,72 | 167.32 | 1568 | 9816 | 200 | 7 | 2 | 2155 | 9 | 320 | 350 | 110 |  | B 789/BC | 0,01 | 6:03:23 | 0.1956 | 0.1785 | 1.0087 | 0.002 | 0.0209 | 0.0408 | 0.0162 | 0.0274 | 0.0009 | 0.0014 | 0.0006 |  | 0.001 | 0.0038 | 0.0023 | 0.0014 | 0.0037 | [6 empty] | 0.376 | 2
3545 | 633 | 12003510 | 2020-05-24 | 157,248 | Арм500 | ГОСТ 34028-2016 | 12 | 158,148 | 157.748 | 1575 | 9892 | 200 | 7 | 2 | 2155 | 9 | 320 | 350 | 110 |  | B 789/BC | 0,01 | 8:22:13 | 0.1958 | 0.1793 | 0.9959 | 0.0048 | 0.013 | 0.0335 | 0.0133 | 0.0322 | 0.0009 | 0.0014 | 0.0005 |  | 0.0008 | 0.0032 | 0.0028 | 0.001 | 0.0037 | [6 empty] | 0.372 | 1
3546 | 638 | 12003515 | 2020-05-24 | 166,32 | Арм500 | ГОСТ 34028-2016 | 17 | 166,72 | 166.32 | 1573 | 10058 | 200 | 7 | 2 | 2155 | 9 | 320 | 350 | 110 |  | B 789/BC | 0,01 | 12:39:28 | 0.2001 | 0.2029 | 0.9828 | 0.0019 | 0.0205 | 0.0471 | 0.0146 | 0.0327 | 0.0009 | 0.0015 | 0.0005 |  | 0.0011 | 0.0034 | 0.0029 | 0.0011 | 0.0035 | [6 empty] | 0.377 | -4
3547 | 640 | 12003517 | 2020-05-24 | 166,32 | Арм500 | ГОСТ 34028-2016 | 19 | 166,72 | 166.32 | 1571 | 10125 | 200 | 7 | 2 | 2155 | 9 | 320 | 350 | 110 |  | B 789/BC | 0,01 | 14:29:16 | 0.1921 | 0.1922 | 0.9945 | 0.0028 | 0.0159 | 0.0392 | 0.0126 | 0.0301 | 0.0009 | 0.001 | 0.0005 |  | 0.0009 | 0.0034 | 0.002 | 0.001 | 0.0055 | [6 empty] | 0.369 | 0
3548 | 761 | 12003638 | 2020-05-28 | 160,272 | Арм500 | ГОСТ 34028-2016 | 39 | 160,672 | 160.272 | 1567 | 6930 | 200 | 7 | 2 | 2155 | 9 | 320 | 350 | 110 |  | B 789/BC | 0,01 | 21:46:07 | 0.1966 | 0.1581 | 0.5044 | 0.0045 | 0.0228 | 0.0493 | 0.0269 | 0.0298 | 0.001 | 0.0015 | 0.0005 |  | 0.0007 | 0.0009 | 0.002 | 0.0008 | 0.0039 | [6 empty] | 0.295 | -4
3549 | 762 | 12003639 | 2020-05-28 | 166,32 | Арм500 | ГОСТ 34028-2016 | 40 | 166,72 | 166.32 | 1569 | 6957 | 200 | 7 | 2 | 2155 | 9 | 320 | 350 | 110 |  | B 789/BC | 0,01 | 22:35:34 | 0.1969 | 0.1479 | 0.4899 | 0.0059 | 0.0247 | 0.0409 | 0.0188 | 0.0242 | 0.0009 | 0.0009 | 0.0005 |  | 0.0006 | 0.0009 | 0.0023 | 0.0011 | 0.0023 | [6 empty] | 0.29 | -1
3550 | 763 | 12003640 | 2020-05-28 | 163,296 | Арм500 | ГОСТ 34028-2016 | 41 | 163,696 | 163.296 | 1567 | 6984 | 200 | 7 | 2 | 2155 | 9 | 320 | 350 | 110 |  | B 789/BC | 0,01 | 23:14:49 | 0.1908 | 0.1481 | 0.5017 | 0.0059 | 0.0278 | 0.0452 | 0.0273 | 0.0289 | 0.0014 | 0.0018 | 0.0005 |  | 0.0007 | 0.001 | 0.004 | 0.0009 | 0.0016 | [6 empty] | 0.288 | 3
3551 | 772 | 12003649 | 2020-05-29 | 169,344 | Арм500 | ГОСТ 34028-2016 | 50 | 169,744 | 169.344 | 1564 | 7235 | 200 | 7 | 2 | 2155 | 9 | 320 | 350 | 110 |  | B 789/BC | 0,01 | 5:59:46 | 0.1909 | 0.1564 | 0.4991 | 0.0054 | 0.0162 | 0.0381 | 0.0259 | 0.0343 | 0.0008 | 0.0016 | 0.0004 |  | 0.0007 | 0.0004 | 0.002 | 0.0008 | 0.0034 | [6 empty] | 0.286 | 1
3552 | 773 | 12003650 | 2020-05-29 | 163,296 | Арм500 | ГОСТ 34028-2016 | 51 | 163,696 | 163.296 | 1566 | 7262 | 185 | 7 | 2 | 2155 | 9 | 320 | 340 | 130 |  | B 789/BC | 0,01 | 6:44:44 | 0.1834 | 0.1584 | 0.5076 | 0.0048 | 0.0138 | 0.0372 | 0.0269 | 0.0336 | 0.0007 | 0.0016 | 0.0004 |  | 0.0007 | 0.0005 | 0.0019 | 0.0009 | 0.004 | [6 empty] | 0.28 | -1
3553 | 774 | 12003651 | 2020-05-29 | 166,32 | Арм500 | ГОСТ 34028-2016 | 52 | 174,52 | 174.12 | 1573 | 7292 | 185 | 7 | 2 | 2155 | 9 | 340 | 370 | 130 |  | B 789/BC | 0,01 | 7:22:26 | 0.1797 | 0.1464 | 0.5141 | 0.0036 | 0.0155 | 0.0462 | 0.0237 | 0.037 | 0.0007 | 0.0013 | 0.0004 |  | 0.0007 | 0.0004 | 0.0022 | 0.0006 | 0.0031 | [6 empty] | 0.279 | 2
3554 | 786 | 12003663 | 2020-05-29 | 169,344 | Арм500 | ГОСТ 34028-2016 | 12 | 169,744 | 169.344 | 1561 | 7622 | 190 | 7 | 2 | 2155 | 9 | 320 | 350 | 120 |  | B 789/BC | 0,02 | 16:54:04 | 0.1967 | 0.2065 | 1.2754 | 0.005 | 0.0191 | 0.0507 | 0.0245 | 0.0317 | 0.001 | 0.0013 | 0.0005 |  | 0.0013 | 0.0025 | 0.0024 | 0.0008 | 0.0038 | [6 empty] | 0.424 | 4
3555 | 787 | 12003664 | 2020-05-29 | 163,296 | Арм500 | ГОСТ 34028-2016 | 13 | 163,696 | 163.296 | 1562 | 7649 | 190 | 7 | 2 | 2155 | 9 | 320 | 350 | 120 |  | B 789/BC | 0,02 | 17:33:36 | 0.2002 | 0.1897 | 1.2744 | 0.0049 | 0.014 | 0.0487 | 0.0254 | 0.0327 | 0.0012 | 0.0013 | 0.0005 |  | 0.0011 | 0.0023 | 0.0022 | 0.001 | 0.0036 | [6 empty] | 0.427 | 0
3556 | 788 | 12003665 | 2020-05-29 | 163,296 | Арм500 | ГОСТ 34028-2016 | 14 | 163,696 | 163.296 | 1562 | 7676 | 190 | 7 | 2 | 2155 | 9 | 320 | 350 | 120 |  | B 789/BC | 0,02 | 18:13:36 | 0.1955 | 0.1917 | 1.296 | 0.0037 | 0.017 | 0.0508 | 0.0247 | 0.0337 | 0.0012 | 0.0015 | 0.0006 |  | 0.0011 | 0.0025 | 0.0023 | 0.0007 | 0.0035 | [6 empty] | 0.426 | 1
3557 | 696 | 12003573 | 2020-05-26 | 161,7 | Ст4сп | Контракт | 28 | 162,1 | 161.7 | 1563 | 7134 | 165 | 12 | 3 | 1950 | 9 | 350 | 420 | 190 |  |  |  | 11:36:02 | 0.1896 | 0.1817 | 0.7235 | 0.0037 | 0.0121 | 0.0484 | 0.0489 | 0.0593 | 0.0008 | 0.0188 | 0.0006 |  | 0.0008 | 0.0027 | 0.0028 | 0.0006 | 0.0047 | [6 empty] | 0.331 | 1
3558 | 709 | 12003586 | 2020-05-26 | 165,9 | Ст4сп | Контракт | 41 | 166,3 | 165.9 | 1565 | 7497 | 165 | 10 | 3 | 1950 | 9 | 350 | 430 | 190 |  | B 789/BC | 0,01 | 21:02:37 | 0.1902 | 0.1875 | 0.6996 | 0.0036 | 0.0125 | 0.0372 | 0.0179 | 0.0329 | 0.0008 | 0.0018 | 0.0002 |  | 0.0008 | 0.0024 | 0.0016 | 0.0009 | 0.0063 | [6 empty] | 0.318 | 1
3559 | 710 | 12003587 | 2020-05-26 | 168 | Ст4сп | Контракт | 42 | 168,4 | 168 | 1565 | 7526 | 165 | 10 | 3 | 1950 | 9 | 350 | 430 | 190 |  | B 789/BC | 0,02 | 21:46:35 | 0.201 | 0.1908 | 0.7056 | 0.0072 | 0.0092 | 0.0325 | 0.0156 | 0.0314 | 0.001 | 0.0015 | 0.0002 |  | 0.0007 | 0.0023 | 0.0014 | 0.0008 | 0.0078 | [6 empty] | 0.329 | 1
3560 | 711 | 12003588 | 2020-05-26 | 170,1 | Ст4сп | Контракт | 43 | 170,5 | 170.1 | 1563 | 7556 | 165 | 10 | 3 | 1950 | 9 | 350 | 430 | 190 |  | B 789/BC | 0,02 | 22:31:26 | 0.1992 | 0.179 | 0.6961 | 0.0063 | 0.013 | 0.0406 | 0.0134 | 0.0265 | 0.0008 | 0.0011 | 0.0001 | 0.0001 | 0.0007 | 0.0022 | 0.0017 | 0.0014 | 0.0044 | [6 empty] | 0.327 | 1
3561 | 712 | 12003589 | 2020-05-26 | 161,7 | Ст4сп | Контракт | 44 | 162,1 | 161.7 | 1564 | 7583 | 165 | 10 | 3 | 1950 | 9 | 350 | 430 | 190 |  | B 789/BC | 0,01 | 23:14:36 | 0.1954 | 0.1788 | 0.6968 | 0.0035 | 0.0175 | 0.0484 | 0.0142 | 0.0282 | 0.001 | 0.0014 | 0.0001 |  | 0.0007 | 0.002 | 0.0015 | 0.0006 | 0.005 | [6 empty] | 0.325 | 1
3562 | 713 | 12003590 | 2020-05-26 | 165,9 | Ст4сп | Контракт | 45 | 166,3 | 165.9 | 1568 | 7610 | 165 | 10 | 3 | 1950 | 9 | 350 | 430 | 190 |  | B 789/BC | 0,02 | 0:02:53 | 0.2096 | 0.1857 | 0.7085 | 0.0024 | 0.0187 | 0.0525 | 0.016 | 0.0289 | 0.001 | 0.0016 | 0.0002 |  | 0.0008 | 0.0022 | 0.0018 | 0.0008 | 0.0042 | [6 empty] | 0.342 | 0
3563 | 726 | 12003603 | 2020-05-27 | 166,32 | Арм500 | ГОСТ 34028-2016 | 4 | 166,72 | 166.32 | 1576 | 5954 | 190 | 7 | 2 | 2155 | 9 | 300 | 320 | 110 |  |  |  | 20:04:24 | 0.2061 | 0.2399 | 1.3565 | 0.0051 | 0.0154 | 0.0339 | 0.0108 | 0.0138 | 0.0004 | 0.0005 | 0.0007 |  | 0.0017 | 0.0028 | 0.0031 | 0.0014 | 0.0044 | [6 empty] | 0.441 | 2
3564 | 727 | 12003604 | 2020-05-27 | 172,368 | Арм500 | ГОСТ 34028-2016 | 5 | 172,768 | 172.368 | 1569 | 5984 | 190 | 7 | 2 | 2155 | 9 | 300 | 320 | 110 |  |  |  | 20:49:32 | 0.2028 | 0.1974 | 1.3343 | 0.0051 | 0.0155 | 0.0347 | 0.0143 | 0.0168 | 0.0004 | 0.0006 | 0.0006 |  | 0.0012 | 0.0026 | 0.0027 | 0.0016 | 0.004 | [6 empty] | 0.435 | 0
3565 | 728 | 12003605 | 2020-05-27 | 163,296 | Арм500 | ГОСТ 34028-2016 | 6 | 163,696 | 163.296 | 1566 | 6011 | 190 | 7 | 2 | 2155 | 9 | 300 | 320 | 110 |  |  |  | 21:35:52 | 0.2047 | 0.2131 | 1.3035 | 0.0045 | 0.015 | 0.0466 | 0.0302 | 0.0352 | 0.0013 | 0.0025 | 0.0006 |  | 0.0012 | 0.0027 | 0.0029 | 0.0013 | 0.0047 | [6 empty] | 0.437 | 2
3566 | 566 | 12003443 | 2020-05-22 | 168 | Ст4сп | Контракт | 10 | 168,4 | 168 | 1577 | 5638 | 165 | 12 | 3 | 1950 | 9 | 350 | 420 | 190 |  | B 789/BC | 0,02 | 0:26:26 | 0.2046 | 0.2135 | 0.6923 | 0.0019 | 0.013 | 0.0401 | 0.0132 | 0.0286 | 0.001 | 0.0012 | 0.0004 |  | 0.001 | 0.0024 | 0.0023 | 0.0014 | 0.0046 | [6 empty] | 0.332 | 0
3567 | 573 | 12003450 | 2020-05-22 | 168 | Ст4сп | Контракт | 17 | 168,4 | 168 | 1566 | 5844 | 165 | 11 | 3 | 1950 | 9 | 350 | 420 | 190 |  | B 789/BC | 0,01 | 5:54:21 | 0.1954 | 0.2025 | 0.6908 | 0.0018 | 0.0127 | 0.0382 | 0.0166 | 0.0297 | 0.0013 | 0.0016 | 0.0005 |  | 0.0009 | 0.0022 | 0.0019 | 0.0008 | 0.0045 | [6 empty] | 0.322 | 2
3568 | 575 | 12003452 | 2020-05-22 | 163,8 | Ст4сп | Контракт | 19 | 164,2 | 163.8 | 1567 | 5901 | 165 | 11 | 3 | 1950 | 9 | 350 | 420 | 190 |  |  |  | 7:31:38 | 0.1923 | 0.1956 | 0.7026 | 0.0017 | 0.0107 | 0.0612 | 0.0226 | 0.0502 | 0.0012 | 0.0019 | 0.0005 |  | 0.001 | 0.0025 | 0.0021 | 0.001 | 0.004 | [6 empty] | 0.327 | -2
3569 | 580 | 12003457 | 2020-05-22 | 172,2 | Ст4сп | Контракт | 24 | 172,6 | 172.2 | 1568 | 6043 | 165 | 11 | 3 | 1950 | 9 | 350 | 420 | 190 |  |  |  | 11:18:54 | 0.1939 | 0.1768 | 0.6947 | 0.0018 | 0.0122 | 0.046 | 0.0166 | 0.0366 | 0.0012 | 0.0013 | 0.0006 |  | 0.0008 | 0.0024 | 0.0024 | 0.0009 | 0.0051 | [6 empty] | 0.323 | 0
3570 | 582 | 12003459 | 2020-05-22 | 163,8 | Ст4сп | Контракт | 26 | 164,2 | 163.8 | 1568 | 6100 | 165 | 11 | 3 | 1950 | 9 | 350 | 420 | 190 |  |  |  | 12:49:17 | 0.1859 | 0.1744 | 0.6976 | 0.0024 | 0.0197 | 0.0541 | 0.0164 | 0.0343 | 0.0011 | 0.0014 | 0.0005 | 0.0001 | 0.0008 | 0.0028 | 0.0025 | 0.0007 | 0.0043 | [6 empty] | 0.317 | -2
3571 | 589 | 12003466 | 2020-05-22 | 168 | Ст4сп | Контракт | 33 | 168,4 | 168 | 1570 | 6306 | 165 | 11 | 3 | 1950 | 9 | 350 | 420 | 190 |  |  |  | 18:21:26 | 0.1895 | 0.1817 | 0.6992 | 0.0021 | 0.0116 | 0.0332 | 0.0053 | 0.0126 | 0.0004 | 0.0005 | 0.0004 |  | 0.0008 | 0.0021 | 0.002 | 0.001 | 0.0044 | [6 empty] | 0.314 | -2
3572 | 591 | 12003468 | 2020-05-22 | 163,748 | Ст4сп | Контракт | 35 | 169,048 | 168.648 | 1567 | 6365 | 180 | 7 | 3 | 1950 | 9 | 345 | 408 | 160 |  | B 789/BC | 0,01 | 19:51:37 | 0.1899 | 0.1822 | 0.7125 | 0.0033 | 0.0091 | 0.0254 | 0.006 | 0.0147 | 0.0004 | 0.0005 | 0.0004 |  | 0.0008 | 0.0023 | 0.0021 | 0.001 | 0.0024 | [6 empty] | 0.316 | 1
3573 | 598 | 12003475 | 2020-05-23 | 166,32 | Арм500 | ГОСТ 34028-2016 | 7 | 166,72 | 166.32 | 1574 | 8985 | 180 | 7 | 2 | 2155 | 9 | 290 | 380 | 110 |  | B 789/BC | 0,01 | 3:51:13 | 0.1943 | 0.2038 | 1.0178 | 0.0077 | 0.0246 | 0.0483 | 0.0196 | 0.0442 | 0.0011 | 0.0017 | 0.0006 |  | 0.0012 | 0.0037 | 0.0021 | 0.0013 | 0.0036 | [6 empty] | 0.379 | 2
3574 | 600 | 12003477 | 2020-05-23 | 169,344 | Арм500 | ГОСТ 34028-2016 | 9 | 169,744 | 169.344 | 1568 | 9040 | 180 | 7 | 2 | 2155 | 9 | 290 | 350 | 110 |  | B 789/BC | 0,01 | 5:15:02 | 0.1939 | 0.1941 | 0.9923 | 0.0021 | 0.0186 | 0.0376 | 0.0062 | 0.0169 | 0.0006 | 0.0005 | 0.0005 |  | 0.0011 | 0.0033 | 0.0022 | 0.0013 | 0.0039 | [6 empty] | 0.369 | 1
3575 | 789 | 12003666 | 2020-05-29 | 175,392 | Арм500 | ГОСТ 34028-2016 | 15 | 175,792 | 175.392 | 1560 | 7706 | 200 | 13 | 2 | 2155 | 9 | 320 | 350 | 110 |  | B 789/BC | 0,02 | 19:05:28 | 0.1912 | 0.1846 | 1.2938 | 0.0066 | 0.0166 | 0.0518 | 0.0244 | 0.0322 | 0.0012 | 0.0012 | 0.0006 |  | 0.0011 | 0.0028 | 0.0022 | 0.001 | 0.0025 | [6 empty] | 0.422 | 3
3576 | 790 | 12003667 | 2020-05-29 | 160,272 | Арм500 | ГОСТ 34028-2016 | 16 | 160,672 | 160.272 | 1559 | 7734 | 200 | 13 | 2 | 2155 | 9 | 320 | 350 | 110 |  | B 789/BC | 0,02 | 19:46:03 | 0.1939 | 0.1826 | 1.3044 | 0.0103 | 0.0179 | 0.0474 | 0.024 | 0.0325 | 0.001 | 0.001 | 0.0005 |  | 0.0011 | 0.0031 | 0.0021 | 0.0006 | 0.0023 | [6 empty] | 0.425 | 4
3577 | 803 | 12003680 | 2020-05-30 | 163,296 | 1015 | ASTM A510/A510M-18 | 29 | 163,696 | 163.296 | 1576 | 8093 | 180 | 13 | 2 | 2155 | 8 | 290 | 320 | 100 |  | B 789/BC | 0,01 | 5:56:54 | 0.1684 | 0.1754 | 0.5585 | 0.0028 | 0.0188 | 0.0448 | 0.0288 | 0.0418 | 0.0009 | 0.0017 | 0.0004 |  | 0.0007 | 0.0007 | 0.0024 | 0.0009 | 0.0032 | [6 empty] | 0.276 | -1
3578 | 804 | 12003681 | 2020-05-30 | 161,28 | 1015 | ASTM A510/A510M-18 | 30 | 161,68 | 161.28 | 1572 | 8121 | 180 | 13 | 2 | 2155 | 8 | 290 | 320 | 100 |  | B 789/BC | 0,01 | 6:39:21 | 0.1673 | 0.1815 | 0.5507 | 0.0014 | 0.0185 | 0.049 | 0.0349 | 0.0377 | 0.0009 | 0.0041 | 0.0003 |  | 0.0009 | 0.0007 | 0.0034 | 0.0016 | 0.0019 | [6 empty] | 0.275 | -1
3579 | 815 | 12003692 | 2020-05-30 | 163,296 | 1015 | ASTM A510/A510M-18 | 10 | 163,696 | 163.296 | 1573 | 8452 | 180 | 13 | 2 | 2155 | 9 | 300 | 330 | 110 |  | B 789/BC | 0,01 | 17:19:36 | 0.1604 | 0.1821 | 0.5641 | 0.0041 | 0.0067 | 0.0494 | 0.0323 | 0.0321 | 0.0011 | 0.0016 | 0.0004 |  | 0.0007 | 0.0003 | 0.0031 | 0.0015 | 0.0043 | [6 empty] | 0.269 | 1
3580 | 816 | 12003693 | 2020-05-30 | 159,264 | 1015 | ASTM A510/A510M-18 | 11 | 159,664 | 159.264 | 1572 | 8480 | 180 | 13 | 2 | 2155 | 9 | 300 | 330 | 110 |  | B 789/BC | 0,01 | 18:03:51 | 0.1583 | 0.1862 | 0.5454 | 0.0063 | 0.0103 | 0.0431 | 0.0218 | 0.0275 | 0.0009 | 0.0011 | 0.0003 |  | 0.0007 | 0.0003 | 0.002 | 0.0009 | 0.0049 | [6 empty] | 0.261 | 3
3581 | 817 | 12003694 | 2020-05-30 | 169,344 | 1015 | ASTM A510/A510M-18 | 12 | 169,744 | 169.344 | 1574 | 8508 | 180 | 13 | 2 | 2155 | 9 | 300 | 330 | 110 |  | B 789/BC | 0,01 | 18:40:15 | 0.1771 | 0.1739 | 0.5339 | 0.0085 | 0.009 | 0.0486 | 0.025 | 0.0327 | 0.001 | 0.0029 | 0.0003 |  | 0.0007 | 0.0008 | 0.0021 | 0.0014 | 0.0051 | [6 empty] | 0.28 | 4
3582 | 829 | 12003706 | 2020-05-31 | 169,344 | Арм500 | ГОСТ 34028-2016 | 24 | 169,744 | 169.344 | 1572 | 8853 | 190 | 7 | 2 | 2155 | 9 | 320 | 340 | 120 |  | B 789/BC | 0,01 | 4:17:08 | 0.1873 | 0.1451 | 0.5026 | 0.0046 | 0.0115 | 0.04 | 0.0251 | 0.0282 | 0.0007 | 0.0017 | 0.0003 |  | 0.0006 | 0.0002 | 0.0018 | 0.0013 | 0.0039 | [6 empty] | 0.283 | -1
3583 | 830 | 12003707 | 2020-05-31 | 160,272 | Арм500 | ГОСТ 34028-2016 | 25 | 160,672 | 160.272 | 1568 | 8880 | 190 | 7 | 2 | 2155 | 9 | 320 | 340 | 120 |  | B 789/BC | 0,02 | 4:34:09 | 0.1917 | 0.1433 | 0.5001 | 0.0044 | 0.011 | 0.0384 | 0.0222 | 0.0255 | 0.0006 | 0.0014 | 0.0003 |  | 0.0006 | 0.0002 | 0.0016 | 0.001 | 0.0049 | [6 empty] | 0.286 | -1
3584 | 642 | 12003519 | 2020-05-24 | 163,296 | Арм500 | ГОСТ 34028-2016 | 21 | 163,696 | 163.296 | 1568 | 10188 | 200 | 7 | 2 | 2155 | 9 | 320 | 350 | 110 |  | B 789/BC | 0,01 | 16:09:42 | 0.1942 | 0.1786 | 1.0112 | 0.0021 | 0.0201 | 0.0481 | 0.0138 | 0.0356 | 0.0009 | 0.0017 | 0.0005 |  | 0.001 | 0.0033 | 0.0023 | 0.0009 | 0.0032 | [6 empty] | 0.377 | 3
3585 | 647 | 12003524 | 2020-05-24 | 163,296 | Арм500 | ГОСТ 34028-2016 | 1 | 164,596 | 164.196 | 1576 | 10349 | 200 | 7 | 2 | 2155 | 9 | 320 | 350 | 110 |  | B 789/BC | 0,08 | 21:29:00 | 0.1856 | 0.1961 | 0.9795 | 0.0015 | 0.0199 | 0.0392 | 0.0123 | 0.0469 | 0.0009 | 0.0011 | 0.0006 | 0.0003 | 0.001 | 0.0035 | 0.0021 | 0.0012 | 0.0033 | [6 empty] | 0.362 | -5
3586 | 649 | 12003526 | 2020-05-24 | 157,248 | Арм500 | ГОСТ 34028-2016 | 3 | 157,648 | 157.248 | 1571 | 10403 | 200 | 7 | 2 | 2155 | 9 | 320 | 350 | 110 |  | B 789/BC | 0,01 | 22:51:17 | 0.199 | 0.1922 | 0.9955 | 0.0054 | 0.0193 | 0.0475 | 0.0159 | 0.0324 | 0.0009 | 0.0011 | 0.0006 |  | 0.001 | 0.0036 | 0.0023 | 0.0013 | 0.0039 | [6 empty] | 0.379 | 5
3587 | 656 | 12003533 | 2020-05-25 | 166,32 | Арм500 | ГОСТ 34028-2016 | 10 | 166,72 | 166.32 | 1572 | 10594 | 200 | 7 | 2 | 2155 | 9 | 320 | 350 | 110 |  | B 789/BC | 0,01 | 3:48:40 | 0.1941 | 0.1872 | 1.0234 | 0.0069 | 0.0188 | 0.0452 | 0.0196 | 0.0336 | 0.001 | 0.0012 | 0.0006 |  | 0.001 | 0.0037 | 0.0022 | 0.0008 | 0.0039 | [6 empty] | 0.378 | -1
3588 | 658 | 12003535 | 2020-05-25 | 157,223 | Арм500 | ГОСТ 34028-2016 | 12 | 157,623 | 157.223 | 1571 | 10651 | 200 | 10 | 2 | 2155 | 9 | 320 | 350 | 110 |  | B 789/BC | 0,01 | 5:15:25 | 0.1943 | 0.1931 | 1.0155 | 0.0038 | 0.016 | 0.0382 | 0.0143 | 0.0311 | 0.0009 | 0.0011 | 0.0006 |  | 0.0011 | 0.0036 | 0.0023 | 0.0009 | 0.0039 | [6 empty] | 0.375 | 1
3589 | 665 | 12003542 | 2020-05-25 | 166,32 | Арм500 | ГОСТ 34028-2016 | 19 | 166,87 | 166.47 | 1568 | 10856 | 200 | 7 | 2 | 2155 | 9 | 290 | 350 | 130 |  | B 789/BC | 0,01 | 10:28:19 | 0.1971 | 0.1934 | 1.2939 | 0.0021 | 0.0246 | 0.055 | 0.0153 | 0.0323 | 0.0014 | 0.0021 | 0.0007 |  | 0.0012 | 0.0046 | 0.0036 | 0.0011 | 0.0051 | [6 empty] | 0.428 | 0
3590 | 667 | 12003544 | 2020-05-25 | 166,32 | Арм500 | ГОСТ 34028-2016 | 21 | 166,72 | 166.32 | 1563 | 10914 | 200 | 7 | 2 | 2155 | 9 | 278 | 338 | 106 |  | B 789/BC | 0,01 | 12:03:10 | 0.195 | 0.2056 | 1.2988 | 0.0024 | 0.0155 | 0.0609 | 0.0184 | 0.0349 | 0.0011 | 0.002 | 0.0007 |  | 0.0011 | 0.0045 | 0.0026 | 0.0008 | 0.0068 | [6 empty] | 0.428 | 1
3591 | 672 | 12003549 | 2020-05-25 | 165,9 | Ст4сп | Контракт | 4 | 166,3 | 165.9 | 1578 | 6476 | 165 | 13 | 3 | 1950 | 9 | 360 | 450 | 200 |  | B 789/BC | 0,01 | 17:55:36 | 0.1846 | 0.1915 | 0.7038 | 0.0036 | 0.0171 | 0.0501 | 0.0147 | 0.0276 | 0.0016 | 0.0011 | 0.0005 |  | 0.0009 | 0.0026 | 0.0026 | 0.0011 | 0.0059 | [6 empty] | 0.315 | 2
3592 | 674 | 12003551 | 2020-05-25 | 161,7 | Ст4сп | Контракт | 6 | 162,1 | 161.7 | 1570 | 6531 | 165 | 12 | 3 | 1950 | 9 | 360 | 450 | 190 |  | B 789/BC | 0,01 | 19:27:02 | 0.1914 | 0.1862 | 0.6982 | 0.0015 | 0.0136 | 0.0549 | 0.0141 | 0.0337 | 0.0009 | 0.0012 | 0.0005 |  | 0.0009 | 0.0026 | 0.003 | 0.0008 | 0.0065 | [6 empty] | 0.323 | -1
3593 | 729 | 12003606 | 2020-05-27 | 166,32 | Арм500 | ГОСТ 34028-2016 | 7 | 166,72 | 166.32 | 1564 | 6038 | 190 | 7 | 2 | 2155 | 9 | 300 | 320 | 110 |  |  |  | 22:16:59 | 0.2035 | 0.2092 | 1.3217 | 0.0048 | 0.0201 | 0.0432 | 0.0222 | 0.0287 | 0.0012 | 0.0012 | 0.0007 |  | 0.0011 | 0.003 | 0.0025 | 0.0012 | 0.0047 | [6 empty] | 0.437 | 4
3594 | 741 | 12003618 | 2020-05-28 | 166,32 | Арм500 | ГОСТ 34028-2016 | 19 | 166,72 | 166.32 | 1562 | 6374 | 190 | 7 | 2 | 2155 | 9 | 300 | 320 | 110 |  |  |  | 7:20:22 | 0.1957 | 0.2123 | 1.3146 | 0.0043 | 0.0169 | 0.0484 | 0.0235 | 0.0384 | 0.0009 | 0.0014 | 0.0008 |  | 0.0011 | 0.0028 | 0.0024 | 0.0013 | 0.0039 | [6 empty] | 0.429 | 4
3595 | 742 | 12003619 | 2020-05-28 | 169,344 | Арм500 | ГОСТ 34028-2016 | 20 | 169,744 | 169.344 | 1561 | 6404 | 190 | 7 | 2 | 2155 | 9 | 300 | 320 | 110 |  | B 789/BC | 0,01 | 8:00:23 | 0.1914 | 0.2085 | 1.3101 | 0.0029 | 0.0175 | 0.0448 | 0.0218 | 0.0349 | 0.001 | 0.0016 | 0.0009 |  | 0.0013 | 0.0449 | 0.0032 | 0.001 | 0.0023 | [6 empty] | 0.432 | 2
3596 | 743 | 12003620 | 2020-05-28 | 166,32 | Арм500 | ГОСТ 34028-2016 | 21 | 166,72 | 166.32 | 1567 | 6431 | 190 | 7 | 2 | 2155 | 9 | 300 | 320 | 110 |  | B 789/BC | 0,01 | 8:53:26 | 0.1857 | 0.1491 | 0.5554 | 0.0034 | 0.0214 | 0.0413 | 0.0257 | 0.0321 | 0.0009 | 0.0014 | 0.0006 |  | 0.0009 | 0.0029 | 0.0023 | 0.0009 | 0.0028 | [6 empty] | 0.291 | -2
3597 | 754 | 12003631 | 2020-05-28 | 160,272 | Арм500 | ГОСТ 34028-2016 | 32 | 160,672 | 160.272 | 1565 | 6736 | 200 | 7 | 2 | 2155 | 9 | 320 | 350 | 110 |  | B 789/BC | 0,01 | 16:38:58 | 0.199 | 0.1331 | 0.529 | 0.0029 | 0.0216 | 0.0488 | 0.0294 | 0.0351 | 0.0013 | 0.0023 | 0.0005 |  | 0.0007 | 0.0008 | 0.0025 | 0.0003 | 0.0041 | [6 empty] | 0.302 | 3
3598 | 755 | 12003632 | 2020-05-28 | 166,32 | Арм500 | ГОСТ 34028-2016 | 33 | 166,72 | 166.32 | 1591 | 6764 | 200 | 7 | 2 | 2155 | 9 | 320 | 350 | 110 |  | B 789/BC | 0,01 | 17:24:45 | 0.1852 | 0.1369 | 0.5059 | 0.0025 | 0.026 | 0.0421 | 0.0199 | 0.0269 | 0.0009 | 0.0013 | 0.0005 |  | 0.0007 | 0.001 | 0.0019 | 0.0003 | 0.0024 | [6 empty] | 0.282 | 1
3599 | 756 | 12003633 | 2020-05-28 | 166,32 | Арм500 | ГОСТ 34028-2016 | 34 | 166,72 | 166.32 | 1566 | 6791 | 200 | 7 | 2 | 2155 | 9 | 320 | 350 | 110 |  | B 789/BC | 0,01 | 18:07:56 | 0.1899 | 0.1409 | 0.5128 | 0.0028 | 0.0218 | 0.0499 | 0.023 | 0.0288 | 0.0011 | 0.0013 | 0.0005 |  | 0.0007 | 0.0009 | 0.0025 | 0.0003 | 0.003 | [6 empty] | 0.289 | 2
3600 | 757 | 12003634 | 2020-05-28 | 154,224 | Арм500 | ГОСТ 34028-2016 | 35 | 154,624 | 154.224 | 1563 | 6818 | 200 | 7 | 2 | 2155 | 9 | 320 | 350 | 110 |  | B 789/BC | 0,01 | 18:55:15 | 0.1937 | 0.1364 | 0.5119 | 0.0046 | 0.0199 | 0.0425 | 0.0232 | 0.0331 | 0.0008 | 0.0012 | 0.0005 |  | 0.0006 | 0.0009 | 0.0017 | 0.0003 | 0.0031 | [6 empty] | 0.292 | -1
3601 | 765 | 12003642 | 2020-05-29 | 166,32 | Арм500 | ГОСТ 34028-2016 | 43 | 166,72 | 166.32 | 1566 | 7042 | 200 | 7 | 2 | 2155 | 9 | 320 | 350 | 110 |  | B 789/BC | 0,01 | 0:38:45 | 0.1922 | 0.154 | 0.5042 | 0.0043 | 0.0214 | 0.0392 | 0.0204 | 0.0274 | 0.001 | 0.0012 | 0.0005 |  | 0.0007 | 0.0005 | 0.0018 | 0.0005 | 0.0035 | [6 empty] | 0.288 | -3
3602 | 605 | 12003482 | 2020-05-23 | 154,224 | Арм500 | ГОСТ 34028-2016 | 14 | 156,424 | 156.024 | 1567 | 9158 | 180 | 7 | 2 | 2155 | 9 | 290 | 350 | 110 |  | B 789/BC | 0,01 | 9:16:44 | 0.1864 | 0.172 | 0.9918 | 0.0033 | 0.0173 | 0.0554 | 0.0146 | 0.036 | 0.001 | 0.0015 | 0.0006 |  | 0.0009 | 0.0037 | 0.003 | 0.0009 | 0.0034 | [6 empty] | 0.367 | 1
3603 | 607 | 12003484 | 2020-05-23 | 172,368 | Арм500 | ГОСТ 34028-2016 | 16 | 172,918 | 172.518 | 1570 | 9173 | 180 | 7 | 2 | 2155 | 9 | 290 | 350 | 110 |  | B 789/BC | 0,01 | 11:13:30 | 0.2032 | 0.181 | 0.9977 | 0.0054 | 0.0221 | 0.0337 | 0.0056 | 0.0129 | 0.0005 | 0.0002 | 0.0006 |  | 0.001 | 0.0033 | 0.0021 | 0.0008 | 0.0047 | [6 empty] | 0.378 | 2
3604 | 614 | 12003491 | 2020-05-23 | 166,32 | Арм500 | ГОСТ 34028-2016 | 23 | 166,72 | 166.32 | 1564 | 9369 | 180 | 7 | 2 | 2155 | 9 | 290 | 350 | 110 |  | B 789/BC | 0,01 | 16:34:22 | 0.2165 | 0.1693 | 0.984 | 0.0061 | 0.0183 | 0.0484 | 0.0157 | 0.0332 | 0.001 | 0.0026 | 0.0006 |  | 0.001 | 0.0031 | 0.0026 | 0.0008 | 0.0038 | [6 empty] | 0.395 | 2
3605 | 616 | 12003493 | 2020-05-23 | 175,392 | Арм500 | ГОСТ 34028-2016 | 25 | 175,792 | 175.392 | 1565 | 9421 | 180 | 7 | 2 | 2155 | 9 | 290 | 350 | 110 |  | B 789/BC | 0,02 | 17:58:09 | 0.1966 | 0.1791 | 0.9956 | 0.0086 | 0.0162 | 0.042 | 0.018 | 0.031 | 0.001 | 0.0017 | 0.0006 | 0.0001 | 0.001 | 0.0032 | 0.0022 | 0.0008 | 0.004 | [6 empty] | 0.375 | 1
3606 | 623 | 12003500 | 2020-05-23 | 160,272 | Арм500 | ГОСТ 34028-2016 | 2 | 160,672 | 160.272 | 1575 | 9590 | 200 | 7 | 2 | 2155 | 9 | 310 | 330 | 110 |  |  |  | 0:05:21 | 0.1983 | 0.1795 | 0.9971 | 0.0019 | 0.0156 | 0.0477 | 0.0187 | 0.035 | 0.0019 | 0.0031 | 0.0006 |  | 0.001 | 0.0034 | 0.0024 | 0.001 | 0.0031 | [6 empty] | 0.379 | -1
3607 | 625 | 12003502 | 2020-05-24 | 154,224 | Арм500 | ГОСТ 34028-2016 | 4 | 154,624 | 154.224 | 1572 | 9644 | 200 | 7 | 2 | 2155 | 9 | 310 | 330 | 110 |  |  |  | 1:28:05 | 0.1887 | 0.1742 | 1.0299 | 0.003 | 0.0121 | 0.0378 | 0.0245 | 0.0304 | 0.0012 | 0.0032 | 0.0005 |  | 0.0009 | 0.0034 | 0.0023 | 0.001 | 0.0038 | [6 empty] | 0.373 | 4
3608 | 630 | 12003507 | 2020-05-24 | 157,248 | Арм500 | ГОСТ 34028-2016 | 9 | 157,648 | 157.248 | 1571 | 9783 | 200 | 7 | 2 | 2155 | 9 | 310 | 330 | 110 |  |  |  | 5:20:18 | 0.1885 | 0.1881 | 1.0087 | 0.0016 | 0.0172 | 0.0413 | 0.0147 | 0.0317 | 0.0013 | 0.0016 | 0.0005 |  | 0.0011 | 0.0035 | 0.0025 | 0.001 | 0.0032 | [6 empty] | 0.369 | 2
3609 | 632 | 12003509 | 2020-05-24 | 172,368 | Арм500 | ГОСТ 34028-2016 | 11 | 172,768 | 172.368 | 1579 | 9859 | 200 | 7 | 2 | 2155 | 9 | 320 | 350 | 110 |  | B 789/BC | 0,01 | 7:01:52 | 0.1893 | 0.1634 | 0.987 | 0.0017 | 0.0239 | 0.0371 | 0.0136 | 0.0294 | 0.0008 | 0.0012 | 0.0005 |  | 0.0009 | 0.0037 | 0.0024 | 0.0018 | 0.0028 | [6 empty] | 0.365 | 1
3610 | 639 | 12003516 | 2020-05-24 | 166,32 | Арм500 | ГОСТ 34028-2016 | 18 | 166,72 | 166.32 | 1572 | 10089 | 200 | 7 | 2 | 2155 | 9 | 320 | 350 | 110 |  | B 789/BC | 0,02 | 13:39:18 | 0.2021 | 0.2064 | 0.9985 | 0.0015 | 0.0162 | 0.0441 | 0.0137 | 0.0475 | 0.0009 | 0.0016 | 0.0005 | 0.0002 | 0.0012 | 0.0036 | 0.0028 | 0.0014 | 0.0047 | [6 empty] | 0.382 | -2
3611 | 831 | 12003708 | 2020-05-31 | 163,296 | Арм500 | ГОСТ 34028-2016 | 26 | 163,696 | 163.296 | 1566 | 8907 | 190 | 7 | 2 | 2155 | 9 | 320 | 340 | 120 |  | B 789/BC | 0,02 | 5:19:37 | 0.2008 | 0.1504 | 0.5069 | 0.0087 | 0.0174 | 0.0409 | 0.0225 | 0.0271 | 0.0008 | 0.0019 | 0.0003 |  | 0.0006 | 0.0007 | 0.0018 | 0.0009 | 0.0049 | [6 empty] | 0.297 | 3
3612 | 832 | 12003709 | 2020-05-31 | 166,32 | Арм500 | ГОСТ 34028-2016 | 27 | 166,72 | 166.32 | 1564 | 8938 | 190 | 7 | 2 | 2155 | 9 | 320 | 340 | 120 |  | B 789/BC | 0,01 | 6:06:41 | 0.1895 | 0.143 | 0.5006 | 0.0047 | 0.0181 | 0.0429 | 0.0261 | 0.0386 | 0.0007 | 0.0033 | 0.0002 |  | 0.0007 | 0.0005 | 0.002 | 0.0002 | 0.0044 | [6 empty] | 0.287 | 1
3613 | 839 | 12003716 | 2020-05-31 | 172,368 | Арм500 | ГОСТ 34028-2016 | 34 | 172,768 | 172.368 | 1565 | 9140 | 200 | 7 | 2 | 2155 | 9 | 320 | 350 | 110 |  | B 789/BC | 0,01 | 12:56:12 | 0.2114 | 0.1449 | 0.513 | 0.004 | 0.0176 | 0.0353 | 0.0095 | 0.014 | 0.0002 | 0.0001 | 0.0003 |  | 0.0006 | 0.001 | 0.0021 | 0.0008 | 0.005 | [6 empty] | 0.306 | 2
3614 | 840 | 12003717 | 2020-05-31 | 160,272 | Арм500 | ГОСТ 34028-2016 | 35 | 160,672 | 160.272 | 1565 | 9170 | 200 | 7 | 2 | 2155 | 9 | 320 | 350 | 110 |  | B 789/BC | 0,01 | 12:57:44 | 0.1983 | 0.1544 | 0.5042 | 0.0048 | 0.0113 | 0.035 | 0.0112 | 0.0132 | 0.0002 | 0.0002 | 0.0002 |  | 0.0006 | 0.0007 | 0.0019 | 0.0011 | 0.0061 | [6 empty] | 0.291 | 0
3615 | 841 | 12003718 | 2020-05-31 | 160,272 | Арм500 | ГОСТ 34028-2016 | 36 | 160,672 | 160.272 | 1565 | 9197 | 200 | 7 | 2 | 2155 | 9 | 320 | 350 | 110 |  | B 789/BC | 0,01 | 12:52:59 | 0.1897 | 0.1578 | 0.5101 | 0.0081 | 0.016 | 0.0343 | 0.0097 | 0.0134 | 0.0002 | 0.0001 | 0.0002 |  | 0.0006 | 0.001 | 0.0018 | 0.001 | 0.0048 | [6 empty] | 0.283 | -1
3616 | 842 | 12003719 | 2020-05-31 | 169,344 | Арм500 | ГОСТ 34028-2016 | 37 | 169,744 | 169.344 | 1567 | 9228 | 200 | 7 | 2 | 2155 | 9 | 320 | 350 | 110 |  | B 789/BC | 0,01 | 13:44:06 | 0.1944 | 0.1586 | 0.5105 | 0.0024 | 0.0165 | 0.0367 | 0.0112 | 0.014 | 0.0002 | 0.0002 | 0.0002 |  | 0.0006 | 0.0009 | 0.0022 | 0.0008 | 0.0045 | [6 empty] | 0.289 | -1
3617 | 853 | 12003730 | 2020-05-31 | 163,296 | Арм500 | ГОСТ 34028-2016 | 8 | 163,696 | 163.296 | 1569 | 218 | 180 | 13 | 2 | 2155 | 9 | 320 | 350 | 120 |  | B 789/BC | 0,01 | 23:02:07 | 0.1939 | 0.1587 | 0.5086 | 0.0133 | 0.0206 | 0.0626 | 0.0316 | 0.0307 | 0.0007 | 0.0014 | 0.0003 |  | 0.0006 | 0.0018 | 0.0016 | 0.0009 | 0.0047 | [6 empty] | 0.296 | 0
3618 | 681 | 12003558 | 2020-05-26 | 168 | Ст4сп | Контракт | 13 | 168,4 | 168 | 1567 | 6724 | 165 | 12 | 3 | 1950 | 9 | 360 | 450 | 190 |  | B 789/BC | 0,01 | 0:50:46 | 0.1924 | 0.1842 | 0.7085 | 0.0012 | 0.0143 | 0.0297 | 0.0053 | 0.0127 | 0.0003 | 0.0004 | 0.0004 |  | 0.0009 | 0.0024 | 0.0035 | 0.0008 | 0.004 | [6 empty] | 0.318 | 1
3619 | 683 | 12003560 | 2020-05-26 | 165,9 | Ст4сп | Контракт | 15 | 166,3 | 165.9 | 1561 | 6781 | 165 | 12 | 3 | 1950 | 9 | 360 | 450 | 190 |  | B 789/BC | 0,01 | 2:22:23 | 0.1941 | 0.1923 | 0.6952 | 0.0018 | 0.0104 | 0.0267 | 0.005 | 0.0136 | 0.0004 | 0.0004 | 0.0005 |  | 0.0009 | 0.0022 | 0.0019 | 0.0002 | 0.0046 | [6 empty] | 0.317 | 0
3620 | 690 | 12003567 | 2020-05-26 | 168 | Ст4сп | Контракт | 22 | 168,4 | 168 | 1563 | 6976 | 165 | 12 | 3 | 1950 | 9 | 360 | 430 | 190 |  |  |  | 7:31:17 | 0.2009 | 0.1923 | 0.7099 | 0.0028 | 0.01 | 0.0236 | 0.0042 | 0.013 | 0.0004 | 0.0004 | 0.0005 |  | 0.0009 | 0.0026 | 0.0024 | 0.0003 | 0.0044 | [6 empty] | 0.326 | 1
3621 | 692 | 12003569 | 2020-05-26 | 165,9 | Ст4сп | Контракт | 24 | 166,3 | 165.9 | 1562 | 7029 | 165 | 12 | 3 | 1950 | 9 | 350 | 420 | 190 |  |  |  | 8:56:38 | 0.1894 | 0.1928 | 0.6967 | 0.0026 | 0.0136 | 0.041 | 0.0367 | 0.0359 | 0.0007 | 0.0146 | 0.0005 |  | 0.0008 | 0.0025 | 0.0028 | 0.0005 | 0.0049 | [6 empty] | 0.322 | -4
3622 | 697 | 12003574 | 2020-05-26 | 163,8 | Ст4сп | Контракт | 29 | 164,2 | 163.8 | 1564 | 7161 | 165 | 12 | 3 | 1950 | 9 | 350 | 420 | 190 |  |  |  | 12:21:20 | 0.1915 | 0.1787 | 0.7208 | 0.0071 | 0.0125 | 0.0373 | 0.0201 | 0.0316 | 0.001 | 0.0045 | 0.0006 |  | 0.0008 | 0.0028 | 0.0024 | 0.0008 | 0.0054 | [6 empty] | 0.324 | 3
3623 | 699 | 12003576 | 2020-05-26 | 163,8 | Ст4сп | Контракт | 31 | 164,2 | 163.8 | 1566 | 7216 | 165 | 12 | 3 | 1950 | 9 | 350 | 420 | 190 |  |  |  | 13:42:54 | 0.1855 | 0.1809 | 0.6938 | 0.0077 | 0.0178 | 0.0418 | 0.0228 | 0.03 | 0.0009 | 0.0059 | 0.0006 |  | 0.0008 | 0.0029 | 0.0022 | 0.0005 | 0.0032 | [6 empty] | 0.315 | 2
3624 | 706 | 12003583 | 2020-05-26 | 157,5 | Ст4сп | Контракт | 38 | 157,9 | 157.5 | 1565 | 7413 | 165 | 12 | 3 | 1950 | 9 | 350 | 420 | 190 |  |  |  | 18:59:02 | 0.1931 | 0.1692 | 0.6925 | 0.0021 | 0.0055 | 0.0225 | 0.0047 | 0.0129 | 0.0003 | 0.0004 | 0.0005 |  | 0.0007 | 0.0021 | 0.002 | 0.0004 | 0.005 | [6 empty] | 0.315 | -5
3625 | 708 | 12003585 | 2020-05-26 | 163,8 | Ст4сп | Контракт | 40 | 164,2 | 163.8 | 1567 | 7470 | 165 | 10 | 3 | 1950 | 9 | 350 | 430 | 190 |  | B 789/BC | 0,01 | 20:17:43 | 0.1881 | 0.1792 | 0.7041 | 0.0018 | 0.0108 | 0.0398 | 0.0212 | 0.0317 | 0.001 | 0.0034 | 0.0003 |  | 0.0007 | 0.002 | 0.0018 | 0.0013 | 0.0055 | [6 empty] | 0.318 | 2
3626 | 715 | 12003592 | 2020-05-27 | 168 | Ст4сп | Контракт | 47 | 168,4 | 168 | 1564 | 7665 | 165 | 10 | 3 | 1950 | 9 | 350 | 430 | 190 |  | B 789/BC | 0,02 | 1:27:20 | 0.1888 | 0.1838 | 0.7077 | 0.0076 | 0.0145 | 0.0448 | 0.013 | 0.0269 | 0.0008 | 0.0014 | 0.0002 |  | 0.0008 | 0.0022 | 0.0018 | 0.0008 | 0.0055 | [6 empty] | 0.319 | 2
3627 | 766 | 12003643 | 2020-05-29 | 169,344 | Арм500 | ГОСТ 34028-2016 | 44 | 169,744 | 169.344 | 1568 | 7069 | 200 | 7 | 2 | 2155 | 9 | 320 | 350 | 110 |  | B 789/BC | 0,01 | 1:35:39 | 0.1978 | 0.1579 | 0.507 | 0.0034 | 0.0223 | 0.0404 | 0.0196 | 0.0275 | 0.0011 | 0.0011 | 0.0005 |  | 0.0007 | 0.0006 | 0.0021 | 0.0008 | 0.0025 | [6 empty] | 0.294 | 2
3628 | 767 | 12003644 | 2020-05-29 | 160,272 | Арм500 | ГОСТ 34028-2016 | 45 | 160,672 | 160.272 | 1567 | 7096 | 200 | 7 | 2 | 2155 | 9 | 320 | 350 | 110 |  | B 789/BC | 0,01 | 2:16:28 | 0.2013 | 0.1599 | 0.5043 | 0.0038 | 0.0234 | 0.0375 | 0.0211 | 0.0286 | 0.0008 | 0.001 | 0.0005 |  | 0.0006 | 0.0005 | 0.0017 | 0.0007 | 0.0033 | [6 empty] | 0.296 | 3
3629 | 779 | 12003656 | 2020-05-29 | 166,32 | Арм500 | ГОСТ 34028-2016 | 5 | 166,72 | 166.32 | 1563 | 7428 | 190 | 7 | 2 | 2155 | 9 | 330 | 350 | 130 |  | B 789/BC | 0,01 | 11:47:52 | 0.1946 | 0.2072 | 1.2845 | 0.0044 | 0.0192 | 0.048 | 0.0257 | 0.0377 | 0.001 | 0.0021 | 0.0006 |  | 0.0012 | 0.0025 | 0.0025 | 0.0008 | 0.002 | [6 empty] | 0.423 | 1
3630 | 780 | 12003657 | 2020-05-29 | 163,296 | Арм500 | ГОСТ 34028-2016 | 6 | 163,696 | 163.296 | 1562 | 7456 | 190 | 7 | 2 | 2155 | 9 | 320 | 350 | 130 |  | B 789/BC | 0,01 | 12:19:21 | 0.1943 | 0.2083 | 1.2857 | 0.0025 | 0.0215 | 0.0579 | 0.0341 | 0.0343 | 0.001 | 0.0035 | 0.0006 |  | 0.0012 | 0.0026 | 0.0027 | 0.0009 | 0.0017 | [6 empty] | 0.426 | 1
3631 | 778 | 12003655 | 2020-05-29 | 163,296 | Арм500 | ГОСТ 34028-2016 | 4 | 163,696 | 163.296 | 1562 | 7401 | 190 | 7 | 2 | 2155 | 9 | 320 | 350 | 130 |  | B 789/BC | 0,01 | 13:09:19 | 0.2004 | 0.2054 | 1.1234 | 0.0057 | 0.0167 | 0.0418 | 0.021 | 0.0358 | 0.001 | 0.0013 | 0.0005 |  | 0.0012 | 0.0019 | 0.0024 | 0.0007 | 0.0031 | [6 empty] | 0.4 | -1
3632 | 781 | 12003658 | 2020-05-29 | 166,32 | Арм500 | ГОСТ 34028-2016 | 7 | 166,72 | 166.32 | 1560 | 7483 | 190 | 7 | 2 | 2155 | 9 | 330 | 350 | 120 |  | B 789/BC | 0,01 | 13:06:07 | 0.1952 | 0.203 | 1.2994 | 0.003 | 0.0205 | 0.0506 | 0.0283 | 0.0362 | 0.0009 | 0.0021 | 0.0006 |  | 0.0012 | 0.0026 | 0.0025 | 0.001 | 0.0021 | [6 empty] | 0.427 | 4
3633 | 795 | 12003672 | 2020-05-29 | 157,248 | Арм500 | ГОСТ 34028-2016 | 21 | 157,648 | 157.248 | 1556 | 7873 | 200 | 13 | 2 | 2155 | 9 | 320 | 350 | 110 |  | B 789/BC | 0,01 | 23:36:27 | 0.191 | 0.1979 | 1.3098 | 0.0051 | 0.0158 | 0.0464 | 0.029 | 0.0368 | 0.001 | 0.0015 | 0.0006 |  | 0.0009 | 0.0027 | 0.0023 | 0.0004 | 0.0026 | [6 empty] | 0.424 | 3
3634 | 796 | 12003673 | 2020-05-29 | 175,392 | Арм500 | ГОСТ 34028-2016 | 22 | 175,792 | 175.392 | 1557 | 7903 | 200 | 13 | 2 | 2155 | 9 | 320 | 350 | 110 |  | B 789/BC | 0,01 | 0:24:07 | 0.1957 | 0.1922 | 1.3032 | 0.0051 | 0.0153 | 0.0455 | 0.0299 | 0.0364 | 0.001 | 0.0014 | 0.0005 |  | 0.0009 | 0.0026 | 0.0023 | 0.0003 | 0.0022 | [6 empty] | 0.427 | -2
3635 | 797 | 12003674 | 2020-05-30 | 160,272 | Арм500 | ГОСТ 34028-2016 | 23 | 160,672 | 160.272 | 1557 | 7930 | 200 | 13 | 2 | 2155 | 9 | 320 | 350 | 110 |  | B 789/BC | 0,02 | 1:05:55 | 0.201 | 0.213 | 1.2809 | 0.0047 | 0.0149 | 0.0505 | 0.0248 | 0.0479 | 0.001 | 0.0013 | 0.0005 |  | 0.0009 | 0.0025 | 0.0029 | 0.0003 | 0.0037 | [6 empty] | 0.43 | 1
3636 | 641 | 12003518 | 2020-05-24 | 163,296 | Арм500 | ГОСТ 34028-2016 | 20 | 163,696 | 163.296 | 1571 | 10158 | 200 | 7 | 2 | 2155 | 9 | 320 | 350 | 110 |  | B 789/BC | 0,01 | 15:23:45 | 0.1951 | 0.193 | 0.995 | 0.0024 | 0.0226 | 0.0432 | 0.0115 | 0.0285 | 0.0009 | 0.0012 | 0.0005 |  | 0.001 | 0.0036 | 0.0028 | 0.002 | 0.0048 | [6 empty] | 0.373 | 2
3637 | 648 | 12003525 | 2020-05-24 | 163,296 | Арм500 | ГОСТ 34028-2016 | 2 | 163,696 | 163.296 | 1578 | 10376 | 200 | 7 | 2 | 2155 | 9 | 320 | 350 | 110 |  | B 789/BC | 0,01 | 22:11:03 | 0.1892 | 0.206 | 0.9837 | 0.0035 | 0.0181 | 0.0405 | 0.0178 | 0.035 | 0.0009 | 0.0016 | 0.0005 |  | 0.001 | 0.0034 | 0.0023 | 0.0009 | 0.0045 | [6 empty] | 0.366 | -1
3638 | 650 | 12003527 | 2020-05-24 | 163,296 | Арм500 | ГОСТ 34028-2016 | 4 | 163,696 | 163.296 | 1566 | 10430 | 200 | 7 | 2 | 2155 | 9 | 320 | 350 | 110 |  | B 789/BC | 0,01 | 23:37:57 | 0.1931 | 0.2002 | 1.0121 | 0.0037 | 0.0172 | 0.051 | 0.015 | 0.0321 | 0.0011 | 0.0011 | 0.0006 |  | 0.001 | 0.0035 | 0.0024 | 0.0011 | 0.0039 | [6 empty] | 0.376 | 1
3639 | 655 | 12003532 | 2020-05-25 | 154,224 | Арм500 | ГОСТ 34028-2016 | 9 | 154,624 | 154.224 | 1566 | 10563 | 200 | 7 | 2 | 2155 | 9 | 320 | 350 | 110 |  | B 789/BC | 0,01 | 3:05:44 | 0.1949 | 0.1789 | 1.0166 | 0.0091 | 0.0251 | 0.0398 | 0.0126 | 0.027 | 0.001 | 0.0008 | 0.0006 |  | 0.001 | 0.0039 | 0.0019 | 0.0009 | 0.0036 | [6 empty] | 0.376 | -1
3640 | 657 | 12003534 | 2020-05-25 | 166,32 | Арм500 | ГОСТ 34028-2016 | 11 | 166,72 | 166.32 | 1565 | 10621 | 200 | 7 | 2 | 2155 | 9 | 320 | 350 | 110 |  | B 789/BC | 0,01 | 4:38:22 | 0.1871 | 0.1902 | 0.9954 | 0.0064 | 0.0164 | 0.0409 | 0.0179 | 0.0308 | 0.001 | 0.0015 | 0.0006 |  | 0.001 | 0.0036 | 0.0022 | 0.0009 | 0.0031 | [6 empty] | 0.365 | 3
3641 | 664 | 12003541 | 2020-05-25 | 160,272 | Арм500 | ГОСТ 34028-2016 | 18 | 161,122 | 160.722 | 1562 | 10826 | 200 | 7 | 2 | 2155 | 9 | 290 | 350 | 130 |  | B 789/BC | 0,01 | 9:43:02 | 0.1952 | 0.2091 | 1.321 | 0.0034 | 0.0236 | 0.0429 | 0.0144 | 0.0384 | 0.0013 | 0.0011 | 0.0008 | 0.0001 | 0.0013 | 0.005 | 0.0026 | 0.001 | 0.006 | [6 empty] | 0.429 | 2
3642 | 666 | 12003543 | 2020-05-25 | 163,296 | Арм500 | ГОСТ 34028-2016 | 20 | 163,696 | 163.296 | 1562 | 10884 | 200 | 7 | 2 | 2155 | 9 | 290 | 350 | 110 |  | B 789/BC | 0,01 | 11:17:22 | 0.1916 | 0.1978 | 1.2905 | 0.0023 | 0.0176 | 0.0581 | 0.0149 | 0.0317 | 0.0011 | 0.0018 | 0.0007 |  | 0.0011 | 0.0043 | 0.0026 | 0.0008 | 0.0065 | [6 empty] | 0.423 | 1
3643 | 673 | 12003550 | 2020-05-25 | 168 | Ст4сп | Контракт | 5 | 168,4 | 168 | 1567 | 6504 | 165 | 12 | 3 | 1950 | 9 | 360 | 450 | 190 |  | B 789/BC | 0,01 | 18:38:33 | 0.1916 | 0.1913 | 0.691 | 0.0022 | 0.0196 | 0.0472 | 0.0146 | 0.0347 | 0.0012 | 0.0011 | 0.0005 |  | 0.0009 | 0.0027 | 0.0025 | 0.0009 | 0.0053 | [6 empty] | 0.32 | -1
3644 | 675 | 12003552 | 2020-05-25 | 170,1 | Ст4сп | Контракт | 7 | 170,5 | 170.1 | 1567 | 6558 | 165 | 12 | 3 | 1950 | 9 | 360 | 450 | 190 |  | B 789/BC | 0,01 | 20:20:46 | 0.1999 | 0.1951 | 0.7002 | 0.0034 | 0.0108 | 0.0444 | 0.0141 | 0.0328 | 0.0009 | 0.0008 | 0.0005 |  | 0.001 | 0.0025 | 0.0033 | 0.0012 | 0.0057 | [6 empty] | 0.329 | 1
3645 | 717 | 12003594 | 2020-05-27 | 161,7 | Ст4сп | Контракт | 49 | 162,1 | 161.7 | 1564 | 7722 | 165 | 10 | 3 | 1950 | 9 | 350 | 430 | 190 |  | B 789/BC | 0,02 | 3:09:17 | 0.1888 | 0.1856 | 0.7007 | 0.0041 | 0.0218 | 0.0467 | 0.0281 | 0.0337 | 0.001 | 0.0075 | 0.0001 |  | 0.0008 | 0.0026 | 0.0017 | 0.0009 | 0.0046 | [6 empty] | 0.321 | 2
3646 | 722 | 12003599 | 2020-05-27 | 172,056 | Ст4сп | Контракт | 54 | 178,356 | 177.956 | 1564 | 7862 | 165 | 12 | 3 | 1950 | 9 | 350 | 420 | 170 |  | B 789/BC | 0,01 | 6:46:47 | 0.1979 | 0.1836 | 0.6992 | 0.0051 | 0.0233 | 0.057 | 0.0168 | 0.0298 | 0.0008 | 0.0038 | 0.0001 |  | 0.0008 | 0.0024 | 0.0014 | 0.0008 | 0.0037 | [6 empty] | 0.33 | 2
3647 | 724 | 12003601 | 2020-05-27 | 157,248 | Арм500 | ГОСТ 34028-2016 | 2 | 157,648 | 157.248 | 1575 | 5899 | 200 | 7 | 2 | 2155 | 9 | 310 | 350 | 110 |  | B 789/BC | 0,01 | 18:36:58 | 0.2143 | 0.1791 | 0.9913 | 0.0027 | 0.0107 | 0.0332 | 0.0101 | 0.0151 | 0.0004 | 0.0004 | 0.0005 |  | 0.001 | 0.0015 | 0.0025 | 0.0008 | 0.0042 | [6 empty] | 0.388 | 5
3648 | 731 | 12003608 | 2020-05-27 | 163,296 | Арм500 | ГОСТ 34028-2016 | 9 | 163,696 | 163.296 | 1574 | 6096 | 190 | 7 | 2 | 2155 | 9 | 300 | 320 | 110 |  |  |  | 23:47:54 | 0.1919 | 0.2122 | 1.2929 | 0.0026 | 0.0163 | 0.0592 | 0.0248 | 0.0332 | 0.001 | 0.0028 | 0.0006 |  | 0.0013 | 0.0025 | 0.0025 | 0.001 | 0.0025 | [6 empty] | 0.424 | 0
3649 | 732 | 12003609 | 2020-05-28 | 169,344 | Арм500 | ГОСТ 34028-2016 | 10 | 169,744 | 169.344 | 1564 | 6126 | 190 | 7 | 2 | 2155 | 9 | 300 | 320 | 110 |  |  |  | 0:41:52 | 0.2027 | 0.212 | 1.2901 | 0.0038 | 0.0224 | 0.0493 | 0.0248 | 0.0366 | 0.0011 | 0.0021 | 0.0006 |  | 0.0013 | 0.0026 | 0.0026 | 0.0007 | 0.003 | [6 empty] | 0.433 | 2
3650 | 739 | 12003616 | 2020-05-28 | 166,32 | Арм500 | ГОСТ 34028-2016 | 17 | 166,72 | 166.32 | 1563 | 6319 | 190 | 7 | 2 | 2155 | 9 | 300 | 320 | 110 |  |  |  | 5:46:28 | 0.1939 | 0.2094 | 1.2966 | 0.0032 | 0.0221 | 0.0483 | 0.0249 | 0.0352 | 0.0009 | 0.0019 | 0.0007 |  | 0.0012 | 0.0026 | 0.0025 | 0.001 | 0.0045 | [6 empty] | 0.425 | 1
3651 | 740 | 12003617 | 2020-05-28 | 163,296 | Арм500 | ГОСТ 34028-2016 | 18 | 163,696 | 163.296 | 1569 | 6347 | 190 | 7 | 2 | 2155 | 9 | 300 | 320 | 110 |  |  |  | 6:30:32 | 0.1947 | 0.2044 | 1.2963 | 0.0045 | 0.0195 | 0.0439 | 0.0214 | 0.0384 | 0.0013 | 0.0015 | 0.0007 |  | 0.0012 | 0.0028 | 0.0025 | 0.0007 | 0.0039 | [6 empty] | 0.424 | 0
3652 | 744 | 12003621 | 2020-05-28 | 163,296 | Арм500 | ГОСТ 34028-2016 | 22 | 163,696 | 163.296 | 1567 | 6458 | 190 | 7 | 2 | 2150 | 9 | 320 | 350 | 110 |  | B 789/BC | 0,01 | 9:32:44 | 0.1832 | 0.1375 | 0.5213 | 0.0041 | 0.02 | 0.0398 | 0.023 | 0.0305 | 0.0009 | 0.002 | 0.0006 |  | 0.0008 | 0.0009 | 0.0021 | 0.001 | 0.0032 | [6 empty] | 0.282 | 1
3653 | 746 | 12003623 | 2020-05-28 | 166,32 | Арм500 | ГОСТ 34028-2016 | 24 | 166,72 | 166.32 | 1569 | 6516 | 190 | 7 | 2 | 2155 | 9 | 320 | 350 | 110 |  | B 789/BC | 0,01 | 10:52:38 | 0.1911 | 0.1591 | 0.5064 | 0.0022 | 0.0173 | 0.0432 | 0.0215 | 0.0363 | 0.0009 | 0.0012 | 0.0005 |  | 0.0008 | 0.0009 | 0.0023 | 0.0008 | 0.0026 | [6 empty] | 0.288 | 1
3654 | 798 | 12003675 | 2020-05-30 | 161,28 | 1015 | ASTM A510/A510M-18 | 24 | 161,68 | 161.28 | 1583 | 7956 | 180 | 13 | 2 | 2155 | 8 | 290 | 320 | 100 |  | B 789/BC | 0,01 | 2:03:26 | 0.1573 | 0.1666 | 0.5741 | 0.0038 | 0.018 | 0.0421 | 0.0227 | 0.03 | 0.0012 | 0.0022 | 0.0004 |  | 0.0006 | 0.0008 | 0.0021 | 0.0009 | 0.0035 | [6 empty] | 0.266 | -6
3655 | 808 | 12003685 | 2020-05-30 | 161,28 | 1015 | ASTM A510/A510M-18 | 3 | 161,68 | 161.28 | 1580 | 8261 | 180 | 13 | 2 | 2155 | 9 | 270 | 300 | 100 |  | B 789/BC | 0,01 | 11:49:04 | 0.1672 | 0.1825 | 0.5544 | 0.0011 | 0.012 | 0.0452 | 0.0292 | 0.0344 | 0.0008 | 0.0027 | 0.0003 |  | 0.0007 | 0.0003 | 0.0026 | 0.0013 | 0.0052 | [6 empty] | 0.273 | 2
3656 | 809 | 12003686 | 2020-05-30 | 159,264 | 1015 | ASTM A510/A510M-18 | 4 | 159,864 | 159.464 | 1578 | 8289 | 180 | 13 | 2 | 2155 | 9 | 270 | 300 | 100 |  | B 789/BC | 0,01 | 12:42:26 | 0.1747 | 0.1814 | 0.5608 | 0.0042 | 0.0191 | 0.0464 | 0.0284 | 0.0334 | 0.0008 | 0.0018 | 0.0004 |  | 0.0007 | 0.0007 | 0.002 | 0.0007 | 0.0066 | [6 empty] | 0.282 | 2
3657 | 811 | 12003688 | 2020-05-30 | 159,264 | 1015 | ASTM A510/A510M-18 | 6 | 159,664 | 159.264 | 1576 | 8341 | 180 | 13 | 2 | 2155 | 9 | 270 | 300 | 100 |  | B 789/BC | 0,01 | 14:19:44 | 0.169 | 0.1921 | 0.5772 | 0.0038 | 0.0122 | 0.0472 | 0.0238 | 0.0297 | 0.001 | 0.0025 | 0.0004 |  | 0.0008 | 0.0005 | 0.0023 | 0.0014 | 0.0052 | [6 empty] | 0.279 | 3
3658 | 820 | 12003697 | 2020-05-30 | 160,209 | Арм500 | ГОСТ 34028-2016 | 15 | 161,109 | 160.709 | 1571 | 8593 | 190 | 7 | 2 | 2155 | 9 | 310 | 330 | 110 |  | B 789/BC | 0,02 | 20:58:10 | 0.182 | 0.1485 | 0.5071 | 0.0057 | 0.022 | 0.058 | 0.0299 | 0.0347 | 0.0008 | 0.0026 | 0.0003 |  | 0.0007 | 0.0008 | 0.0019 | 0.0008 | 0.0053 | [6 empty] | 0.283 | -1
3659 | 822 | 12003699 | 2020-05-30 | 169,344 | Арм500 | ГОСТ 34028-2016 | 17 | 169,744 | 169.344 | 1571 | 8657 | 190 | 7 | 2 | 2155 | 9 | 310 | 340 | 120 |  | B 789/BC | 0,02 | 22:35:11 | 0.1844 | 0.1401 | 0.5083 | 0.0092 | 0.0147 | 0.0425 | 0.0261 | 0.0414 | 0.0009 | 0.0023 | 0.0003 |  | 0.0007 | 0.0006 | 0.0017 | 0.0015 | 0.0048 | [6 empty] | 0.283 | 3
3660 | 823 | 12003700 | 2020-05-30 | 166,32 | Арм500 | ГОСТ 34028-2016 | 18 | 166,72 | 166.32 | 1568 | 8684 | 190 | 7 | 2 | 2155 | 9 | 320 | 340 | 120 |  | B 789/BC | 0,01 | 23:22:15 | 0.1881 | 0.1448 | 0.4973 | 0.0053 | 0.013 | 0.0447 | 0.0232 | 0.0344 | 0.0008 | 0.0017 | 0.0003 |  | 0.0006 | 0.0004 | 0.0017 | 0.0009 | 0.0056 | [6 empty] | 0.284 | 2
3661 | 824 | 12003701 | 2020-05-30 | 166,32 | Арм500 | ГОСТ 34028-2016 | 19 | 166,72 | 166.32 | 1567 | 8714 | 190 | 7 | 2 | 2155 | 9 | 320 | 340 | 120 |  | B 789/BC | 0,02 | 0:03:47 | 0.1879 | 0.1402 | 0.5028 | 0.0064 | 0.0152 | 0.0341 | 0.0119 | 0.0156 | 0.0003 | 0.0005 | 0.0003 |  | 0.0006 | 0.0003 | 0.0017 | 0.0008 | 0.0037 | [6 empty] | 0.281 | -1
3662 | 837 | 12003714 | 2020-05-31 | 178,416 | Арм500 | ГОСТ 34028-2016 | 32 | 178,816 | 178.416 | 1567 | 9083 | 200 | 7 | 2 | 2155 | 9 | 320 | 350 | 110 |  | B 789/BC | 0,01 | 9:57:20 | 0.1895 | 0.1488 | 0.5076 | 0.0055 | 0.0145 | 0.0344 | 0.0086 | 0.0123 | 0.0002 | 0.0002 | 0.0003 |  | 0.0007 | 0.0001 | 0.0018 | 0.0007 | 0.0044 | [6 empty] | 0.282 | 0
3663 | 680 | 12003557 | 2020-05-25 | 161,7 | Ст4сп | Контракт | 12 | 162,1 | 161.7 | 1566 | 6695 | 165 | 12 | 3 | 1950 | 9 | 360 | 450 | 190 |  | B 789/BC | 0,01 | 0:01:08 | 0.1944 | 0.1811 | 0.7121 | 0.0015 | 0.0135 | 0.0329 | 0.0051 | 0.016 | 0.0004 | 0.0005 | 0.0005 |  | 0.0009 | 0.0027 | 0.0033 | 0.0008 | 0.0028 | [6 empty] | 0.322 | 0
3664 | 682 | 12003559 | 2020-05-26 | 165,9 | Ст4сп | Контракт | 14 | 166,3 | 165.9 | 1564 | 6751 | 165 | 12 | 3 | 1950 | 9 | 360 | 450 | 190 |  | B 789/BC | 0,01 | 1:36:05 | 0.1956 | 0.1875 | 0.7043 | 0.0018 | 0.0148 | 0.0315 | 0.0053 | 0.0126 | 0.0004 | 0.0005 | 0.0005 |  | 0.0009 | 0.0026 | 0.0022 | 0.0005 | 0.0033 | [6 empty] | 0.321 | 2
3665 | 689 | 12003566 | 2020-05-26 | 163,8 | Ст4сп | Контракт | 21 | 164,2 | 163.8 | 1563 | 6947 | 165 | 12 | 3 | 1950 | 9 | 360 | 450 | 190 |  | B 789/BC | 0,01 | 6:38:19 | 0.2057 | 0.1853 | 0.7092 | 0.0017 | 0.0105 | 0.0228 | 0.0045 | 0.0129 | 0.0004 | 0.0004 | 0.0005 |  | 0.0009 | 0.0025 | 0.0022 | 0.0002 | 0.0044 | [6 empty] | 0.33 | 0
3666 | 691 | 12003568 | 2020-05-26 | 157,5 | Ст4сп | Контракт | 23 | 157,9 | 157.5 | 1563 | 7001 | 165 | 12 | 3 | 1950 | 9 | 350 | 420 | 190 |  |  |  | 8:08:34 | 0.1966 | 0.1785 | 0.7008 | 0.0041 | 0.016 | 0.0402 | 0.0141 | 0.0273 | 0.0008 | 0.0023 | 0.0006 |  | 0.0008 | 0.0028 | 0.0021 | 0.0003 | 0.0057 | [6 empty] | 0.325 | 2
3667 | 698 | 12003575 | 2020-05-26 | 165,9 | Ст4сп | Контракт | 30 | 166,3 | 165.9 | 1565 | 7188 | 165 | 12 | 3 | 1950 | 9 | 350 | 420 | 190 |  |  |  | 13:00:43 | 0.1937 | 0.1685 | 0.6918 | 0.0067 | 0.0147 | 0.0365 | 0.0196 | 0.0279 | 0.0009 | 0.0047 | 0.0005 |  | 0.0007 | 0.0028 | 0.0026 | 0.0003 | 0.0041 | [6 empty] | 0.321 | 0
3668 | 700 | 12003577 | 2020-05-26 | 165,9 | Ст4сп | Контракт | 32 | 166,3 | 165.9 | 1570 | 7245 | 165 | 12 | 3 | 1950 | 9 | 350 | 420 | 190 |  |  |  | 14:24:39 | 0.1894 | 0.1727 | 0.7048 | 0.0036 | 0.0157 | 0.0417 | 0.025 | 0.0412 | 0.0011 | 0.0061 | 0.0007 |  | 0.0008 | 0.003 | 0.0026 | 0.0004 | 0.0044 | [6 empty] | 0.321 | 2
3669 | 705 | 12003582 | 2020-05-26 | 163,8 | Ст4сп | Контракт | 37 | 164,2 | 163.8 | 1562 | 7386 | 165 | 12 | 3 | 1950 | 9 | 350 | 420 | 190 |  |  |  | 18:07:06 | 0.2017 | 0.1814 | 0.695 | 0.0017 | 0.0147 | 0.035 | 0.018 | 0.0342 | 0.001 | 0.0021 | 0.0004 |  | 0.0008 | 0.0022 | 0.0018 | 0.0005 | 0.0028 | [6 empty] | 0.329 | -1
3670 | 707 | 12003584 | 2020-05-26 | 168 | Ст4сп | Контракт | 39 | 168,4 | 168 | 1563 | 7440 | 165 | 10 | 3 | 1950 | 9 | 350 | 430 | 190 |  | B 789/BC | 0,01 | 19:36:53 | 0.1825 | 0.1817 | 0.7034 | 0.0022 | 0.0138 | 0.0339 | 0.0166 | 0.0345 | 0.0009 | 0.0027 | 0.0005 |  | 0.0008 | 0.0026 | 0.0025 | 0.0006 | 0.0023 | [6 empty] | 0.311 | 1
3671 | 714 | 12003591 | 2020-05-27 | 159,6 | Ст4сп | Контракт | 46 | 160 | 159.6 | 1564 | 7638 | 165 | 10 | 3 | 1950 | 9 | 350 | 430 | 190 |  | B 789/BC | 0,01 | 0:46:19 | 0.1919 | 0.1825 | 0.7076 | 0.0077 | 0.0095 | 0.0392 | 0.0133 | 0.0295 | 0.001 | 0.0013 | 0.0002 |  | 0.0008 | 0.0022 | 0.0018 | 0.0006 | 0.0059 | [6 empty] | 0.321 | 0
3672 | 836 | 12003713 | 2020-05-31 | 154,224 | Арм500 | ГОСТ 34028-2016 | 31 | 154,624 | 154.224 | 1567 | 9052 | 200 | 7 | 2 | 2155 | 9 | 320 | 350 | 110 |  | B 789/BC | 0,01 | 9:08:59 | 0.191 | 0.1475 | 0.5254 | 0.0061 | 0.0071 | 0.0294 | 0.0109 | 0.0137 | 0.0003 | 0.0005 | 0.0003 |  | 0.0006 | 0.0003 | 0.0018 | 0.0012 | 0.006 | [6 empty] | 0.286 | -2
3673 | 835 | 12003712 | 2020-05-31 | 166,32 | Арм500 | ГОСТ 34028-2016 | 30 | 166,72 | 166.32 | 1561 | 9025 | 200 | 7 | 2 | 2155 | 9 | 320 | 350 | 110 |  | B 789/BC | 0,01 | 8:23:03 | 0.2012 | 0.149 | 0.4974 | 0.0058 | 0.0056 | 0.032 | 0.0288 | 0.0295 | 0.0011 | 0.0032 | 0.0003 |  | 0.0007 | 0.0001 | 0.0022 | 0.0007 | 0.0074 | [6 empty] | 0.295 | 2
3674 | 846 | 12003723 | 2020-05-31 | 154,224 | Арм500 | ГОСТ 34028-2016 | 1 | 155,524 | 155.124 | 1584 | 27 | 200 | 7 | 2 | 2155 | 9 | 320 | 350 | 110 |  | B 789/BC | 0,01 | 19:34:09 | 0.1902 | 0.1419 | 0.5126 | 0.0041 | 0.0173 | 0.0341 | 0.0097 | 0.013 | 0.0002 | 0.0002 | 0.0003 |  | 0.0006 | 0.0011 | 0.0021 | 0.001 | 0.006 | [6 empty] | 0.284 | 3
3675 | 847 | 12003724 | 2020-05-31 | 163,296 | Арм500 | ГОСТ 34028-2016 | 2 | 163,696 | 163.296 | 1576 | 54 | 200 | 7 | 2 | 2155 | 9 | 320 | 350 | 110 |  | B 789/BC | 0,01 | 18:42:32 | 0.1926 | 0.1534 | 0.531 | 0.0098 | 0.0205 | 0.0364 | 0.0109 | 0.0153 | 0.0002 | 0.0002 | 0.0003 |  | 0.0007 | 0.0016 | 0.0023 | 0.0012 | 0.0033 | [6 empty] | 0.29 | -1
3676 | 848 | 12003725 | 2020-05-31 | 166,32 | Арм500 | ГОСТ 34028-2016 | 3 | 166,72 | 166.32 | 1571 | 82 | 180 | 13 | 2 | 2155 | 9 | 320 | 350 | 120 |  | B 789/BC | 0,01 | 19:29:40 | 0.2038 | 0.1519 | 0.5185 | 0.0068 | 0.0283 | 0.0628 | 0.0319 | 0.0333 | 0.0007 | 0.0044 | 0.0003 |  | 0.0007 | 0.002 | 0.0021 | 0.0008 | 0.0054 | [6 empty] | 0.308 | 6
3677 | 857 | 12003734 | 2020-06-01 | 148,713 | Арм500 | ГОСТ 34028-2016 | 12 | 149,113 | 148.713 | 1576 | 318 | 180 | 13 | 2 | 2155 | 9 | 320 | 350 | 120 |  | B 789/BC | 0,01 | 1:40:44 | 0.1983 | 0.1415 | 0.5082 | 0.0024 | 0.0054 | 0.0308 | 0.0191 | 0.0258 | 0.0007 | 0.0006 | 0.0002 | 0.0003 | 0.0006 | 0.0009 | 0.002 | 0.001 | 0.0045 | [6 empty] | 0.292 | 3
3678 | 752 | 12003629 | 2020-05-28 | 163,296 | Арм500 | ГОСТ 34028-2016 | 30 | 163,696 | 163.296 | 1570 | 6679 | 200 | 7 | 2 | 2155 | 9 | 320 | 350 | 110 |  | B 789/BC | 0,01 | 15:11:20 | 0.1811 | 0.157 | 0.5165 | 0.0041 | 0.0077 | 0.0331 | 0.0114 | 0.0181 | 0.0004 | 0.0005 | 0.0005 |  | 0.0007 | 0.0003 | 0.0024 | 0.0007 | 0.0045 | [6 empty] | 0.276 | 0
3679 | 753 | 12003630 | 2020-05-28 | 162,893 | Арм500 | ГОСТ 34028-2016 | 31 | 163,293 | 162.893 | 1565 | 6706 | 200 | 7 | 2 | 2155 | 9 | 320 | 350 | 110 |  | B 789/BC | 0,01 | 15:56:39 | 0.1955 | 0.1404 | 0.5188 | 0.003 | 0.0219 | 0.0481 | 0.0219 | 0.0372 | 0.0008 | 0.0012 | 0.0005 |  | 0.0007 | 0.0007 | 0.0018 | 0.0002 | 0.003 | [6 empty] | 0.296 | 1
3680 | 759 | 12003636 | 2020-05-28 | 172,368 | Арм500 | ГОСТ 34028-2016 | 37 | 172,768 | 172.368 | 1562 | 6872 | 200 | 7 | 2 | 2155 | 9 | 320 | 350 | 110 |  | B 789/BC | 0,01 | 20:28:40 | 0.2032 | 0.1402 | 0.5202 | 0.0049 | 0.0243 | 0.0409 | 0.0218 | 0.0265 | 0.001 | 0.0016 | 0.0006 |  | 0.0007 | 0.001 | 0.0017 | 0.0004 | 0.0027 | [6 empty] | 0.302 | 0
3681 | 764 | 12003641 | 2020-05-28 | 163,296 | Арм500 | ГОСТ 34028-2016 | 42 | 163,696 | 163.296 | 1564 | 7011 | 200 | 7 | 2 | 2155 | 9 | 320 | 350 | 110 |  | B 789/BC | 0,01 | 0:03:37 | 0.187 | 0.1476 | 0.5045 | 0.0046 | 0.0234 | 0.0442 | 0.0232 | 0.0328 | 0.0009 | 0.0023 | 0.0004 |  | 0.0007 | 0.0007 | 0.0022 | 0.0007 | 0.0021 | [6 empty] | 0.284 | 2
3682 | 769 | 12003646 | 2020-05-29 | 166,32 | Арм500 | ГОСТ 34028-2016 | 47 | 166,72 | 166.32 | 1566 | 7150 | 200 | 13 | 2 | 1950 | 9 | 310 | 350 | 110 |  | B 789/BC | 0,01 | 3:43:31 | 0.1909 | 0.1519 | 0.5224 | 0.003 | 0.0209 | 0.0366 | 0.0184 | 0.0272 | 0.0009 | 0.001 | 0.0005 |  | 0.0007 | 0.0006 | 0.0025 | 0.0008 | 0.003 | [6 empty] | 0.289 | 1
3683 | 771 | 12003648 | 2020-05-29 | 163,296 | Арм500 | ГОСТ 34028-2016 | 49 | 163,696 | 163.296 | 1565 | 7205 | 200 | 7 | 2 | 2155 | 9 | 320 | 350 | 110 |  | B 789/BC | 0,01 | 5:05:40 | 0.1815 | 0.144 | 0.5051 | 0.0054 | 0.0137 | 0.0402 | 0.0302 | 0.0444 | 0.0009 | 0.0014 | 0.0004 |  | 0.0006 | 0.0004 | 0.0019 | 0.0009 | 0.0034 | [6 empty] | 0.279 | -1
3684 | 776 | 12003653 | 2020-05-29 | 169,344 | Арм500 | ГОСТ 34028-2016 | 2 | 169,744 | 169.344 | 1569 | 7347 | 190 | 7 | 2 | 2155 | 9 | 310 | 340 | 120 |  | B 789/BC | 0,02 | 9:39:11 | 0.1832 | 0.1462 | 0.5135 | 0.0025 | 0.0226 | 0.0371 | 0.021 | 0.0301 | 0.0009 | 0.001 | 0.0004 |  | 0.0007 | 0.0005 | 0.0019 | 0.0006 | 0.0023 | [6 empty] | 0.28 | -2
3685 | 782 | 12003659 | 2020-05-29 | 172,368 | Арм500 | ГОСТ 34028-2016 | 8 | 172,768 | 172.368 | 1560 | 7513 | 190 | 7 | 2 | 2155 | 9 | 320 | 350 | 130 |  | B 789/BC | 0,01 | 14:05:01 | 0.1984 | 0.2146 | 1.3045 | 0.0024 | 0.0279 | 0.0458 | 0.0229 | 0.0316 | 0.0016 | 0.0013 | 0.0006 |  | 0.0012 | 0.0028 | 0.0026 | 0.0006 | 0.0032 | [6 empty] | 0.429 | 0
3686 | 784 | 12003661 | 2020-05-29 | 166,32 | Арм500 | ГОСТ 34028-2016 | 10 | 166,72 | 166.32 | 1562 | 7567 | 190 | 7 | 2 | 2155 | 9 | 320 | 350 | 120 |  | B 789/BC | 0,01 | 15:16:49 | 0.1974 | 0.1954 | 1.2904 | 0.0025 | 0.0174 | 0.0485 | 0.0231 | 0.0304 | 0.0013 | 0.0015 | 0.0005 |  | 0.0011 | 0.0025 | 0.0024 | 0.0009 | 0.004 | [6 empty] | 0.427 | 0
3687 | 716 | 12003593 | 2020-05-27 | 170,1 | Ст4сп | Контракт | 48 | 170,5 | 170.1 | 1563 | 7694 | 165 | 10 | 3 | 1950 | 9 | 350 | 430 | 190 |  | B 789/BC | 0,02 | 2:20:43 | 0.1973 | 0.1881 | 0.6983 | 0.0043 | 0.0205 | 0.0458 | 0.015 | 0.0294 | 0.0011 | 0.0013 | 0.0001 | 0.0001 | 0.0008 | 0.0023 | 0.0015 | 0.0008 | 0.0045 | [6 empty] | 0.327 | -1
3688 | 723 | 12003600 | 2020-05-27 | 160,272 | Арм500 | ГОСТ 34028-2016 | 1 | 161,572 | 161.172 | 1583 | 5872 | 200 | 7 | 2 | 2155 | 9 | 310 | 350 | 110 |  | B 789/BC | 0,08 | 17:48:17 | 0.2015 | 0.2146 | 1.0064 | 0.0073 | 0.0131 | 0.0462 | 0.0104 | 0.0166 | 0.0004 | 0.0004 | 0.0005 |  | 0.0013 | 0.0018 | 0.0028 | 0.0019 | 0.0038 | [6 empty] | 0.381 | -8
3689 | 725 | 12003602 | 2020-05-27 | 169,344 | Арм500 | ГОСТ 34028-2016 | 3 | 169,744 | 169.344 | 1576 | 5927 | 190 | 7 | 2 | 2155 | 9 | 300 | 320 | 110 |  |  |  | 19:25:24 | 0.2092 | 0.2264 | 1.3444 | 0.0084 | 0.0165 | 0.0341 | 0.0094 | 0.0133 | 0.0004 | 0.0003 | 0.0006 |  | 0.0015 | 0.0027 | 0.0027 | 0.0011 | 0.0047 | [6 empty] | 0.442 | 6
3690 | 730 | 12003607 | 2020-05-27 | 169,344 | Арм500 | ГОСТ 34028-2016 | 8 | 169,744 | 169.344 | 1563 | 6069 | 190 | 7 | 2 | 2155 | 9 | 300 | 320 | 110 |  |  |  | 23:02:56 | 0.2 | 0.2154 | 1.3049 | 0.0038 | 0.0158 | 0.0427 | 0.0294 | 0.0304 | 0.0013 | 0.0022 | 0.0006 |  | 0.0013 | 0.0027 | 0.0027 | 0.0012 | 0.0026 | [6 empty] | 0.431 | 0
3691 | 733 | 12003610 | 2020-05-28 | 160,272 | Арм500 | ГОСТ 34028-2016 | 11 | 160,672 | 160.272 | 1562 | 6153 | 190 | 7 | 2 | 2155 | 9 | 300 | 320 | 110 |  |  |  | 1:20:36 | 0.197 | 0.2015 | 1.3025 | 0.0027 | 0.0156 | 0.0452 | 0.0223 | 0.0327 | 0.0009 | 0.0014 | 0.0006 |  | 0.0012 | 0.0023 | 0.0031 | 0.0011 | 0.0032 | [6 empty] | 0.428 | 1
3692 | 738 | 12003615 | 2020-05-28 | 172,368 | Арм500 | ГОСТ 34028-2016 | 16 | 172,768 | 172.368 | 1559 | 6292 | 190 | 7 | 2 | 2155 | 9 | 300 | 320 | 110 |  |  |  | 5:00:55 | 0.1905 | 0.2128 | 1.3003 | 0.0044 | 0.021 | 0.0459 | 0.0222 | 0.0362 | 0.001 | 0.0014 | 0.0007 |  | 0.0013 | 0.0027 | 0.0027 | 0.001 | 0.0038 | [6 empty] | 0.421 | 3
3693 | 745 | 12003622 | 2020-05-28 | 166,32 | Арм500 | ГОСТ 34028-2016 | 23 | 166,72 | 166.32 | 1571 | 6486 | 190 | 7 | 2 | 2155 | 9 | 320 | 350 | 110 |  | B 789/BC | 0,01 | 10:14:13 | 0.1998 | 0.1506 | 0.4987 | 0.0038 | 0.0209 | 0.0352 | 0.0216 | 0.0308 | 0.0008 | 0.0013 | 0.0005 |  | 0.0008 | 0.0009 | 0.002 | 0.0011 | 0.0024 | [6 empty] | 0.294 | 0
3694 | 747 | 12003624 | 2020-05-28 | 154,224 | Арм500 | ГОСТ 34028-2016 | 25 | 154,624 | 154.224 | 1575 | 6543 | 190 | 7 | 2 | 2155 | 9 | 320 | 350 | 110 |  | B 789/BC | 0,02 | 11:59:58 | 0.1929 | 0.1412 | 0.5123 | 0.0028 | 0.0132 | 0.0361 | 0.0223 | 0.0351 | 0.0011 | 0.0012 | 0.0005 |  | 0.0007 | 0.0006 | 0.0023 | 0.0009 | 0.0022 | [6 empty] | 0.29 | 3
3695 | 751 | 12003628 | 2020-05-28 | 160,272 | Арм500 | ГОСТ 34028-2016 | 29 | 160,672 | 160.272 | 1566 | 6652 | 200 | 7 | 2 | 2155 | 9 | 316 | 345 | 110 |  | B 789/BC | 0,01 | 14:24:52 | 0.1955 | 0.1499 | 0.5176 | 0.0035 | 0.0181 | 0.0485 | 0.0261 | 0.0349 | 0.0011 | 0.002 | 0.0006 |  | 0.0009 | 0.0007 | 0.0024 | 0.0008 | 0.002 | [6 empty] | 0.296 | 1
3696 | 791 | 12003668 | 2020-05-29 | 166,32 | Арм500 | ГОСТ 34028-2016 | 17 | 166,72 | 166.32 | 1560 | 7761 | 200 | 13 | 2 | 2155 | 9 | 320 | 350 | 110 |  | B 789/BC | 0,01 | 20:34:18 | 0.1909 | 0.1958 | 1.2968 | 0.0068 | 0.018 | 0.0517 | 0.0267 | 0.0359 | 0.0009 | 0.0025 | 0.0006 |  | 0.0011 | 0.0029 | 0.0022 | 0.0008 | 0.0032 | [6 empty] | 0.423 | 1
3697 | 793 | 12003670 | 2020-05-29 | 166,32 | Арм500 | ГОСТ 34028-2016 | 19 | 166,72 | 166.32 | 1561 | 7815 | 200 | 13 | 2 | 2155 | 9 | 320 | 350 | 110 |  | B 789/BC | 0,01 | 22:02:18 | 0.1942 | 0.2072 | 1.2899 | 0.005 | 0.0132 | 0.0373 | 0.0223 | 0.0296 | 0.001 | 0.0014 | 0.0005 |  | 0.001 | 0.0026 | 0.0027 | 0.0005 | 0.0029 | [6 empty] | 0.421 | 0
3698 | 800 | 12003677 | 2020-05-30 | 161,28 | 1015 | ASTM A510/A510M-18 | 26 | 161,68 | 161.28 | 1573 | 8011 | 180 | 13 | 2 | 2155 | 8 | 290 | 320 | 100 |  | B 789/BC | 0,01 | 3:25:29 | 0.1736 | 0.1688 | 0.5555 | 0.0026 | 0.0179 | 0.0433 | 0.0213 | 0.0289 | 0.0011 | 0.0017 | 0.0003 |  | 0.0007 | 0.0002 | 0.0021 | 0.0005 | 0.0038 | [6 empty] | 0.279 | 0
3699 | 802 | 12003679 | 2020-05-30 | 159,264 | 1015 | ASTM A510/A510M-18 | 28 | 159,664 | 159.264 | 1575 | 8065 | 180 | 13 | 2 | 2155 | 8 | 290 | 320 | 100 |  | B 789/BC | 0,01 | 5:08:23 | 0.1665 | 0.1674 | 0.5534 | 0.0024 | 0.0091 | 0.042 | 0.0211 | 0.0287 | 0.0011 | 0.0022 | 0.0003 |  | 0.0007 | 0.0002 | 0.0023 | 0.0008 | 0.0032 | [6 empty] | 0.271 | 0
3700 | 805 | 12003682 | 2020-05-30 | 164,858 | 1015 | ASTM A510/A510M-18 | 31 | 173,458 | 173.058 | 1572 | 8162 | 180 | 13 | 2 | 2155 | 8 | 290 | 320 | 100 |  | B 789/BC | 0,01 | 7:29:10 | 0.1631 | 0.1745 | 0.5517 | 0.0021 | 0.0138 | 0.0427 | 0.026 | 0.034 | 0.0009 | 0.0019 | 0.0003 |  | 0.0008 | 0.0007 | 0.0024 | 0.0017 | 0.0044 | [6 empty] | 0.268 | 2
3701 | 806 | 12003684 | 2020-05-30 | 161,28 | 1015 | ASTM A510/A510M-18 | 1 | 162,48 | 162.08 | 1589 | 8194 | 180 | 13 | 2 | 2155 | 9 | 270 | 300 | 100 |  | B 789/BC | 0,06 | 10:34:46 | 0.1655 | 0.1776 | 0.5373 | 0.0011 | 0.0092 | 0.0435 | 0.0303 | 0.0352 | 0.0008 | 0.0024 | 0.0003 |  | 0.0007 | 0.0003 | 0.0038 | 0.0008 | 0.0093 | [6 empty] | 0.269 | 3
3702 | 810 | 12003687 | 2020-05-30 | 143,136 | 1015 | ASTM A510/A510M-18 | 5 | 143,536 | 143.136 | 1577 | 8313 | 180 | 13 | 2 | 2155 | 9 | 270 | 300 | 100 |  | B 789/BC | 0,02 | 13:30:14 | 0.1628 | 0.1923 | 0.5575 | 0.002 | 0.0078 | 0.037 | 0.0244 | 0.0322 | 0.0011 | 0.0019 | 0.0003 |  | 0.0008 | 0.0004 | 0.0046 | 0.0007 | 0.0066 | [6 empty] | 0.267 | 2
3703 | 813 | 12003690 | 2020-05-30 | 165,312 | 1015 | ASTM A510/A510M-18 | 8 | 165,712 | 165.312 | 1582 | 8396 | 180 | 13 | 2 | 2155 | 9 | 270 | 300 | 100 |  | B 789/BC | 0,02 | 15:46:12 | 0.1736 | 0.1843 | 0.5449 | 0.0038 | 0.0176 | 0.0545 | 0.0309 | 0.0279 | 0.0008 | 0.0029 | 0.0003 |  | 0.0008 | 0.0004 | 0.0022 | 0.0013 | 0.0056 | [6 empty] | 0.28 | -6
3704 | 819 | 12003696 | 2020-05-30 | 160,272 | Арм500 | ГОСТ 34028-2016 | 14 | 160,672 | 160.272 | 1568 | 8563 | 190 | 7 | 2 | 2155 | 9 | 310 | 330 | 110 |  | B 789/BC | 0,02 | 20:15:21 | 0.1874 | 0.175 | 0.4982 | 0.007 | 0.008 | 0.0396 | 0.0271 | 0.0366 | 0.0016 | 0.0022 | 0.0003 |  | 0.0008 | 0.0005 | 0.0023 | 0.0017 | 0.0065 | [6 empty] | 0.283 | 2
3705 | 758 | 12003635 | 2020-05-28 | 160,272 | Арм500 | ГОСТ 34028-2016 | 36 | 160,672 | 160.272 | 1562 | 6845 | 200 | 7 | 2 | 2155 | 9 | 320 | 350 | 110 |  | B 789/BC | 0,01 | 19:47:28 | 0.2019 | 0.1423 | 0.5083 | 0.0033 | 0.0179 | 0.0444 | 0.0207 | 0.0283 | 0.0015 | 0.0014 | 0.0005 |  | 0.0007 | 0.0007 | 0.0019 | 0.0002 | 0.0035 | [6 empty] | 0.299 | -3
3706 | 768 | 12003645 | 2020-05-29 | 172,368 | Арм500 | ГОСТ 34028-2016 | 46 | 172,768 | 172.368 | 1565 | 7123 | 200 | 7 | 2 | 2155 | 9 | 320 | 350 | 110 |  | B 789/BC | 0,01 | 2:56:19 | 0.1897 | 0.146 | 0.4985 | 0.0048 | 0.0234 | 0.0389 | 0.0209 | 0.0299 | 0.0009 | 0.0014 | 0.0005 |  | 0.0006 | 0.0006 | 0.0022 | 0.0009 | 0.0031 | [6 empty] | 0.284 | 3
3707 | 770 | 12003647 | 2020-05-29 | 163,296 | Арм500 | ГОСТ 34028-2016 | 48 | 163,696 | 163.296 | 1566 | 7178 | 200 | 7 | 2 | 2155 | 9 | 320 | 350 | 110 |  | B 789/BC | 0,01 | 4:29:38 | 0.1935 | 0.1579 | 0.5066 | 0.0047 | 0.0227 | 0.0364 | 0.0229 | 0.0399 | 0.0008 | 0.0012 | 0.0005 |  | 0.0007 | 0.0009 | 0.0027 | 0.0008 | 0.0033 | [6 empty] | 0.29 | 0
3708 | 775 | 12003652 | 2020-05-29 | 154,224 | Арм500 | ГОСТ 34028-2016 | 1 | 155,524 | 155.124 | 1582 | 7317 | 185 | 7 | 2 | 2155 | 9 | 310 | 340 | 120 |  | B 789/BC | 0,07 | 8:48:30 | 0.1905 | 0.152 | 0.5034 | 0.0033 | 0.0236 | 0.0382 | 0.0196 | 0.0344 | 0.0009 | 0.001 | 0.0004 |  | 0.0007 | 0.0005 | 0.0021 | 0.0005 | 0.003 | [6 empty] | 0.286 | -1
3709 | 777 | 12003654 | 2020-05-29 | 163,296 | Арм500 | ГОСТ 34028-2016 | 3 | 163,696 | 163.296 | 1567 | 7374 | 190 | 7 | 2 | 2155 | 9 | 310 | 340 | 120 |  | B 789/BC | 0,02 | 10:13:13 | 0.1867 | 0.1485 | 0.5075 | 0.0033 | 0.0226 | 0.0436 | 0.0207 | 0.0303 | 0.0009 | 0.0017 | 0.0004 |  | 0.0007 | 0.0005 | 0.0024 | 0.0008 | 0.0023 | [6 empty] | 0.284 | 1
3710 | 783 | 12003660 | 2020-05-29 | 163,296 | Арм500 | ГОСТ 34028-2016 | 9 | 163,696 | 163.296 | 1562 | 7540 | 190 | 7 | 2 | 2155 | 9 | 320 | 350 | 120 |  | B 789/BC | 0,01 | 14:38:17 | 0.1961 | 0.1954 | 1.2955 | 0.0034 | 0.0179 | 0.0474 | 0.0227 | 0.0308 | 0.0015 | 0.001 | 0.0006 |  | 0.0011 | 0.0027 | 0.0028 | 0.0011 | 0.0047 | [6 empty] | 0.426 | -1
3711 | 785 | 12003662 | 2020-05-29 | 172,368 | Арм500 | ГОСТ 34028-2016 | 11 | 172,768 | 172.368 | 1560 | 7595 | 190 | 7 | 2 | 2155 | 9 | 320 | 350 | 120 |  | B 789/BC | 0,02 | 16:00:03 | 0.1933 | 0.2041 | 1.2995 | 0.0019 | 0.0226 | 0.0575 | 0.0254 | 0.0337 | 0.0009 | 0.0014 | 0.0005 |  | 0.0012 | 0.0027 | 0.0026 | 0.0007 | 0.0022 | [6 empty] | 0.426 | 4
3712 | 792 | 12003669 | 2020-05-29 | 172,368 | Арм500 | ГОСТ 34028-2016 | 18 | 172,768 | 172.368 | 1559 | 7788 | 200 | 13 | 2 | 2155 | 9 | 320 | 350 | 110 |  | B 789/BC | 0,01 | 21:16:15 | 0.1965 | 0.2187 | 1.2939 | 0.004 | 0.0239 | 0.0454 | 0.0243 | 0.0365 | 0.0012 | 0.0015 | 0.0006 |  | 0.0011 | 0.003 | 0.0026 | 0.0011 | 0.0027 | [6 empty] | 0.426 | 2
3713 | 794 | 12003671 | 2020-05-29 | 166,32 | Арм500 | ГОСТ 34028-2016 | 20 | 166,72 | 166.32 | 1558 | 7845 | 200 | 13 | 2 | 2155 | 9 | 320 | 350 | 110 |  | B 789/BC | 0,01 | 22:47:54 | 0.1867 | 0.2035 | 1.28 | 0.0056 | 0.0171 | 0.0417 | 0.0235 | 0.0304 | 0.0009 | 0.0015 | 0.0005 |  | 0.0009 | 0.0025 | 0.0024 | 0.0008 | 0.0029 | [6 empty] | 0.413 | 1
3714 | 821 | 12003698 | 2020-05-30 | 172,368 | Арм500 | ГОСТ 34028-2016 | 16 | 172,918 | 172.518 | 1578 | 8626 | 190 | 7 | 2 | 2155 | 9 | 310 | 330 | 110 |  | B 789/BC | 0,02 | 21:48:55 | 0.1887 | 0.134 | 0.4954 | 0.0122 | 0.0237 | 0.0674 | 0.0436 | 0.042 | 0.0008 | 0.0031 | 0.0003 |  | 0.0006 | 0.0008 | 0.0033 | 0.001 | 0.0044 | [6 empty] | 0.291 | -1
3715 | 825 | 12003702 | 2020-05-31 | 163,296 | Арм500 | ГОСТ 34028-2016 | 20 | 163,696 | 163.296 | 1577 | 8741 | 190 | 7 | 2 | 2155 | 9 | 320 | 340 | 120 |  | B 789/BC | 0,02 | 1:09:55 | 0.1962 | 0.1416 | 0.5141 | 0.0056 | 0.0159 | 0.0302 | 0.0068 | 0.0079 | 0.0001 | 0.0001 | 0.0003 |  | 0.0006 | 0.0002 | 0.0019 | 0.0014 | 0.0041 | [6 empty] | 0.289 | 2
3716 | 827 | 12003704 | 2020-05-31 | 160,272 | Арм500 | ГОСТ 34028-2016 | 22 | 160,672 | 160.272 | 1567 | 8799 | 190 | 7 | 2 | 2155 | 9 | 320 | 340 | 120 |  | B 789/BC | 0,01 | 4:19:32 | 0.1903 | 0.1465 | 0.5062 | 0.0047 | 0.0116 | 0.0401 | 0.025 | 0.0287 | 0.0007 | 0.0017 | 0.0003 |  | 0.0006 | 0.0003 | 0.0016 | 0.0013 | 0.0035 | [6 empty] | 0.287 | -1
3717 | 833 | 12003710 | 2020-05-31 | 166,32 | Арм500 | ГОСТ 34028-2016 | 28 | 166,72 | 166.32 | 1563 | 8965 | 190 | 7 | 2 | 2155 | 9 | 320 | 340 | 120 |  | B 789/BC | 0,02 | 6:42:58 | 0.188 | 0.1418 | 0.5031 | 0.0044 | 0.0147 | 0.0416 | 0.0248 | 0.0372 | 0.001 | 0.0019 | 0.0003 |  | 0.0007 | 0.0006 | 0.0017 | 0.0006 | 0.006 | [6 empty] | 0.285 | 1
3718 | 834 | 12003711 | 2020-05-31 | 163,296 | Арм500 | ГОСТ 34028-2016 | 29 | 163,696 | 163.296 | 1562 | 8995 | 200 | 7 | 2 | 2155 | 9 | 320 | 350 | 110 |  | B 789/BC | 0,01 | 7:31:09 | 0.1917 | 0.1345 | 0.4936 | 0.0049 | 0.0169 | 0.0397 | 0.0241 | 0.0315 | 0.001 | 0.0022 | 0.0003 |  | 0.0007 | 0.0004 | 0.0017 | 0.0005 | 0.0052 | [6 empty] | 0.286 | 5
3719 | 838 | 12003715 | 2020-05-31 | 166,32 | Арм500 | ГОСТ 34028-2016 | 33 | 166,72 | 166.32 | 1567 | 9113 | 200 | 7 | 2 | 2155 | 9 | 320 | 350 | 110 |  | B 789/BC | 0,01 | 10:37:43 | 0.208 | 0.1654 | 0.5208 | 0.0078 | 0.0186 | 0.0344 | 0.0093 | 0.0136 | 0.0002 | 0.0002 | 0.0003 |  | 0.0008 | 0.0005 | 0.0026 | 0.0011 | 0.0037 | [6 empty] | 0.303 | 1
3720 | 843 | 12003720 | 2020-05-31 | 163,296 | Арм500 | ГОСТ 34028-2016 | 38 | 163,696 | 163.296 | 1565 | 9255 | 190 | 13 | 2 | 2155 | 9 | 300 | 340 | 110 |  | B 789/BC | 0,01 | 14:20:50 | 0.2134 | 0.1565 | 0.5105 | 0.0054 | 0.0153 | 0.0345 | 0.0099 | 0.0131 | 0.0002 | 0.0002 | 0.0003 |  | 0.0007 | 0.001 | 0.0021 | 0.0009 | 0.0043 | [6 empty] | 0.307 | 0
3721 | 849 | 12003726 | 2020-05-31 | 163,296 | Арм500 | ГОСТ 34028-2016 | 4 | 163,696 | 163.296 | 1572 | 109 | 180 | 13 | 2 | 2155 | 9 | 320 | 350 | 120 |  | B 789/BC | 0,01 | 20:06:06 | 0.197 | 0.1498 | 0.5184 | 0.0068 | 0.0253 | 0.0652 | 0.035 | 0.0386 | 0.0007 | 0.0018 | 0.0003 |  | 0.0007 | 0.0018 | 0.0026 | 0.001 | 0.0044 | [6 empty] | 0.302 | -1
3722 | 851 | 12003728 | 2020-05-31 | 163,296 | Арм500 | ГОСТ 34028-2016 | 6 | 163,696 | 163.296 | 1568 | 163 | 180 | 13 | 2 | 2155 | 9 | 320 | 350 | 120 |  | B 789/BC | 0,01 | 21:45:14 | 0.1844 | 0.1582 | 0.5067 | 0.0035 | 0.0238 | 0.0519 | 0.023 | 0.0266 | 0.0008 | 0.0014 | 0.0003 |  | 0.0007 | 0.0014 | 0.0022 | 0.0007 | 0.0041 | [6 empty] | 0.283 | 3
3723 | 856 | 12003733 | 2020-06-01 | 151,8 | Арм500 | ГОСТ 34028-2016 | 11 | 152,2 | 151.8 | 1570 | 293 | 180 | 13 | 2 | 2155 | 9 | 320 | 350 | 120 |  | B 789/BC | 0,01 | 0:57:46 | 0.1991 | 0.1405 | 0.5108 | 0.0095 | 0.0092 | 0.0331 | 0.0209 | 0.0287 | 0.0011 | 0.0009 | 0.0002 |  | 0.0005 | 0.0012 | 0.0014 | 0.0007 | 0.0067 | [6 empty] | 0.295 | 1
3724 | 855 | 12003732 | 2020-06-01 | 166,98 | Арм500 | ГОСТ 34028-2016 | 10 | 167,38 | 166.98 | 1568 | 269 | 180 | 13 | 2 | 2155 | 9 | 320 | 350 | 120 |  | B 789/BC | 0,06 | 0:25:22 | 0.201 | 0.1423 | 0.5052 | 0.0157 | 0.0104 | 0.0363 | 0.0212 | 0.0267 | 0.0009 | 0.0009 | 0.0003 |  | 0.0005 | 0.0013 | 0.002 | 0.0007 | 0.0057 | [6 empty] | 0.296 | -2
3725 | 799 | 12003676 | 2020-05-30 | 165,312 | 1015 | ASTM A510/A510M-18 | 25 | 165,712 | 165.312 | 1572 | 7984 | 180 | 13 | 2 | 2155 | 8 | 290 | 320 | 100 |  | B 789/BC | 0,01 | 2:25:35 | 0.1613 | 0.1685 | 0.5446 | 0.0024 | 0.0158 | 0.0449 | 0.0236 | 0.0333 | 0.001 | 0.0012 | 0.0003 |  | 0.0007 | 0.0004 | 0.0022 | 0.0002 | 0.0032 | [6 empty] | 0.265 | 3
3726 | 801 | 12003678 | 2020-05-30 | 167,328 | 1015 | ASTM A510/A510M-18 | 27 | 167,728 | 167.328 | 1575 | 8039 | 180 | 13 | 2 | 2155 | 8 | 290 | 320 | 100 |  | B 789/BC | 0,01 | 4:16:21 | 0.1589 | 0.1684 | 0.5477 | 0.0038 | 0.0182 | 0.0454 | 0.022 | 0.028 | 0.001 | 0.0019 | 0.0003 |  | 0.0007 | 0.0005 | 0.0022 | 0.0007 | 0.0042 | [6 empty] | 0.263 | -1
3727 | 807 | 12003683 | 2020-05-30 | 161,28 | 1015 | ASTM A510/A510M-18 | 2 | 161,68 | 161.28 | 1577 | 8229 | 180 | 13 | 2 | 2155 | 9 | 270 | 300 | 100 |  | B 789/BC | 0,1 | 10:49:57 | 0.1755 | 0.1789 | 0.5518 | 0.0034 | 0.0111 | 0.0405 | 0.0264 | 0.0406 | 0.0009 | 0.0015 | 0.0004 | 0.0017 | 0.0007 | 0.0005 | 0.0024 | 0.0012 | 0.01 | [6 empty] | 0.28 | 5
3728 | 812 | 12003689 | 2020-05-30 | 151,2 | 1015 | ASTM A510/A510M-18 | 7 | 151,6 | 151.2 | 1573 | 8367 | 180 | 13 | 2 | 2155 | 9 | 270 | 300 | 100 |  | B 789/BC | 0,02 | 15:00:11 | 0.1674 | 0.1732 | 0.5532 | 0.0032 | 0.015 | 0.0432 | 0.0223 | 0.0295 | 0.001 | 0.0019 | 0.0004 |  | 0.0007 | 0.0005 | 0.0023 | 0.001 | 0.0054 | [6 empty] | 0.272 | 2
3729 | 814 | 12003691 | 2020-05-30 | 161,28 | 1015 | ASTM A510/A510M-18 | 9 | 161,68 | 161.28 | 1573 | 8424 | 180 | 13 | 2 | 2155 | 9 | 270 | 300 | 100 |  | B 789/BC | 0,02 | 16:35:19 | 0.1678 | 0.1979 | 0.5546 | 0.0022 | 0.0103 | 0.0437 | 0.0208 | 0.0258 | 0.0015 | 0.0016 | 0.0003 |  | 0.0008 | 0.0003 | 0.0035 | 0.0009 | 0.0043 | [6 empty] | 0.272 | 3
3730 | 818 | 12003695 | 2020-05-30 | 160,272 | Арм500 | ГОСТ 34028-2016 | 13 | 160,672 | 160.272 | 1571 | 8536 | 190 | 7 | 2 | 2155 | 9 | 310 | 330 | 110 |  | B 789/BC | 0,01 | 19:37:52 | 0.1741 | 0.1716 | 0.5349 | 0.008 | 0.0087 | 0.0424 | 0.0267 | 0.0361 | 0.0014 | 0.0042 | 0.0004 |  | 0.0007 | 0.0006 | 0.002 | 0.001 | 0.0065 | [6 empty] | 0.277 | 2
3731 | 826 | 12003703 | 2020-05-31 | 178,416 | Арм500 | ГОСТ 34028-2016 | 21 | 178,816 | 178.416 | 1572 | 8771 | 190 | 7 | 2 | 2155 | 9 | 320 | 340 | 120 |  | B 789/BC | 0,02 | 1:36:57 | 0.1922 | 0.1333 | 0.5104 | 0.0052 | 0.0131 | 0.0291 | 0.0065 | 0.0075 | 0.0001 | 0.0001 | 0.0003 |  | 0.0006 | 0.0003 | 0.0017 | 0.0012 | 0.0044 | [6 empty] | 0.284 | 2
3732 | 828 | 12003705 | 2020-05-31 | 163,296 | Арм500 | ГОСТ 34028-2016 | 23 | 163,696 | 163.296 | 1564 | 8826 | 190 | 7 | 2 | 2155 | 9 | 320 | 340 | 120 |  | B 789/BC | 0,01 | 4:15:36 | 0.1908 | 0.1463 | 0.5041 | 0.0045 | 0.0115 | 0.0399 | 0.0245 | 0.0287 | 0.0007 | 0.0015 | 0.0003 |  | 0.0006 | 0.0003 | 0.0016 | 0.0011 | 0.0035 | [6 empty] | 0.287 | 1
3733 | 844 | 12003721 | 2020-05-31 | 166,32 | Арм500 | ГОСТ 34028-2016 | 39 | 166,72 | 166.32 | 1567 | 9285 | 200 | 7 | 2 | 2155 | 9 | 320 | 350 | 110 |  | B 789/BC | 0,01 | 15:07:24 | 0.187 | 0.152 | 0.5074 | 0.0043 | 0.012 | 0.0351 | 0.0112 | 0.0161 | 0.0001 | 0.0001 | 0.0002 |  | 0.0006 | 0.0012 | 0.0021 | 0.001 | 0.0032 | [6 empty] | 0.281 | 0
3734 | 845 | 12003722 | 2020-05-31 | 166,32 | Арм500 | ГОСТ 34028-2016 | 40 | 172,22 | 171.82 | 1560 | 9312 | 200 | 7 | 2 | 2155 | 9 | 320 | 350 | 170 |  | B 789/BC | 0,01 | 15:48:22 | 0.1907 | 0.1514 | 0.5128 | 0.0083 | 0.016 | 0.0368 | 0.0111 | 0.0151 | 0.0002 | 0.0003 | 0.0003 |  | 0.0006 | 0.0014 | 0.0035 | 0.001 | 0.0054 | [6 empty] | 0.286 | 1
3735 | 850 | 12003727 | 2020-05-31 | 163,296 | Арм500 | ГОСТ 34028-2016 | 5 | 163,696 | 163.296 | 1571 | 136 | 180 | 13 | 2 | 2155 | 9 | 320 | 350 | 120 |  | B 789/BC | 0,01 | 20:54:03 | 0.202 | 0.1434 | 0.5239 | 0.0095 | 0.0195 | 0.0449 | 0.0202 | 0.0292 | 0.0014 | 0.001 | 0.0003 |  | 0.0007 | 0.0017 | 0.0019 | 0.0006 | 0.0055 | [6 empty] | 0.302 | 2
3736 | 852 | 12003729 | 2020-05-31 | 163,296 | Арм500 | ГОСТ 34028-2016 | 7 | 163,696 | 163.296 | 1570 | 190 | 180 | 13 | 2 | 2155 | 9 | 320 | 350 | 120 |  | B 789/BC | 0,01 | 22:16:39 | 0.1908 | 0.1542 | 0.4991 | 0.0176 | 0.0195 | 0.0445 | 0.0198 | 0.0263 | 0.0011 | 0.001 | 0.0003 |  | 0.0007 | 0.0018 | 0.0018 | 0.0012 | 0.0053 | [6 empty] | 0.287 | 4
3737 | 854 | 12003731 | 2020-06-01 | 160,908 | Арм500 | ГОСТ 34028-2016 | 9 | 161,308 | 160.908 | 1579 | 242 | 180 | 13 | 2 | 2155 | 9 | 320 | 350 | 120 |  | B 789/BC | 0,01 | 23:39:20 | 0.1813 | 0.1544 | 0.5209 | 0.0089 | 0.0186 | 0.0466 | 0.0208 | 0.0302 | 0.0009 | 0.0008 | 0.0003 |  | 0.0006 | 0.0015 | 0.002 | 0.001 | 0.004 | [6 empty] | 0.281 | 4
0 | 1 | 12004615 | 2020-07-01 | 168,96 | Арм500 | ГОСТ 34028-2016 | 5 | 169,36 | 168.96 | 1565 | 135 | 200 | 13 | 2 | 2155 | 9 | 320 | 350 | 110 |  | B 789/BC | 0,01 | 3:27:37 | 0.1866 | 0.2054 | 1.3069 | 0.0025 | 0.022 | 0.0756 | 0.0218 | 0.0339 | 0.0012 | 0.0037 | 0.0004 |  | 0.0012 | 0.0035 | 0.003 | 0.0008 | 0.0051 |  |  | 0.0032 |  | 0.0001 | 0.0036 | 0.425 | 3
1 | 2 | 12004616 | 2020-07-01 | 165,888 | Арм500 | ГОСТ 34028-2016 | 6 | 166,288 | 165.888 | 1562 | 163 | 200 | 13 | 2 | 2155 | 9 | 320 | 350 | 110 |  | B 789/BC | 0,01 | 4:11:30 | 0.1825 | 0.2087 | 1.299 | 0.0032 | 0.0207 | 0.0885 | 0.0212 | 0.0291 | 0.0012 | 0.0082 | 0.0005 |  | 0.0014 | 0.0038 | 0.0029 | 0.001 | 0.0049 |  |  | 0.0034 |  | 0.0001 | 0.0029 | 0.422 | 0
2 | 3 | 12004617 | 2020-07-01 | 165,888 | Арм500 | ГОСТ 34028-2016 | 7 | 166,288 | 165.888 | 1560 | 190 | 200 | 13 | 2 | 2155 | 9 | 320 | 350 | 110 |  | B 789/BC | 0,01 | 4:59:24 | 0.193 | 0.2185 | 1.3256 | 0.003 | 0.0212 | 0.0697 | 0.0174 | 0.0299 | 0.001 | 0.0034 | 0.0005 |  | 0.0013 | 0.0042 | 0.0031 | 0.0008 | 0.0049 |  |  | 0.0035 |  | 0.0001 | 0.0027 | 0.433 | 5
3 | 4 | 12004618 | 2020-07-01 | 172,032 | Арм500 | ГОСТ 34028-2016 | 8 | 172,432 | 172.032 | 1556 | 218 | 200 | 13 | 2 | 2155 | 9 | 320 | 350 | 110 |  | B 789/BC | 0,01 | 5:42:11 | 0.1932 | 0.1912 | 1.3346 | 0.0051 | 0.0199 | 0.0945 | 0.0202 | 0.034 | 0.0012 | 0.0105 | 0.0005 |  | 0.0012 | 0.0052 | 0.0029 | 0.0009 | 0.0052 |  |  | 0.0033 |  | 0.0001 | 0.0026 | 0.441 | 4
4 | 5 | 12004619 | 2020-07-01 | 156,672 | Арм500 | ГОСТ 34028-2016 | 9 | 157,072 | 156.672 | 1556 | 243 | 200 | 13 | 2 | 2155 | 9 | 320 | 350 | 100 |  | B 789/BC | 0,01 | 6:34:04 | 0.1949 | 0.2032 | 1.3207 | 0.0026 | 0.0139 | 0.1042 | 0.0211 | 0.031 | 0.0017 | 0.0152 | 0.0004 |  | 0.0013 | 0.0035 | 0.003 | 0.0009 | 0.0063 |  |  | 0.0034 |  | 0.0001 | 0.0016 | 0.443 | -1
5 | 6 | 12004620 | 2020-07-01 | 172,032 | Арм500 | ГОСТ 34028-2016 | 10 | 172,432 | 172.032 | 1557 | 270 | 200 | 13 | 2 | 2155 | 9 | 320 | 350 | 110 |  | B 789/BC | 0,01 | 7:15:12 | 0.2057 | 0.212 | 1.3009 | 0.0023 | 0.0165 | 0.073 | 0.0175 | 0.034 | 0.0013 | 0.0045 | 0.0004 |  | 0.0014 | 0.0034 | 0.004 | 0.0011 | 0.0061 |  |  | 0.0034 |  | 0.0002 | 0.0012 | 0.442 | 3
6 | 7 | 12004621 | 2020-07-01 | 168,96 | Арм500 | ГОСТ 34028-2016 | 11 | 169,36 | 168.96 | 1557 | 298 | 200 | 13 | 2 | 2155 | 9 | 320 | 350 | 110 |  | B 789/BC | 0,01 | 7:53:56 | 0.1834 | 0.1937 | 1.296 | 0.0028 | 0.0198 | 0.0595 | 0.0211 | 0.0366 | 0.0013 | 0.0038 | 0.0004 |  | 0.0013 | 0.0039 | 0.0039 | 0.0006 | 0.0053 |  |  | 0.0035 |  | 0.0001 | 0.0023 | 0.417 | 5
7 | 8 | 12004622 | 2020-07-01 | 168,96 | Арм500 | ГОСТ 34028-2016 | 12 | 169,36 | 168.96 | 1555 | 325 | 200 | 13 | 2 | 2155 | 9 | 320 | 350 | 110 |  | B 789/BC | 0,01 | 8:36:37 | 0.1993 | 0.182 | 1.295 | 0.0029 | 0.0169 | 0.0526 | 0.0238 | 0.034 | 0.0015 | 0.0036 | 0.0005 |  | 0.0012 | 0.0037 | 0.0029 | 0.0007 | 0.0068 |  |  | 0.0033 |  | 0.0002 | 0.0024 | 0.431 | 0
8 | 9 | 12004623 | 2020-07-01 | 175,104 | Арм500 | ГОСТ 34028-2016 | 13 | 175,504 | 175.104 | 1555 | 353 | 200 | 13 | 2 | 2155 | 9 | 300 | 350 | 110 |  | B 789/BC | 0,01 | 9:22:37 | 0.1948 | 0.1978 | 1.3097 | 0.0059 | 0.0169 | 0.0558 | 0.0252 | 0.0462 | 0.0012 | 0.0037 | 0.0005 |  | 0.0012 | 0.0042 | 0.0028 | 0.0008 | 0.0056 |  |  | 0.0036 |  | 0.0001 | 0.0021 | 0.431 | 1
9 | 10 | 12004624 | 2020-07-01 | 162,816 | Арм500 | ГОСТ 34028-2016 | 14 | 163,216 | 162.816 | 1555 | 381 | 200 | 13 | 2 | 2155 | 9 | 300 | 350 | 110 |  | B 789/BC | 0,01 | 10:03:37 | 0.1865 | 0.1892 | 1.3183 | 0.0031 | 0.0141 | 0.062 | 0.0214 | 0.0421 | 0.001 | 0.0032 | 0.0004 |  | 0.0013 | 0.0041 | 0.0032 | 0.0008 | 0.0063 |  |  | 0.0032 |  | 0.0001 | 0.0011 | 0.424 | 1
10 | 11 | 12004625 | 2020-07-01 | 168,96 | Арм500 | ГОСТ 34028-2016 | 15 | 169,36 | 168.96 | 1555 | 405 | 200 | 13 | 2 | 2155 | 9 | 300 | 350 | 110 |  | B 789/BC | 0,02 | 10:41:25 | 0.2015 | 0.2117 | 1.3271 | 0.0047 | 0.0168 | 0.0616 | 0.0211 | 0.0473 | 0.0009 | 0.0035 | 0.0005 |  | 0.0013 | 0.0045 | 0.0029 | 0.0007 | 0.0076 |  |  | 0.0033 |  | 0.0001 | 0.0026 | 0.441 | 1
11 | 12 | 12004626 | 2020-07-01 | 165,888 | Арм500 | ГОСТ 34028-2016 | 16 | 166,288 | 165.888 | 1565 | 433 | 200 | 13 | 2 | 2155 | 9 | 300 | 350 | 110 |  | B 789/BC | 0,02 | 11:25:34 | 0.1847 | 0.1588 | 0.5614 | 0.0026 | 0.013 | 0.0516 | 0.0218 | 0.0498 | 0.0009 | 0.0034 | 0.0003 |  | 0.0008 | 0.0018 | 0.0025 | 0.0009 | 0.0085 |  |  | 0.0024 |  | 0.0001 | 0.0016 | 0.294 | -4
12 | 13 | 12004627 | 2020-07-01 | 159,744 | Арм500 | ГОСТ 34028-2016 | 17 | 160,144 | 159.744 | 1567 | 460 | 200 | 13 | 2 | 2155 | 9 | 300 | 350 | 110 |  | B 789/BC | 0,02 | 12:11:37 | 0.186 | 0.1533 | 0.5046 | 0.002 | 0.0172 | 0.0511 | 0.0211 | 0.0412 | 0.0005 | 0.0029 | 0.0002 |  | 0.0009 | 0.0017 | 0.0032 | 0.001 | 0.0075 |  |  | 0.002 |  | 0.0001 | 0.002 | 0.285 | 0
13 | 14 | 12004628 | 2020-07-01 | 165,888 | Арм500 | ГОСТ 34028-2016 | 18 | 166,288 | 165.888 | 1563 | 488 | 200 | 13 | 2 | 2155 | 9 | 300 | 350 | 110 |  | B 789/BC | 0,01 | 12:57:37 | 0.1883 | 0.1529 | 0.5083 | 0.0025 | 0.0103 | 0.0453 | 0.0198 | 0.036 | 0.001 | 0.0037 | 0.0002 |  | 0.0008 | 0.0013 | 0.0024 | 0.0009 | 0.0076 |  |  | 0.0021 |  | 0.0001 | 0.003 | 0.287 | 5
14 | 15 | 12004629 | 2020-07-01 | 165,888 | Арм500 | ГОСТ 34028-2016 | 19 | 166,288 | 165.888 | 1573 | 516 | 200 | 13 | 2 | 2155 | 9 | 300 | 350 | 110 |  | B 789/BC | 0,01 | 13:37:08 | 0.1812 | 0.1534 | 0.4987 | 0.0044 | 0.0089 | 0.0424 | 0.0199 | 0.0477 | 0.0011 | 0.0032 | 0.0002 |  | 0.0008 | 0.0016 | 0.0026 | 0.0016 | 0.0072 |  |  | 0.0022 |  | 0.0002 | 0.003 | 0.278 | -4
15 | 16 | 12004630 | 2020-07-01 | 168,96 | Арм500 | ГОСТ 34028-2016 | 20 | 169,36 | 168.96 | 1564 | 543 | 200 | 13 | 2 | 2155 | 9 | 300 | 350 | 110 |  | B 789/BC | 0,02 | 14:17:27 | 0.1847 | 0.1589 | 0.5026 | 0.0046 | 0.0096 | 0.0428 | 0.0222 | 0.0376 | 0.0006 | 0.0035 | 0.0002 |  | 0.0008 | 0.0016 | 0.003 | 0.0009 | 0.0073 |  |  | 0.0021 |  | 0.0001 | 0.0035 | 0.282 | 5
16 | 17 | 12004631 | 2020-07-01 | 159,744 | Арм500 | ГОСТ 34028-2016 | 21 | 160,144 | 159.744 | 1564 | 570 | 200 | 13 | 2 | 2155 | 9 | 300 | 350 | 110 |  | B 789/BC | 0,02 | 14:58:00 | 0.1858 | 0.149 | 0.511 | 0.0053 | 0.0122 | 0.045 | 0.0217 | 0.0396 | 0.0007 | 0.0032 | 0.0003 |  | 0.0007 | 0.0019 | 0.0022 | 0.0004 | 0.0078 |  |  | 0.0022 |  | 0.0001 | 0.0026 | 0.285 | 5
17 | 18 | 12004632 | 2020-07-01 | 162,816 | Арм500 | ГОСТ 34028-2016 | 22 | 163,216 | 162.816 | 1566 | 595 | 200 | 13 | 2 | 2155 | 9 | 300 | 350 | 110 |  | B 789/BC | 0,01 | 15:43:40 | 0.1956 | 0.155 | 0.5124 | 0.0035 | 0.0113 | 0.043 | 0.0257 | 0.0502 | 0.0009 | 0.0034 | 0.0003 |  | 0.0008 | 0.0019 | 0.0027 | 0.0006 | 0.0092 |  |  | 0.0022 |  | 0.0001 | 0.0017 | 0.296 | -1
18 | 19 | 12004633 | 2020-07-01 | 165,811 | Арм500 | ГОСТ 34028-2016 | 23 | 166,211 | 165.811 | 1564 | 623 | 200 | 13 | 2 | 2155 | 9 | 300 | 350 | 110 |  | B 789/BC | 0,01 | 16:22:52 | 0.1948 | 0.155 | 0.508 | 0.0052 | 0.0089 | 0.0419 | 0.0231 | 0.043 | 0.0008 | 0.0034 | 0.0002 |  | 0.0007 | 0.0014 | 0.0025 | 0.0004 | 0.0082 |  |  | 0.0021 |  | 0.0001 | 0.0014 | 0.293 | -1
19 | 20 | 12004634 | 2020-07-01 | 156,672 | Арм500 | ГОСТ 34028-2016 | 24 | 157,072 | 156.672 | 1563 | 650 | 200 | 13 | 2 | 2155 | 9 | 300 | 350 | 110 |  | B 789/BC | 0,01 | 16:59:13 | 0.1908 | 0.148 | 0.4889 | 0.0057 | 0.0114 | 0.0477 | 0.0272 | 0.0463 | 0.0007 | 0.0036 | 0.0003 |  | 0.0007 | 0.0016 | 0.0024 | 0.0003 | 0.0076 |  |  | 0.0022 |  | 0.0001 | 0.0028 | 0.288 | 3
20 | 21 | 12004635 | 2020-07-01 | 165,888 | Арм500 | ГОСТ 34028-2016 | 25 | 166,288 | 165.888 | 1563 | 678 | 200 | 13 | 2 | 2155 | 9 | 300 | 350 | 110 |  | B 789/BC | 0,01 | 17:44:34 | 0.1916 | 0.1489 | 0.5163 | 0.0037 | 0.0169 | 0.0566 | 0.0237 | 0.043 | 0.0009 | 0.0029 | 0.0003 |  | 0.0008 | 0.0021 | 0.0025 | 0.0004 | 0.0062 |  |  | 0.0021 |  | 0.0001 | 0.0037 | 0.294 | -1
21 | 22 | 12004636 | 2020-07-01 | 156,646 | Арм500 | ГОСТ 34028-2016 | 26 | 157,046 | 156.646 | 1564 | 705 | 200 | 13 | 2 | 2155 | 9 | 300 | 350 | 110 |  | B 789/BC | 0,01 | 18:24:45 | 0.1909 | 0.1396 | 0.4954 | 0.0118 | 0.013 | 0.0473 | 0.0232 | 0.041 | 0.0007 | 0.0027 | 0.0002 |  | 0.0007 | 0.002 | 0.0022 | 0.0002 | 0.0077 |  |  | 0.0022 |  |  | 0.0018 | 0.288 | 0
22 | 23 | 12004637 | 2020-07-01 | 171,558 | Арм500 | ГОСТ 34028-2016 | 27 | 171,958 | 171.558 | 1563 | 733 | 200 | 7 | 2 | 2155 | 9 | 300 | 350 | 110 |  | B 789/BC | 0,01 | 18:59:02 | 0.1929 | 0.1611 | 0.5148 | 0.0107 | 0.0124 | 0.0595 | 0.0221 | 0.0396 | 0.0007 | 0.0031 | 0.0002 |  | 0.0007 | 0.0019 | 0.0022 | 0.0001 | 0.0078 |  |  | 0.0022 |  |  | 0.002 | 0.296 | -2
23 | 24 | 12004638 | 2020-07-01 | 171,84 | Арм500 | ГОСТ 34028-2016 | 28 | 172,24 | 171.84 | 1567 | 764 | 200 | 7 | 2 | 2155 | 9 | 300 | 350 | 110 |  | B 789/BC | 0,01 | 19:50:34 | 0.1939 | 0.1431 | 0.5159 | 0.0057 | 0.0177 | 0.0455 | 0.0095 | 0.0191 | 0.0002 | 0.0016 | 0.0002 |  | 0.0007 | 0.0019 | 0.0019 | 0.0001 | 0.0078 |  |  | 0.0022 |  |  | 0.0029 | 0.292 | -1
24 | 25 | 12004639 | 2020-07-01 | 168,96 | Арм500 | ГОСТ 34028-2016 | 29 | 169,36 | 168.96 | 1569 | 791 | 200 | 7 | 2 | 2155 | 9 | 300 | 350 | 110 |  | B 789/BC | 0,01 | 20:25:50 | 0.1807 | 0.1556 | 0.5014 | 0.0072 | 0.0135 | 0.0414 | 0.006 | 0.0112 | 0.0001 | 0.0013 | 0.0002 |  | 0.0006 | 0.0018 | 0.0021 | 0.0005 | 0.0072 |  |  | 0.0021 |  | 0.0001 | 0.0016 | 0.274 | 1
25 | 26 | 12004640 | 2020-07-01 | 168,96 | Арм500 | ГОСТ 34028-2016 | 30 | 169,36 | 168.96 | 1570 | 819 | 200 | 7 | 2 | 2155 | 9 | 300 | 350 | 110 |  | B 789/BC | 0,01 | 21:10:03 | 0.182 | 0.13 | 0.5257 | 0.0108 | 0.0244 | 0.0381 | 0.0052 | 0.0102 | 0.0001 | 0.0014 | 0.0002 |  | 0.0006 | 0.0021 | 0.0021 | 0.0003 | 0.0067 |  |  | 0.0022 |  | 0.0001 | 0.0014 | 0.279 | 3
26 | 27 | 12004641 | 2020-07-01 | 172,032 | Арм500 | ГОСТ 34028-2016 | 31 | 172,432 | 172.032 | 1567 | 850 | 200 | 7 | 2 | 2155 | 9 | 300 | 350 | 110 |  | B 789/BC | 0,01 | 21:54:23 | 0.1866 | 0.1397 | 0.5071 | 0.008 | 0.0229 | 0.0366 | 0.0058 | 0.0105 | 0.0001 | 0.0014 | 0.0002 |  | 0.0006 | 0.0018 | 0.0022 | 0.0006 | 0.0072 |  |  | 0.0022 |  | 0.0001 | 0.0019 | 0.28 | 1
27 | 28 | 12004642 | 2020-07-01 | 168,96 | Арм500 | ГОСТ 34028-2016 | 32 | 169,36 | 168.96 | 1568 | 877 | 200 | 7 | 2 | 2155 | 9 | 300 | 350 | 110 |  | B 789/BC | 0,01 | 22:39:27 | 0.2067 | 0.139 | 0.5222 | 0.005 | 0.0112 | 0.0382 | 0.0058 | 0.0102 | 0.0001 | 0.0018 | 0.0002 |  | 0.0007 | 0.0014 | 0.0022 | 0.0009 | 0.0082 |  |  | 0.0023 |  | 0.0001 | 0.0023 | 0.303 | 3
28 | 29 | 12004643 | 2020-07-01 | 165,888 | Арм500 | ГОСТ 34028-2016 | 33 | 166,288 | 165.888 | 1568 | 905 | 200 | 7 | 2 | 2155 | 9 | 300 | 350 | 110 |  | B 789/BC | 0,01 | 23:50:56 | 0.1992 | 0.1264 | 0.5313 | 0.0075 | 0.0103 | 0.0376 | 0.0051 | 0.0101 |  | 0.0018 | 0.0001 |  | 0.0009 | 0.0017 | 0.0193 | 0.0024 | 0.0074 |  |  | 0.002 |  | 0.0001 | 0.0019 | 0.297 | -1
29 | 30 | 12004644 | 2020-07-01 | 165,888 | Арм500 | ГОСТ 34028-2016 | 34 | 166,288 | 165.888 | 1576 | 929 | 200 | 7 | 2 | 2155 | 9 | 300 | 350 | 110 |  | B 789/BC | 0,01 | 0:09:06 | 0.1897 | 0.1303 | 0.5041 | 0.008 | 0.0126 | 0.0362 | 0.0085 | 0.0168 | 0.0007 | 0.0017 | 0.0002 |  | 0.0007 | 0.0017 | 0.0031 | 0.0012 | 0.0077 |  |  | 0.0022 |  | 0.0001 | 0.0019 | 0.283 | 3
30 | 31 | 12004645 | 2020-07-02 | 162,816 | Арм500 | ГОСТ 34028-2016 | 35 | 163,216 | 162.816 | 1568 | 957 | 200 | 7 | 2 | 2155 | 9 | 300 | 350 | 110 |  | B 789/BC | 0,01 | 0:50:31 | 0.192 | 0.1417 | 0.5162 | 0.0063 | 0.0099 | 0.0357 | 0.0068 | 0.0167 | 0.0006 | 0.0021 | 0.0002 |  | 0.0007 | 0.0019 | 0.0038 | 0.0013 | 0.0066 |  |  | 0.0021 |  | 0.0002 | 0.0007 | 0.288 | 1
31 | 32 | 12004646 | 2020-07-02 | 172,032 | Арм500 | ГОСТ 34028-2016 | 36 | 172,432 | 172.032 | 1567 | 988 | 200 | 7 | 2 | 2155 | 9 | 300 | 350 | 110 |  | B 789/BC | 0,01 | 1:32:31 | 0.1829 | 0.1374 | 0.4925 | 0.006 | 0.0092 | 0.0356 | 0.0079 | 0.0164 | 0.0007 | 0.002 | 0.0002 |  | 0.0007 | 0.0016 | 0.0021 | 0.0007 | 0.0073 |  |  | 0.0021 |  | 0.0001 | 0.0017 | 0.274 | 1
32 | 33 | 12004647 | 2020-07-02 | 175,104 | Арм500 | ГОСТ 34028-2016 | 37 | 175,504 | 175.104 | 1573 | 1018 | 200 | 7 | 2 | 2155 | 9 | 300 | 320 | 100 |  | B 789/BC | 0,01 | 2:23:25 | 0.191 | 0.1428 | 0.5028 | 0.003 | 0.0111 | 0.0375 | 0.0073 | 0.0156 | 0.0007 | 0.0021 | 0.0001 |  | 0.0007 | 0.0013 | 0.0023 | 0.0009 | 0.0068 |  |  | 0.0021 |  | 0.0001 | 0.0015 | 0.285 | -1
33 | 34 | 12004648 | 2020-07-02 | 165,888 | Арм500 | ГОСТ 34028-2016 | 38 | 166,288 | 165.888 | 1572 | 1046 | 200 | 7 | 2 | 2155 | 9 | 300 | 320 | 100 |  | B 789/BC | 0,01 | 3:11:42 | 0.2078 | 0.1435 | 0.5121 | 0.0044 | 0.0116 | 0.0371 | 0.0079 | 0.0157 | 0.0008 | 0.0021 | 0.0002 |  | 0.0007 | 0.0017 | 0.0027 | 0.0008 | 0.0064 |  |  | 0.0023 |  | 0.0001 | 0.003 | 0.303 | 4
34 | 35 | 12004649 | 2020-07-02 | 168,96 | Арм500 | ГОСТ 34028-2016 | 39 | 169,82 | 169.42 | 1571 | 1080 | 200 | 7 | 2 | 2155 | 9 | 300 | 320 | 100 |  | B 789/BC | 0,01 | 4:04:58 | 0.1937 | 0.1385 | 0.5354 | 0.0057 | 0.0137 | 0.0377 | 0.0086 | 0.0169 | 0.0008 | 0.0021 | 0.0002 |  | 0.0007 | 0.0019 | 0.0021 | 0.0008 | 0.0068 |  |  | 0.0023 |  | 0.0001 | 0.0015 | 0.293 | -1
35 | 36 | 12004650 | 2020-07-02 | 159,744 | Арм500 | ГОСТ 34028-2016 | 40 | 160,297 | 159.897 | 1572 | 1111 | 200 | 7 | 2 | 2155 | 9 | 300 | 320 | 100 |  | B 789/BC | 0,01 | 4:46:05 | 0.1892 | 0.1405 | 0.5019 | 0.0058 | 0.0101 | 0.0477 | 0.0222 | 0.03 | 0.0014 | 0.0067 | 0.0002 |  | 0.0007 | 0.0015 | 0.0027 | 0.001 | 0.0064 |  |  | 0.0022 |  | 0.0001 | 0.0035 | 0.288 | 1
36 | 37 | 12004651 | 2020-07-02 | 172,032 | Арм500 | ГОСТ 34028-2016 | 41 | 172,432 | 172.032 | 1571 | 1141 | 200 | 7 | 2 | 2155 | 9 | 298 | 345 | 108 |  | B 789/BC | 0,01 | 5:42:36 | 0.1943 | 0.1402 | 0.4928 | 0.0057 | 0.0136 | 0.0479 | 0.0224 | 0.0339 | 0.0016 | 0.0069 | 0.0002 |  | 0.0007 | 0.002 | 0.0028 | 0.001 | 0.0069 |  |  | 0.0023 |  | 0.0001 | 0.0015 | 0.292 | 1
37 | 38 | 12004652 | 2020-07-02 | 159,744 | Арм500 | ГОСТ 34028-2016 | 42 | 160,144 | 159.744 | 1571 | 1169 | 200 | 7 | 2 | 2155 | 9 | 298 | 345 | 108 |  | B 789/BC | 0,01 | 6:19:46 | 0.1867 | 0.1437 | 0.491 | 0.0046 | 0.012 | 0.0427 | 0.0211 | 0.0391 | 0.0014 | 0.0034 | 0.0002 |  | 0.0007 | 0.0016 | 0.0023 | 0.0009 | 0.0072 |  |  | 0.0022 |  | 0.0001 | 0.0019 | 0.282 | 2
38 | 39 | 12004653 | 2020-07-02 | 162,816 | Арм500 | ГОСТ 34028-2016 | 43 | 163,216 | 162.816 | 1568 | 1200 | 200 | 7 | 2 | 2155 | 9 | 298 | 345 | 108 |  | B 789/BC | 0,01 | 7:03:18 | 0.1933 | 0.1404 | 0.5135 | 0.0097 | 0.0158 | 0.0486 | 0.0247 | 0.0419 | 0.0015 | 0.0032 | 0.0002 |  | 0.0007 | 0.0022 | 0.0026 | 0.0009 | 0.0082 |  |  | 0.0022 |  | 0.0001 | 0.0023 | 0.294 | 4
39 | 40 | 12004654 | 2020-07-02 | 172,032 | Арм500 | ГОСТ 34028-2016 | 44 | 172,432 | 172.032 | 1569 | 1230 | 165 | 7 | 2 | 2155 | 9 | 330 | 350 | 110 |  |  |  | 7:41:29 | 0.1921 | 0.1358 | 0.5106 | 0.0055 | 0.0182 | 0.056 | 0.0262 | 0.0353 | 0.0015 | 0.0068 | 0.0003 |  | 0.0008 | 0.0027 | 0.0023 | 0.0011 | 0.0062 |  |  | 0.0024 |  | 0.0001 | 0.0021 | 0.294 | 3
40 | 41 | 12004655 | 2020-07-02 | 168,903 | Арм500 | ГОСТ 34028-2016 | 45 | 177,563 | 177.163 | 1573 | 1258 | 200 | 7 | 2 | 2155 | 9 | 330 | 350 | 110 |  |  |  | 8:45:37 | 0.1896 | 0.1496 | 0.4968 | 0.0027 | 0.0136 | 0.048 | 0.0204 | 0.0329 | 0.0015 | 0.0057 | 0.0002 |  | 0.0008 | 0.0017 | 0.0022 | 0.0008 | 0.006 |  |  | 0.0023 |  | 0.0001 | 0.0017 | 0.287 | 3
41 | 42 | 12004656 | 2020-07-02 | 156,292 | 25Г2С | ГОСТ 5781-82 | 1 | 157,936 | 157.536 | 1571 | 1289 | 200 | 13 | 2 | 2155 | 9 | 240 | 260 | 90 |  | B 789/BC | 0,06 | 17:46:16 | 0.2865 | 0.6297 | 1.557 | 0.0033 | 0.0073 | 0.0479 | 0.0116 | 0.0306 | 0.001 | 0.0026 | 0.0004 |  | 0.002 | 0.0041 | 0.005 | 0.0013 | 0.0093 |  |  | 0.0038 |  | 0.0001 | 0.0036 | 0.609 | -2
42 | 43 | 12004657 | 2020-07-02 | 177,72 | 25Г2С | ГОСТ 5781-82 | 2 | 178,511 | 178.111 | 1569 | 1326 | 200 | 13 | 2 | 2155 | 9 | 240 | 260 | 90 |  | B 789/BC | 0,01 | 18:29:26 | 0.2821 | 0.6194 | 1.5446 | 0.005 | 0.0088 | 0.0471 | 0.01 | 0.0199 | 0.0009 | 0.0019 | 0.0004 |  | 0.0023 | 0.0039 | 0.0047 | 0.0014 | 0.0094 |  |  | 0.0036 |  | 0.0003 | 0.0043 | 0.601 | 9
43 | 44 | 12004658 | 2020-07-02 | 168,58 | 25Г2С | ГОСТ 5781-82 | 3 | 169,501 | 169.101 | 1563 | 1356 | 200 | 13 | 2 | 2155 | 9 | 340 | 360 | 90 |  | B 789/BC | 0,01 | 19:24:43 | 0.2925 | 0.6169 | 1.5764 | 0.0049 | 0.0089 | 0.0492 | 0.0085 | 0.0194 | 0.001 | 0.0021 | 0.0005 |  | 0.0024 | 0.0043 | 0.0044 | 0.0018 | 0.01 |  |  | 0.0039 |  | 0.0003 | 0.0048 | 0.617 | 3
44 | 45 | 12004659 | 2020-07-02 | 165,654 | 25Г2С | ГОСТ 5781-82 | 4 | 166,418 | 166.018 | 1577 | 1384 | 200 | 13 | 2 | 2155 | 9 | 240 | 260 | 90 |  | B 789/BC | 0,01 | 20:27:00 | 0.2975 | 0.618 | 1.5432 | 0.0032 | 0.0102 | 0.0485 | 0.0109 | 0.0228 | 0.001 | 0.002 | 0.0004 |  | 0.0024 | 0.0039 | 0.0048 | 0.0018 | 0.0097 |  |  | 0.0035 |  | 0.0002 | 0.0033 | 0.617 | 0
45 | 46 | 12004660 | 2020-07-02 | 168,96 | 25Г2С | ГОСТ 5781-82 | 5 | 169,731 | 169.331 | 1564 | 1412 | 200 | 13 | 2 | 2155 | 9 | 240 | 260 | 90 |  | B 789/BC | 0,01 | 21:04:36 | 0.2787 | 0.6307 | 1.5488 | 0.0029 | 0.0099 | 0.0472 | 0.01 | 0.0204 | 0.001 | 0.002 | 0.0005 |  | 0.002 | 0.004 | 0.0039 | 0.0016 | 0.0083 |  |  | 0.0036 |  | 0.0002 | 0.0047 | 0.6 | 1
46 | 47 | 12004661 | 2020-07-02 | 175,104 | 25Г2С | ГОСТ 5781-82 | 6 | 175,889 | 175.489 | 1550 | 1442 | 200 | 13 | 2 | 2155 | 9 | 240 | 260 | 90 |  | B 789/BC | 0,01 | 21:45:05 | 0.288 | 0.6371 | 1.5669 | 0.0036 | 0.0096 | 0.0455 | 0.0096 | 0.0198 | 0.001 | 0.0021 | 0.0005 |  | 0.0022 | 0.0043 | 0.0038 | 0.0014 | 0.0084 |  |  | 0.0038 |  | 0.0002 | 0.0053 | 0.613 | 1
47 | 48 | 12004662 | 2020-07-02 | 165,888 | 25Г2С | ГОСТ 5781-82 | 7 | 166,653 | 166.253 | 1553 | 1470 | 200 | 13 | 2 | 2155 | 9 | 340 | 360 | 90 |  | B 789/BC | 0,01 | 22:32:57 | 0.2706 | 0.6182 | 1.5465 | 0.0029 | 0.0096 | 0.046 | 0.0188 | 0.0446 | 0.0017 | 0.0031 | 0.0005 |  | 0.0024 | 0.0041 | 0.0039 | 0.0014 | 0.0088 |  |  | 0.0037 |  | 0.0002 | 0.0033 | 0.59 | 0
48 | 49 | 12004663 | 2020-07-02 | 168,96 | 25Г2С | ГОСТ 5781-82 | 8 | 169,731 | 169.331 | 1554 | 1497 | 200 | 13 | 2 | 2155 | 9 | 240 | 260 | 90 |  | B 789/BC | 0,01 | 23:19:29 | 0.2745 | 0.6321 | 1.5451 | 0.0038 | 0.0161 | 0.0521 | 0.0195 | 0.0591 | 0.0015 | 0.0029 | 0.0004 |  | 0.0023 | 0.0041 | 0.0043 | 0.0021 | 0.0097 |  |  | 0.0036 |  | 0.0003 | 0.0027 | 0.595 | -1
49 | 50 | 12004664 | 2020-07-02 | 175,104 | 25Г2С | ГОСТ 5781-82 | 9 | 176,389 | 175.989 | 1556 | 1531 | 200 | 13 | 2 | 2155 | 9 | 240 | 260 | 90 |  | B 789/BC | 0,01 | 23:59:13 | 0.2896 | 0.6302 | 1.562 | 0.0043 | 0.0184 | 0.0543 | 0.0192 | 0.0418 | 0.0016 | 0.0027 | 0.0005 |  | 0.0024 | 0.0043 | 0.0037 | 0.0011 | 0.0086 |  |  | 0.0038 |  | 0.0002 | 0.002 | 0.613 | -1
50 | 51 | 12004665 | 2020-07-03 | 165,888 | 25Г2С | ГОСТ 5781-82 | 10 | 166,803 | 166.403 | 1557 | 1562 | 200 | 13 | 2 | 2155 | 9 | 240 | 260 | 90 |  | B 789/BC | 0,02 | 0:50:56 | 0.2812 | 0.6305 | 1.5638 | 0.0038 | 0.0133 | 0.0571 | 0.0199 | 0.0435 | 0.0015 | 0.003 | 0.0005 |  | 0.0021 | 0.0042 | 0.0034 | 0.0021 | 0.0105 |  |  | 0.0037 |  | 0.0001 | 0.0016 | 0.605 | 2
51 | 52 | 12004666 | 2020-07-03 | 168,96 | 25Г2С | ГОСТ 5781-82 | 11 | 169,731 | 169.331 | 1555 | 1590 | 200 | 13 | 2 | 2155 | 9 | 240 | 260 | 90 |  | B 789/BC | 0,02 | 1:35:11 | 0.2895 | 0.6169 | 1.5735 | 0.0039 | 0.013 | 0.0561 | 0.0193 | 0.0621 | 0.0015 | 0.0032 | 0.0005 |  | 0.002 | 0.0045 | 0.0036 | 0.0012 | 0.0119 |  |  | 0.0039 |  | 0.0002 | 0.0068 | 0.613 | -2
52 | 53 | 12004667 | 2020-07-03 | 165,888 | 25Г2С | ГОСТ 5781-82 | 12 | 166,653 | 166.253 | 1553 | 1617 | 200 | 13 | 2 | 2155 | 9 | 240 | 260 | 90 |  | B 789/BC | 0,02 | 2:25:42 | 0.2834 | 0.6379 | 1.5727 | 0.0058 | 0.0116 | 0.0554 | 0.024 | 0.0437 | 0.0017 | 0.0051 | 0.0005 |  | 0.0024 | 0.0043 | 0.0039 | 0.0014 | 0.0095 |  |  | 0.0039 |  | 0.0002 | 0.0025 | 0.609 | 1
53 | 54 | 12004668 | 2020-07-03 | 178,176 | 25Г2С | ГОСТ 5781-82 | 13 | 178,968 | 178.568 | 1553 | 1648 | 200 | 13 | 2 | 2155 | 9 | 240 | 260 | 90 |  | B 789/BC | 0,01 | 3:07:56 | 0.2864 | 0.6412 | 1.5509 | 0.006 | 0.0227 | 0.0639 | 0.0243 | 0.0428 | 0.0017 | 0.0042 | 0.0004 |  | 0.0023 | 0.0041 | 0.0046 | 0.0009 | 0.0084 |  |  | 0.0037 |  | 0.0003 | 0.0025 | 0.609 | 4
54 | 55 | 12004669 | 2020-07-03 | 172,032 | 25Г2С | ГОСТ 5781-82 | 14 | 172,81 | 172.41 | 1555 | 1675 | 200 | 13 | 2 | 2155 | 9 | 240 | 260 | 90 |  | B 789/BC | 0,01 | 3:52:32 | 0.2764 | 0.6379 | 1.5464 | 0.0074 | 0.0195 | 0.0596 | 0.023 | 0.046 | 0.0019 | 0.0036 | 0.0004 |  | 0.0022 | 0.0043 | 0.0043 | 0.0017 | 0.0076 |  |  | 0.0038 |  | 0.0003 | 0.0017 | 0.598 | 1
55 | 56 | 12004670 | 2020-07-03 | 168,96 | 25Г2С | ГОСТ 5781-82 | 15 | 169,731 | 169.331 | 1553 | 1703 | 200 | 13 | 2 | 2155 | 9 | 240 | 260 | 90 |  | B 789/BC | 0,01 | 4:35:49 | 0.2754 | 0.6364 | 1.5243 | 0.0052 | 0.0167 | 0.0607 | 0.0234 | 0.0429 | 0.0017 | 0.0055 | 0.0005 |  | 0.0022 | 0.0042 | 0.0046 | 0.0008 | 0.0091 |  |  | 0.0038 |  | 0.0001 | 0.002 | 0.593 | 0
56 | 57 | 12004671 | 2020-07-03 | 175,104 | 25Г2С | ГОСТ 5781-82 | 16 | 175,889 | 175.489 | 1555 | 1731 | 200 | 13 | 2 | 2155 | 9 | 240 | 260 | 90 |  | B 789/BC | 0,01 | 5:26:39 | 0.2741 | 0.6192 | 1.5247 | 0.0056 | 0.0243 | 0.0454 | 0.0214 | 0.0393 | 0.0017 | 0.0029 | 0.0004 |  | 0.0021 | 0.0043 | 0.0031 | 0.001 | 0.0094 |  |  | 0.0035 |  | 0.0001 | 0.0023 | 0.59 | 0
57 | 58 | 12004672 | 2020-07-03 | 168,96 | 25Г2С | ГОСТ 5781-82 | 17 | 169,731 | 169.331 | 1565 | 1758 | 200 | 13 | 2 | 2155 | 9 | 240 | 260 | 90 |  | B 789/BC | 0,01 | 5:57:10 | 0.29 | 0.6269 | 1.5554 | 0.0047 | 0.0232 | 0.0428 | 0.0216 | 0.0392 | 0.0024 | 0.0033 | 0.0004 |  | 0.0023 | 0.0044 | 0.0039 | 0.0017 | 0.0095 |  |  | 0.0037 |  | 0.0003 | 0.0031 | 0.612 | 1
58 | 59 | 12004673 | 2020-07-03 | 172,032 | 25Г2С | ГОСТ 5781-82 | 18 | 172,81 | 172.41 | 1555 | 1786 | 200 | 13 | 2 | 2150 | 9 | 240 | 260 | 90 |  | B 789/BC | 0,01 | 6:38:32 | 0.2893 | 0.6371 | 1.5734 | 0.009 | 0.0219 | 0.0526 | 0.024 | 0.0372 | 0.0019 | 0.0031 | 0.0005 |  | 0.002 | 0.0045 | 0.004 | 0.0011 | 0.0078 |  |  | 0.004 |  | 0.0002 | 0.0041 | 0.615 | 2
59 | 60 | 12004674 | 2020-07-03 | 172,032 | 25Г2С | ГОСТ 5781-82 | 19 | 172,81 | 172.41 | 1555 | 1813 | 200 | 13 | 2 | 2150 | 9 | 240 | 260 | 90 |  | B 789/BC | 0,01 | 7:31:29 | 0.2777 | 0.6266 | 1.5308 | 0.006 | 0.0131 | 0.034 | 0.0069 | 0.0122 | 0.0009 | 0.0019 | 0.0004 |  | 0.0018 | 0.004 | 0.0032 | 0.0013 | 0.0082 |  |  | 0.0038 |  | 0.0001 | 0.0042 | 0.595 | 1
60 | 61 | 12004675 | 2020-07-03 | 174,822 | 25Г2С | ГОСТ 5781-82 | 20 | 181,707 | 181.307 | 1557 | 1841 | 200 | 13 | 2 | 2150 | 9 | 240 | 260 | 90 |  | B 789/BC | 0,01 | 8:26:16 | 0.2859 | 0.6246 | 1.5738 | 0.0055 | 0.0204 | 0.0497 | 0.0205 | 0.0505 | 0.0016 | 0.0033 | 0.0005 |  | 0.002 | 0.0047 | 0.0031 | 0.001 | 0.0096 |  |  | 0.0038 |  | 0.0001 | 0.0028 | 0.611 | 0
61 | 62 | 12004676 | 2020-07-03 | 162,816 | Арм500 | ГОСТ 34028-2016 | 1 | 164,475 | 164.075 | 1571 | 1869 | 180 | 13 | 2 | 2150 | 9 | 280 | 320 | 90 |  | B 789/BC | 0,07 | 9:34:22 | 0.1976 | 0.2006 | 1.2929 | 0.0082 | 0.0223 | 0.0455 | 0.0252 | 0.045 | 0.0015 | 0.0033 | 0.0004 |  | 0.0009 | 0.004 | 0.0026 | 0.0012 | 0.008 |  |  | 0.0033 |  | 0.0001 | 0.0022 | 0.428 | -1
62 | 63 | 12004677 | 2020-07-03 | 162,816 | Арм500 | ГОСТ 34028-2016 | 2 | 163,575 | 163.175 | 1565 | 1896 | 200 | 13 | 2 | 2150 | 9 | 310 | 350 | 110 |  | B 789/BC | 0,02 | 10:33:03 | 0.2023 | 0.1867 | 1.2953 | 0.0065 | 0.022 | 0.0491 | 0.0272 | 0.0472 | 0.0016 | 0.0041 | 0.0004 |  | 0.001 | 0.004 | 0.0024 | 0.0012 | 0.0074 |  |  | 0.0034 |  | 0.0001 | 0.0015 | 0.435 | 2
63 | 64 | 12004678 | 2020-07-03 | 156,672 | Арм500 | ГОСТ 34028-2016 | 3 | 157,417 | 157.017 | 1559 | 1921 | 200 | 13 | 2 | 2150 | 9 | 310 | 350 | 110 |  | B 789/BC | 0,02 | 11:08:49 | 0.2044 | 0.1753 | 1.3118 | 0.0091 | 0.0208 | 0.0437 | 0.0212 | 0.0451 | 0.0017 | 0.0033 | 0.0003 |  | 0.001 | 0.004 | 0.0034 | 0.0008 | 0.0089 |  |  | 0.0033 |  | 0.0001 | 0.0019 | 0.438 | 2
64 | 65 | 12004679 | 2020-07-03 | 165,888 | Арм500 | ГОСТ 34028-2016 | 4 | 166,653 | 166.253 | 1560 | 1948 | 200 | 13 | 2 | 2150 | 9 | 310 | 350 | 110 |  | B 789/BC | 0,02 | 11:46:33 | 0.2038 | 0.1875 | 1.3173 | 0.007 | 0.0215 | 0.057 | 0.0236 | 0.053 | 0.0017 | 0.0039 | 0.0004 |  | 0.0009 | 0.0041 | 0.0026 | 0.0006 | 0.0074 |  |  | 0.0033 |  | 0.0001 | 0.0016 | 0.441 | 0
65 | 66 | 12004680 | 2020-07-03 | 165,888 | Арм500 | ГОСТ 34028-2016 | 5 | 166,653 | 166.253 | 1558 | 1976 | 200 | 13 | 2 | 2150 | 9 | 310 | 350 | 110 |  | B 789/BC | 0,02 | 12:37:12 | 0.1984 | 0.1944 | 1.2982 | 0.0065 | 0.0185 | 0.0518 | 0.0225 | 0.0431 | 0.0015 | 0.0033 | 0.0004 |  | 0.001 | 0.004 | 0.0031 | 0.001 | 0.0086 |  |  | 0.0033 |  | 0.0001 | 0.0028 | 0.431 | 2
66 | 67 | 12004681 | 2020-07-03 | 168,96 | Арм500 | ГОСТ 34028-2016 | 6 | 169,731 | 169.331 | 1558 | 2004 | 200 | 13 | 2 | 2150 | 9 | 310 | 350 | 110 |  | B 789/BC | 0,01 | 13:20:23 | 0.1946 | 0.1937 | 1.3008 | 0.0081 | 0.0128 | 0.0382 | 0.0075 | 0.0139 | 0.0008 | 0.0019 | 0.0003 |  | 0.0011 | 0.0036 | 0.0028 | 0.0013 | 0.0085 |  |  | 0.0034 |  | 0.0001 | 0.0024 | 0.422 | 4
67 | 68 | 12004682 | 2020-07-03 | 165,888 | Арм500 | ГОСТ 34028-2016 | 7 | 166,653 | 166.253 | 1566 | 2031 | 200 | 13 | 2 | 2150 | 9 | 310 | 350 | 110 |  | B 789/BC | 0,01 | 14:07:47 | 0.1952 | 0.1871 | 1.2912 | 0.0059 | 0.0127 | 0.0375 | 0.0073 | 0.0139 | 0.0007 | 0.0018 | 0.0004 |  | 0.001 | 0.0034 | 0.0026 | 0.0009 | 0.008 |  |  | 0.0031 |  | 0.0001 | 0.0022 | 0.42 | 1
68 | 69 | 12004683 | 2020-07-03 | 168,96 | Арм500 | ГОСТ 34028-2016 | 8 | 169,731 | 169.331 | 1557 | 2059 | 200 | 13 | 2 | 2150 | 9 | 310 | 350 | 110 |  | B 789/BC | 0,01 | 14:45:09 | 0.1956 | 0.1823 | 1.3176 | 0.0031 | 0.0121 | 0.0423 | 0.009 | 0.0157 | 0.0008 | 0.0019 | 0.0004 |  | 0.0009 | 0.0033 | 0.0026 | 0.0008 | 0.0083 |  |  | 0.0032 |  | 0.0002 | 0.0012 | 0.426 | -1
69 | 70 | 12004684 | 2020-07-03 | 178,176 | Арм500 | ГОСТ 34028-2016 | 9 | 178,968 | 178.568 | 1556 | 2090 | 200 | 13 | 2 | 2150 | 9 | 310 | 350 | 110 |  | B 789/BC | 0,01 | 15:28:38 | 0.2021 | 0.2028 | 1.3107 | 0.0042 | 0.0164 | 0.0428 | 0.0076 | 0.0138 | 0.0007 | 0.0017 | 0.0003 |  | 0.0011 | 0.003 | 0.0028 | 0.0006 | 0.0079 |  |  | 0.0031 |  | 0.0001 | 0.0012 | 0.431 | -2
70 | 71 | 12004685 | 2020-07-03 | 172,032 | Арм500 | ГОСТ 34028-2016 | 10 | 172,81 | 172.41 | 1555 | 2117 | 200 | 13 | 2 | 2150 | 9 | 310 | 350 | 110 |  | B 789/BC | 0,02 | 16:56:17 | 0.1957 | 0.194 | 1.2936 | 0.0037 | 0.0149 | 0.044 | 0.0086 | 0.0164 | 0.0008 | 0.0019 | 0.0004 |  | 0.001 | 0.0032 | 0.0026 | 0.001 | 0.0093 |  |  | 0.0031 |  | 0.0001 | 0.001 | 0.423 | -1
71 | 72 | 12004686 | 2020-07-03 | 165,888 | Арм500 | ГОСТ 34028-2016 | 11 | 166,653 | 166.253 | 1557 | 2145 | 200 | 13 | 2 | 2155 | 9 | 310 | 350 | 110 |  | B 789/BC | 0,02 | 16:58:35 | 0.2023 | 0.1773 | 1.3025 | 0.0051 | 0.013 | 0.043 | 0.0114 | 0.0149 | 0.0008 | 0.0018 | 0.0004 |  | 0.0009 | 0.0034 | 0.0026 | 0.0009 | 0.0091 |  |  | 0.0032 |  | 0.0001 | 0.0018 | 0.431 | 0
72 | 73 | 12004687 | 2020-07-03 | 172,032 | Арм500 | ГОСТ 34028-2016 | 12 | 172,81 | 172.41 | 1556 | 2172 | 180 | 13 | 2 | 2155 | 9 | 290 | 330 | 90 |  | B 789/BC | 0,02 | 17:44:36 | 0.1905 | 0.1952 | 1.2943 | 0.0056 | 0.0148 | 0.0541 | 0.0195 | 0.0361 | 0.0014 | 0.0026 | 0.0004 |  | 0.001 | 0.0035 | 0.003 | 0.0021 | 0.0087 |  |  | 0.0031 |  | 0.0002 | 0.0013 | 0.422 | 2
73 | 74 | 12004688 | 2020-07-03 | 162,816 | Арм500 | ГОСТ 34028-2016 | 13 | 163,575 | 163.175 | 1554 | 2197 | 200 | 13 | 2 | 2155 | 9 | 310 | 350 | 110 |  | B 789/BC | 0,01 | 18:31:12 | 0.2075 | 0.1758 | 1.3306 | 0.0069 | 0.0171 | 0.0536 | 0.0195 | 0.0404 | 0.0015 | 0.0031 | 0.0006 |  | 0.0009 | 0.004 | 0.0027 | 0.0011 | 0.009 |  |  | 0.0035 |  | 0.0001 | 0.0041 | 0.445 | 0
74 | 75 | 12004689 | 2020-07-03 | 165,888 | Арм500 | ГОСТ 34028-2016 | 14 | 166,653 | 166.253 | 1555 | 2225 | 200 | 13 | 2 | 2155 | 9 | 310 | 350 | 110 |  | B 789/BC | 0,01 | 19:08:11 | 0.2139 | 0.1879 | 1.3106 | 0.0062 | 0.0196 | 0.0532 | 0.0263 | 0.0454 | 0.0016 | 0.0035 | 0.0004 |  | 0.001 | 0.0036 | 0.0026 | 0.0008 | 0.0093 |  |  | 0.0032 |  | 0.0001 | 0.0025 | 0.449 | 0
75 | 76 | 12004690 | 2020-07-03 | 168,96 | Арм500 | ГОСТ 34028-2016 | 15 | 169,731 | 169.331 | 1556 | 2252 | 200 | 7 | 2 | 2155 | 9 | 330 | 360 | 120 |  |  |  | 19:55:10 | 0.2087 | 0.1832 | 1.3157 | 0.0048 | 0.0227 | 0.0563 | 0.021 | 0.0415 | 0.0016 | 0.0034 | 0.0005 |  | 0.001 | 0.0039 | 0.0033 | 0.0006 | 0.0091 |  |  | 0.0034 |  | 0.0001 | 0.0035 | 0.445 | 0
76 | 77 | 12004691 | 2020-07-03 | 172,032 | Арм500 | ГОСТ 34028-2016 | 16 | 172,81 | 172.41 | 1555 | 2280 | 200 | 7 | 2 | 2155 | 9 | 330 | 360 | 120 |  |  |  | 20:36:04 | 0.1973 | 0.1897 | 1.3017 | 0.0046 | 0.0115 | 0.0467 | 0.0169 | 0.0406 | 0.0014 | 0.0022 | 0.0003 |  | 0.0008 | 0.0033 | 0.003 | 0.0007 | 0.0094 |  |  | 0.0032 |  | 0.0001 | 0.0022 | 0.429 | 1
77 | 78 | 12004692 | 2020-07-03 | 162,816 | Арм500 | ГОСТ 34028-2016 | 17 | 163,575 | 163.175 | 1556 | 2307 | 200 | 7 | 2 | 2155 | 9 | 330 | 360 | 120 |  |  |  | 21:23:01 | 0.2032 | 0.1959 | 1.3124 | 0.0051 | 0.0116 | 0.0453 | 0.0201 | 0.0431 | 0.0016 | 0.0037 | 0.0004 |  | 0.001 | 0.0031 | 0.0085 | 0.0007 | 0.0086 |  |  | 0.0031 |  | 0.0001 | 0.0028 | 0.437 | 4
78 | 79 | 12004693 | 2020-07-03 | 162,816 | Арм500 | ГОСТ 34028-2016 | 18 | 163,575 | 163.175 | 1557 | 2335 | 200 | 7 | 2 | 2155 | 9 | 330 | 360 | 120 |  |  |  | 22:04:49 | 0.2005 | 0.2004 | 1.3185 | 0.0121 | 0.0143 | 0.0515 | 0.0204 | 0.0359 | 0.0019 | 0.0029 | 0.0004 |  | 0.0011 | 0.0035 | 0.0027 | 0.0008 | 0.0072 |  |  | 0.0033 |  | 0.0001 | 0.0017 | 0.436 | 3
79 | 80 | 12004694 | 2020-07-03 | 175,104 | Арм500 | ГОСТ 34028-2016 | 19 | 175,889 | 175.489 | 1555 | 2363 | 200 | 7 | 2 | 2155 | 9 | 330 | 360 | 120 |  |  |  | 22:47:26 | 0.2001 | 0.2081 | 1.2982 | 0.0078 | 0.015 | 0.0476 | 0.0192 | 0.0408 | 0.0014 | 0.0026 | 0.0004 |  | 0.0012 | 0.0037 | 0.0035 | 0.0009 | 0.0073 |  |  | 0.0033 |  | 0.0001 | 0.0008 | 0.431 | 1
80 | 81 | 12004695 | 2020-07-03 | 162,816 | Арм500 | ГОСТ 34028-2016 | 20 | 163,575 | 163.175 | 1556 | 2387 | 200 | 7 | 2 | 2155 | 9 | 330 | 360 | 120 |  |  |  | 23:30:37 | 0.1934 | 0.2156 | 1.3451 | 0.0109 | 0.0153 | 0.0442 | 0.0181 | 0.0361 | 0.0015 | 0.0027 | 0.0004 |  | 0.0012 | 0.0039 | 0.0029 | 0.0012 | 0.0074 |  |  | 0.0037 |  | 0.0001 | 0.0011 | 0.431 | -2
81 | 82 | 12004696 | 2020-07-03 | 165,888 | Арм500 | ГОСТ 34028-2016 | 21 | 166,653 | 166.253 | 1563 | 2415 | 200 | 7 | 2 | 2155 | 9 | 330 | 360 | 120 |  |  |  | 0:14:08 | 0.2018 | 0.196 | 1.3481 | 0.0104 | 0.013 | 0.0492 | 0.0335 | 0.0437 | 0.0016 | 0.0058 | 0.0004 |  | 0.001 | 0.0036 | 0.003 | 0.0014 | 0.0084 |  |  | 0.0035 |  | 0.0003 | 0.0024 | 0.443 | 1
82 | 83 | 12004697 | 2020-07-04 | 165,888 | Арм500 | ГОСТ 34028-2016 | 22 | 166,653 | 166.253 | 1556 | 2442 | 200 | 7 | 2 | 2155 | 9 | 330 | 360 | 120 |  |  |  | 1:01:49 | 0.2069 | 0.2254 | 1.3434 | 0.0051 | 0.0115 | 0.0456 | 0.0239 | 0.0407 | 0.0015 | 0.0028 | 0.0004 |  | 0.0012 | 0.0034 | 0.0038 | 0.0011 | 0.0086 |  |  | 0.0033 |  | 0.0002 | 0.0012 | 0.445 | -1
83 | 84 | 12004698 | 2020-07-04 | 173,888 | Арм500 | ГОСТ 34028-2016 | 23 | 174,67 | 174.27 | 1553 | 2470 | 200 | 7 | 2 | 2155 | 9 | 330 | 360 | 120 |  |  |  | 1:46:37 | 0.1903 | 0.1859 | 1.2925 | 0.0103 | 0.0152 | 0.0513 | 0.0229 | 0.0426 | 0.0016 | 0.0035 | 0.0005 |  | 0.001 | 0.0037 | 0.0025 | 0.0008 | 0.0084 |  |  | 0.0033 |  | 0.0001 | 0.0019 | 0.422 | 2
84 | 85 | 12004699 | 2020-07-04 | 162,816 | Арм500 | ГОСТ 34028-2016 | 24 | 163,575 | 163.175 | 1552 | 2498 | 200 | 7 | 2 | 2155 | 9 | 330 | 360 | 120 |  |  |  | 2:26:32 | 0.2027 | 0.2035 | 1.2853 | 0.0058 | 0.0155 | 0.0515 | 0.0307 | 0.0416 | 0.0016 | 0.0076 | 0.0004 |  | 0.001 | 0.0037 | 0.0028 | 0.0009 | 0.0085 |  |  | 0.0033 |  | 0.0001 | 0.0014 | 0.434 | 1
85 | 86 | 12004700 | 2020-07-04 | 168,96 | Арм500 | ГОСТ 34028-2016 | 25 | 169,731 | 169.331 | 1552 | 2525 | 200 | 7 | 2 | 2155 | 9 | 330 | 360 | 120 |  |  |  | 3:13:26 | 0.2001 | 0.1932 | 1.3134 | 0.0089 | 0.0207 | 0.0635 | 0.0341 | 0.0338 | 0.0015 | 0.0059 | 0.0004 |  | 0.0011 | 0.0035 | 0.0028 | 0.0008 | 0.0077 |  |  | 0.0033 |  | 0.0002 | 0.0011 | 0.438 | 1
86 | 87 | 12004701 | 2020-07-04 | 168,96 | Арм500 | ГОСТ 34028-2016 | 26 | 169,731 | 169.331 | 1557 | 2553 | 200 | 7 | 2 | 2155 | 9 | 330 | 360 | 120 |  |  |  | 3:55:39 | 0.2067 | 0.1909 | 1.2999 | 0.0128 | 0.0189 | 0.08 | 0.054 | 0.0381 | 0.0019 | 0.0104 | 0.0004 |  | 0.001 | 0.0035 | 0.0024 | 0.0008 | 0.0074 |  |  | 0.0034 |  | 0.0001 | 0.0022 | 0.448 | 3
87 | 88 | 12004702 | 2020-07-04 | 168,96 | Арм500 | ГОСТ 34028-2016 | 27 | 169,731 | 169.331 | 1550 | 2580 | 200 | 7 | 2 | 2155 | 9 | 330 | 360 | 120 |  |  |  | 6:25:01 | 0.2094 | 0.2055 | 1.2907 | 0.0088 | 0.0173 | 0.0635 | 0.0391 | 0.0388 | 0.0016 | 0.005 | 0.0004 |  | 0.0011 | 0.0033 | 0.0025 | 0.0007 | 0.008 |  |  | 0.001 |  | 0.001 | 0.001 | 0.444 | 1
88 | 89 | 12004703 | 2020-07-04 | 165,888 | Арм500 | ГОСТ 34028-2016 | 28 | 166,653 | 166.253 | 1563 | 2608 | 200 | 7 | 2 | 2155 | 9 | 330 | 360 | 120 |  |  |  | 5:20:33 | 0.1922 | 0.1978 | 1.319 | 0.0072 | 0.0142 | 0.0439 | 0.0176 | 0.0344 | 0.0017 | 0.0027 | 0.0004 |  | 0.001 | 0.0034 | 0.0027 | 0.001 | 0.0076 |  |  | 0.0034 |  | 0.0001 | 0.0013 | 0.425 | -3
89 | 90 | 12004704 | 2020-07-04 | 168,96 | Арм500 | ГОСТ 34028-2016 | 29 | 169,731 | 169.331 | 1554 | 2636 | 200 | 7 | 2 | 2155 | 9 | 330 | 360 | 120 |  |  |  | 6:03:33 | 0.1905 | 0.2028 | 1.3108 | 0.0066 | 0.018 | 0.0518 | 0.02 | 0.0443 | 0.0015 | 0.0025 | 0.0004 |  | 0.0012 | 0.0035 | 0.0026 | 0.0006 | 0.0068 |  |  | 0.0034 |  | 0.0001 | 0.0017 | 0.425 | -1
90 | 91 | 12004705 | 2020-07-04 | 162,816 | Арм500 | ГОСТ 34028-2016 | 30 | 163,575 | 163.175 | 1553 | 2663 | 200 | 7 | 2 | 2155 | 9 | 330 | 360 | 120 |  |  |  | 6:45:43 | 0.2044 | 0.1988 | 1.3306 | 0.0092 | 0.0214 | 0.0557 | 0.0261 | 0.0362 | 0.0017 | 0.0061 | 0.0004 |  | 0.0011 | 0.0037 | 0.0023 | 0.0003 | 0.0075 |  |  | 0.0034 |  | 0.0001 | 0.0021 | 0.443 | 1
91 | 92 | 12004706 | 2020-07-04 | 165,888 | Арм500 | ГОСТ 34028-2016 | 31 | 166,653 | 166.253 | 1552 | 2691 | 200 | 7 | 2 | 2155 | 9 | 320 | 350 | 110 |  | B 789/BC | 0,01 | 7:25:44 | 0.1901 | 0.1752 | 1.3582 | 0.0138 | 0.0223 | 0.0547 | 0.0253 | 0.0406 | 0.0014 | 0.0053 | 0.0005 |  | 0.0008 | 0.0038 | 0.002 | 0.0002 | 0.0072 |  |  | 0.0036 |  | 0.0001 | 0.001 | 0.434 | 5
92 | 93 | 12004707 | 2020-07-04 | 165,888 | Арм500 | ГОСТ 34028-2016 | 32 | 166,653 | 166.253 | 1554 | 2718 | 200 | 7 | 2 | 2155 | 9 | 320 | 350 | 110 |  | B 789/BC | 0,01 | 8:02:10 | 0.1879 | 0.1981 | 1.3321 | 0.009 | 0.0171 | 0.0514 | 0.0252 | 0.0329 | 0.0014 | 0.004 | 0.0006 |  | 0.0011 | 0.0041 | 0.0027 | 0.0006 | 0.0081 |  |  | 0.0038 |  | 0.0001 | 0.0016 | 0.426 | -1
93 | 94 | 12004708 | 2020-07-04 | 165,888 | Арм500 | ГОСТ 34028-2016 | 33 | 166,653 | 166.253 | 1558 | 2746 | 200 | 7 | 2 | 2155 | 9 | 320 | 350 | 110 |  | B 789/BC | 0,01 | 8:45:20 | 0.2027 | 0.1992 | 1.332 | 0.0102 | 0.0224 | 0.0441 | 0.0209 | 0.0407 | 0.0018 | 0.0036 | 0.0007 |  | 0.0011 | 0.004 | 0.0025 | 0.0006 | 0.0072 |  |  | 0.0033 |  | 0.0001 | 0.0015 | 0.439 | -1
94 | 95 | 12004709 | 2020-07-04 | 165,888 | Арм500 | ГОСТ 34028-2016 | 34 | 166,653 | 166.253 | 1553 | 2774 | 200 | 7 | 2 | 2155 | 9 | 320 | 350 | 110 |  | B 789/BC | 0,01 | 9:28:27 | 0.1999 | 0.1936 | 1.2893 | 0.007 | 0.0217 | 0.0413 | 0.0207 | 0.0369 | 0.0015 | 0.003 | 0.0006 |  | 0.0011 | 0.0039 | 0.0026 | 0.0006 | 0.0079 |  |  | 0.0032 |  | 0.0001 | 0.0018 | 0.428 | 0
95 | 96 | 12004710 | 2020-07-04 | 153,6 | Арм500 | ГОСТ 34028-2016 | 35 | 154,338 | 153.938 | 1553 | 2801 | 200 | 7 | 2 | 2155 | 9 | 320 | 350 | 110 |  | B 789/BC | 0,01 | 10:10:38 | 0.181 | 0.1861 | 1.2904 | 0.0101 | 0.0154 | 0.0377 | 0.0207 | 0.0376 | 0.0014 | 0.0035 | 0.0006 |  | 0.001 | 0.0039 | 0.0026 | 0.0007 | 0.0101 |  |  | 0.0033 |  | 0.0001 | 0.0017 | 0.409 | 1
96 | 97 | 12004711 | 2020-07-04 | 165,888 | Арм500 | ГОСТ 34028-2016 | 36 | 166,653 | 166.253 | 1553 | 2826 | 200 | 7 | 2 | 2155 | 9 | 320 | 350 | 110 |  | B 789/BC | 0,01 | 10:52:50 | 0.1963 | 0.1844 | 1.3258 | 0.013 | 0.0182 | 0.0389 | 0.0218 | 0.0367 | 0.0016 | 0.0029 | 0.0007 |  | 0.001 | 0.0042 | 0.0024 | 0.0006 | 0.009 |  |  | 0.0034 |  | 0.0001 | 0.0023 | 0.43 | -1
97 | 98 | 12004712 | 2020-07-04 | 159,744 | Арм500 | ГОСТ 34028-2016 | 37 | 160,496 | 160.096 | 1561 | 2853 | 200 | 7 | 2 | 2155 | 9 | 320 | 350 | 110 |  | B 789/BC | 0,01 | 11:31:24 | 0.1972 | 0.1898 | 1.3059 | 0.0101 | 0.023 | 0.0426 | 0.0207 | 0.0412 | 0.0015 | 0.0025 | 0.0005 |  | 0.001 | 0.0038 | 0.0028 | 0.0011 | 0.0081 |  |  | 0.0033 |  | 0.0001 | 0.0017 | 0.429 | -1
98 | 99 | 12004713 | 2020-07-04 | 175,104 | Арм500 | ГОСТ 34028-2016 | 38 | 175,889 | 175.489 | 1565 | 2881 | 200 | 7 | 2 | 2155 | 9 | 320 | 350 | 110 |  | B 789/BC | 0,01 | 12:15:27 | 0.1966 | 0.1584 | 0.6021 | 0.008 | 0.0155 | 0.0373 | 0.0188 | 0.0348 | 0.0015 | 0.0025 | 0.0004 |  | 0.0009 | 0.0018 | 0.0028 | 0.0013 | 0.0065 |  |  | 0.0024 |  | 0.0001 | 0.0016 | 0.309 | -4
99 | 100 | 12004714 | 2020-07-04 | 175,104 | Арм500 | ГОСТ 34028-2016 | 39 | 175,889 | 175.489 | 1568 | 2912 | 200 | 7 | 2 | 2155 | 9 | 320 | 350 | 110 |  | B 789/BC | 0,01 | 12:58:31 | 0.2025 | 0.1471 | 0.4957 | 0.0066 | 0.0184 | 0.0424 | 0.0178 | 0.0335 | 0.0013 | 0.0025 | 0.0003 |  | 0.0008 | 0.0014 | 0.0023 | 0.0006 | 0.0068 |  |  | 0.0022 |  | 0.0001 | 0.0009 | 0.298 | 1
100 | 101 | 12004715 | 2020-07-04 | 156,672 | Арм500 | ГОСТ 34028-2016 | 40 | 157,417 | 157.017 | 1567 | 2936 | 200 | 7 | 2 | 2155 | 9 | 320 | 350 | 110 |  | B 789/BC | 0,01 | 13:49:37 | 0.1877 | 0.1476 | 0.5036 | 0.0061 | 0.018 | 0.0424 | 0.0194 | 0.0449 | 0.0014 | 0.0027 | 0.0004 |  | 0.0007 | 0.0017 | 0.0024 | 0.0008 | 0.0082 |  |  | 0.0021 |  | 0.0001 | 0.0018 | 0.285 | 4
101 | 102 | 12004716 | 2020-07-04 | 165,888 | Арм500 | ГОСТ 34028-2016 | 41 | 166,653 | 166.253 | 1564 | 2964 | 200 | 7 | 2 | 2155 | 9 | 320 | 350 | 110 |  | B 789/BC | 0,01 | 14:25:20 | 0.1884 | 0.1457 | 0.5018 | 0.0132 | 0.014 | 0.0389 | 0.022 | 0.0445 | 0.0014 | 0.0026 | 0.0004 |  | 0.0007 | 0.0015 | 0.0026 | 0.001 | 0.0078 |  |  | 0.0022 |  | 0.0001 | 0.0016 | 0.285 | 1
102 | 103 | 12004717 | 2020-07-04 | 165,888 | Арм500 | ГОСТ 34028-2016 | 42 | 166,653 | 166.253 | 1565 | 2991 | 200 | 7 | 2 | 2155 | 9 | 320 | 350 | 110 |  | B 789/BC | 0,01 | 15:05:13 | 0.1936 | 0.1472 | 0.505 | 0.0062 | 0.0158 | 0.0435 | 0.0206 | 0.0371 | 0.0013 | 0.0043 | 0.0004 |  | 0.0008 | 0.0017 | 0.0025 | 0.0009 | 0.0086 |  |  | 0.0022 |  | 0.0001 | 0.0025 | 0.292 | 4
103 | 104 | 12004718 | 2020-07-04 | 168,96 | Арм500 | ГОСТ 34028-2016 | 43 | 169,731 | 169.331 | 1564 | 3019 | 200 | 7 | 2 | 2155 | 9 | 320 | 350 | 110 |  | B 789/BC | 0,01 | 15:47:43 | 0.1918 | 0.1495 | 0.5059 | 0.0051 | 0.0188 | 0.0452 | 0.0184 | 0.0367 | 0.0017 | 0.0039 | 0.0004 |  | 0.0007 | 0.0018 | 0.0026 | 0.0013 | 0.0073 |  |  | 0.0022 |  | 0.0002 | 0.0006 | 0.29 | 2
104 | 105 | 12004719 | 2020-07-04 | 172,032 | Арм500 | ГОСТ 34028-2016 | 44 | 172,81 | 172.41 | 1563 | 3050 | 200 | 7 | 2 | 2155 | 9 | 320 | 350 | 110 |  | B 789/BC | 0,01 | 16:30:46 | 0.1959 | 0.1439 | 0.5043 | 0.0056 | 0.0191 | 0.0522 | 0.02 | 0.0359 | 0.0018 | 0.0058 | 0.0004 |  | 0.0007 | 0.0018 | 0.0025 | 0.0011 | 0.0077 |  |  | 0.0022 |  | 0.0001 | 0.0016 | 0.296 | 4
105 | 106 | 12004720 | 2020-07-04 | 165,888 | Арм500 | ГОСТ 34028-2016 | 45 | 166,653 | 166.253 | 1560 | 3077 | 200 | 7 | 2 | 2155 | 9 | 320 | 350 | 110 |  | B 789/BC | 0,01 | 17:22:00 | 0.1911 | 0.1521 | 0.5034 | 0.0077 | 0.0255 | 0.0484 | 0.0205 | 0.0382 | 0.015 | 0.0054 |  |  |  | 0.0017 | 0.0036 | 0.0011 | 0.0066 | [6 empty] | 0.29 | 0
106 | 107 | 12004721 | 2020-07-04 | 168,96 | Арм500 | ГОСТ 34028-2016 | 46 | 169,731 | 169.331 | 1560 | 3105 | 200 | 7 | 2 | 2155 | 9 | 320 | 350 | 110 |  | B 789/BC | 0,001 | 17:57:00 | 0.1917 | 0.1501 | 0.5074 | 0.0079 | 0.0175 | 0.0465 | 0.02 | 0.035 | 0.0018 | 0.0041 | 0.004 |  | 0.007 | 0.002 | 0.0028 | 0.009 | 0.0072 | [6 empty] | 0.29 | 0
107 | 108 | 12004722 | 2020-07-04 | 162,816 | Арм500 | ГОСТ 34028-2016 | 47 | 163,575 | 163.175 | 1561 | 3133 | 200 | 7 | 2 | 2155 | 9 | 320 | 350 | 110 |  | B 789/BC | 0,01 | 18:37:00 | 0.198 | 0.1579 | 0.5049 | 0.0046 | 0.0174 | 0.0431 | 0.0222 | 0.0408 | 0.0019 | 0.0032 |  |  |  | 0.0016 | 0.0035 | 0.001 | 0.0081 | [6 empty] | 0.296 | 3
108 | 109 | 12004723 | 2020-07-04 | 172,032 | Арм500 | ГОСТ 34028-2016 | 48 | 172,81 | 172.41 | 1563 | 3160 | 200 | 13 | 2 | 2155 | 9 | 320 | 350 | 110 |  | B 789/BC | 0,01 | 19:19:52 | 0.1935 | 0.1473 | 0.5003 | 0.0065 | 0.0165 | 0.0393 | 0.0196 | 0.0377 | 0.0014 | 0.0025 | 0.0004 |  | 0.0007 | 0.0015 | 0.003 | 0.0011 | 0.008 |  |  | 0.0021 |  | 0.0002 | 0.0011 | 0.289 | -1
109 | 110 | 12004724 | 2020-07-04 | 162,816 | Арм500 | ГОСТ 34028-2016 | 49 | 163,575 | 163.175 | 1571 | 3185 | 200 | 13 | 2 | 2155 | 9 | 320 | 350 | 110 |  | B 789/BC | 0,02 | 20:20:37 | 0.1895 | 0.151 | 0.5028 | 0.005 | 0.0157 | 0.0391 | 0.0197 | 0.0396 | 0.0013 | 0.0024 | 0.0004 |  | 0.0007 | 0.0016 | 0.0025 | 0.0011 | 0.0059 |  |  | 0.0021 |  | 0.0001 | 0.0028 | 0.286 | -1
110 | 111 | 12004725 | 2020-07-04 | 175,104 | Арм500 | ГОСТ 34028-2016 | 50 | 175,889 | 175.489 | 1560 | 3215 | 200 | 13 | 2 | 2155 | 9 | 320 | 350 | 110 |  | B 789/BC | 0,02 | 20:58:58 | 0.1988 | 0.148 | 0.5118 | 0.0061 | 0.0213 | 0.0384 | 0.0169 | 0.0409 | 0.0014 | 0.0026 | 0.0004 |  | 0.0007 | 0.0019 | 0.0026 | 0.0007 | 0.0064 |  |  | 0.0022 |  | 0.0001 | 0.0021 | 0.297 | 4
111 | 112 | 12004726 | 2020-07-04 | 175,104 | Арм500 | ГОСТ 34028-2016 | 51 | 175,889 | 175.489 | 1560 | 3243 | 200 | 13 | 2 | 2155 | 9 | 320 | 350 | 110 |  | B 789/BC | 0,02 | 21:41:26 | 0.1848 | 0.1458 | 0.5154 | 0.0031 | 0.0194 | 0.042 | 0.0189 | 0.0387 | 0.0011 | 0.0028 | 0.0003 | 0.0005 | 0.0007 | 0.0018 | 0.0024 | 0.0009 | 0.0067 |  |  | 0.0024 |  | 0.0001 | 0.002 | 0.284 | 2
112 | 113 | 12004727 | 2020-07-04 | 172,032 | Арм500 | ГОСТ 34028-2016 | 52 | 172,81 | 172.41 | 1562 | 3271 | 200 | 13 | 2 | 2155 | 9 | 320 | 350 | 110 |  | B 789/BC | 0,02 | 22:24:53 | 0.1928 | 0.1487 | 0.5154 | 0.0034 | 0.0126 | 0.0368 | 0.0215 | 0.0351 | 0.0015 | 0.0037 | 0.0003 |  | 0.0008 | 0.0016 | 0.0027 | 0.0008 | 0.0061 |  |  | 0.0022 |  | 0.0001 | 0.0022 | 0.291 | 2
113 | 114 | 12004728 | 2020-07-04 | 162,816 | Арм500 | ГОСТ 34028-2016 | 53 | 163,575 | 163.175 | 1562 | 3298 | 200 | 13 | 2 | 2155 | 9 | 320 | 350 | 110 |  | B 789/BC | 0,02 | 23:12:36 | 0.1981 | 0.1494 | 0.5189 | 0.0029 | 0.0123 | 0.0421 | 0.0266 | 0.039 | 0.0013 | 0.003 | 0.0003 |  | 0.0007 | 0.0017 | 0.0026 | 0.0007 | 0.0059 |  |  | 0.0023 |  | 0.0001 | 0.0032 | 0.298 | 1
114 | 115 | 12004729 | 2020-07-04 | 162,816 | Арм500 | ГОСТ 34028-2016 | 54 | 163,575 | 163.175 | 1566 | 3323 | 200 | 13 | 2 | 2155 | 9 | 320 | 350 | 110 |  | B 789/BC | 0,01 | 23:50:39 | 0.1884 | 0.1624 | 0.5189 | 0.0019 | 0.0123 | 0.0388 | 0.021 | 0.0362 | 0.0017 | 0.0031 | 0.0003 |  | 0.0008 | 0.0017 | 0.0029 | 0.0008 | 0.0081 |  |  | 0.0023 |  | 0.0001 | 0.0022 | 0.287 | 1
115 | 116 | 12004730 | 2020-07-05 | 165,888 | Арм500 | ГОСТ 34028-2016 | 55 | 166,653 | 166.253 | 1562 | 3350 | 200 | 13 | 2 | 2155 | 9 | 320 | 350 | 110 |  | B 789/BC | 0,01 | 0:28:07 | 0.1933 | 0.1552 | 0.5156 | 0.0031 | 0.014 | 0.038 | 0.0222 | 0.0424 | 0.0016 | 0.0034 | 0.0003 |  | 0.0007 | 0.0016 | 0.0037 | 0.0011 | 0.0068 |  |  | 0.0022 |  | 0.0002 | 0.0015 | 0.292 | -1
116 | 117 | 12004731 | 2020-07-05 | 165,888 | Арм500 | ГОСТ 34028-2016 | 56 | 166,653 | 166.253 | 1562 | 3378 | 200 | 13 | 2 | 2155 | 9 | 320 | 350 | 110 |  | B 789/BC | 0,02 | 1:17:39 | 0.187 | 0.1522 | 0.5335 | 0.003 | 0.0165 | 0.0438 | 0.0208 | 0.0397 | 0.0016 | 0.0027 | 0.0004 |  | 0.0007 | 0.0019 | 0.0025 | 0.0011 | 0.0067 |  |  | 0.0023 |  | 0.0004 | 0.0013 | 0.29 | -1
117 | 118 | 12004732 | 2020-07-05 | 172,032 | Арм500 | ГОСТ 34028-2016 | 57 | 172,81 | 172.41 | 1561 | 3406 | 200 | 13 | 2 | 2155 | 9 | 320 | 350 | 110 |  | B 789/BC | 0,02 | 1:54:36 | 0.208 | 0.1528 | 0.52 | 0.0032 | 0.0182 | 0.0424 | 0.0203 | 0.0385 | 0.0016 | 0.0025 | 0.0002 |  | 0.0007 | 0.0018 | 0.0032 | 0.0007 | 0.0076 |  |  | 0.0022 |  | 0.0001 | 0.0005 | 0.308 | 2
118 | 119 | 12004733 | 2020-07-05 | 162,816 | Арм500 | ГОСТ 34028-2016 | 58 | 163,575 | 163.175 | 1563 | 3433 | 200 | 13 | 2 | 2155 | 9 | 320 | 350 | 110 |  | B 789/BC | 0,02 | 2:38:06 | 0.1955 | 0.1676 | 0.5289 | 0.005 | 0.016 | 0.0425 | 0.0193 | 0.0372 | 0.0018 | 0.0029 | 0.0003 |  | 0.0008 | 0.0016 | 0.0027 | 0.0011 | 0.0064 |  |  | 0.0023 |  | 0.0002 | 0.0026 | 0.297 | -4
119 | 120 | 12004734 | 2020-07-05 | 159,744 | Арм500 | ГОСТ 34028-2016 | 59 | 160,496 | 160.096 | 1563 | 3458 | 200 | 13 | 2 | 2155 | 9 | 320 | 350 | 110 |  | B 789/BC | 0,02 | 3:25:04 | 0.1853 | 0.1472 | 0.5166 | 0.0037 | 0.0137 | 0.0423 | 0.0198 | 0.0394 | 0.0016 | 0.0026 | 0.0003 |  | 0.0007 | 0.0017 | 0.0027 | 0.0008 | 0.0073 |  |  | 0.0022 |  | 0.0001 | 0.0029 | 0.285 | -1
120 | 121 | 12004735 | 2020-07-05 | 168,96 | Арм500 | ГОСТ 34028-2016 | 60 | 169,731 | 169.331 | 1562 | 3489 | 200 | 13 | 2 | 2155 | 9 | 320 | 350 | 110 |  | B 789/BC | 0,02 | 4:02:00 | 0.19 | 0.1571 | 0.5245 | 0.0029 | 0.0155 | 0.035 | 0.0181 | 0.0371 | 0.0014 | 0.0026 | 0.0003 |  | 0.0008 | 0.0015 | 0.0027 | 0.0008 | 0.0056 |  |  | 0.0023 |  | 0.0002 | 0.002 | 0.289 | 2
121 | 122 | 12004736 | 2020-07-05 | 162,625 | Арм500 | ГОСТ 34028-2016 | 61 | 171,383 | 170.983 | 1563 | 3513 | 200 | 13 | 2 | 2155 | 9 | 320 | 350 | 110 |  | B 789/BC | 0,02 | 5:18:56 | 0.1893 | 0.159 | 0.5161 | 0.0034 | 0.0144 | 0.0356 | 0.0171 | 0.0423 | 0.0014 | 0.0023 | 0.0003 |  | 0.0008 | 0.0018 | 0.0029 | 0.0011 | 0.0066 |  |  | 0.0022 |  | 0.0002 | 0.0023 | 0.287 | 2
122 | 123 | 12004737 | 2020-07-05 | 165,888 | Арм500 | ГОСТ 34028-2016 | 1 | 167,553 | 167.153 | 1576 | 28 | 190 | 13 | 2 | 2155 | 9 | 290 | 320 | 90 |  | B 789/BC | 0,07 | 6:37:39 | 0.1944 | 0.1618 | 0.5241 | 0.0017 | 0.0172 | 0.0485 | 0.0246 | 0.0381 | 0.0014 | 0.0031 | 0.0003 |  | 0.0008 | 0.0019 | 0.0029 | 0.0011 | 0.0076 |  |  | 0.0022 |  | 0.0001 | 0.0033 | 0.297 | -5
123 | 124 | 12004738 | 2020-07-05 | 162,816 | Арм500 | ГОСТ 34028-2016 | 2 | 163,575 | 163.175 | 1566 | 55 | 200 | 13 | 2 | 2155 | 9 | 320 | 350 | 110 |  | B 789/BC | 0,01 | 7:12:58 | 0.1837 | 0.1507 | 0.5188 | 0.0014 | 0.0138 | 0.0481 | 0.0197 | 0.0344 | 0.0014 | 0.004 | 0.0003 |  | 0.0008 | 0.0016 | 0.0029 | 0.0011 | 0.0069 |  |  | 0.0023 |  | 0.0002 | 0.0016 | 0.285 | 2
124 | 125 | 12004739 | 2020-07-05 | 165,888 | Арм500 | ГОСТ 34028-2016 | 3 | 166,653 | 166.253 | 1570 | 83 | 200 | 13 | 2 | 2155 | 9 | 320 | 350 | 110 |  | B 789/BC | 0,01 | 7:55:34 | 0.1947 | 0.1683 | 0.5234 | 0.0029 | 0.0164 | 0.0428 | 0.0213 | 0.0382 | 0.0013 | 0.0027 | 0.0002 |  | 0.0008 | 0.0017 | 0.0033 | 0.0008 | 0.0065 |  |  | 0.0023 |  | 0.0002 | 0.0026 | 0.295 | 0
125 | 126 | 12004740 | 2020-07-05 | 159,744 | Арм500 | ГОСТ 34028-2016 | 4 | 160,496 | 160.096 | 1563 | 107 | 200 | 13 | 2 | 2155 | 9 | 320 | 350 | 110 |  | B 789/BC | 0,04 | 8:35:01 | 0.1914 | 0.1389 | 0.5143 | 0.006 | 0.0158 | 0.0397 | 0.0178 | 0.0386 | 0.0014 | 0.0029 | 0.0003 |  | 0.0007 | 0.0018 | 0.0022 | 0.0006 | 0.0072 |  |  | 0.0023 |  | 0.0001 | 0.0018 | 0.29 | -1
126 | 127 | 12004741 | 2020-07-05 | 162,816 | Арм500 | ГОСТ 34028-2016 | 5 | 163,575 | 163.175 | 1565 | 135 | 200 | 13 | 2 | 2155 | 9 | 320 | 350 | 110 |  | B 789/BC | 0,02 | 9:17:15 | 0.183 | 0.1648 | 0.5227 | 0.0037 | 0.0157 | 0.0441 | 0.0202 | 0.0403 | 0.0013 | 0.0028 | 0.0003 |  | 0.0008 | 0.002 | 0.0029 | 0.0021 | 0.0055 |  |  | 0.0022 |  | 0.0002 | 0.0008 | 0.284 | 2
127 | 128 | 12004742 | 2020-07-05 | 162,816 | Арм500 | ГОСТ 34028-2016 | 6 | 163,575 | 163.175 | 1566 | 163 | 200 | 13 | 2 | 2155 | 9 | 320 | 350 | 110 |  | B 789/BC | 0,01 | 10:04:02 | 0.1949 | 0.1474 | 0.512 | 0.0025 | 0.0171 | 0.0462 | 0.0221 | 0.0337 | 0.0015 | 0.0032 | 0.0003 |  | 0.0008 | 0.0018 | 0.0031 | 0.0008 | 0.0069 |  |  | 0.0022 |  | 0.0001 | 0.0033 | 0.294 | 1
128 | 129 | 12004743 | 2020-07-05 | 159,744 | Арм500 | ГОСТ 34028-2016 | 7 | 160,496 | 160.096 | 1574 | 190 | 200 | 13 | 2 | 2155 | 9 | 320 | 350 | 110 |  | B 789/BC | 0,01 | 10:42:14 | 0.1891 | 0.1503 | 0.5049 | 0.0055 | 0.01 | 0.0389 | 0.0198 | 0.0382 | 0.0016 | 0.0031 | 0.0002 |  | 0.0006 | 0.0011 | 0.0025 | 0.0006 | 0.0062 |  |  | 0.0022 |  | 0.0001 | 0.0019 | 0.286 | 1
129 | 130 | 12004744 | 2020-07-05 | 159,744 | Арм500 | ГОСТ 34028-2016 | 8 | 160,496 | 160.096 | 1577 | 218 | 200 | 13 | 2 | 2155 | 9 | 320 | 360 | 120 |  | B 789/BC | 0,01 | 11:21:18 | 0.1837 | 0.1627 | 0.5205 | 0.0024 | 0.015 | 0.0486 | 0.0174 | 0.0353 | 0.0013 | 0.0026 | 0.0002 |  | 0.0008 | 0.0014 | 0.0027 | 0.0004 | 0.0068 |  |  | 0.0021 |  | 0.0001 | 0.0035 | 0.284 | 1
130 | 131 | 12004745 | 2020-07-05 | 159,744 | Арм500 | ГОСТ 34028-2016 | 9 | 160,496 | 160.096 | 1566 | 245 | 200 | 13 | 2 | 2155 | 9 | 320 | 350 | 110 |  | B 789/BC | 0,01 | 11:58:11 | 0.1908 | 0.1608 | 0.508 | 0.0051 | 0.0149 | 0.0409 | 0.0184 | 0.0363 | 0.0018 | 0.0034 | 0.0003 |  | 0.0007 | 0.0017 | 0.0026 | 0.0007 | 0.0049 |  |  | 0.0022 |  | 0.0001 | 0.0016 | 0.288 | -1
131 | 132 | 12004746 | 2020-07-05 | 159,744 | Арм500 | ГОСТ 34028-2016 | 10 | 160,496 | 160.096 | 1563 | 273 | 200 | 13 | 2 | 2155 | 9 | 320 | 350 | 110 |  | B 789/BC | 0,01 | 12:37:32 | 0.1928 | 0.1569 | 0.5035 | 0.007 | 0.0139 | 0.0379 | 0.0186 | 0.0462 | 0.0016 | 0.0034 | 0.0003 |  | 0.0007 | 0.0018 | 0.0027 | 0.0005 | 0.0063 |  |  | 0.0022 |  | 0.0001 | 0.0058 | 0.29 | 1
132 | 133 | 12004747 | 2020-07-05 | 162,816 | Арм500 | ГОСТ 34028-2016 | 11 | 163,575 | 163.175 | 1564 | 301 | 200 | 13 | 2 | 2155 | 9 | 320 | 350 | 110 |  | B 789/BC | 0,01 | 13:19:19 | 0.1889 | 0.1522 | 0.5169 | 0.0022 | 0.0143 | 0.0408 | 0.0175 | 0.0364 | 0.0024 | 0.0024 | 0.0002 |  | 0.0008 | 0.0014 | 0.0027 | 0.0007 | 0.0071 |  |  | 0.0021 |  | 0.0001 | 0.0032 | 0.288 | -1
133 | 134 | 12004748 | 2020-07-05 | 165,888 | Арм500 | ГОСТ 34028-2016 | 12 | 166,653 | 166.253 | 1566 | 331 | 200 | 13 | 2 | 2155 | 9 | 320 | 360 | 120 |  | B 789/BC | 0,01 | 13:58:17 | 0.1999 | 0.1627 | 0.5061 | 0.0046 | 0.0141 | 0.0393 | 0.0207 | 0.0388 | 0.0024 | 0.003 | 0.0003 |  | 0.0008 | 0.0016 | 0.0027 | 0.0005 | 0.007 |  |  | 0.0023 |  | 0.0001 | 0.0021 | 0.297 | -1
134 | 135 | 12004749 | 2020-07-05 | 172,032 | Арм500 | ГОСТ 34028-2016 | 13 | 172,81 | 172.41 | 1565 | 359 | 200 | 13 | 2 | 2155 | 9 | 320 | 350 | 110 |  | B 789/BC | 0,02 | 14:40:24 | 0.1909 | 0.1601 | 0.4995 | 0.0036 | 0.0134 | 0.0388 | 0.0211 | 0.0341 | 0.002 | 0.0028 | 0.0002 |  | 0.0007 | 0.0014 | 0.0027 | 0.0005 | 0.006 |  |  | 0.0022 |  | 0.0001 | 0.004 | 0.286 | 1
135 | 136 | 12004750 | 2020-07-05 | 156,672 | Арм500 | ГОСТ 34028-2016 | 14 | 157,417 | 157.017 | 1564 | 384 | 200 | 13 | 2 | 2155 | 9 | 320 | 350 | 110 |  | B 789/BC | 0,01 | 15:22:32 | 0.1874 | 0.1617 | 0.4978 | 0.0032 | 0.0129 | 0.0439 | 0.0269 | 0.0339 | 0.0015 | 0.0029 | 0.0002 |  | 0.0008 | 0.0015 | 0.0033 | 0.0008 | 0.0064 |  |  | 0.002 |  | 0.0003 | 0.0024 | 0.284 | 1
136 | 137 | 12004751 | 2020-07-05 | 168,96 | Арм500 | ГОСТ 34028-2016 | 15 | 169,731 | 169.331 | 1565 | 411 | 200 | 13 | 2 | 2155 | 9 | 320 | 360 | 120 |  | B 789/BC | 0,01 | 16:14:06 | 0.1823 | 0.1639 | 0.5061 | 0.0049 | 0.0122 | 0.037 | 0.0201 | 0.0385 | 0.0015 | 0.0028 | 0.0002 |  | 0.0009 | 0.0015 | 0.003 | 0.0008 | 0.0069 |  |  | 0.002 |  | 0.0001 | 0.0021 | 0.279 | 3
137 | 138 | 12004752 | 2020-07-05 | 168,96 | Арм500 | ГОСТ 34028-2016 | 16 | 169,731 | 169.331 | 1572 | 439 | 200 | 13 | 2 | 2155 | 9 | 320 | 350 | 110 |  | B 789/BC | 0,01 | 16:47:19 | 0.1967 | 0.1392 | 0.5033 | 0.0066 | 0.0132 | 0.0401 | 0.0211 | 0.0354 | 0.0015 | 0.0037 | 0.0002 |  | 0.0007 | 0.0015 | 0.0023 | 0.0006 | 0.0069 |  |  | 0.0021 |  | 0.0001 | 0.004 | 0.293 | 1
138 | 139 | 12004753 | 2020-07-05 | 165,888 | Арм500 | ГОСТ 34028-2016 | 17 | 166,653 | 166.253 | 1565 | 463 | 200 | 13 | 2 | 2155 | 9 | 320 | 350 | 110 |  | B 789/BC | 0,02 | 17:28:28 | 0.1995 | 0.1672 | 0.5061 | 0.0027 | 0.0199 | 0.0444 | 0.0185 | 0.0363 | 0.0015 | 0.003 | 0.0003 |  | 0.0008 | 0.0015 | 0.0035 | 0.0005 | 0.0072 |  |  | 0.0022 |  | 0.0001 | 0.0021 | 0.297 | 1
139 | 140 | 12004754 | 2020-07-05 | 165,888 | Арм500 | ГОСТ 34028-2016 | 18 | 166,653 | 166.253 | 1568 | 491 | 200 | 13 | 2 | 2155 | 9 | 320 | 350 | 110 |  | B 789/BC | 0,01 | 18:10:54 | 0.1812 | 0.157 | 0.5007 | 0.0068 | 0.0244 | 0.0449 | 0.0181 | 0.0335 | 0.0012 | 0.0026 | 0.0002 |  | 0.0006 | 0.0014 | 0.0023 | 0.0001 | 0.0063 |  |  | 0.002 |  |  | 0.0037 | 0.278 | 0
140 | 141 | 12004755 | 2020-07-05 | 165,888 | Арм500 | ГОСТ 34028-2016 | 19 | 166,653 | 166.253 | 1566 | 519 | 200 | 7 | 2 | 2155 | 9 | 320 | 350 | 110 |  | B 789/BC | 0,01 | 18:54:19 | 0.1854 | 0.1688 | 0.5086 | 0.0081 | 0.0174 | 0.0397 | 0.0211 | 0.0369 | 0.0013 | 0.0033 | 0.0002 |  | 0.0007 | 0.0018 | 0.0027 | 0.0006 | 0.0051 |  |  | 0.0021 |  | 0.0001 | 0.0049 | 0.283 | 0
141 | 142 | 12004756 | 2020-07-05 | 172,032 | Арм500 | ГОСТ 34028-2016 | 20 | 172,81 | 172.41 | 1569 | 546 | 200 | 7 | 2 | 2155 | 9 | 320 | 350 | 110 |  | B 789/BC | 0,01 | 19:36:39 | 0.1954 | 0.1698 | 0.5116 | 0.0061 | 0.0144 | 0.0412 | 0.0186 | 0.0371 | 0.0015 | 0.003 | 0.0002 |  | 0.0007 | 0.0018 | 0.0027 | 0.0006 | 0.007 |  |  | 0.0022 |  | 0.0001 | 0.0044 | 0.294 | 5
142 | 143 | 12004757 | 2020-07-05 | 165,888 | Арм500 | ГОСТ 34028-2016 | 21 | 166,653 | 166.253 | 1572 | 574 | 200 | 7 | 2 | 2155 | 9 | 320 | 350 | 110 |  | B 789/BC | 0,01 | 20:18:19 | 0.1902 | 0.1519 | 0.4945 | 0.005 | 0.0158 | 0.0464 | 0.0196 | 0.04 | 0.0013 | 0.003 | 0.0003 |  | 0.0008 | 0.0016 | 0.0027 | 0.0006 | 0.0066 |  |  | 0.0022 |  | 0.0001 | 0.0026 | 0.287 | -2
143 | 144 | 12004758 | 2020-07-05 | 165,862 | Арм500 | ГОСТ 34028-2016 | 22 | 166,627 | 166.227 | 1570 | 601 | 200 | 7 | 2 | 2155 | 9 | 320 | 350 | 110 |  | B 789/BC | 0,01 | 21:00:54 | 0.1871 | 0.1581 | 0.4952 | 0.0068 | 0.0193 | 0.0436 | 0.0188 | 0.0337 | 0.0014 | 0.0031 | 0.0002 |  | 0.0008 | 0.0017 | 0.0027 | 0.001 | 0.007 |  |  | 0.0022 |  | 0.0002 | 0.0019 | 0.283 | 3
144 | 145 | 12004759 | 2020-07-05 | 168,96 | Арм500 | ГОСТ 34028-2016 | 23 | 169,731 | 169.331 | 1569 | 629 | 200 | 7 | 2 | 2155 | 9 | 320 | 350 | 110 |  | B 789/BC | 0,01 | 21:42:12 | 0.1894 | 0.1503 | 0.5084 | 0.0074 | 0.0166 | 0.037 | 0.0119 | 0.0236 | 0.0008 | 0.0023 | 0.0002 |  | 0.0007 | 0.0017 | 0.0032 | 0.0028 | 0.0057 |  |  | 0.002 |  | 0.0003 | 0.0025 | 0.285 | 0
145 | 146 | 12004760 | 2020-07-05 | 178,176 | Арм500 | ГОСТ 34028-2016 | 24 | 178,968 | 178.568 | 1568 | 660 | 200 | 7 | 2 | 2155 | 9 | 320 | 350 | 110 |  | B 789/BC | 0,01 | 22:29:34 | 0.191 | 0.1516 | 0.5119 | 0.0073 | 0.013 | 0.0313 | 0.007 | 0.0167 | 0.0007 | 0.0018 | 0.0002 |  | 0.0007 | 0.0015 | 0.0025 | 0.0006 | 0.005 |  |  | 0.0023 |  | 0.0001 | 0.0025 | 0.285 | 3
146 | 147 | 12004761 | 2020-07-05 | 172,032 | Арм500 | ГОСТ 34028-2016 | 25 | 172,81 | 172.41 | 1567 | 687 | 200 | 7 | 2 | 2155 | 9 | 320 | 350 | 110 |  | B 789/BC | 0,01 | 23:15:29 | 0.1848 | 0.1348 | 0.5085 | 0.006 | 0.0119 | 0.0254 | 0.0069 | 0.0158 | 0.0006 | 0.0018 | 0.0002 |  | 0.0007 | 0.0016 | 0.0024 | 0.0009 | 0.0065 |  |  | 0.0023 |  | 0.0001 | 0.0023 | 0.277 | 3
147 | 148 | 12004762 | 2020-07-05 | 165,888 | Арм500 | ГОСТ 34028-2016 | 26 | 166,653 | 166.253 | 1552 | 715 | 200 | 7 | 2 | 2155 | 9 | 320 | 350 | 110 |  | B 789/BC | 0,01 | 23:57:46 | 0.2064 | 0.1333 | 0.5311 | 0.0076 | 0.0141 | 0.0301 | 0.0066 | 0.0156 | 0.0006 | 0.0019 | 0.0002 |  | 0.0007 | 0.0018 | 0.0023 | 0.0005 | 0.0068 |  |  | 0.0022 |  | 0.0001 | 0.0016 | 0.303 | 4
148 | 149 | 12004763 | 2020-07-06 | 172,032 | Арм500 | ГОСТ 34028-2016 | 27 | 172,81 | 172.41 | 1567 | 742 | 200 | 7 | 2 | 2155 | 9 | 320 | 350 | 110 |  | B 789/BC | 0,01 | 0:36:57 | 0.1908 | 0.1267 | 0.5232 | 0.0091 | 0.0138 | 0.0331 | 0.0067 | 0.016 | 0.0007 | 0.002 | 0.0002 |  | 0.0006 | 0.0018 | 0.0025 | 0.0011 | 0.0057 |  |  | 0.0023 |  | 0.0001 | 0.0031 | 0.287 | 1
149 | 150 | 12004764 | 2020-07-06 | 168,96 | Арм500 | ГОСТ 34028-2016 | 28 | 169,731 | 169.331 | 1573 | 770 | 200 | 7 | 2 | 2155 | 9 | 320 | 350 | 110 |  | B 789/BC | 0,01 | 1:26:54 | 0.197 | 0.1501 | 0.5274 | 0.0082 | 0.0123 | 0.0294 | 0.0065 | 0.0145 | 0.0006 | 0.0019 | 0.0002 |  | 0.0008 | 0.0015 | 0.0027 | 0.0008 | 0.0065 |  |  | 0.0023 |  | 0.0001 | 0.0018 | 0.293 | -1
150 | 151 | 12004765 | 2020-07-06 | 162,816 | Арм500 | ГОСТ 34028-2016 | 29 | 163,575 | 163.175 | 1568 | 798 | 200 | 7 | 2 | 2155 | 9 | 320 | 350 | 110 |  | B 789/BC | 0,01 | 2:04:47 | 0.1977 | 0.1532 | 0.5073 | 0.0078 | 0.0115 | 0.0463 | 0.0218 | 0.0357 | 0.0013 | 0.0031 | 0.0002 |  | 0.0008 | 0.0013 | 0.0028 | 0.0008 | 0.0054 |  |  | 0.0023 |  | 0.0001 | 0.0013 | 0.296 | 5
151 | 152 | 12004766 | 2020-07-06 | 175,104 | Арм500 | ГОСТ 34028-2016 | 30 | 175,889 | 175.489 | 1568 | 825 | 200 | 7 | 2 | 2155 | 9 | 320 | 350 | 110 |  | B 789/BC | 0,01 | 2:47:31 | 0.1934 | 0.1369 | 0.4962 | 0.008 | 0.0268 | 0.0497 | 0.026 | 0.0425 | 0.0013 | 0.0027 | 0.0002 |  | 0.0007 | 0.002 | 0.0048 | 0.0007 | 0.0056 |  |  | 0.0023 |  | 0.0001 | 0.0031 | 0.292 | -2
152 | 153 | 12004767 | 2020-07-06 | 168,96 | Арм500 | ГОСТ 34028-2016 | 31 | 169,731 | 169.331 | 1578 | 853 | 200 | 7 | 2 | 2155 | 9 | 320 | 350 | 110 |  | B 789/BC | 0,01 | 3:31:25 | 0.193 | 0.143 | 0.5169 | 0.011 | 0.0238 | 0.0397 | 0.0188 | 0.0353 | 0.0015 | 0.0025 | 0.0002 |  | 0.0007 | 0.002 | 0.0024 | 0.0007 | 0.0048 |  |  | 0.0023 |  | 0.0001 | 0.0028 | 0.292 | 5
153 | 154 | 12004768 | 2020-07-06 | 165,888 | Арм500 | ГОСТ 34028-2016 | 32 | 166,653 | 166.253 | 1571 | 880 | 200 | 7 | 2 | 2155 | 9 | 320 | 350 | 110 |  | B 789/BC | 0,01 | 4:14:45 | 0.1928 | 0.1354 | 0.5075 | 0.0087 | 0.0238 | 0.0402 | 0.0184 | 0.0363 | 0.0012 | 0.0024 | 0.0002 |  | 0.0007 | 0.0021 | 0.0023 | 0.0005 | 0.0059 |  |  | 0.0023 |  | 0.0001 | 0.0016 | 0.29 | 2
154 | 155 | 12004769 | 2020-07-06 | 168,96 | Арм500 | ГОСТ 34028-2016 | 33 | 169,731 | 169.331 | 1569 | 908 | 200 | 7 | 2 | 2155 | 9 | 320 | 350 | 110 |  | B 789/BC | 0,01 | 4:59:42 | 0.1854 | 0.1439 | 0.5002 | 0.0073 | 0.0154 | 0.0395 | 0.0166 | 0.0366 | 0.0011 | 0.0022 | 0.0002 |  | 0.0007 | 0.0015 | 0.0027 | 0.0005 | 0.0053 |  |  | 0.0022 |  | 0.0001 | 0.0017 | 0.281 | 0
155 | 156 | 12004770 | 2020-07-06 | 162,816 | Арм500 | ГОСТ 34028-2016 | 34 | 163,575 | 163.175 | 1573 | 936 | 200 | 7 | 2 | 2155 | 9 | 320 | 350 | 110 |  | B 789/BC | 0,01 | 5:45:38 | 0.1943 | 0.1346 | 0.5126 | 0.0058 | 0.0208 | 0.0438 | 0.017 | 0.0393 | 0.0013 | 0.0023 | 0.0003 |  | 0.0008 | 0.0023 | 0.0023 | 0.0004 | 0.0045 |  |  | 0.0024 |  | 0.0001 | 0.0032 | 0.293 | 0
156 | 157 | 12004771 | 2020-07-06 | 165,888 | Арм500 | ГОСТ 34028-2016 | 35 | 166,653 | 166.253 | 1572 | 963 | 200 | 7 | 2 | 2155 | 9 | 300 | 350 | 110 |  | B 789/BC | 0,01 | 6:25:24 | 0.1823 | 0.135 | 0.5051 | 0.0108 | 0.0146 | 0.0367 | 0.0164 | 0.0357 | 0.0013 | 0.0029 | 0.0002 |  | 0.0007 | 0.0015 | 0.0025 | 0.0007 | 0.0051 |  |  | 0.0022 |  | 0.0001 | 0.0013 | 0.278 | 3
157 | 158 | 12004772 | 2020-07-06 | 168,96 | Арм500 | ГОСТ 34028-2016 | 36 | 169,731 | 169.331 | 1571 | 991 | 200 | 7 | 2 | 2150 | 9 | 320 | 350 | 115 |  |  |  | 7:11:01 | 0.1924 | 0.1391 | 0.5033 | 0.0081 | 0.0188 | 0.0428 | 0.019 | 0.0354 | 0.0013 | 0.0035 | 0.0002 |  | 0.0007 | 0.0017 | 0.0024 | 0.0005 | 0.0064 |  |  | 0.0023 |  | 0.0001 | 0.0021 | 0.29 | 1
158 | 159 | 12004773 | 2020-07-06 | 168,96 | Арм500 | ГОСТ 34028-2016 | 37 | 169,731 | 169.331 | 1569 | 1018 | 200 | 7 | 2 | 2150 | 9 | 320 | 350 | 115 |  |  |  | 8:03:46 | 0.1841 | 0.1467 | 0.5048 | 0.0089 | 0.0162 | 0.0393 | 0.0175 | 0.0371 | 0.0012 | 0.0036 | 0.0002 |  | 0.0008 | 0.0018 | 0.003 | 0.0005 | 0.0042 |  |  | 0.0024 |  | 0.0001 | 0.001 | 0.281 | 3
159 | 160 | 12004774 | 2020-07-06 | 168,96 | Арм500 | ГОСТ 34028-2016 | 38 | 169,731 | 169.331 | 1568 | 1046 | 200 | 7 | 2 | 2150 | 9 | 320 | 350 | 115 |  |  |  | 8:44:47 | 0.1979 | 0.145 | 0.4991 | 0.0054 | 0.0182 | 0.0432 | 0.0185 | 0.0349 | 0.0012 | 0.0045 | 0.0003 |  | 0.0008 | 0.0019 | 0.0026 | 0.0009 | 0.0067 |  |  | 0.0022 |  | 0.0001 | 0.0015 | 0.295 | 3
160 | 161 | 12004775 | 2020-07-06 | 162,816 | Арм500 | ГОСТ 34028-2016 | 39 | 163,575 | 163.175 | 1567 | 1074 | 200 | 7 | 2 | 2150 | 9 | 320 | 350 | 115 |  |  |  | 9:30:43 | 0.1846 | 0.1279 | 0.5414 | 0.0064 | 0.022 | 0.0442 | 0.0179 | 0.0373 | 0.0014 | 0.0032 | 0.0003 |  | 0.0008 | 0.0024 | 0.0025 | 0.0013 | 0.0044 |  |  | 0.0024 |  | 0.0002 | 0.0018 | 0.288 | 3
161 | 162 | 12004776 | 2020-07-06 | 165,768 | Арм500 | ГОСТ 34028-2016 | 40 | 174,792 | 174.392 | 1567 | 1101 | 200 | 7 | 2 | 2150 | 9 | 320 | 350 | 115 |  |  |  | 10:16:39 | 0.1741 | 0.1479 | 0.5081 | 0.0087 | 0.0185 | 0.0444 | 0.0193 | 0.0373 | 0.0011 | 0.0029 | 0.0003 |  | 0.0007 | 0.0018 | 0.0028 | 0.001 | 0.0053 |  |  | 0.0023 |  | 0.0001 | 0.0012 | 0.272 | 1
162 | 163 | 12004777 | 2020-07-06 | 159,744 | Арм500 | ГОСТ 34028-2016 | 1 | 161,416 | 161.016 | 1575 | 1126 | 200 | 7 | 2 | 2150 | 9 | 320 | 350 | 115 |  |  |  | 11:58:53 | 0.194 | 0.1402 | 0.5072 | 0.0066 | 0.008 | 0.0229 | 0.007 | 0.0147 | 0.0006 | 0.0016 | 0.0002 |  | 0.0008 | 0.0016 | 0.0029 | 0.0011 | 0.0062 |  |  | 0.0023 |  | 0.0002 | 0.0024 | 0.285 | -9
163 | 164 | 12004778 | 2020-07-06 | 162,816 | Арм500 | ГОСТ 34028-2016 | 2 | 163,575 | 163.175 | 1569 | 1153 | 200 | 7 | 2 | 2150 | 9 | 320 | 350 | 115 |  |  |  | 12:39:39 | 0.1925 | 0.1464 | 0.5361 | 0.01 | 0.0104 | 0.0245 | 0.0091 | 0.0211 | 0.0007 | 0.0018 | 0.0003 |  | 0.0008 | 0.0021 | 0.0033 | 0.0014 | 0.0055 |  |  | 0.0023 |  | 0.0002 | 0.0044 | 0.29 | 6
164 | 165 | 12004779 | 2020-07-06 | 162,816 | Арм500 | ГОСТ 34028-2016 | 3 | 163,575 | 163.175 | 1565 | 1181 | 200 | 7 | 2 | 2150 | 9 | 320 | 350 | 110 |  |  |  | 13:22:20 | 0.2015 | 0.132 | 0.5384 | 0.0034 | 0.0124 | 0.027 | 0.0102 | 0.0181 | 0.0007 | 0.0018 | 0.0002 |  | 0.0008 | 0.0022 | 0.0029 | 0.0007 | 0.0061 |  |  | 0.0023 |  | 0.0002 | 0.0023 | 0.299 | 4
165 | 166 | 12004780 | 2020-07-06 | 153,6 | Арм500 | ГОСТ 34028-2016 | 4 | 154,338 | 153.938 | 1565 | 1205 | 200 | 7 | 2 | 2150 | 9 | 320 | 350 | 110 |  |  |  | 14:07:32 | 0.1935 | 0.1295 | 0.5216 | 0.0049 | 0.0125 | 0.0282 | 0.0097 | 0.0211 | 0.0008 | 0.002 | 0.0003 |  | 0.0007 | 0.0023 | 0.0025 | 0.0013 | 0.0073 |  |  | 0.0023 |  | 0.0001 | 0.0033 | 0.289 | 4
166 | 167 | 12004781 | 2020-07-06 | 162,816 | Арм500 | ГОСТ 34028-2016 | 5 | 163,575 | 163.175 | 1566 | 1233 | 200 | 7 | 2 | 2150 | 9 | 320 | 350 | 110 |  |  |  | 14:55:40 | 0.2008 | 0.1378 | 0.515 | 0.0018 | 0.0103 | 0.0217 | 0.0083 | 0.0179 | 0.0008 | 0.002 | 0.0003 |  | 0.0007 | 0.0022 | 0.0031 | 0.0009 | 0.008 |  |  | 0.0024 |  | 0.0001 | 0.0031 | 0.294 | 0
167 | 168 | 12004782 | 2020-07-06 | 165,888 | Арм500 | ГОСТ 34028-2016 | 6 | 166,653 | 166.253 | 1561 | 1261 | 200 | 7 | 2 | 2150 | 9 | 320 | 350 | 115 |  |  |  | 15:36:43 | 0.2009 | 0.2354 | 1.3213 | 0.0042 | 0.0119 | 0.0298 | 0.0094 | 0.0223 | 0.0009 | 0.0018 | 0.0004 |  | 0.0017 | 0.0045 | 0.0037 | 0.0011 | 0.006 |  |  | 0.0032 |  | 0.0002 | 0.0024 | 0.43 | 3
168 | 169 | 12004783 | 2020-07-06 | 162,816 | Арм500 | ГОСТ 34028-2016 | 7 | 163,575 | 163.175 | 1562 | 1288 | 200 | 7 | 2 | 2150 | 9 | 320 | 350 | 115 |  |  |  | 16:20:03 | 0.1924 | 0.1987 | 1.3268 | 0.0071 | 0.0178 | 0.0505 | 0.021 | 0.041 | 0.0014 | 0.0031 | 0.0005 |  | 0.0013 | 0.0048 | 0.0038 | 0.0011 | 0.0057 |  |  | 0.0033 |  | 0.0001 | 0.0029 | 0.429 | 1
169 | 170 | 12004784 | 2020-07-06 | 159,744 | Арм500 | ГОСТ 34028-2016 | 8 | 160,496 | 160.096 | 1560 | 1316 | 200 | 7 | 2 | 2150 | 9 | 320 | 350 | 110 |  |  |  | 17:00:28 | 0.196 | 0.1866 | 1.3572 | 0.0052 | 0.0183 | 0.0505 | 0.0212 | 0.0569 | 0.0015 | 0.0034 | 0.0005 |  | 0.0012 | 0.0049 | 0.0033 | 0.0007 | 0.0073 |  |  | 0.0032 |  | 0.0001 | 0.0017 | 0.439 | 2
170 | 171 | 12004785 | 2020-07-06 | 168,819 | Арм500 | ГОСТ 34028-2016 | 9 | 169,59 | 169.19 | 1560 | 1347 | 200 | 7 | 2 | 2150 | 9 | 330 | 350 | 110 |  |  |  | 17:44:09 | 0.1905 | 0.1856 | 1.3273 | 0.0072 | 0.0191 | 0.0458 | 0.019 | 0.0414 | 0.0016 | 0.0028 | 0.0005 |  | 0.0011 | 0.0048 | 0.0045 | 0.0007 | 0.0064 |  |  | 0.0032 |  | 0.0001 | 0.0012 | 0.426 | 5
171 | 172 | 12004786 | 2020-07-06 | 162,816 | Арм500 | ГОСТ 34028-2016 | 10 | 163,575 | 163.175 | 1560 | 1374 | 200 | 7 | 2 | 2150 | 9 | 320 | 350 | 110 |  |  |  | 18:25:39 | 0.181 | 0.2002 | 1.3354 | 0.0106 | 0.0148 | 0.045 | 0.02 | 0.0398 | 0.0015 | 0.0029 | 0.0005 |  | 0.0011 | 0.0046 | 0.0032 | 0.0008 | 0.0071 |  |  | 0.0033 |  | 0.0001 | 0.003 | 0.418 | -2
172 | 173 | 12004787 | 2020-07-06 | 165,85 | Арм500 | ГОСТ 34028-2016 | 11 | 166,615 | 166.215 | 1560 | 1402 | 200 | 7 | 2 | 2150 | 9 | 320 | 350 | 115 |  |  |  | 19:11:08 | 0.1916 | 0.2036 | 1.2961 | 0.0056 | 0.016 | 0.0445 | 0.0191 | 0.0388 | 0.0016 | 0.0032 | 0.0005 |  | 0.0013 | 0.0044 | 0.0034 | 0.0011 | 0.0056 |  |  | 0.0032 |  | 0.0001 | 0.0014 | 0.422 | -1
173 | 174 | 12004788 | 2020-07-06 | 162,714 | Арм500 | ГОСТ 34028-2016 | 12 | 163,472 | 163.072 | 1560 | 1429 | 200 | 13 | 2 | 2155 | 9 | 320 | 360 | 120 |  | B 789/BC | 0,01 | 19:54:18 | 0.2038 | 0.2067 | 1.3114 | 0.008 | 0.0172 | 0.0493 | 0.021 | 0.0363 | 0.0015 | 0.0031 | 0.0006 |  | 0.0012 | 0.0045 | 0.0035 | 0.0009 | 0.0062 |  |  | 0.0031 |  | 0.0002 | 0.0018 | 0.438 | 3
174 | 175 | 12004789 | 2020-07-06 | 165,531 | Арм500 | ГОСТ 34028-2016 | 13 | 166,295 | 165.895 | 1558 | 1457 | 200 | 13 | 2 | 2155 | 9 | 320 | 350 | 110 |  | B 789/BC | 0,03 | 20:26:46 | 0.2089 | 0.2036 | 1.3387 | 0.0086 | 0.0165 | 0.0455 | 0.0193 | 0.0391 | 0.0013 | 0.0027 | 0.0006 |  | 0.0013 | 0.0049 | 0.0036 | 0.0011 | 0.0067 |  |  | 0.0032 |  | 0.0001 | 0.0029 | 0.447 | 0
175 | 176 | 12004790 | 2020-07-06 | 165,888 | Арм500 | ГОСТ 34028-2016 | 14 | 166,653 | 166.253 | 1559 | 1485 | 200 | 13 | 2 | 2155 | 9 | 320 | 350 | 110 |  | B 789/BC | 0,02 | 21:07:45 | 0.1962 | 0.2118 | 1.3338 | 0.0045 | 0.0152 | 0.0416 | 0.0197 | 0.0417 | 0.0015 | 0.0027 | 0.0005 |  | 0.0012 | 0.0043 | 0.0033 | 0.0008 | 0.0063 |  |  | 0.0031 |  | 0.0001 | 0.002 | 0.432 | -2
176 | 177 | 12004791 | 2020-07-06 | 159,744 | Арм500 | ГОСТ 34028-2016 | 15 | 160,496 | 160.096 | 1567 | 1512 | 200 | 13 | 2 | 2155 | 9 | 320 | 350 | 110 |  | B 789/BC | 0,01 | 21:51:45 | 0.1878 | 0.2006 | 0.7661 | 0.004 | 0.0153 | 0.0443 | 0.0211 | 0.041 | 0.0015 | 0.003 | 0.0004 |  | 0.0009 | 0.0027 | 0.003 | 0.0008 | 0.0066 |  |  | 0.0026 |  | 0.0001 | 0.0022 | 0.33 | -1
177 | 178 | 12004792 | 2020-07-06 | 162,816 | Арм500 | ГОСТ 34028-2016 | 16 | 164,475 | 164.075 | 1565 | 1543 | 200 | 13 | 2 | 2155 | 9 | 320 | 350 | 110 |  | B 789/BC | 0,01 | 22:31:39 | 0.1962 | 0.1898 | 0.7297 | 0.0066 | 0.0148 | 0.0424 | 0.0216 | 0.0407 | 0.0014 | 0.0031 | 0.0004 |  | 0.0009 | 0.0024 | 0.0033 | 0.0008 | 0.0051 |  |  | 0.0025 |  | 0.0001 | 0.0021 | 0.332 | 4
178 | 179 | 12004793 | 2020-07-06 | 156,672 | Арм500 | ГОСТ 34028-2016 | 17 | 157,417 | 157.017 | 1566 | 1577 | 200 | 13 | 2 | 2155 | 9 | 320 | 350 | 110 |  | B 789/BC | 0,01 | 23:13:38 | 0.1813 | 0.1859 | 0.7001 | 0.002 | 0.0138 | 0.0539 | 0.0233 | 0.0431 | 0.0013 | 0.0036 | 0.0004 |  | 0.0009 | 0.0019 | 0.0035 | 0.0005 | 0.0065 |  |  | 0.0024 |  | 0.0001 | 0.0022 | 0.314 | 1
179 | 180 | 12004794 | 2020-07-06 | 165,888 | Арм500 | ГОСТ 34028-2016 | 18 | 167,153 | 166.753 | 1579 | 1620 | 200 | 13 | 2 | 2155 | 9 | 320 | 350 | 120 |  | B 789/BC | 0,01 | 0:00:06 | 0.1904 | 0.1941 | 0.7227 | 0.0045 | 0.0127 | 0.0494 | 0.0219 | 0.0461 | 0.0014 | 0.0034 | 0.0005 |  | 0.0009 | 0.0023 | 0.0034 | 0.0009 | 0.0068 |  |  | 0.0025 |  | 0.0001 | 0.0022 | 0.326 | 0
180 | 181 | 12004795 | 2020-07-07 | 165,773 | Арм500 | ГОСТ 34028-2016 | 19 | 166,837 | 166.437 | 1576 | 1653 | 200 | 13 | 2 | 2155 | 9 | 320 | 350 | 110 |  | B 789/BC | 0,01 | 1:03:37 | 0.1927 | 0.2005 | 0.7153 | 0.0058 | 0.0106 | 0.0436 | 0.0195 | 0.0379 | 0.0012 | 0.0055 | 0.0003 |  | 0.0009 | 0.002 | 0.0046 | 0.0015 | 0.0053 |  |  | 0.0024 |  | 0.0001 | 0.0019 | 0.326 | 1
181 | 182 | 12004796 | 2020-07-07 | 165,888 | Арм500 | ГОСТ 34028-2016 | 20 | 167,153 | 166.753 | 1568 | 1687 | 200 | 13 | 2 | 2155 | 9 | 320 | 350 | 110 |  | B 789/BC | 0,01 | 1:54:58 | 0.1871 | 0.1949 | 0.7069 | 0.0033 | 0.0125 | 0.0608 | 0.017 | 0.0354 | 0.0013 | 0.0079 | 0.0003 |  | 0.0009 | 0.0019 | 0.0039 | 0.0013 | 0.0069 |  |  | 0.0025 |  | 0.0001 | 0.002 | 0.323 | 1
182 | 183 | 12004797 | 2020-07-07 | 165,888 | Арм500 | ГОСТ 34028-2016 | 21 | 166,803 | 166.403 | 1571 | 1721 | 200 | 13 | 2 | 2155 | 9 | 320 | 350 | 110 |  | B 789/BC | 0,01 | 2:42:06 | 0.1919 | 0.1836 | 0.7025 | 0.0044 | 0.0124 | 0.0595 | 0.0189 | 0.0338 | 0.0014 | 0.0066 | 0.0003 |  | 0.0008 | 0.0018 | 0.0036 | 0.0007 | 0.0072 |  |  | 0.0024 |  | 0.0001 | 0.0022 | 0.326 | 3
183 | 184 | 12004798 | 2020-07-07 | 162,816 | Арм500 | ГОСТ 34028-2016 | 22 | 163,575 | 163.175 | 1570 | 1749 | 200 | 13 | 2 | 2155 | 9 | 320 | 350 | 110 |  | B 789/BC | 0,01 | 3:31:20 | 0.1905 | 0.199 | 0.72 | 0.0066 | 0.0199 | 0.0626 | 0.0222 | 0.0368 | 0.0015 | 0.0088 | 0.0004 |  | 0.001 | 0.003 | 0.0036 | 0.0009 | 0.0066 |  |  | 0.0025 |  | 0.0001 | 0.0017 | 0.329 | -4
184 | 185 | 12004799 | 2020-07-07 | 165,888 | Арм500 | ГОСТ 34028-2016 | 23 | 166,653 | 166.253 | 1568 | 1779 | 200 | 13 | 2 | 2155 | 9 | 320 | 350 | 110 |  | B 789/BC | 0,01 | 4:16:43 | 0.1907 | 0.1897 | 0.7061 | 0.0057 | 0.013 | 0.0501 | 0.0189 | 0.0377 | 0.0014 | 0.0056 | 0.0004 |  | 0.0009 | 0.0023 | 0.0033 | 0.0008 | 0.0058 |  |  | 0.0024 |  | 0.0001 | 0.0018 | 0.324 | 0
185 | 186 | 12004800 | 2020-07-07 | 172,032 | Арм500 | ГОСТ 34028-2016 | 24 | 172,81 | 172.41 | 1565 | 1807 | 200 | 13 | 2 | 2155 | 9 | 320 | 350 | 110 |  | B 789/BC | 0,01 | 4:56:24 | 0.1951 | 0.1811 | 0.7142 | 0.0136 | 0.0223 | 0.0457 | 0.0184 | 0.0415 | 0.0011 | 0.0035 | 0.0004 |  | 0.0008 | 0.0025 | 0.0034 | 0.0008 | 0.0063 |  |  | 0.0025 |  | 0.0001 | 0.0022 | 0.328 | 0
186 | 187 | 12004801 | 2020-07-07 | 165,888 | Арм500 | ГОСТ 34028-2016 | 25 | 166,653 | 166.253 | 1567 | 1838 | 200 | 13 | 2 | 2155 | 9 | 320 | 350 | 110 |  | B 789/BC | 0,01 | 5:43:37 | 0.1941 | 0.1832 | 0.691 | 0.0069 | 0.0124 | 0.0344 | 0.0086 | 0.0176 | 0.0007 | 0.0022 | 0.0003 |  | 0.0009 | 0.0022 | 0.003 | 0.0007 | 0.0072 |  |  | 0.0024 |  | 0.0001 | 0.0027 | 0.319 | -2
187 | 188 | 12004802 | 2020-07-07 | 162,816 | Арм500 | ГОСТ 34028-2016 | 26 | 163,575 | 163.175 | 1566 | 1865 | 200 | 13 | 2 | 2155 | 9 | 320 | 360 | 120 |  | B 789/BC | 0,03 | 6:26:14 | 0.1915 | 0.1928 | 0.7084 | 0.0041 | 0.0135 | 0.0319 | 0.0084 | 0.0191 | 0.0006 | 0.0021 | 0.0004 |  | 0.0009 | 0.0022 | 0.003 | 0.0007 | 0.0071 |  |  | 0.0024 |  | 0.0001 | 0.0026 | 0.319 | 2
188 | 189 | 12004803 | 2020-07-07 | 162,816 | Арм500 | ГОСТ 34028-2016 | 27 | 163,575 | 163.175 | 1564 | 1896 | 200 | 13 | 2 | 2155 | 9 | 320 | 360 | 120 |  | B 789/BC | 0,02 | 7:13:34 | 0.1899 | 0.1831 | 0.6807 | 0.0043 | 0.0108 | 0.0254 | 0.0066 | 0.0146 | 0.0007 | 0.0021 | 0.0003 |  | 0.0009 | 0.0022 | 0.003 | 0.0007 | 0.0059 |  |  | 0.0026 |  | 0.0001 | 0.004 | 0.311 | 1
189 | 190 | 12004804 | 2020-07-07 | 165,888 | Арм500 | ГОСТ 34028-2016 | 28 | 166,653 | 166.253 | 1567 | 1924 | 200 | 13 | 2 | 2150 | 9 | 320 | 360 | 120 |  | B 789/BC | 0,01 | 7:44:56 | 0.196 | 0.179 | 0.7049 | 0.0081 | 0.0128 | 0.0317 | 0.0065 | 0.0152 | 0.0006 | 0.0021 | 0.0003 |  | 0.0009 | 0.0021 | 0.0028 | 0.0009 | 0.005 |  |  | 0.0025 |  | 0.0001 | 0.0021 | 0.322 | -2
190 | 191 | 12004805 | 2020-07-07 | 159,744 | Арм500 | ГОСТ 34028-2016 | 29 | 160,496 | 160.096 | 1567 | 1951 | 200 | 13 | 2 | 2150 | 9 | 320 | 360 | 120 |  | B 789/BC | 0,01 | 8:39:32 | 0.1897 | 0.2033 | 0.7109 | 0.0098 | 0.0088 | 0.0337 | 0.0072 | 0.0144 | 0.0008 | 0.0025 | 0.0005 |  | 0.0009 | 0.0021 | 0.0031 | 0.0008 | 0.007 |  |  | 0.0028 |  | 0.0001 | 0.0023 | 0.317 | -2
191 | 192 | 12004806 | 2020-07-07 | 165,888 | Арм500 | ГОСТ 34028-2016 | 30 | 166,653 | 166.253 | 1568 | 1979 | 200 | 13 | 2 | 2150 | 9 | 320 | 360 | 120 |  | B 789/BC | 0,02 | 9:17:38 | 0.2056 | 0.2081 | 0.7357 | 0.0046 | 0.007 | 0.0304 | 0.0076 | 0.0151 | 0.0006 | 0.002 | 0.0003 |  | 0.001 | 0.0017 | 0.004 | 0.0008 | 0.0068 |  |  | 0.0024 |  | 0.0001 | 0.0028 | 0.337 | 0
192 | 193 | 12004807 | 2020-07-07 | 165,888 | Арм500 | ГОСТ 34028-2016 | 31 | 166,653 | 166.253 | 1572 | 2006 | 200 | 13 | 2 | 2150 | 9 | 320 | 360 | 120 |  | B 789/BC | 0,02 | 9:56:20 | 0.194 | 0.1904 | 0.7335 | 0.0041 | 0.0115 | 0.0424 | 0.0193 | 0.0413 | 0.0012 | 0.0029 | 0.0003 |  | 0.0008 | 0.0019 | 0.0027 | 0.0008 | 0.007 |  |  | 0.0023 |  | 0.0001 | 0.0018 | 0.33 | 2
193 | 194 | 12004808 | 2020-07-07 | 162,816 | Арм500 | ГОСТ 34028-2016 | 32 | 163,575 | 163.175 | 1566 | 2037 | 200 | 13 | 2 | 2150 | 9 | 320 | 360 | 120 |  | B 789/BC | 0,02 | 10:36:41 | 0.1884 | 0.1792 | 0.7286 | 0.006 | 0.0197 | 0.0457 | 0.0209 | 0.0419 | 0.0013 | 0.0031 | 0.0004 |  | 0.0008 | 0.0023 | 0.0035 | 0.0002 | 0.0074 |  |  | 0.0024 |  | 0.0001 | 0.0026 | 0.324 | -3
194 | 195 | 12004809 | 2020-07-07 | 165,888 | Арм500 | ГОСТ 34028-2016 | 33 | 166,653 | 166.253 | 1568 | 2065 | 200 | 13 | 2 | 2150 | 9 | 320 | 360 | 120 |  | B 789/BC | 0,02 | 11:21:04 | 0.2008 | 0.1836 | 0.716 | 0.003 | 0.0177 | 0.0489 | 0.0183 | 0.0391 | 0.0014 | 0.0026 | 0.0003 |  | 0.0009 | 0.0018 | 0.0029 | 0.0006 | 0.0058 |  |  | 0.0025 |  | 0.0002 | 0.002 | 0.335 | 0
195 | 196 | 12004810 | 2020-07-07 | 162,816 | Арм500 | ГОСТ 34028-2016 | 34 | 163,575 | 163.175 | 1568 | 2092 | 200 | 13 | 2 | 2150 | 9 | 320 | 350 | 120 |  | B 789/BC | 0,01 | 12:08:16 | 0.1898 | 0.1888 | 0.7141 | 0.004 | 0.0147 | 0.0526 | 0.0217 | 0.0359 | 0.0014 | 0.0025 | 0.0003 |  | 0.0008 | 0.0018 | 0.0029 | 0.0007 | 0.0067 |  |  | 0.0023 |  | 0.0002 | 0.0021 | 0.324 | -2
196 | 197 | 12004811 | 2020-07-07 | 162,816 | Арм500 | ГОСТ 34028-2016 | 35 | 163,575 | 163.175 | 1568 | 2120 | 200 | 13 | 2 | 2150 | 9 | 320 | 360 | 120 |  | SPH-B 795 | 0,01 | 12:38:54 | 0.2016 | 0.2002 | 0.7182 | 0.0041 | 0.015 | 0.0492 | 0.0202 | 0.0379 | 0.0013 | 0.0031 | 0.0005 |  | 0.0009 | 0.0022 | 0.0033 | 0.0008 | 0.0066 |  |  | 0.0025 |  | 0.0001 | 0.0028 | 0.336 | 2
197 | 198 | 12004812 | 2020-07-07 | 165,888 | Арм500 | ГОСТ 34028-2016 | 36 | 166,653 | 166.253 | 1568 | 2147 | 200 | 13 | 2 | 2150 | 9 | 320 | 360 | 120 |  | B 789/BC | 0,01 | 13:22:15 | 0.1954 | 0.1805 | 0.6998 | 0.0034 | 0.0192 | 0.0489 | 0.0213 | 0.0395 | 0.0013 | 0.0036 | 0.0004 |  | 0.0009 | 0.0022 | 0.0028 | 0.001 | 0.0058 |  |  | 0.0023 |  | 0.0002 | 0.0015 | 0.327 | 1
198 | 199 | 12004813 | 2020-07-07 | 168,96 | Арм500 | ГОСТ 34028-2016 | 37 | 169,731 | 169.331 | 1568 | 2175 | 200 | 13 | 2 | 2150 | 9 | 320 | 360 | 120 |  | B 789/BC | 0,01 | 14:13:44 | 0.1879 | 0.1832 | 0.7098 | 0.0042 | 0.0169 | 0.048 | 0.0177 | 0.0342 | 0.0014 | 0.0037 | 0.0004 |  | 0.0008 | 0.0021 | 0.0028 | 0.001 | 0.0066 |  |  | 0.0024 |  | 0.0002 | 0.0019 | 0.32 | 3
199 | 200 | 12004814 | 2020-07-07 | 159,744 | Арм500 | ГОСТ 34028-2016 | 38 | 160,496 | 160.096 | 1565 | 2203 | 200 | 13 | 2 | 2150 | 9 | 320 | 360 | 120 |  | B 789/BC | 0,01 | 14:57:26 | 0.1861 | 0.1622 | 0.7169 | 0.0048 | 0.0176 | 0.0507 | 0.019 | 0.0537 | 0.0016 | 0.0055 | 0.0004 |  | 0.0007 | 0.0023 | 0.0032 | 0.0008 | 0.0075 |  |  | 0.0023 |  | 0.0001 | 0.0024 | 0.322 | -2
200 | 201 | 12004815 | 2020-07-07 | 165,888 | Арм500 | ГОСТ 34028-2016 | 39 | 166,653 | 166.253 | 1566 | 2230 | 200 | 13 | 2 | 2150 | 9 | 320 | 360 | 120 |  | B 789/BC | 0,01 | 15:40:25 | 0.1971 | 0.1785 | 0.6931 | 0.0039 | 0.0164 | 0.0593 | 0.0233 | 0.0369 | 0.0013 | 0.0053 | 0.0003 |  | 0.0009 | 0.002 | 0.0032 | 0.0011 | 0.0062 |  |  | 0.0023 |  | 0.0002 | 0.0016 | 0.33 | 0
201 | 202 | 12004816 | 2020-07-07 | 162,816 | Арм500 | ГОСТ 34028-2016 | 40 | 163,575 | 163.175 | 1565 | 2258 | 200 | 13 | 2 | 2150 | 9 | 320 | 360 | 120 |  | B 789/BC | 0,01 | 16:13:16 | 0.1951 | 0.1773 | 0.7052 | 0.004 | 0.0108 | 0.0579 | 0.0248 | 0.0421 | 0.0013 | 0.0055 | 0.0004 |  | 0.0008 | 0.0019 | 0.003 | 0.0008 | 0.0061 |  |  | 0.0025 |  | 0.0002 | 0.0023 | 0.33 | 2
202 | 203 | 12004817 | 2020-07-07 | 162,634 | Арм500 | ГОСТ 34028-2016 | 41 | 163,392 | 162.992 | 1577 | 2285 | 200 | 13 | 2 | 2155 | 9 | 320 | 360 | 120 |  | B 789/BC | 0,01 | 17:02:00 | 0.1899 | 0.1666 | 0.7136 | 0.0085 | 0.0166 | 0.05 | 0.0204 | 0.0381 | 0.0013 | 0.0039 | 0.0003 |  | 0.0007 | 0.0023 | 0.0027 | 0.0007 | 0.0073 |  |  | 0.0024 |  | 0.0002 | 0.0013 | 0.324 | 1
203 | 204 | 12004818 | 2020-07-07 | 162,816 | Арм500 | ГОСТ 34028-2016 | 42 | 163,575 | 163.175 | 1566 | 2313 | 200 | 10 | 2 | 2155 | 9 | 320 | 360 | 120 |  | B 789/BC | 0,01 | 17:51:47 | 0.1907 | 0.17 | 0.7002 | 0.0033 | 0.0177 | 0.0565 | 0.0194 | 0.0356 | 0.0014 | 0.0039 | 0.0003 |  | 0.0009 | 0.0025 | 0.0029 | 0.0006 | 0.008 |  |  | 0.0024 |  | 0.0001 | 0.0015 | 0.324 | 3
204 | 205 | 12004819 | 2020-07-07 | 165,837 | Арм500 | ГОСТ 34028-2016 | 43 | 166,602 | 166.202 | 1575 | 2341 | 200 | 13 | 2 | 2155 | 9 | 320 | 360 | 120 |  | B 789/BC | 0,01 | 18:25:51 | 0.185 | 0.1728 | 0.7012 | 0.0056 | 0.0167 | 0.0595 | 0.0202 | 0.0453 | 0.0014 | 0.0033 | 0.0003 |  | 0.0008 | 0.0027 | 0.0029 | 0.0008 | 0.0078 |  |  | 0.0022 |  | 0.0001 | 0.0026 | 0.319 | 3
205 | 206 | 12004820 | 2020-07-07 | 165,734 | Арм500 | ГОСТ 34028-2016 | 44 | 172,958 | 172.558 | 1564 | 2368 | 200 | 7 | 2 | 2155 | 9 | 320 | 350 | 110 |  |  |  | 19:04:25 | 0.1815 | 0.1941 | 0.6988 | 0.003 | 0.0126 | 0.0587 | 0.019 | 0.0428 | 0.0014 | 0.0034 | 0.0003 |  | 0.0009 | 0.0019 | 0.0029 | 0.0006 | 0.0061 |  |  | 0.0023 |  | 0.0002 | 0.0017 | 0.315 | 4
206 | 207 | 12004821 | 2020-07-07 | 150,528 | 25Г2С | ГОСТ 5781-82 | 1 | 152,179 | 151.779 | 1571 | 2393 | 200 | 7 | 2 | 2155 | 9 | 240 | 260 | 90 |  |  |  | 20:28:04 | 0.2618 | 0.6551 | 1.546 | 0.0048 | 0.0146 | 0.0669 | 0.0203 | 0.0496 | 0.0016 | 0.0031 | 0.0006 |  | 0.0023 | 0.0049 | 0.0043 | 0.0017 | 0.0103 |  |  | 0.0035 |  | 0.0002 | 0.0027 | 0.585 | -1
207 | 208 | 12004822 | 2020-07-07 | 162,816 | 25Г2С | ГОСТ 5781-82 | 2 | 163,575 | 163.175 | 1563 | 2420 | 200 | 7 | 2 | 2155 | 9 | 240 | 260 | 90 |  |  |  | 21:15:58 | 0.2824 | 0.6786 | 1.5612 | 0.006 | 0.0098 | 0.0668 | 0.0229 | 0.0418 | 0.0016 | 0.0039 | 0.0005 |  | 0.0025 | 0.0041 | 0.0047 | 0.0012 | 0.0091 |  |  | 0.0036 |  | 0.0003 | 0.0008 | 0.61 | 5
208 | 209 | 12004823 | 2020-07-07 | 175,104 | 25Г2С | ГОСТ 5781-82 | 3 | 175,889 | 175.489 | 1557 | 2451 | 200 | 7 | 2 | 2155 | 9 | 240 | 260 | 90 |  |  |  | 22:08:08 | 0.2857 | 0.6301 | 1.5519 | 0.0067 | 0.0104 | 0.068 | 0.0244 | 0.0434 | 0.0014 | 0.005 | 0.0005 |  | 0.0022 | 0.0042 | 0.0039 | 0.0008 | 0.0088 |  |  | 0.0034 |  | 0.0001 | 0.0028 | 0.607 | 5
209 | 210 | 12004824 | 2020-07-07 | 165,888 | 25Г2С | ГОСТ 5781-82 | 4 | 166,653 | 166.253 | 1564 | 2479 | 200 | 7 | 2 | 2155 | 9 | 240 | 260 | 90 |  |  |  | 22:47:06 | 0.2797 | 0.6244 | 1.5573 | 0.0109 | 0.0153 | 0.0736 | 0.0233 | 0.044 | 0.0014 | 0.005 | 0.0005 |  | 0.002 | 0.0048 | 0.0036 | 0.0009 | 0.0076 |  |  | 0.0035 |  | 0.0001 | 0.0048 | 0.602 | 2
210 | 211 | 12004825 | 2020-07-07 | 168,96 | 25Г2С | ГОСТ 5781-82 | 5 | 169,731 | 169.331 | 1556 | 2506 | 200 | 7 | 2 | 2155 | 9 | 240 | 260 | 90 |  |  |  | 23:37:07 | 0.2835 | 0.6353 | 1.5572 | 0.0119 | 0.0152 | 0.0681 | 0.0198 | 0.0369 | 0.0015 | 0.0031 | 0.0005 |  | 0.0022 | 0.0046 | 0.0041 | 0.0008 | 0.007 |  |  | 0.0035 |  | 0.0002 | 0.003 | 0.607 | -1
211 | 212 | 12004826 | 2020-07-07 | 171,93 | 25Г2С | ГОСТ 5781-82 | 6 | 172,708 | 172.308 | 1555 | 2534 | 200 | 7 | 2 | 2155 | 9 | 240 | 260 | 90 |  |  |  | 0:20:28 | 0.2846 | 0.642 | 1.5352 | 0.0109 | 0.0128 | 0.0668 | 0.0187 | 0.0363 | 0.0017 | 0.0058 | 0.0005 |  | 0.0023 | 0.0044 | 0.0037 | 0.001 | 0.0065 |  |  | 0.0035 |  | 0.0002 | 0.0013 | 0.605 | 4
212 | 213 | 12004827 | 2020-07-08 | 168,929 | 25Г2С | ГОСТ 5781-82 | 7 | 169,7 | 169.3 | 1555 | 2565 | 200 | 7 | 2 | 2155 | 9 | 240 | 260 | 90 |  |  |  | 1:02:32 | 0.2882 | 0.6509 | 1.5542 | 0.0183 | 0.0135 | 0.0637 | 0.0191 | 0.0472 | 0.0015 | 0.003 | 0.0005 |  | 0.0021 | 0.0042 | 0.0035 | 0.001 | 0.007 |  |  | 0.0037 |  | 0.0001 | 0.003 | 0.612 | 3
213 | 214 | 12004828 | 2020-07-08 | 162,618 | 25Г2С | ГОСТ 5781-82 | 8 | 163,836 | 163.436 | 1554 | 2577 | 200 | 7 | 2 | 2155 | 9 | 240 | 260 | 90 |  |  |  | 1:52:30 | 0.2791 | 0.6359 | 1.5404 | 0.0152 | 0.0108 | 0.067 | 0.0224 | 0.0482 | 0.0013 | 0.003 | 0.0005 |  | 0.0024 | 0.0043 | 0.0037 | 0.0004 | 0.0077 |  |  | 0.0038 |  | 0.0001 | 0.0026 | 0.599 | 4
214 | 215 | 12004829 | 2020-07-08 | 168,888 | 25Г2С | ГОСТ 5781-82 | 9 | 169,809 | 169.409 | 1560 | 2592 | 200 | 7 | 2 | 2155 | 9 | 240 | 260 | 90 |  |  |  | 2:35:10 | 0.2834 | 0.6582 | 1.5565 | 0.0144 | 0.0118 | 0.0631 | 0.0176 | 0.0407 | 0.0017 | 0.0026 | 0.0004 |  | 0.0022 | 0.0043 | 0.0041 | 0.0008 | 0.0081 |  |  | 0.0036 |  | 0.0002 | 0.002 | 0.609 | 3
215 | 216 | 12004830 | 2020-07-08 | 165,888 | 25Г2С | ГОСТ 5781-82 | 10 | 166,653 | 166.253 | 1553 | 2620 | 200 | 7 | 2 | 2155 | 9 | 240 | 260 | 90 |  |  |  | 3:25:54 | 0.2796 | 0.6452 | 1.5637 | 0.009 | 0.0157 | 0.0666 | 0.0196 | 0.0341 | 0.0014 | 0.0028 | 0.0005 |  | 0.0022 | 0.0045 | 0.0035 | 0.0009 | 0.0081 |  |  | 0.0036 |  | 0.0001 | 0.002 | 0.605 | -3
216 | 217 | 12004831 | 2020-07-08 | 172,032 | 25Г2С | ГОСТ 5781-82 | 11 | 172,81 | 172.41 | 1552 | 2648 | 200 | 7 | 2 | 2155 | 9 | 240 | 260 | 90 |  |  |  | 5:04:57 | 0.2772 | 0.6343 | 1.5325 | 0.0105 | 0.0102 | 0.0603 | 0.02 | 0.0339 | 0.0015 | 0.0025 | 0.0005 |  | 0.0021 | 0.0041 | 0.0041 | 0.0012 | 0.0065 |  |  | 0.0035 |  | 0.0002 | 0.0035 | 0.596 | 3
217 | 218 | 12004832 | 2020-07-08 | 172,032 | 25Г2С | ГОСТ 5781-82 | 12 | 172,81 | 172.41 | 1552 | 2675 | 200 | 7 | 2 | 2155 | 9 | 240 | 260 | 90 |  |  |  | 5:41:05 | 0.2844 | 0.6437 | 1.5466 | 0.0106 | 0.0146 | 0.0704 | 0.0224 | 0.0389 | 0.0015 | 0.0036 | 0.0005 |  | 0.0023 | 0.0043 | 0.0037 | 0.0009 | 0.0073 |  |  | 0.0036 |  | 0.0002 | 0.0015 | 0.607 | -3
218 | 219 | 12004833 | 2020-07-08 | 168,96 | 25Г2С | ГОСТ 5781-82 | 13 | 169,731 | 169.331 | 1551 | 2703 | 200 | 7 | 2 | 2155 | 9 | 240 | 260 | 90 |  |  |  | 6:25:34 | 0.2847 | 0.6325 | 1.5403 | 0.0096 | 0.0153 | 0.0529 | 0.0184 | 0.0403 | 0.0016 | 0.0026 | 0.0004 |  | 0.002 | 0.0044 | 0.0033 | 0.001 | 0.0085 |  |  | 0.0036 |  | 0.0002 | 0.0013 | 0.605 | 0
219 | 220 | 12004834 | 2020-07-08 | 171,917 | 25Г2С | ГОСТ 5781-82 | 14 | 172,695 | 172.295 | 1551 | 2730 | 200 | 7 | 2 | 2155 | 9 | 240 | 260 | 90 |  |  |  | 6:29:16 | 0.2764 | 0.6308 | 1.5396 | 0.0136 | 0.0162 | 0.0729 | 0.0231 | 0.0277 | 0.0013 | 0.003 | 0.0004 |  | 0.0024 | 0.0041 | 0.0046 | 0.0012 | 0.0071 |  |  | 0.0035 |  | 0.0002 | 0.001 | 0.596 | -3
220 | 221 | 12004835 | 2020-07-08 | 165,888 | 25Г2С | ГОСТ 5781-82 | 15 | 166,653 | 166.253 | 1551 | 2758 | 200 | 7 | 2 | 2155 | 9 | 240 | 260 | 90 |  |  |  | 7:06:46 | 0.2854 | 0.631 | 1.5175 | 0.0085 | 0.0131 | 0.057 | 0.0351 | 0.0506 | 0.0015 | 0.0033 | 0.0004 |  | 0.0024 | 0.0039 | 0.004 | 0.0007 | 0.0084 |  |  | 0.0035 |  | 0.0002 | 0.0026 | 0.601 | -1
221 | 222 | 12004836 | 2020-07-08 | 168,96 | 25Г2С | ГОСТ 5781-82 | 16 | 169,731 | 169.331 | 1553 | 2783 | 200 | 7 | 2 | 2155 | 9 | 250 | 260 | 90 |  | B 789/BC | 0,01 | 7:51:52 | 0.2861 | 0.6265 | 1.5385 | 0.0143 | 0.0177 | 0.0356 | 0.0202 | 0.0411 | 0.0018 | 0.0031 | 0.0004 |  | 0.002 | 0.0044 | 0.0034 | 0.0007 | 0.0078 |  |  | 0.0037 |  | 0.0001 | 0.0009 | 0.605 | 2
222 | 223 | 12004837 | 2020-07-08 | 165,85 | 25Г2С | ГОСТ 5781-82 | 17 | 166,615 | 166.215 | 1553 | 2810 | 200 | 7 | 2 | 2155 | 9 | 242 | 260 | 90 |  | B 789/BC | 0,01 | 8:25:46 | 0.2874 | 0.622 | 1.5768 | 0.0153 | 0.0184 | 0.0413 | 0.0217 | 0.0418 | 0.0017 | 0.0032 | 0.0005 |  | 0.0018 | 0.005 | 0.0029 | 0.0011 | 0.008 |  |  | 0.0039 |  | 0.0002 | 0.0025 | 0.612 | 0
223 | 224 | 12004838 | 2020-07-08 | 162,79 | 25Г2С | ГОСТ 5781-82 | 18 | 163,548 | 163.148 | 1551 | 2838 | 200 | 7 | 2 | 2155 | 9 | 240 | 280 | 90 |  | B 789/BC | 0,01 | 9:02:21 | 0.2786 | 0.6232 | 1.5633 | 0.0125 | 0.02 | 0.0464 | 0.0209 | 0.0412 | 0.0015 | 0.0029 | 0.0005 |  | 0.0019 | 0.0052 | 0.003 | 0.0008 | 0.0072 |  |  | 0.004 |  | 0.0001 | 0.002 | 0.601 | 1
224 | 225 | 12004839 | 2020-07-08 | 165,888 | 25Г2С | ГОСТ 5781-82 | 19 | 166,653 | 166.253 | 1549 | 2862 | 200 | 7 | 2 | 2155 | 9 | 242 | 260 | 90 |  | B 789/BC | 0,01 | 9:48:41 | 0.2703 | 0.622 | 1.5556 | 0.0125 | 0.0183 | 0.0375 | 0.0211 | 0.034 | 0.0015 | 0.0035 | 0.0006 |  | 0.0018 | 0.0052 | 0.0028 | 0.0008 | 0.0082 |  |  | 0.0038 |  | 0.0001 | 0.0012 | 0.592 | 1
225 | 226 | 12004840 | 2020-07-08 | 168,96 | 25Г2С | ГОСТ 5781-82 | 20 | 169,731 | 169.331 | 1548 | 2890 | 200 | 7 | 2 | 2155 | 9 | 242 | 260 | 90 |  | B 789/BC | 0,01 | 10:30:12 | 0.2822 | 0.6272 | 1.5622 | 0.012 | 0.014 | 0.0302 | 0.0187 | 0.0353 | 0.0016 | 0.0032 | 0.0005 |  | 0.002 | 0.0047 | 0.0036 | 0.0006 | 0.0092 |  |  | 0.004 |  | 0.0001 | 0.002 | 0.605 | 2
226 | 227 | 12004841 | 2020-07-08 | 165,862 | 25Г2С | ГОСТ 5781-82 | 21 | 166,627 | 166.227 | 1555 | 2918 | 200 | 7 | 2 | 2155 | 9 | 242 | 260 | 90 |  | B 789/BC | 0,01 | 11:09:46 | 0.2872 | 0.631 | 1.5627 | 0.0084 | 0.0212 | 0.0422 | 0.019 | 0.0364 | 0.0016 | 0.0027 | 0.0005 |  | 0.0022 | 0.0051 | 0.0035 | 0.001 | 0.0076 |  |  | 0.0039 |  | 0.0001 | 0.0017 | 0.611 | 2
227 | 228 | 12004842 | 2020-07-08 | 165,888 | 25Г2С | ГОСТ 5781-82 | 22 | 166,653 | 166.253 | 1548 | 2945 | 200 | 7 | 2 | 2155 | 9 | 242 | 260 | 90 |  | B 789/BC | 0,01 | 11:53:25 | 0.2788 | 0.6166 | 1.5653 | 0.0092 | 0.0198 | 0.04 | 0.0199 | 0.0403 | 0.0017 | 0.0026 | 0.0006 |  | 0.0021 | 0.0052 | 0.0045 | 0.0017 | 0.007 |  |  | 0.0039 |  | 0.0003 | 0.0016 | 0.601 | 3
228 | 229 | 12004843 | 2020-07-08 | 172,032 | 25Г2С | ГОСТ 5781-82 | 23 | 172,81 | 172.41 | 1547 | 2970 | 200 | 7 | 2 | 2155 | 9 | 242 | 260 | 90 |  | B 789/BC | 0,01 | 12:41:59 | 0.2771 | 0.6094 | 1.5569 | 0.0204 | 0.0156 | 0.0285 | 0.0209 | 0.0411 | 0.0016 | 0.0035 | 0.0005 |  | 0.0016 | 0.0049 | 0.0027 | 0.0006 | 0.0087 |  |  | 0.0039 |  | 0.0001 | 0.0021 | 0.598 | -1
229 | 230 | 12004844 | 2020-07-08 | 162,816 | 25Г2С | ГОСТ 5781-82 | 24 | 163,575 | 163.175 | 1549 | 2997 | 200 | 7 | 2 | 2155 | 9 | 242 | 260 | 90 |  | B 789/BC | 0,01 | 13:18:33 | 0.2718 | 0.6209 | 1.5545 | 0.0153 | 0.0182 | 0.0382 | 0.0214 | 0.0452 | 0.0016 | 0.0028 | 0.0005 |  | 0.0017 | 0.0049 | 0.0028 | 0.0007 | 0.0082 |  |  | 0.0037 |  | 0.0001 | 0.0032 | 0.593
230 | 231 | 12004845 | 2020-07-08 | 156,595 | 25Г2С | ГОСТ 5781-82 | 25 | 157,34 | 156.94 | 1552 | 3022 | 200 | 7 | 2 | 2155 | 9 | 242 | 260 | 90 |  | B 789/BC | 0,01 | 14:01:13 | 0.276 | 0.6279 | 1.5741 | 0.0094 | 0.0152 | 0.0381 | 0.0254 | 0.0435 | 0.0015 | 0.003 | 0.0005 |  | 0.0019 | 0.0045 | 0.0029 | 0.0008 | 0.0077 |  |  | 0.0039 |  | 0.0001 | 0.0038 | 0.601 | 2
231 | 232 | 12004846 | 2020-07-08 | 180,403 | 25Г2С | ГОСТ 5781-82 | 26 | 189,3 | 188.9 | 1550 | 3053 | 200 | 7 | 2 | 2155 | 9 | 242 | 260 | 90 |  | B 789/BC | 0,01 | 14:48:28 | 0.2859 | 0.6304 | 1.5545 | 0.0094 | 0.0241 | 0.0406 | 0.021 | 0.04 | 0.0016 | 0.0026 | 0.0005 |  | 0.0021 | 0.0049 | 0.0048 | 0.0012 | 0.0089 |  |  | 0.0038 |  | 0.0002 | 0.003 | 0.608 | 5
232 | 233 | 12004847 | 2020-07-08 | 162,316 | Арм500 | ГОСТ 34028-2016 | 1 | 163,993 | 163.593 | 1575 | 3541 | 200 | 7 | 2 | 2155 | 9 | 320 | 350 | 110 |  | B 789/BC | 0,06 | 16:42:15 | 0.1921 | 0.1822 | 0.6946 | 0.0083 | 0.018 | 0.0365 | 0.0189 | 0.0397 | 0.0013 | 0.0025 | 0.0002 |  | 0.0008 | 0.0017 | 0.0024 | 0.0008 | 0.0069 |  |  | 0.0024 |  | 0.0001 | 0.0017 | 0.32 | -2
233 | 234 | 12004848 | 2020-07-08 | 162,816 | Арм500 | ГОСТ 34028-2016 | 2 | 163,575 | 163.175 | 1570 | 3568 | 200 | 7 | 2 | 2155 | 9 | 320 | 350 | 110 |  | B 789/BC | 0,01 | 17:10:05 | 0.1852 | 0.1845 | 0.7194 | 0.0064 | 0.0076 | 0.0284 | 0.0066 | 0.0147 | 0.0006 | 0.0017 | 0.0002 |  | 0.0008 | 0.0017 | 0.0031 | 0.0008 | 0.0055 |  |  | 0.0024 |  | 0.0001 | 0.0016 | 0.313 | -2
234 | 235 | 12004849 | 2020-07-08 | 165,888 | Арм500 | ГОСТ 34028-2016 | 3 | 166,653 | 166.253 | 1569 | 3596 | 200 | 7 | 2 | 2155 | 9 | 320 | 350 | 110 |  | B 789/BC | 0,01 | 18:21:34 | 0.1928 | 0.1785 | 0.7185 | 0.0144 | 0.0166 | 0.0454 | 0.0227 | 0.0353 | 0.0012 | 0.0025 | 0.0003 |  | 0.0007 | 0.0018 | 0.0024 | 0.0009 | 0.0067 |  |  | 0.0025 |  | 0.0001 | 0.0007 | 0.326 | -2
235 | 236 | 12004850 | 2020-07-08 | 165,888 | Арм500 | ГОСТ 34028-2016 | 4 | 166,653 | 166.253 | 1571 | 3623 | 200 | 7 | 2 | 2155 | 9 | 320 | 350 | 110 |  | B 789/BC | 0,01 | 18:36:45 | 0.1873 | 0.1858 | 0.6984 | 0.0142 | 0.0188 | 0.0441 | 0.0211 | 0.0378 | 0.0014 | 0.0032 | 0.0003 |  | 0.0008 | 0.0019 | 0.0038 | 0.0008 | 0.0069 |  |  | 0.0022 |  | 0.0001 | 0.0013 | 0.317 | 3
236 | 237 | 12004851 | 2020-07-08 | 168,96 | Арм500 | ГОСТ 34028-2016 | 5 | 169,731 | 169.331 | 1577 | 3654 | 200 | 13 | 2 | 2155 | 9 | 320 | 350 | 110 |  | B 789/BC | 0,01 | 19:17:29 | 0.195 | 0.1758 | 0.689 | 0.0086 | 0.0101 | 0.0325 | 0.009 | 0.0171 | 0.0007 | 0.0019 | 0.0003 |  | 0.0007 | 0.0016 | 0.0026 | 0.0009 | 0.0059 |  |  | 0.0024 |  | 0.0002 | 0.0036 | 0.319 | 3
237 | 238 | 12004852 | 2020-07-08 | 162,816 | Арм500 | ГОСТ 34028-2016 | 6 | 163,575 | 163.175 | 1568 | 3682 | 200 | 13 | 2 | 2155 | 9 | 320 | 350 | 110 |  | B 789/BC | 0,01 | 20:22:56 | 0.1946 | 0.185 | 0.7169 | 0.0067 | 0.0158 | 0.0458 | 0.0149 | 0.0335 | 0.001 | 0.0021 | 0.0003 |  | 0.0008 | 0.002 | 0.0029 | 0.0004 | 0.0048 |  |  | 0.0023 |  | 0.0001 | 0.0019 | 0.327 | 2
238 | 239 | 12004853 | 2020-07-08 | 165,888 | Арм500 | ГОСТ 34028-2016 | 7 | 166,653 | 166.253 | 1567 | 3709 | 200 | 13 | 2 | 2155 | 9 | 320 | 350 | 110 |  | B 789/BC | 0,02 | 21:03:40 | 0.1846 | 0.1796 | 0.7132 | 0.0038 | 0.012 | 0.05 | 0.0233 | 0.039 | 0.0013 | 0.0025 | 0.0003 |  | 0.0008 | 0.0017 | 0.0034 | 0.0007 | 0.0049 |  |  | 0.0025 |  | 0.0002 | 0.0013 | 0.318 | 2
239 | 240 | 12004854 | 2020-07-08 | 156,672 | Арм500 | ГОСТ 34028-2016 | 8 | 157,417 | 157.017 | 1565 | 3734 | 200 | 13 | 2 | 2155 | 9 | 320 | 350 | 110 |  | B 789/BC | 0,02 | 21:35:28 | 0.2054 | 0.1825 | 0.7476 | 0.0047 | 0.0196 | 0.043 | 0.0173 | 0.0385 | 0.0013 | 0.0019 | 0.0003 |  | 0.0008 | 0.0021 | 0.0035 | 0.0004 | 0.0052 |  |  | 0.0025 |  | 0.0004 | 0.0023 | 0.343 | 3
240 | 241 | 12004855 | 2020-07-08 | 172,032 | Арм500 | ГОСТ 34028-2016 | 9 | 172,81 | 172.41 | 1565 | 3765 | 200 | 13 | 2 | 2155 | 9 | 320 | 350 | 110 |  | B 789/BC | 0,01 | 22:21:19 | 0.2057 | 0.1893 | 0.7394 | 0.0045 | 0.0191 | 0.0515 | 0.0184 | 0.0367 | 0.0012 | 0.0031 | 0.0003 |  | 0.0009 | 0.0022 | 0.003 | 0.0005 | 0.0055 |  |  | 0.0027 |  | 0.0001 | 0.0014 | 0.344 | 2
241 | 242 | 12004856 | 2020-07-08 | 168,96 | Арм500 | ГОСТ 34028-2016 | 10 | 170,231 | 169.831 | 1572 | 3795 | 200 | 13 | 2 | 2155 | 9 | 320 | 350 | 110 |  | B 789/BC | 0,01 | 23:05:22 | 0.1955 | 0.1765 | 0.7152 | 0.0035 | 0.014 | 0.0514 | 0.0177 | 0.0364 | 0.0011 | 0.0032 | 0.0003 |  | 0.0009 | 0.0021 | 0.0031 | 0.0007 | 0.0058 |  |  | 0.0025 |  | 0.0001 | 0.0021 | 0.33 | 0
242 | 243 | 12004857 | 2020-07-08 | 165,888 | Арм500 | ГОСТ 34028-2016 | 11 | 166,803 | 166.403 | 1567 | 3826 | 200 | 13 | 2 | 2155 | 9 | 320 | 350 | 110 |  | B 789/BC | 0,02 | 23:59:19 | 0.2024 | 0.173 | 0.7252 | 0.0028 | 0.0132 | 0.0439 | 0.0169 | 0.0329 | 0.0012 | 0.0027 | 0.0003 |  | 0.0009 | 0.0022 | 0.0042 | 0.0007 | 0.0066 |  |  | 0.0026 |  | 0.0001 | 0.0028 | 0.336 | 2
243 | 244 | 12004858 | 2020-07-09 | 156,672 | Арм500 | ГОСТ 34028-2016 | 12 | 157,417 | 157.017 | 1568 | 3854 | 200 | 13 | 2 | 2155 | 9 | 320 | 350 | 110 |  | B 789/BC | 0,01 | 0:42:38 | 0.1878 | 0.1754 | 0.7084 | 0.0038 | 0.0106 | 0.0407 | 0.0194 | 0.0338 | 0.0014 | 0.0028 | 0.0003 |  | 0.0008 | 0.002 | 0.0029 | 0.0006 | 0.0066 |  |  | 0.0031 |  | 0.0001 | 0.0019 | 0.319 | 0
244 | 245 | 12004859 | 2020-07-09 | 165,888 | Арм500 | ГОСТ 34028-2016 | 13 | 166,653 | 166.253 | 1570 | 3884 | 200 | 13 | 2 | 2155 | 9 | 320 | 350 | 110 |  | B 789/BC | 0,02 | 1:23:34 | 0.1962 | 0.1917 | 0.7194 | 0.0041 | 0.0087 | 0.0445 | 0.0204 | 0.0382 | 0.0014 | 0.0032 | 0.0003 |  | 0.0009 | 0.0019 | 0.0043 | 0.0012 | 0.0064 |  |  | 0.0027 |  | 0.0001 | 0.0029 | 0.33 | 0
245 | 246 | 12004860 | 2020-07-09 | 165,888 | Арм500 | ГОСТ 34028-2016 | 14 | 166,653 | 166.253 | 1566 | 3912 | 200 | 13 | 2 | 2155 | 9 | 320 | 350 | 110 |  | B 789/BC | 0,02 | 2:08:17 | 0.1906 | 0.1918 | 0.6969 | 0.0039 | 0.0097 | 0.0402 | 0.0196 | 0.0358 | 0.0014 | 0.0028 | 0.0003 |  | 0.0009 | 0.002 | 0.003 | 0.0009 | 0.0053 |  |  | 0.0027 |  | 0.0001 | 0.0018 | 0.319 | 1
246 | 247 | 12004861 | 2020-07-09 | 168,96 | Арм500 | ГОСТ 34028-2016 | 15 | 169,731 | 169.331 | 1564 | 3943 | 200 | 13 | 2 | 2155 | 9 | 320 | 350 | 110 |  | B 789/BC | 0,02 | 2:44:55 | 0.1928 | 0.1956 | 0.6942 | 0.0028 | 0.0084 | 0.0417 | 0.0204 | 0.0355 | 0.0013 | 0.0028 | 0.0002 |  | 0.0009 | 0.0016 | 0.0032 | 0.0009 | 0.0067 |  |  | 0.0026 |  | 0.0002 | 0.0013 | 0.321 | 1
247 | 248 | 12004862 | 2020-07-09 | 153,6 | Арм500 | ГОСТ 34028-2016 | 16 | 154,338 | 153.938 | 1569 | 3970 | 200 | 13 | 2 | 2155 | 9 | 320 | 350 | 110 |  | B 789/BC | 0,02 | 3:28:09 | 0.199 | 0.1891 | 0.7144 | 0.0024 | 0.0086 | 0.0436 | 0.02 | 0.0294 | 0.0014 | 0.0027 | 0.0002 |  | 0.0009 | 0.0018 | 0.0031 | 0.0007 | 0.007 |  |  | 0.0025 |  | 0.0002 | 0.0015 | 0.331 | -3
248 | 249 | 12004863 | 2020-07-09 | 162,816 | Арм500 | ГОСТ 34028-2016 | 17 | 163,575 | 163.175 | 1577 | 4025 | 200 | 13 | 2 | 2155 | 9 | 320 | 350 | 110 |  | B 789/BC | 0,02 | 4:13:44 | 0.1892 | 0.1848 | 0.7196 | 0.0061 | 0.0111 | 0.0437 | 0.0225 | 0.0336 | 0.0013 | 0.0034 | 0.0002 |  | 0.0009 | 0.0021 | 0.0036 | 0.0011 | 0.0062 |  |  | 0.0026 |  | 0.0002 | 0.0016 | 0.323 | 1
249 | 250 | 12004864 | 2020-07-09 | 162,816 | Арм500 | ГОСТ 34028-2016 | 18 | 163,575 | 163.175 | 1566 | 4025 | 200 | 13 | 2 | 2155 | 9 | 320 | 350 | 110 |  | B 789/BC | 0,01 | 5:06:42 | 0.188 | 0.1483 | 0.5386 | 0.0043 | 0.0112 | 0.0404 | 0.019 | 0.0339 | 0.0014 | 0.0029 | 0.0002 |  | 0.0008 | 0.0016 | 0.0029 | 0.0007 | 0.0057 |  |  | 0.0024 |  | 0.0001 | 0.001 | 0.29 | -1
250 | 251 | 12004865 | 2020-07-09 | 162,816 | Арм500 | ГОСТ 34028-2016 | 19 | 163,575 | 163.175 | 1567 | 4053 | 200 | 13 | 2 | 2155 | 9 | 320 | 350 | 110 |  | B 789/BC | 0,01 | 5:34:28 | 0.1913 | 0.1397 | 0.5213 | 0.0033 | 0.0128 | 0.0382 | 0.0193 | 0.034 | 0.0013 | 0.0029 | 0.0002 |  | 0.0007 | 0.0014 | 0.003 | 0.0008 | 0.0063 |  |  | 0.0022 |  | 0.0001 | 0.0014 | 0.29 | 2
251 | 252 | 12004866 | 2020-07-09 | 156,672 | Арм500 | ГОСТ 34028-2016 | 20 | 157,417 | 157.017 | 1566 | 4081 | 200 | 13 | 2 | 2155 | 9 | 320 | 350 | 110 |  | B 789/BC | 0,01 | 6:19:17 | 0.1992 | 0.1515 | 0.5186 | 0.0036 | 0.0126 | 0.0371 | 0.0216 | 0.0363 | 0.0013 | 0.0031 | 0.0002 |  | 0.0007 | 0.0015 | 0.003 | 0.0009 | 0.0064 |  |  | 0.0024 |  | 0.0001 | 0.0013 | 0.298 | -1
252 | 253 | 12004867 | 2020-07-09 | 162,816 | Арм500 | ГОСТ 34028-2016 | 21 | 163,575 | 163.175 | 1568 | 4108 | 200 | 13 | 2 | 2155 | 9 | 320 | 350 | 110 |  | B 789/BC | 0,01 | 6:58:59 | 0.1928 | 0.145 | 0.5085 | 0.004 | 0.0116 | 0.037 | 0.0229 | 0.0336 | 0.0014 | 0.003 | 0.0002 |  | 0.0007 | 0.0015 | 0.0023 | 0.0006 | 0.0066 |  |  | 0.0022 |  | 0.0001 | 0.001 | 0.29 | 3
253 | 254 | 12004868 | 2020-07-09 | 165,888 | Арм500 | ГОСТ 34028-2016 | 22 | 166,653 | 166.253 | 1565 | 4136 | 200 | 13 | 2 | 2155 | 9 | 320 | 350 | 110 |  | B 789/BC | 0,01 | 7:39:16 | 0.1888 | 0.1438 | 0.5149 | 0.0061 | 0.012 | 0.0422 | 0.0243 | 0.0355 | 0.0015 | 0.0034 | 0.0002 |  | 0.0007 | 0.0015 | 0.0024 | 0.0005 | 0.0061 |  |  | 0.0023 |  | 0.0001 | 0.0021 | 0.288 | -4
254 | 255 | 12004869 | 2020-07-09 | 159,642 | Арм500 | ГОСТ 34028-2016 | 23 | 167,993 | 167.593 | 1570 | 4163 | 200 | 13 | 2 | 2155 | 9 | 320 | 350 | 110 |  | B 789/BC | 0,01 | 8:15:11 | 0.1877 | 0.1434 | 0.5105 | 0.0087 | 0.0091 | 0.0315 | 0.0183 | 0.0346 | 0.0011 | 0.0023 | 0.0002 |  | 0.0006 | 0.0013 | 0.0026 | 0.001 | 0.0081 |  |  | 0.0023 |  | 0.0001 | 0.002 | 0.283 | 0
255 | 256 | 12004870 | 2020-07-09 | 165,888 | Арм500 | ГОСТ 34028-2016 | 1 | 167,553 | 167.153 | 1587 | 4191 | 200 | 13 | 2 | 2155 | 9 | 320 | 350 | 110 |  | B 789/BC | 0,06 | 17:37:22 | 0.189 | 0.1604 | 0.4938 | 0.0069 | 0.0173 | 0.0476 | 0.0208 | 0.0378 | 0.0012 | 0.0031 | 0.0002 |  | 0.0007 | 0.0016 | 0.0037 | 0.0009 | 0.0067 |  |  | 0.0024 |  | 0.0002 | 0.0018 | 0.286 | 3
256 | 257 | 12004871 | 2020-07-09 | 159,744 | Арм500 | ГОСТ 34028-2016 | 2 | 160,496 | 160.096 | 1592 | 4218 | 200 | 13 | 2 | 2155 | 9 | 320 | 350 | 110 |  | B 789/BC | 0,02 | 18:09:27 | 0.1977 | 0.1692 | 0.5109 | 0.0045 | 0.0063 | 0.0282 | 0.0068 | 0.0145 | 0.0006 | 0.0019 | 0.0003 |  | 0.0008 | 0.0017 | 0.0034 | 0.0016 | 0.0061 |  |  | 0.0024 |  | 0.0002 | 0.0042 | 0.291 | -2
257 | 258 | 12004872 | 2020-07-09 | 168,96 | Арм500 | ГОСТ 34028-2016 | 3 | 169,731 | 169.331 | 1586 | 4246 | 200 | 13 | 2 | 2155 | 9 | 320 | 350 | 110 |  | B 789/BC | 0,03 | 18:50:30 | 0.194 | 0.1607 | 0.4904 | 0.013 | 0.0063 | 0.0261 | 0.0057 | 0.0135 | 0.0005 | 0.0019 | 0.0002 |  | 0.0007 | 0.0016 | 0.0025 | 0.0009 | 0.0065 |  |  | 0.0025 |  | 0.0001 | 0.0029 | 0.283 | 3
258 | 259 | 12004873 | 2020-07-09 | 162,816 | Арм500 | ГОСТ 34028-2016 | 4 | 163,575 | 163.175 | 1579 | 4273 | 200 | 7 | 2 | 2155 | 9 | 320 | 350 | 110 |  | B 789/BC | 0,01 | 19:47:30 | 0.2131 | 0.1672 | 0.5174 | 0.0105 | 0.0104 | 0.0278 | 0.0057 | 0.0157 | 0.0006 | 0.0021 | 0.0002 |  | 0.0007 | 0.0018 | 0.003 | 0.0011 | 0.0057 |  |  | 0.0026 |  | 0.0002 | 0.0032 | 0.307 | 5
259 | 260 | 12004874 | 2020-07-09 | 159,744 | Арм500 | ГОСТ 34028-2016 | 5 | 160,496 | 160.096 | 1578 | 4298 | 200 | 7 | 2 | 2155 | 9 | 320 | 350 | 110 |  | B 789/BC | 0,01 | 20:17:00 | 0.1893 | 0.1578 | 0.5222 | 0.0071 | 0.0103 | 0.031 | 0.0065 | 0.0151 | 0.0006 | 0.0017 | 0.0002 |  | 0.0007 | 0.0018 | 0.0025 | 0.0008 | 0.007 |  |  | 0.0024 |  | 0.0001 | 0.0027 | 0.285 | 1
260 | 261 | 12004875 | 2020-07-09 | 165,888 | Арм500 | ГОСТ 34028-2016 | 6 | 166,653 | 166.253 | 1577 | 4326 | 200 | 7 | 2 | 2155 | 9 | 320 | 350 | 110 |  | B 789/BC | 0,01 | 20:57:12 | 0.1882 | 0.1519 | 0.508 | 0.009 | 0.0123 | 0.0291 | 0.0069 | 0.0148 | 0.0006 | 0.0018 | 0.0002 |  | 0.0007 | 0.0017 | 0.0031 | 0.0009 | 0.0073 |  |  | 0.0024 |  | 0.0001 | 0.0037 | 0.281 | 1
261 | 262 | 12004876 | 2020-07-09 | 165,888 | Арм500 | ГОСТ 34028-2016 | 7 | 166,653 | 166.253 | 1574 | 4350 | 200 | 7 | 2 | 2155 | 9 | 320 | 350 | 110 |  | B 789/BC | 0,01 | 21:41:10 | 0.1927 | 0.1446 | 0.5188 | 0.0074 | 0.0178 | 0.0268 | 0.0059 | 0.014 | 0.0006 | 0.0017 | 0.0002 |  | 0.0007 | 0.0024 | 0.0038 | 0.0009 | 0.005 |  |  | 0.0025 |  | 0.0001 | 0.0023 | 0.287 | 3
262 | 263 | 12004877 | 2020-07-09 | 162,816 | Арм500 | ГОСТ 34028-2016 | 8 | 163,575 | 163.175 | 1570 | 4378 | 200 | 7 | 2 | 2155 | 9 | 320 | 350 | 110 |  | B 789/BC | 0,01 | 23:05:24 | 0.1864 | 0.141 | 0.5005 | 0.0057 | 0.0187 | 0.0335 | 0.0149 | 0.0272 | 0.0011 | 0.0029 | 0.0002 |  | 0.0007 | 0.0025 | 0.0038 | 0.0009 | 0.0056 |  |  | 0.0026 |  | 0.0001 | 0.0024 | 0.28 | 4
263 | 264 | 12004878 | 2020-07-09 | 162,816 | Арм500 | ГОСТ 34028-2016 | 9 | 163,575 | 163.175 | 1568 | 4405 | 200 | 7 | 2 | 2155 | 9 | 320 | 350 | 110 |  | B 789/BC | 0,01 | 23:07:42 | 0.1907 | 0.1273 | 0.5042 | 0.0137 | 0.0144 | 0.0315 | 0.0169 | 0.029 | 0.0012 | 0.003 | 0.0002 |  | 0.0007 | 0.0023 | 0.0026 | 0.0007 | 0.0064 |  |  | 0.0026 |  | 0.0001 | 0.0019 | 0.285 | 0
264 | 265 | 12004879 | 2020-07-09 | 162,816 | Арм500 | ГОСТ 34028-2016 | 10 | 163,575 | 163.175 | 1567 | 4433 | 200 | 7 | 2 | 2155 | 9 | 320 | 350 | 110 |  | B 789/BC | 0,01 | 23:42:46 | 0.1867 | 0.1331 | 0.5043 | 0.0132 | 0.0101 | 0.0298 | 0.0166 | 0.0367 | 0.001 | 0.003 | 0.0002 |  | 0.0007 | 0.0018 | 0.0029 | 0.0007 | 0.0053 |  |  | 0.0026 |  | 0.0001 | 0.0022 | 0.281 | 3
265 | 266 | 12004880 | 2020-07-10 | 162,816 | Арм500 | ГОСТ 34028-2016 | 11 | 163,575 | 163.175 | 1578 | 4461 | 200 | 7 | 2 | 2155 | 9 | 320 | 350 | 110 |  | B 789/BC | 0,01 | 0:24:18 | 0.1916 | 0.1345 | 0.5173 | 0.0177 | 0.0148 | 0.0311 | 0.016 | 0.0372 | 0.0012 | 0.0031 | 0.0002 |  | 0.0007 | 0.0016 | 0.003 | 0.0008 | 0.0059 |  |  | 0.0025 |  | 0.0001 | 0.0017 | 0.289 | 4
266 | 267 | 12004881 | 2020-07-10 | 162,816 | Арм500 | ГОСТ 34028-2016 | 12 | 163,575 | 163.175 | 1571 | 4488 | 200 | 7 | 2 | 2155 | 9 | 340 | 360 | 120 |  | B 789/BC | 0,03 | 1:17:00 | 0.1831 | 0.1345 | 0.5129 | 0.0163 | 0.0119 | 0.0303 | 0.0167 | 0.0314 | 0.0012 | 0.0027 | 0.0002 |  | 0.0007 | 0.0016 | 0.0022 | 0.0011 | 0.0056 |  |  | 0.0025 |  | 0.0001 | 0.0007 | 0.279 | 4
267 | 268 | 12004882 | 2020-07-10 | 162,816 | Арм500 | ГОСТ 34028-2016 | 13 | 163,575 | 163.175 | 1567 | 4516 | 200 | 7 | 2 | 2155 | 9 | 340 | 360 | 120 |  | B 789/BC | 0,01 | 1:46:30 | 0.1809 | 0.145 | 0.504 | 0.0148 | 0.0086 | 0.0312 | 0.0161 | 0.0315 | 0.0009 | 0.0028 | 0.0002 |  | 0.0007 | 0.0013 | 0.0021 | 0.0006 | 0.0057 |  |  | 0.0025 |  |  | 0.0016 | 0.275 | 2
268 | 269 | 12004883 | 2020-07-10 | 162,816 | Арм500 | ГОСТ 34028-2016 | 14 | 163,575 | 163.175 | 1565 | 4543 | 200 | 7 | 2 | 2155 | 9 | 340 | 360 | 120 |  | B 789/BC | 0,01 | 2:28:34 | 0.1819 | 0.144 | 0.493 | 0.0159 | 0.0085 | 0.0349 | 0.0176 | 0.0304 | 0.0011 | 0.0031 | 0.0002 |  | 0.0008 | 0.0013 | 0.0025 | 0.001 | 0.0052 |  |  | 0.0024 |  | 0.0001 | 0.0034 | 0.275 | 3
269 | 270 | 12004884 | 2020-07-10 | 172,032 | Арм500 | ГОСТ 34028-2016 | 15 | 172,81 | 172.41 | 1570 | 4571 | 200 | 7 | 2 | 2155 | 9 | 340 | 360 | 120 |  | B 789/BC | 0,01 | 3:07:56 | 0.1877 | 0.145 | 0.5047 | 0.0147 | 0.0102 | 0.0385 | 0.0206 | 0.0319 | 0.0012 | 0.0026 | 0.0002 |  | 0.0007 | 0.0015 | 0.003 | 0.0007 | 0.0056 |  |  | 0.0025 |  | 0.0001 | 0.0022 | 0.284 | -1
270 | 271 | 12004885 | 2020-07-10 | 159,744 | Арм500 | ГОСТ 34028-2016 | 16 | 160,496 | 160.096 | 1572 | 4599 | 200 | 7 | 2 | 2155 | 9 | 340 | 360 | 120 |  | B 789/BC | 0,01 | 4:29:21 | 0.1924 | 0.1441 | 0.4998 | 0.0112 | 0.0093 | 0.0282 | 0.016 | 0.0332 | 0.0012 | 0.0023 | 0.0001 |  | 0.0007 | 0.0017 | 0.0026 | 0.0009 | 0.0049 |  |  | 0.0025 |  | 0.0001 | 0.0012 | 0.285 | 3
271 | 272 | 12004886 | 2020-07-10 | 162,816 | Арм500 | ГОСТ 34028-2016 | 17 | 163,575 | 163.175 | 1565 | 4626 | 200 | 7 | 2 | 2155 | 9 | 340 | 360 | 120 |  | B 789/BC | 0,01 | 4:34:08 | 0.1856 | 0.1409 | 0.5144 | 0.0127 | 0.0119 | 0.036 | 0.0205 | 0.0326 | 0.0011 | 0.0032 | 0.0002 |  | 0.0007 | 0.0018 | 0.0024 | 0.0008 | 0.0065 |  |  | 0.0026 |  | 0.0001 | 0.0021 | 0.283 | 1
272 | 273 | 12004887 | 2020-07-10 | 162,816 | Арм500 | ГОСТ 34028-2016 | 18 | 163,575 | 163.175 | 1568 | 4654 | 200 | 7 | 2 | 2155 | 9 | 340 | 360 | 120 |  | B 789/BC | 0,01 | 5:09:20 | 0.196 | 0.1419 | 0.5132 | 0.0117 | 0.0108 | 0.0303 | 0.0148 | 0.0302 | 0.001 | 0.0028 | 0.0002 |  | 0.0007 | 0.0022 | 0.003 | 0.001 | 0.0053 |  |  | 0.0025 |  | 0.0001 | 0.0013 | 0.292 | -1
273 | 274 | 12004889 | 2020-07-10 | 159,744 | Арм500 | ГОСТ 34028-2016 | 20 | 160,496 | 160.096 | 1565 | 4709 | 200 | 7 | 2 | 2150 | 9 | 330 | 360 | 120 |  |  |  | 6:35:02 | 0.1876 | 0.1624 | 0.5008 | 0.0082 | 0.0081 | 0.0346 | 0.0174 | 0.0364 | 0.0012 | 0.0024 | 0.0001 |  | 0.0007 | 0.0018 | 0.003 | 0.0011 | 0.0058 |  |  | 0.0025 |  | 0.0001 | 0.0013 | 0.282 | 0
274 | 275 | 12004888 | 2020-07-10 | 168,96 | Арм500 | ГОСТ 34028-2016 | 19 | 169,731 | 169.331 | 1566 | 4681 | 200 | 7 | 2 | 2155 | 9 | 340 | 360 | 120 |  | B 789/BC | 0,01 | 6:05:05 | 0.1937 | 0.1548 | 0.5019 | 0.0079 | 0.011 | 0.033 | 0.0167 | 0.0329 | 0.0012 | 0.0032 | 0.0002 |  | 0.0009 | 0.002 | 0.0028 | 0.0008 | 0.006 |  |  | 0.0026 |  | 0.0001 | 0.0013 | 0.288 | 3
275 | 276 | 12004890 | 2020-07-10 | 165,888 | Арм500 | ГОСТ 34028-2016 | 21 | 166,653 | 166.253 | 1566 | 4737 | 200 | 7 | 2 | 2150 | 9 | 330 | 360 | 120 |  |  |  | 7:11:11 | 0.1932 | 0.1461 | 0.5056 | 0.0054 | 0.0099 | 0.039 | 0.0177 | 0.036 | 0.0013 | 0.0031 | 0.0002 |  | 0.0008 | 0.002 | 0.0027 | 0.0007 | 0.0045 |  |  | 0.0025 |  | 0.0001 | 0.0011 | 0.29 | 2
276 | 277 | 12004891 | 2020-07-10 | 159,744 | Арм500 | ГОСТ 34028-2016 | 22 | 160,496 | 160.096 | 1565 | 4764 | 200 | 7 | 2 | 2150 | 9 | 330 | 360 | 120 |  |  |  | 7:52:10 | 0.1943 | 0.1411 | 0.5041 | 0.0066 | 0.0104 | 0.0378 | 0.0181 | 0.0347 | 0.0013 | 0.0032 | 0.0002 |  | 0.0008 | 0.0022 | 0.0027 | 0.0007 | 0.0056 |  |  | 0.0025 |  | 0.0001 | 0.0013 | 0.29 | -3
277 | 278 | 12004892 | 2020-07-10 | 159,744 | Арм500 | ГОСТ 34028-2016 | 23 | 160,496 | 160.096 | 1565 | 4792 | 200 | 7 | 2 | 2150 | 9 | 330 | 360 | 120 |  |  |  | 8:33:58 | 0.1964 | 0.1464 | 0.5007 | 0.0042 | 0.0097 | 0.0319 | 0.0184 | 0.0338 | 0.0013 | 0.003 | 0.0002 |  | 0.0008 | 0.002 | 0.0029 | 0.001 | 0.0052 |  |  | 0.0027 |  | 0.0002 | 0.0015 | 0.291 | -1
278 | 279 | 12004893 | 2020-07-10 | 168,96 | Арм500 | ГОСТ 34028-2016 | 24 | 169,731 | 169.331 | 1563 | 4820 | 200 | 7 | 2 | 2150 | 9 | 330 | 360 | 120 |  |  |  | 10:23:44 | 0.1806 | 0.1627 | 0.509 | 0.0056 | 0.0096 | 0.0384 | 0.0196 | 0.0329 | 0.0014 | 0.0033 | 0.0002 |  | 0.0009 | 0.0019 | 0.003 | 0.001 | 0.0066 |  |  | 0.0026 |  | 0.0002 | 0.001 | 0.278 | 7
279 | 280 | 12004894 | 2020-07-10 | 168,96 | Арм500 | ГОСТ 34028-2016 | 25 | 169,731 | 169.331 | 1564 | 4847 | 200 | 7 | 2 | 2150 | 9 | 330 | 360 | 120 |  |  |  | 10:04:15 | 0.1937 | 0.1375 | 0.514 | 0.0085 | 0.0108 | 0.0352 | 0.0177 | 0.0342 | 0.0014 | 0.0034 | 0.0002 |  | 0.0008 | 0.002 | 0.0034 | 0.0012 | 0.0062 |  |  | 0.0025 |  | 0.0001 | 0.0023 | 0.291 | 2
280 | 281 | 12004895 | 2020-07-10 | 168,96 | Арм500 | ГОСТ 34028-2016 | 26 | 169,731 | 169.331 | 1564 | 4875 | 200 | 7 | 2 | 2150 | 9 | 330 | 360 | 120 |  |  |  | 10:35:38 | 0.1963 | 0.119 | 0.5085 | 0.0067 | 0.0139 | 0.0409 | 0.0187 | 0.0342 | 0.0015 | 0.0031 | 0.0002 |  | 0.0007 | 0.002 | 0.0027 | 0.0006 | 0.0061 |  |  | 0.0025 |  | 0.0001 | 0.0012 | 0.294 | -1
281 | 282 | 12004896 | 2020-07-10 | 162,816 | Арм500 | ГОСТ 34028-2016 | 27 | 163,575 | 163.175 | 1565 | 4902 | 200 | 7 | 2 | 2150 | 9 | 330 | 360 | 120 |  |  |  | 11:20:21 | 0.1932 | 0.1525 | 0.5175 | 0.0036 | 0.0147 | 0.0409 | 0.0184 | 0.0376 | 0.0015 | 0.003 | 0.0002 |  | 0.0008 | 0.0023 | 0.0037 | 0.0011 | 0.006 |  |  | 0.0026 |  | 0.0003 | 0.0006 | 0.292 | -1
282 | 283 | 12004897 | 2020-07-10 | 165,888 | Арм500 | ГОСТ 34028-2016 | 28 | 166,653 | 166.253 | 1562 | 4930 | 200 | 7 | 2 | 2150 | 9 | 330 | 360 | 120 |  |  |  | 12:04:24 | 0.1884 | 0.1288 | 0.5176 | 0.0035 | 0.0145 | 0.0417 | 0.0174 | 0.0419 | 0.0012 | 0.0031 | 0.0002 |  | 0.0007 | 0.002 | 0.003 | 0.0006 | 0.0062 |  |  | 0.0025 |  | 0.0001 | 0.0011 | 0.288 | 4
283 | 284 | 12004898 | 2020-07-10 | 165,888 | Арм500 | ГОСТ 34028-2016 | 29 | 166,653 | 166.253 | 1563 | 4957 | 200 | 7 | 2 | 2150 | 9 | 330 | 360 | 120 |  |  |  | 12:44:19 | 0.1966 | 0.1499 | 0.5316 | 0.0047 | 0.0139 | 0.0426 | 0.0193 | 0.0381 | 0.0012 | 0.0032 | 0.0003 |  | 0.0008 | 0.0021 | 0.0027 | 0.0009 | 0.0065 |  |  | 0.0026 |  | 0.0001 | 0.0043 | 0.299 | 3
284 | 285 | 12004899 | 2020-07-10 | 162,816 | Арм500 | ГОСТ 34028-2016 | 30 | 163,575 | 163.175 | 1564 | 4985 | 200 | 7 | 2 | 2150 | 9 | 330 | 360 | 120 |  |  |  | 13:22:37 | 0.1939 | 0.143 | 0.5258 | 0.0092 | 0.0111 | 0.0431 | 0.0203 | 0.0378 | 0.0013 | 0.003 | 0.0002 |  | 0.0007 | 0.0019 | 0.0026 | 0.0007 | 0.0061 |  |  | 0.0026 |  | 0.0001 | 0.0013 | 0.295 | -3
285 | 286 | 12004900 | 2020-07-10 | 147,456 | Арм500 | ГОСТ 34028-2016 | 31 | 148,18 | 147.78 | 1563 | 5010 | 200 | 7 | 2 | 2150 | 9 | 330 | 360 | 120 |  |  |  | 14:10:13 | 0.1954 | 0.1395 | 0.5243 | 0.0055 | 0.0095 | 0.0396 | 0.0209 | 0.0456 | 0.0013 | 0.003 | 0.0002 |  | 0.0007 | 0.0021 | 0.0025 | 0.0006 | 0.0058 |  |  | 0.0025 |  | 0.0001 | 0.0022 | 0.296 | 1
286 | 287 | 12004901 | 2020-07-10 | 165,824 | Арм500 | ГОСТ 34028-2016 | 32 | 166,588 | 166.188 | 1562 | 5037 | 200 | 7 | 2 | 2150 | 9 | 330 | 360 | 120 |  |  |  | 14:44:09 | 0.1964 | 0.1474 | 0.5176 | 0.0079 | 0.0135 | 0.0424 | 0.0195 | 0.0442 | 0.0012 | 0.0031 | 0.0002 |  | 0.0008 | 0.0025 | 0.0028 | 0.0007 | 0.0049 |  |  | 0.0026 |  | 0.0001 | 0.0009 | 0.297 | -2
287 | 288 | 12004902 | 2020-07-10 | 165,888 | Арм500 | ГОСТ 34028-2016 | 33 | 166,653 | 166.253 | 1563 | 5065 | 200 | 7 | 2 | 2150 | 9 | 330 | 360 | 120 |  |  |  | 15:25:02 | 0.1973 | 0.1665 | 0.5159 | 0.0051 | 0.0134 | 0.0458 | 0.0206 | 0.0454 | 0.0013 | 0.0033 | 0.0003 |  | 0.0009 | 0.0026 | 0.003 | 0.0009 | 0.0046 |  |  | 0.0025 |  | 0.0001 | 0.0012 | 0.298 | 2
288 | 289 | 12004903 | 2020-07-10 | 165,888 | Арм500 | ГОСТ 34028-2016 | 34 | 166,653 | 166.253 | 1562 | 5092 | 200 | 7 | 2 | 2150 | 9 | 330 | 360 | 120 |  |  |  | 16:09:08 | 0.2035 | 0.1716 | 0.5134 | 0.0065 | 0.0121 | 0.0271 | 0.0091 | 0.0187 | 0.0007 | 0.0018 | 0.0002 |  | 0.001 | 0.0023 | 0.0044 | 0.0013 | 0.006 |  |  | 0.0025 |  | 0.0002 | 0.0015 | 0.297 | 6
289 | 290 | 12004904 | 2020-07-10 | 162,816 | Арм500 | ГОСТ 34028-2016 | 35 | 163,575 | 163.175 | 1563 | 5120 | 200 | 7 | 2 | 2150 | 9 | 330 | 360 | 120 |  |  |  | 16:52:17 | 0.193 | 0.197 | 0.5616 | 0.016 | 0.0128 | 0.041 | 0.0202 | 0.0393 | 0.0013 | 0.0035 | 0.0002 |  | 0.0011 | 0.0026 | 0.0036 | 0.0012 | 0.0054 |  |  | 0.0027 |  | 0.0002 | 0.001 | 0.3 | 2
290 | 291 | 12004905 | 2020-07-10 | 165,888 | Арм500 | ГОСТ 34028-2016 | 36 | 166,653 | 166.253 | 1563 | 5148 | 200 | 7 | 2 | 2150 | 9 | 330 | 360 | 120 |  |  |  | 17:30:17 | 0.1894 | 0.1491 | 0.5238 | 0.0122 | 0.0123 | 0.0385 | 0.0199 | 0.0446 | 0.0013 | 0.0032 | 0.0002 |  | 0.0008 | 0.0023 | 0.0034 | 0.0008 | 0.0054 |  |  | 0.0026 |  | 0.0001 | 0.0013 | 0.29 | 1
291 | 292 | 12004906 | 2020-07-10 | 168,96 | Арм500 | ГОСТ 34028-2016 | 37 | 169,731 | 169.331 | 1569 | 5175 | 200 | 7 | 2 | 2150 | 9 | 330 | 360 | 120 |  |  |  | 18:11:03 | 0.198 | 0.1406 | 0.5105 | 0.0058 | 0.0093 | 0.0368 | 0.0193 | 0.0313 | 0.0011 | 0.0027 | 0.0002 |  | 0.0007 | 0.002 | 0.0034 | 0.0007 | 0.0057 |  |  | 0.0026 |  | 0.0001 | 0.0011 | 0.295 | -6
292 | 293 | 12004907 | 2020-07-10 | 165,785 | Арм500 | ГОСТ 34028-2016 | 38 | 166,549 | 166.149 | 1562 | 5206 | 200 | 13 | 2 | 2155 | 9 | 320 | 350 | 110 |  | B 789/BC | 0,01 | 18:56:46 | 0.1911 | 0.1448 | 0.4952 | 0.0068 | 0.017 | 0.0367 | 0.0157 | 0.0276 | 0.0011 | 0.0045 | 0.0001 |  | 0.0007 | 0.002 | 0.0028 | 0.0006 | 0.0052 |  |  | 0.0025 |  | 0.0001 | 0.0008 | 0.285 | 2
293 | 294 | 12004908 | 2020-07-10 | 159,693 | Арм500 | ГОСТ 34028-2016 | 39 | 160,445 | 160.045 | 1562 | 5231 | 200 | 13 | 2 | 2155 | 9 | 320 | 350 | 110 |  | B 789/BC | 0,01 | 19:41:18 | 0.1969 | 0.1507 | 0.5259 | 0.0108 | 0.0178 | 0.0387 | 0.0175 | 0.0366 | 0.0012 | 0.0038 | 0.0002 |  | 0.0008 | 0.0025 | 0.0031 | 0.0008 | 0.0064 |  |  | 0.0026 |  | 0.0001 | 0.0014 | 0.297 | 0
294 | 295 | 12004909 | 2020-07-10 | 156,672 | Арм500 | ГОСТ 34028-2016 | 40 | 157,417 | 157.017 | 1563 | 5258 | 200 | 13 | 2 | 2155 | 9 | 320 | 350 | 110 |  | B 789/BC | 0,01 | 20:22:44 | 0.2006 | 0.137 | 0.523 | 0.0116 | 0.0131 | 0.0325 | 0.0163 | 0.0357 | 0.0013 | 0.0028 | 0.0002 |  | 0.0007 | 0.0024 | 0.0029 | 0.0005 | 0.0067 |  |  | 0.0027 |  | 0.0001 | 0.0015 | 0.299 | 2
295 | 296 | 12004910 | 2020-07-10 | 165,888 | Арм500 | ГОСТ 34028-2016 | 41 | 166,653 | 166.253 | 1565 | 5286 | 200 | 13 | 2 | 2155 | 9 | 320 | 350 | 110 |  | B 789/BC | 0,03 | 21:07:17 | 0.2083 | 0.1451 | 0.5334 | 0.0065 | 0.0076 | 0.0277 | 0.0165 | 0.0362 | 0.0011 | 0.0031 | 0.0002 |  | 0.0008 | 0.0023 | 0.0034 | 0.0045 | 0.0086 |  |  | 0.0025 |  | 0.0008 | 0.0016 | 0.307 | 0
296 | 297 | 12004911 | 2020-07-10 | 165,888 | Арм500 | ГОСТ 34028-2016 | 42 | 166,653 | 166.253 | 1564 | 5313 | 200 | 13 | 2 | 2155 | 9 | 320 | 350 | 110 |  | B 789/BC | 0,01 | 21:48:49 | 0.2037 | 0.1646 | 0.5143 | 0.0046 | 0.0081 | 0.0314 | 0.0197 | 0.0384 | 0.0011 | 0.004 | 0.0003 |  | 0.0008 | 0.0025 | 0.0035 | 0.0013 | 0.0076 |  |  | 0.0027 |  | 0.0003 | 0.0023 | 0.301 | 3
297 | 298 | 12004912 | 2020-07-10 | 153,6 | Арм500 | ГОСТ 34028-2016 | 43 | 154,338 | 153.938 | 1565 | 5338 | 200 | 13 | 2 | 2155 | 9 | 320 | 350 | 110 |  | B 789/BC | 0,01 | 22:30:23 | 0.1961 | 0.16 | 0.5118 | 0.0119 | 0.0098 | 0.0311 | 0.0204 | 0.0421 | 0.0012 | 0.0029 | 0.0002 |  | 0.0008 | 0.0023 | 0.0027 | 0.0008 | 0.0073 |  |  | 0.0027 |  | 0.0001 | 0.0023 | 0.293 | 3
298 | 299 | 12004913 | 2020-07-10 | 165,888 | Арм500 | ГОСТ 34028-2016 | 44 | 166,653 | 166.253 | 1564 | 5366 | 200 | 13 | 2 | 2155 | 9 | 320 | 350 | 110 |  | B 789/BC | 0,01 | 23:06:17 | 0.1876 | 0.1541 | 0.5138 | 0.0114 | 0.0113 | 0.0348 | 0.0204 | 0.0373 | 0.0013 | 0.003 | 0.0002 |  | 0.0008 | 0.0022 | 0.0035 | 0.0009 | 0.0071 |  |  | 0.0024 |  | 0.0001 | 0.0016 | 0.285 | 3
299 | 300 | 12004914 | 2020-07-10 | 165,888 | Арм500 | ГОСТ 34028-2016 | 45 | 166,653 | 166.253 | 1564 | 5393 | 200 | 13 | 2 | 2155 | 9 | 320 | 350 | 110 |  | B 789/BC | 0,01 | 23:47:23 | 0.1951 | 0.1612 | 0.5204 | 0.0118 | 0.0096 | 0.0299 | 0.0166 | 0.0339 | 0.0012 | 0.0028 | 0.0002 |  | 0.0008 | 0.0021 | 0.0029 | 0.0009 | 0.0079 |  |  | 0.0025 |  | 0.0002 | 0.0023 | 0.292 | 0
300 | 301 | 12004915 | 2020-07-11 | 162,816 | Арм500 | ГОСТ 34028-2016 | 46 | 163,575 | 163.175 | 1565 | 5421 | 200 | 13 | 2 | 2155 | 9 | 320 | 350 | 110 |  | B 789/BC | 0,01 | 0:26:42 | 0.196 | 0.1624 | 0.5062 | 0.0078 | 0.0113 | 0.0286 | 0.0159 | 0.0318 | 0.0012 | 0.0026 | 0.0002 |  | 0.0007 | 0.0021 | 0.0027 | 0.0007 | 0.008 |  |  | 0.0025 |  | 0.0001 | 0.0014 | 0.29 | 2
301 | 302 | 12004916 | 2020-07-11 | 165,888 | Арм500 | ГОСТ 34028-2016 | 47 | 166,653 | 166.253 | 1563 | 5448 | 200 | 13 | 2 | 2155 | 9 | 320 | 350 | 110 |  | B 789/BC | 0,01 | 1:20:24 | 0.19 | 0.1824 | 0.68 | 0.0131 | 0.0132 | 0.0324 | 0.0171 | 0.0305 | 0.0012 | 0.0024 | 0.0003 |  | 0.0008 | 0.0025 | 0.0036 | 0.0007 | 0.0075 |  |  | 0.0027 |  | 0.0001 | 0.0019 | 0.314 | 2
302 | 303 | 12004917 | 2020-07-11 | 165,888 | Арм500 | ГОСТ 34028-2016 | 48 | 166,653 | 166.253 | 1564 | 5479 | 200 | 13 | 2 | 2155 | 9 | 320 | 350 | 110 |  | B 789/BC | 0,01 | 1:59:37 | 0.2025 | 0.1758 | 0.7108 | 0.0138 | 0.0113 | 0.0402 | 0.0202 | 0.0305 | 0.0014 | 0.0034 | 0.0003 |  | 0.0008 | 0.0022 | 0.003 | 0.0019 | 0.0095 |  |  | 0.0028 |  | 0.0002 | 0.0033 | 0.334 | -1
303 | 304 | 12004918 | 2020-07-11 | 159,744 | Арм500 | ГОСТ 34028-2016 | 49 | 160,496 | 160.096 | 1564 | 5504 | 200 | 13 | 2 | 2155 | 9 | 320 | 350 | 110 |  | B 789/BC | 0,01 | 2:35:57 | 0.194 | 0.1814 | 0.7019 | 0.0133 | 0.0117 | 0.0358 | 0.0192 | 0.0402 | 0.0012 | 0.0042 | 0.0002 |  | 0.0007 | 0.0028 | 0.0039 | 0.0017 | 0.0078 |  |  | 0.0029 |  | 0.0002 | 0.002 | 0.324 | 7
304 | 305 | 12004919 | 2020-07-11 | 168,96 | Арм500 | ГОСТ 34028-2016 | 50 | 169,731 | 169.331 | 1563 | 5534 | 200 | 13 | 2 | 2155 | 9 | 320 | 350 | 110 |  | B 789/BC | 0,01 | 3:16:32 | 0.1854 | 0.1917 | 0.7037 | 0.0118 | 0.0098 | 0.0335 | 0.021 | 0.0389 | 0.0013 | 0.0043 | 0.0002 |  | 0.0009 | 0.0026 | 0.0029 | 0.0007 | 0.0084 |  |  | 0.003 |  | 0.0001 | 0.0024 | 0.315 | 1
305 | 306 | 12004920 | 2020-07-11 | 162,816 | Арм500 | ГОСТ 34028-2016 | 51 | 163,575 | 163.175 | 1564 | 5562 | 200 | 13 | 2 | 2155 | 9 | 320 | 350 | 110 |  | B 789/BC | 0,01 | 4:10:03 | 0.1822 | 0.184 | 0.7068 | 0.0097 | 0.0115 | 0.0292 | 0.0179 | 0.0312 | 0.0011 | 0.0038 | 0.0003 |  | 0.0008 | 0.0027 | 0.0031 | 0.0007 | 0.0084 |  |  | 0.0028 |  | 0.0001 | 0.0022 | 0.31 | -3
306 | 307 | 12004921 | 2020-07-11 | 162,816 | Арм500 | ГОСТ 34028-2016 | 52 | 163,575 | 163.175 | 1563 | 5590 | 200 | 13 | 2 | 2155 | 9 | 320 | 350 | 110 |  | B 789/BC | 0,01 | 4:43:05 | 0.1927 | 0.1916 | 0.7104 | 0.0093 | 0.0085 | 0.0408 | 0.0218 | 0.0401 | 0.0012 | 0.0038 | 0.0003 |  | 0.0008 | 0.0026 | 0.003 | 0.0004 | 0.0085 |  |  | 0.0027 |  | 0.0001 | 0.0027 | 0.325 | 1
307 | 308 | 12004922 | 2020-07-11 | 162,816 | Арм500 | ГОСТ 34028-2016 | 53 | 163,575 | 163.175 | 1567 | 5617 | 200 | 13 | 2 | 2155 | 9 | 320 | 350 | 110 |  | B 789/BC | 0,01 | 5:22:08 | 0.1892 | 0.1885 | 0.6946 | 0.0088 | 0.0076 | 0.0263 | 0.0197 | 0.0413 | 0.0011 | 0.0033 | 0.0003 |  | 0.0007 | 0.0025 | 0.003 | 0.0027 | 0.008 |  |  | 0.0026 |  | 0.0004 | 0.0025 | 0.315 | 0
308 | 309 | 12004923 | 2020-07-11 | 165,888 | Арм500 | ГОСТ 34028-2016 | 54 | 166,653 | 166.253 | 1563 | 5642 | 200 | 13 | 2 | 2155 | 9 | 320 | 350 | 110 |  | B 789/BC | 0,01 | 6:02:08 | 0.1799 | 0.1953 | 0.6931 | 0.0232 | 0.0089 | 0.0251 | 0.0202 | 0.0394 | 0.0014 | 0.003 | 0.0003 |  | 0.0006 | 0.0026 | 0.0024 | 0.0006 | 0.0077 |  |  | 0.0028 |  | 0.0001 | 0.0014 | 0.306 | 2
309 | 310 | 12004924 | 2020-07-11 | 165,888 | Арм500 | ГОСТ 34028-2016 | 55 | 166,653 | 166.253 | 1562 | 5672 | 200 | 13 | 2 | 2155 | 9 | 320 | 350 | 110 |  | B 789/BC | 0,01 | 6:39:37 | 0.1877 | 0.1903 | 0.7026 | 0.0143 | 0.0104 | 0.0256 | 0.0205 | 0.0435 | 0.0013 | 0.0035 | 0.0003 |  | 0.0008 | 0.0026 | 0.003 | 0.0008 | 0.0096 |  |  | 0.0028 |  | 0.0001 | 0.0022 | 0.315 | 0
310 | 311 | 12004925 | 2020-07-11 | 162,752 | Арм500 | ГОСТ 34028-2016 | 56 | 170,61 | 170.21 | 1567 | 5700 | 200 | 13 | 2 | 2155 | 9 | 320 | 350 | 110 |  | B 789/BC | 0,01 | 7:41:54 | 0.1843 | 0.1875 | 0.7516 | 0.0165 | 0.0079 | 0.02 | 0.0073 | 0.014 | 0.0005 | 0.0021 | 0.0002 |  | 0.0007 | 0.0029 | 0.0023 | 0.0004 | 0.0082 |  |  | 0.003 |  | 0.0001 | 0.0013 | 0.316 | 5
311 | 312 | 12004926 | 2020-07-11 | 165,888 | Арм500 | ГОСТ 34028-2016 | 1 | 167,553 | 167.153 | 1577 | 5728 | 200 | 13 | 2 | 2155 | 9 | 320 | 350 | 110 |  | B 789/BC | 0,07 | 9:06:59 | 0.1961 | 0.1891 | 0.7199 | 0.0172 | 0.0099 | 0.0221 | 0.0054 | 0.0149 | 0.0005 | 0.0019 | 0.0003 |  | 0.0009 | 0.0029 | 0.0031 | 0.0021 | 0.0098 |  |  | 0.003 |  | 0.0001 | 0.0048 | 0.323 | 1
312 | 313 | 12004927 | 2020-07-11 | 156,672 | Арм500 | ГОСТ 34028-2016 | 2 | 157,417 | 157.017 | 1566 | 5755 | 200 | 13 | 2 | 2155 | 9 | 320 | 350 | 110 |  | B 789/BC | 0,01 | 9:47:41 | 0.1971 | 0.2019 | 0.7218 | 0.0114 | 0.0079 | 0.0202 | 0.006 | 0.015 | 0.0005 | 0.0018 | 0.0003 |  | 0.0008 | 0.0028 | 0.003 | 0.0007 | 0.0087 |  |  | 0.0028 |  | 0.0001 | 0.0028 | 0.324 | 3
313 | 314 | 12004928 | 2020-07-11 | 165,888 | Арм500 | ГОСТ 34028-2016 | 3 | 166,653 | 166.253 | 1569 | 5783 | 200 | 13 | 2 | 2155 | 9 | 320 | 350 | 110 |  | B 789/BC | 0,02 | 10:31:16 | 0.1945 | 0.1879 | 0.7177 | 0.0155 | 0.0077 | 0.0219 | 0.0065 | 0.0148 | 0.0006 | 0.002 | 0.0003 |  | 0.0008 | 0.002 | 0.0026 | 0.0012 | 0.0074 |  |  | 0.0029 |  | 0.0001 | 0.0035 | 0.321 | 2
314 | 315 | 12004929 | 2020-07-11 | 162,816 | Арм500 | ГОСТ 34028-2016 | 4 | 163,575 | 163.175 | 1567 | 5810 | 200 | 13 | 2 | 2155 | 9 | 320 | 350 | 110 |  | B 789/BC | 0,02 | 11:06:12 | 0.1909 | 0.1837 | 0.7133 | 0.0086 | 0.009 | 0.0276 | 0.0109 | 0.0151 | 0.0006 | 0.002 | 0.0003 |  | 0.0008 | 0.0027 | 0.0027 | 0.0008 | 0.0071 |  |  | 0.0028 |  | 0.0001 | 0.0024 | 0.318 | -1
315 | 316 | 12004930 | 2020-07-11 | 162,816 | Арм500 | ГОСТ 34028-2016 | 5 | 163,575 | 163.175 | 1567 | 5838 | 200 | 13 | 2 | 2155 | 9 | 320 | 350 | 110 |  | B 789/BC | 0,01 | 11:56:29 | 0.1893 | 0.1861 | 0.7404 | 0.0089 | 0.0084 | 0.0201 | 0.0072 | 0.0179 | 0.0006 | 0.002 | 0.0003 |  | 0.0008 | 0.0028 | 0.0028 | 0.0007 | 0.0075 |  |  | 0.0028 |  | 0.0001 | 0.0032 | 0.319 | 0
316 | 317 | 12004931 | 2020-07-11 | 162,816 | Арм500 | ГОСТ 34028-2016 | 6 | 163,575 | 163.175 | 1567 | 5863 | 200 | 13 | 2 | 2155 | 9 | 320 | 350 | 110 |  | B 789/BC | 0,01 | 13:00:41 | 0.1941 | 0.1838 | 0.7184 | 0.0081 | 0.011 | 0.0312 | 0.0179 | 0.0385 | 0.0013 | 0.0033 | 0.0003 |  | 0.0008 | 0.003 | 0.0031 | 0.0011 | 0.0083 |  |  | 0.003 |  | 0.0002 | 0.0027 | 0.325 | -1
317 | 318 | 12004932 | 2020-07-11 | 165,888 | Арм500 | ГОСТ 34028-2016 | 7 | 166,653 | 166.253 | 1568 | 5890 | 200 | 13 | 2 | 2155 | 9 | 320 | 350 | 110 |  | B 789/BC | 0,01 | 13:10:38 | 0.1919 | 0.1818 | 0.7199 | 0.0095 | 0.0109 | 0.0373 | 0.0191 | 0.0365 | 0.0013 | 0.0038 | 0.0003 |  | 0.0008 | 0.0023 | 0.0034 | 0.0008 | 0.0075 |  |  | 0.0029 |  | 0.0001 | 0.002 | 0.324 | 0
318 | 319 | 12004933 | 2020-07-11 | 162,816 | Арм500 | ГОСТ 34028-2016 | 8 | 163,575 | 163.175 | 1568 | 5921 | 200 | 13 | 2 | 2155 | 9 | 320 | 350 | 110 |  | B 789/BC | 0,01 | 14:01:26 | 0.1934 | 0.1816 | 0.7153 | 0.0068 | 0.0115 | 0.0369 | 0.0206 | 0.0323 | 0.0014 | 0.0033 | 0.0003 |  | 0.0008 | 0.0021 | 0.0026 | 0.0018 | 0.0066 |  |  | 0.0027 |  | 0.0006 | 0.0025 | 0.325 | 2
319 | 320 | 12004934 | 2020-07-11 | 168,96 | Арм500 | ГОСТ 34028-2016 | 9 | 169,731 | 169.331 | 1566 | 5949 | 200 | 13 | 2 | 2155 | 9 | 320 | 350 | 110 |  | B 789/BC | 0,01 | 14:39:42 | 0.1888 | 0.1905 | 0.7189 | 0.0055 | 0.0129 | 0.0411 | 0.0178 | 0.0351 | 0.0011 | 0.0034 | 0.0003 |  | 0.0008 | 0.0031 | 0.0031 | 0.0007 | 0.0069 |  |  | 0.0028 |  | 0.0001 | 0.0037 | 0.322 | 3
320 | 321 | 12004935 | 2020-07-11 | 162,816 | Арм500 | ГОСТ 34028-2016 | 10 | 163,575 | 163.175 | 1565 | 5976 | 200 | 13 | 2 | 2155 | 9 | 320 | 350 | 110 |  | B 789/BC | 0,01 | 15:25:41 | 0.1955 | 0.1974 | 0.7369 | 0.0059 | 0.0155 | 0.0435 | 0.0196 | 0.0365 | 0.0013 | 0.0036 | 0.0003 |  | 0.001 | 0.0034 | 0.005 | 0.0012 | 0.0056 |  |  | 0.003 |  | 0.0003 | 0.0032 | 0.332 | -2
321 | 322 | 12004936 | 2020-07-11 | 162,816 | Арм500 | ГОСТ 34028-2016 | 11 | 163,575 | 163.175 | 1567 | 6004 | 200 | 13 | 2 | 2155 | 9 | 320 | 350 | 110 |  | B 789/BC | 0,01 | 16:06:27 | 0.2012 | 0.1735 | 0.7113 | 0.0044 | 0.0123 | 0.0532 | 0.025 | 0.0402 | 0.0013 | 0.0032 | 0.0003 |  | 0.0009 | 0.0027 | 0.0032 | 0.0007 | 0.0071 |  |  | 0.0027 |  | 0.0002 | 0.0019 | 0.336 | 0
322 | 323 | 12004937 | 2020-07-11 | 156,672 | Арм500 | ГОСТ 34028-2016 | 12 | 157,417 | 157.017 | 1567 | 6028 | 200 | 13 | 2 | 2155 | 9 | 320 | 350 | 110 |  | B 789/BC | 0,01 | 16:47:26 | 0.1853 | 0.1911 | 0.7207 | 0.0035 | 0.0113 | 0.0491 | 0.045 | 0.0343 | 0.0014 | 0.0038 | 0.0003 |  | 0.0009 | 0.0027 | 0.0031 | 0.0006 | 0.0065 |  |  | 0.0028 |  | 0.0002 | 0.0021 | 0.322 | -1
323 | 324 | 12004938 | 2020-07-11 | 162,816 | Арм500 | ГОСТ 34028-2016 | 13 | 163,575 | 163.175 | 1567 | 6056 | 200 | 13 | 2 | 2155 | 9 | 320 | 350 | 110 |  | B 789/BC | 0,01 | 17:28:28 | 0.1904 | 0.2033 | 0.7076 | 0.0036 | 0.014 | 0.0383 | 0.0167 | 0.0401 | 0.0015 | 0.0026 | 0.0003 |  | 0.001 | 0.0031 | 0.0034 | 0.0007 | 0.0057 |  |  | 0.0027 |  | 0.0001 | 0.0026 | 0.321 | 1
324 | 325 | 12004939 | 2020-07-11 | 159,578 | Арм500 | ГОСТ 34028-2016 | 14 | 160,829 | 160.429 | 1577 | 5438 | 200 | 13 | 2 | 2155 | 9 | 320 | 350 | 110 |  | B 789/BC | 0,01 | 18:09:10 | 0.1863 | 0.1988 | 0.7103 | 0.0064 | 0.0133 | 0.0362 | 0.016 | 0.0392 | 0.0013 | 0.0027 | 0.0003 |  | 0.001 | 0.0029 | 0.0034 | 0.0007 | 0.0056 |  |  | 0.0027 |  | 0.0001 | 0.0023 | 0.317 | -1
325 | 326 | 12004940 | 2020-07-11 | 162,816 | Арм500 | ГОСТ 34028-2016 | 15 | 163,725 | 163.325 | 1566 | 6074 | 200 | 13 | 2 | 2155 | 9 | 320 | 350 | 110 |  | B 789/BC | 0,01 | 18:53:51 | 0.1938 | 0.2012 | 0.7206 | 0.0047 | 0.0166 | 0.0422 | 0.0169 | 0.0316 | 0.0015 | 0.0029 | 0.0003 |  | 0.001 | 0.0028 | 0.0033 | 0.0006 | 0.0075 |  |  | 0.0028 |  | 0.0001 | 0.0036 | 0.327 | 5
326 | 327 | 12004941 | 2020-07-11 | 165,888 | Арм500 | ГОСТ 34028-2016 | 16 | 166,653 | 166.253 | 1565 | 6102 | 200 | 7 | 2 | 2155 | 9 | 320 | 380 | 130 |  |  |  | 19:39:59 | 0.1876 | 0.1724 | 0.7331 | 0.0058 | 0.0185 | 0.0458 | 0.0167 | 0.0352 | 0.0012 | 0.004 | 0.0004 |  | 0.0009 | 0.0027 | 0.0028 | 0.0008 | 0.0071 |  |  | 0.0031 |  | 0.0001 | 0.0028 | 0.324 | 6
327 | 328 | 12004942 | 2020-07-11 | 159,744 | Арм500 | ГОСТ 34028-2016 | 17 | 160,496 | 160.096 | 1564 | 6130 | 200 | 7 | 2 | 2155 | 9 | 320 | 380 | 130 |  |  |  | 20:05:53 | 0.1752 | 0.1925 | 0.7062 | 0.0029 | 0.0153 | 0.0441 | 0.0222 | 0.0334 | 0.0019 | 0.0053 | 0.0003 |  | 0.001 | 0.0027 | 0.0035 | 0.0008 | 0.0058 |  |  | 0.0027 |  | 0.0002 | 0.0015 | 0.307 | 1
328 | 329 | 12004943 | 2020-07-11 | 159,744 | Арм500 | ГОСТ 34028-2016 | 18 | 160,496 | 160.096 | 1569 | 6157 | 200 | 7 | 2 | 2155 | 9 | 320 | 380 | 130 |  |  |  | 20:53:21 | 0.1899 | 0.1864 | 0.7129 | 0.0042 | 0.0148 | 0.0489 | 0.0201 | 0.0435 | 0.0014 | 0.0031 | 0.0003 |  | 0.0009 | 0.0028 | 0.0038 | 0.0012 | 0.006 |  |  | 0.0027 |  | 0.0001 | 0.0018 | 0.324 | 1
329 | 330 | 12004944 | 2020-07-11 | 168,96 | Арм500 | ГОСТ 34028-2016 | 19 | 170,181 | 169.781 | 1568 | 6188 | 200 | 7 | 2 | 2155 | 9 | 320 | 380 | 130 |  |  |  | 21:40:39 | 0.1883 | 0.1881 | 0.718 | 0.006 | 0.0144 | 0.0418 | 0.0224 | 0.0369 | 0.0013 | 0.0064 | 0.0004 |  | 0.0009 | 0.0029 | 0.0034 | 0.0013 | 0.0081 |  |  | 0.0028 |  | 0.0002 | 0.0015 | 0.322 | -1
330 | 331 | 12004945 | 2020-07-11 | 165,888 | Арм500 | ГОСТ 34028-2016 | 20 | 166,803 | 166.403 | 1568 | 6222 | 200 | 7 | 2 | 2155 | 9 | 320 | 380 | 130 |  |  |  | 22:29:02 | 0.2037 | 0.1911 | 0.7126 | 0.0046 | 0.0104 | 0.0451 | 0.0267 | 0.0408 | 0.0011 | 0.0063 | 0.0003 |  | 0.001 | 0.0027 | 0.0048 | 0.001 | 0.0075 |  |  | 0.0028 |  | 0.0001 | 0.0015 | 0.338 | 1
331 | 332 | 12004946 | 2020-07-11 | 165,888 | Арм500 | ГОСТ 34028-2016 | 21 | 166,653 | 166.253 | 1563 | 6249 | 200 | 7 | 2 | 2155 | 9 | 320 | 380 | 130 |  |  |  | 23:11:09 | 0.1951 | 0.1843 | 0.7196 | 0.0091 | 0.0164 | 0.0471 | 0.0229 | 0.0365 | 0.0013 | 0.0058 | 0.0003 |  | 0.0009 | 0.003 | 0.0035 | 0.0007 | 0.0065 |  |  | 0.0028 |  | 0.0001 | 0.0021 | 0.33 | -5
332 | 333 | 12004947 | 2020-07-11 | 159,744 | Арм500 | ГОСТ 34028-2016 | 22 | 160,496 | 160.096 | 1563 | 6274 | 200 | 7 | 2 | 2155 | 9 | 320 | 380 | 130 |  |  |  | 0:00:52 | 0.2039 | 0.1884 | 0.7279 | 0.0128 | 0.0153 | 0.0463 | 0.0261 | 0.0446 | 0.0012 | 0.0061 | 0.0003 |  | 0.001 | 0.0031 | 0.003 | 0.0003 | 0.0067 |  |  | 0.0028 |  | 0.0001 | 0.0026 | 0.341 | 3
333 | 334 | 12004948 | 2020-07-12 | 162,816 | Арм500 | ГОСТ 34028-2016 | 23 | 163,575 | 163.175 | 1574 | 6302 | 200 | 7 | 2 | 2155 | 9 | 320 | 380 | 130 |  |  |  | 0:35:55 | 0.1883 | 0.1915 | 0.7189 | 0.013 | 0.0139 | 0.0473 | 0.0238 | 0.0418 | 0.0011 | 0.0063 | 0.0002 |  | 0.0008 | 0.0026 | 0.0038 | 0.0008 | 0.0057 |  |  | 0.0028 |  | 0.0001 | 0.0018 | 0.324 | -1
334 | 335 | 12004949 | 2020-07-12 | 162,816 | Арм500 | ГОСТ 34028-2016 | 24 | 163,575 | 163.175 | 1577 | 6329 | 200 | 7 | 2 | 2155 | 9 | 320 | 380 | 130 |  |  |  | 1:20:17 | 0.1866 | 0.1887 | 0.712 | 0.0063 | 0.0109 | 0.0433 | 0.0183 | 0.0327 | 0.0015 | 0.0045 | 0.0003 |  | 0.0009 | 0.0027 | 0.0041 | 0.0009 | 0.0075 |  |  | 0.0026 |  | 0.0001 | 0.0019 | 0.319 | 2
335 | 336 | 12004950 | 2020-07-12 | 165,888 | Арм500 | ГОСТ 34028-2016 | 25 | 166,653 | 166.253 | 1564 | 6357 | 200 | 7 | 2 | 2155 | 9 | 320 | 380 | 130 |  |  |  | 2:03:40 | 0.2112 | 0.1865 | 0.7253 | 0.0068 | 0.0118 | 0.049 | 0.0215 | 0.0328 | 0.0027 | 0.006 | 0.0004 |  | 0.0009 | 0.003 | 0.0044 | 0.0009 | 0.0063 |  |  | 0.0027 |  | 0.0002 | 0.001 | 0.347 | -2
336 | 337 | 12004951 | 2020-07-12 | 165,888 | Арм500 | ГОСТ 34028-2016 | 26 | 166,653 | 166.253 | 1560 | 6384 | 200 | 7 | 2 | 2155 | 9 | 320 | 380 | 130 |  |  |  | 2:43:48 | 0.206 | 0.1803 | 0.707 | 0.0079 | 0.0138 | 0.0429 | 0.0181 | 0.036 | 0.0016 | 0.0044 | 0.0004 |  | 0.0009 | 0.003 | 0.0037 | 0.0007 | 0.0071 |  |  | 0.0025 |  | 0.0001 | 0.0014 | 0.337 | 0
337 | 338 | 12004952 | 2020-07-12 | 165,888 | Арм500 | ГОСТ 34028-2016 | 27 | 166,653 | 166.253 | 1564 | 6409 | 200 | 7 | 2 | 2155 | 9 | 320 | 380 | 130 |  |  |  | 3:26:20 | 0.1918 | 0.172 | 0.7233 | 0.0171 | 0.0139 | 0.0378 | 0.0222 | 0.031 | 0.0017 | 0.0055 | 0.0004 |  | 0.0008 | 0.0031 | 0.0038 | 0.0007 | 0.0078 |  |  | 0.0026 |  | 0.0001 | 0.0016 | 0.325 | 1
338 | 339 | 12004953 | 2020-07-12 | 156,672 | Арм500 | ГОСТ 34028-2016 | 28 | 157,417 | 157.017 | 1569 | 6437 | 200 | 7 | 2 | 2155 | 9 | 320 | 380 | 130 |  |  |  | 4:07:14 | 0.1945 | 0.1689 | 0.7257 | 0.014 | 0.0123 | 0.0441 | 0.0229 | 0.0339 | 0.0013 | 0.0046 | 0.0005 |  | 0.0007 | 0.0032 | 0.0038 | 0.0007 | 0.0079 |  |  | 0.0027 |  | 0.0001 | 0.0017 | 0.33 | -4
339 | 340 | 12004954 | 2020-07-12 | 159,744 | Арм500 | ГОСТ 34028-2016 | 29 | 160,496 | 160.096 | 1568 | 6461 | 200 | 7 | 2 | 2155 | 9 | 320 | 380 | 130 |  |  |  | 4:46:31 | 0.1892 | 0.1819 | 0.723 | 0.0082 | 0.011 | 0.0413 | 0.0209 | 0.0403 | 0.0013 | 0.0032 | 0.0005 |  | 0.0008 | 0.003 | 0.0033 | 0.0009 | 0.0071 |  |  | 0.0025 |  | 0.0001 | 0.0017 | 0.323 | 1
340 | 341 | 12004955 | 2020-07-12 | 162,816 | Арм500 | ГОСТ 34028-2016 | 30 | 163,575 | 163.175 | 1562 | 6489 | 200 | 7 | 2 | 2155 | 9 | 320 | 380 | 130 |  |  |  | 5:25:28 | 0.2137 | 0.1797 | 0.7255 | 0.0134 | 0.013 | 0.0424 | 0.0201 | 0.0393 | 0.0012 | 0.0027 | 0.0005 |  | 0.0008 | 0.0032 | 0.0033 | 0.0008 | 0.0071 |  |  | 0.0026 |  | 0.0001 | 0.0013 | 0.348 | 1
341 | 342 | 12004956 | 2020-07-12 | 162,816 | Арм500 | ГОСТ 34028-2016 | 31 | 163,575 | 163.175 | 1563 | 6516 | 200 | 7 | 2 | 2155 | 9 | 320 | 380 | 130 |  |  |  | 6:07:25 | 0.2001 | 0.1864 | 0.7079 | 0.015 | 0.0123 | 0.0354 | 0.0157 | 0.0325 | 0.002 | 0.0023 | 0.0004 |  | 0.0009 | 0.0031 | 0.0039 | 0.0009 | 0.0072 |  |  | 0.0026 |  | 0.0001 | 0.0022 | 0.329 | -2
342 | 343 | 12004957 | 2020-07-12 | 162,739 | Арм500 | ГОСТ 34028-2016 | 32 | 163,497 | 163.097 | 1563 | 6544 | 200 | 7 | 2 | 2155 | 9 | 320 | 380 | 130 |  |  |  | 6:50:39 | 0.1964 | 0.1835 | 0.7362 | 0.0077 | 0.0107 | 0.0387 | 0.0188 | 0.0305 | 0.0029 | 0.0026 | 0.0004 |  | 0.0009 | 0.003 | 0.0035 | 0.0007 | 0.0073 |  |  | 0.0026 |  | 0.0001 | 0.0024 | 0.331 | -1
343 | 344 | 12004958 | 2020-07-12 | 162,816 | Арм500 | ГОСТ 34028-2016 | 33 | 163,575 | 163.175 | 1566 | 6569 | 200 | 7 | 2 | 2155 | 9 | 320 | 380 | 130 |  | B 789/BC | 0,01 | 7:31:41 | 0.2058 | 0.174 | 0.7161 | 0.0108 | 0.0112 | 0.0451 | 0.017 | 0.0363 | 0.0018 | 0.0031 | 0.0005 |  | 0.0008 | 0.0032 | 0.0033 | 0.0006 | 0.0081 |  |  | 0.0028 |  | 0.0001 | 0.0013 | 0.339 | -1
344 | 345 | 12004959 | 2020-07-12 | 162,816 | Арм500 | ГОСТ 34028-2016 | 34 | 163,575 | 163.175 | 1563 | 6596 | 200 | 7 | 2 | 2155 | 9 | 320 | 380 | 130 |  | B 789/BC | 0,01 | 8:13:48 | 0.1962 | 0.1798 | 0.7221 | 0.0103 | 0.0146 | 0.0414 | 0.0199 | 0.033 | 0.0027 | 0.0038 | 0.0004 |  | 0.0008 | 0.0031 | 0.0036 | 0.0007 | 0.0059 |  |  | 0.0027 |  | 0.0001 | 0.002 | 0.33 | -1
345 | 346 | 12004960 | 2020-07-12 | 165,888 | Арм500 | ГОСТ 34028-2016 | 35 | 166,653 | 166.253 | 1564 | 6624 | 200 | 7 | 2 | 2155 | 9 | 320 | 380 | 130 |  | B 789/BC | 0,01 | 8:53:57 | 0.1977 | 0.1828 | 0.7158 | 0.0077 | 0.0127 | 0.0424 | 0.0196 | 0.0346 | 0.0016 | 0.0034 | 0.0005 |  | 0.0008 | 0.0032 | 0.0032 | 0.0015 | 0.0064 |  |  | 0.0028 |  | 0.0002 | 0.0015 | 0.33 | 0
346 | 347 | 12004961 | 2020-07-12 | 159,744 | Арм500 | ГОСТ 34028-2016 | 36 | 160,496 | 160.096 | 1563 | 6651 | 200 | 7 | 2 | 2155 | 9 | 320 | 380 | 130 |  | B 789/BC | 0,01 | 9:32:38 | 0.1948 | 0.188 | 0.7038 | 0.0069 | 0.0118 | 0.0418 | 0.0208 | 0.0329 | 0.0021 | 0.0037 | 0.0004 |  | 0.0008 | 0.0031 | 0.0033 | 0.0008 | 0.0063 |  |  | 0.0026 |  | 0.0001 | 0.001 | 0.325 | -1
347 | 348 | 12004962 | 2020-07-12 | 159,744 | Арм500 | ГОСТ 34028-2016 | 37 | 160,496 | 160.096 | 1564 | 6676 | 200 | 7 | 2 | 2155 | 9 | 320 | 380 | 130 |  | B 789/BC | 0,01 | 10:12:13 | 0.2094 | 0.1896 | 0.7144 | 0.0136 | 0.0161 | 0.0439 | 0.0209 | 0.0357 | 0.0024 | 0.0042 | 0.0004 |  | 0.0009 | 0.0031 | 0.0035 | 0.0012 | 0.0061 |  |  | 0.0026 |  | 0.0002 | 0.0015 | 0.342 | 1
348 | 349 | 12004963 | 2020-07-12 | 165,888 | Арм500 | ГОСТ 34028-2016 | 38 | 166,653 | 166.253 | 1565 | 6704 | 200 | 7 | 2 | 2155 | 9 | 320 | 380 | 130 |  | B 789/BC | 0,01 | 10:49:17 | 0.1993 | 0.1547 | 0.5744 | 0.0115 | 0.0188 | 0.0516 | 0.0248 | 0.0355 | 0.0017 | 0.0056 | 0.0004 |  | 0.0007 | 0.0027 | 0.0033 | 0.0013 | 0.0061 |  |  | 0.0025 |  | 0.0002 | 0.0019 | 0.311 | 2
349 | 350 | 12004964 | 2020-07-12 | 162,816 | Арм500 | ГОСТ 34028-2016 | 39 | 163,575 | 163.175 | 1562 | 6731 | 200 | 7 | 2 | 2155 | 9 | 320 | 380 | 130 |  | B 789/BC | 0,01 | 11:33:01 | 0.1941 | 0.1849 | 0.6692 | 0.0054 | 0.0191 | 0.0409 | 0.0213 | 0.037 | 0.0012 | 0.0036 | 0.0004 |  | 0.0009 | 0.0029 | 0.0037 | 0.0007 | 0.0059 |  |  | 0.0025 |  | 0.0001 | 0.0013 | 0.319 | 0
350 | 351 | 12004965 | 2020-07-12 | 162,816 | Арм500 | ГОСТ 34028-2016 | 40 | 163,575 | 163.175 | 1564 | 6759 | 200 | 7 | 2 | 2155 | 9 | 320 | 380 | 130 |  | B 789/BC | 0,01 | 12:12:00 | 0.1936 | 0.1891 | 0.7016 | 0.0099 | 0.0156 | 0.0387 | 0.0206 | 0.0357 | 0.0014 | 0.0049 | 0.0004 |  | 0.0009 | 0.0031 | 0.0035 | 0.0014 | 0.0082 |  |  | 0.0027 |  | 0.0003 | 0.0013 | 0.324 | 2
351 | 352 | 12004966 | 2020-07-12 | 172,032 | Арм500 | ГОСТ 34028-2016 | 41 | 172,81 | 172.41 | 1563 | 6789 | 200 | 7 | 2 | 2155 | 9 | 320 | 380 | 130 |  | B 789/BC | 0,01 | 12:55:53 | 0.1797 | 0.1876 | 0.692 | 0.0059 | 0.0134 | 0.0392 | 0.028 | 0.033 | 0.002 | 0.0064 | 0.0004 |  | 0.0009 | 0.003 | 0.0034 | 0.0007 | 0.0073 |  |  | 0.0026 |  | 0.0001 | 0.0016 | 0.309 | -2
352 | 353 | 12004967 | 2020-07-12 | 168,96 | Арм500 | ГОСТ 34028-2016 | 42 | 169,731 | 169.331 | 1566 | 6817 | 200 | 7 | 2 | 2155 | 9 | 320 | 380 | 130 |  | B 789/BC | 0,01 | 13:37:40 | 0.1861 | 0.1939 | 0.7073 | 0.0089 | 0.0151 | 0.0369 | 0.0198 | 0.0423 | 0.0015 | 0.0041 | 0.0004 |  | 0.001 | 0.0031 | 0.0035 | 0.0013 | 0.0065 |  |  | 0.0027 |  | 0.0002 | 0.0019 | 0.317 | -4
353 | 354 | 12004968 | 2020-07-12 | 165,888 | Арм500 | ГОСТ 34028-2016 | 43 | 166,653 | 166.253 | 1562 | 6845 | 200 | 7 | 2 | 2155 | 9 | 320 | 380 | 130 |  | B 789/BC | 0,01 | 14:16:17 | 0.1884 | 0.1846 | 0.7128 | 0.0129 | 0.0168 | 0.0513 | 0.0411 | 0.034 | 0.0022 | 0.0044 | 0.0005 |  | 0.0008 | 0.0033 | 0.0034 | 0.0008 | 0.0065 |  |  | 0.0027 |  | 0.0001 | 0.0012 | 0.324 | 6
354 | 355 | 12004969 | 2020-07-12 | 165,888 | Арм500 | ГОСТ 34028-2016 | 44 | 166,653 | 166.253 | 1561 | 6872 | 200 | 7 | 2 | 2155 | 9 | 320 | 380 | 130 |  | B 789/BC | 0,01 | 14:56:34 | 0.1899 | 0.1683 | 0.7037 | 0.0099 | 0.0142 | 0.0371 | 0.0279 | 0.03 | 0.002 | 0.0052 | 0.0004 |  | 0.0008 | 0.003 | 0.003 | 0.0009 | 0.0069 |  |  | 0.0026 |  | 0.0001 | 0.0023 | 0.32 | 4
355 | 356 | 12004970 | 2020-07-12 | 159,744 | Арм500 | ГОСТ 34028-2016 | 45 | 160,496 | 160.096 | 1562 | 6900 | 200 | 7 | 2 | 2155 | 9 | 320 | 380 | 130 |  | B 789/BC | 0,01 | 15:36:16 | 0.1857 | 0.1696 | 0.7042 | 0.0096 | 0.0169 | 0.0389 | 0.0221 | 0.0335 | 0.0022 | 0.0035 | 0.0005 |  | 0.0007 | 0.0032 | 0.003 | 0.0008 | 0.0063 |  |  | 0.0025 |  | 0.0001 | 0.0023 | 0.316 | -1
356 | 357 | 12004971 | 2020-07-12 | 162,816 | Арм500 | ГОСТ 34028-2016 | 46 | 163,575 | 163.175 | 1566 | 6927 | 200 | 7 | 2 | 2155 | 9 | 320 | 380 | 130 |  | B 789/BC | 0,01 | 16:13:17 | 0.1905 | 0.1528 | 0.5321 | 0.0074 | 0.0181 | 0.0413 | 0.0183 | 0.0425 | 0.0016 | 0.0033 | 0.0004 |  | 0.0007 | 0.0026 | 0.0034 | 0.0011 | 0.0058 |  |  | 0.0024 |  | 0.0001 | 0.0012 | 0.293 | -6
357 | 358 | 12004972 | 2020-07-12 | 168,96 | Арм500 | ГОСТ 34028-2016 | 47 | 169,731 | 169.331 | 1565 | 6955 | 200 | 7 | 2 | 2155 | 9 | 320 | 380 | 130 |  | B 789/BC | 0,01 | 16:54:47 | 0.1831 | 0.1315 | 0.5193 | 0.0124 | 0.0178 | 0.0388 | 0.0259 | 0.0382 | 0.0018 | 0.0067 | 0.0003 |  | 0.0006 | 0.0023 | 0.0036 | 0.0014 | 0.0056 |  |  | 0.0022 |  | 0.0002 | 0.0016 | 0.283 | 3
358 | 359 | 12004973 | 2020-07-12 | 153,6 | Арм500 | ГОСТ 34028-2016 | 48 | 154,338 | 153.938 | 1561 | 6983 | 200 | 7 | 2 | 2155 | 9 | 320 | 380 | 130 |  | B 789/BC | 0,01 | 17:36:57 | 0.1934 | 0.1377 | 0.5105 | 0.0099 | 0.0099 | 0.0333 | 0.0112 | 0.0233 | 0.0007 | 0.0022 | 0.0004 |  | 0.0006 | 0.0021 | 0.0027 | 0.0009 | 0.0063 |  |  | 0.0023 |  | 0.0001 | 0.0035 | 0.288 | 0
359 | 360 | 12004974 | 2020-07-12 | 172,032 | Арм500 | ГОСТ 34028-2016 | 49 | 172,81 | 172.41 | 1560 | 7010 | 200 | 7 | 2 | 2155 | 9 | 320 | 380 | 130 |  | B 789/BC | 0,01 | 18:13:33 | 0.189 | 0.1451 | 0.5061 | 0.0064 | 0.0139 | 0.0371 | 0.007 | 0.0161 | 0.0005 | 0.0017 | 0.0004 |  | 0.0007 | 0.0022 | 0.0031 | 0.001 | 0.0054 |  |  | 0.0023 |  | 0.0001 | 0.0016 | 0.283 | -2
360 | 361 | 12004975 | 2020-07-12 | 172,032 | Арм500 | ГОСТ 34028-2016 | 50 | 172,81 | 172.41 | 1559 | 7041 | 200 | 7 | 2 | 2155 | 9 | 320 | 380 | 130 |  | B 789/BC | 0,01 | 18:49:28 | 0.1887 | 0.1542 | 0.4868 | 0.0035 | 0.0157 | 0.0436 | 0.0074 | 0.016 | 0.0006 | 0.0017 | 0.0003 |  | 0.0007 | 0.002 | 0.0036 | 0.0007 | 0.0045 |  |  | 0.0023 |  | 0.0001 | 0.0013 | 0.281 | 2
361 | 362 | 12004976 | 2020-07-12 | 162,816 | Арм500 | ГОСТ 34028-2016 | 51 | 163,575 | 163.175 | 1560 | 7068 | 200 | 13 | 2 | 2155 | 9 | 320 | 380 | 130 |  | B 789/BC | 0,01 | 19:32:49 | 0.1931 | 0.1461 | 0.4911 | 0.0055 | 0.0153 | 0.0463 | 0.0092 | 0.0227 | 0.0006 | 0.0019 | 0.0004 |  | 0.0007 | 0.0022 | 0.0033 | 0.001 | 0.0062 |  |  | 0.0023 |  | 0.0001 | 0.0009 | 0.287 | 0
362 | 363 | 12004977 | 2020-07-12 | 169,842 | Арм500 | ГОСТ 34028-2016 | 52 | 177,516 | 177.116 | 1567 | 7099 | 200 | 13 | 2 | 2155 | 9 | 320 | 380 | 130 |  | B 789/BC | 0,01 | 20:21:51 | 0.192 | 0.1435 | 0.5071 | 0.006 | 0.0115 | 0.041 | 0.009 | 0.018 | 0.0006 | 0.0021 | 0.0004 |  | 0.0007 | 0.0022 | 0.0033 | 0.0009 | 0.0061 |  |  | 0.0024 |  | 0.0001 | 0.0021 | 0.287 | -1
363 | 364 | 12004978 | 2020-07-12 | 165,811 | Арм500 | ГОСТ 34028-2016 | 1 | 167,475 | 167.075 | 1576 | 3081 | 200 | 13 | 2 | 2155 | 9 | 320 | 380 | 130 |  | B 789/BC | 0,07 | 22:16:41 | 0.2049 | 0.173 | 0.5242 | 0.0034 | 0.0102 | 0.0407 | 0.0086 | 0.0165 | 0.0006 | 0.0018 | 0.0004 |  | 0.0007 | 0.0019 | 0.0039 | 0.001 | 0.0071 |  |  | 0.0025 |  | 0.0001 | 0.0019 | 0.303 | 1
364 | 365 | 12004979 | 2020-07-12 | 165,888 | Арм500 | ГОСТ 34028-2016 | 2 | 166,653 | 166.253 | 1564 | 3108 | 200 | 13 | 2 | 2155 | 9 | 320 | 380 | 130 |  | B 789/BC | 0,01 | 22:52:36 | 0.1895 | 0.1348 | 0.5065 | 0.0029 | 0.0155 | 0.0397 | 0.0073 | 0.0173 | 0.0006 | 0.0016 | 0.0004 |  | 0.0007 | 0.0021 | 0.0033 | 0.0007 | 0.0057 |  |  | 0.0022 |  | 0.0001 | 0.0019 | 0.284 | 5
365 | 366 | 12004980 | 2020-07-12 | 168,806 | Арм500 | ГОСТ 34028-2016 | 3 | 169,577 | 169.177 | 1564 | 3136 | 200 | 13 | 2 | 2155 | 9 | 320 | 380 | 130 |  | B 789/BC | 0,02 | 23:36:04 | 0.2098 | 0.1617 | 0.5327 | 0.0033 | 0.0104 | 0.0297 | 0.0071 | 0.0169 | 0.0007 | 0.0018 | 0.0004 |  | 0.0009 | 0.0017 | 0.0034 | 0.001 | 0.007 |  |  | 0.0025 |  | 0.0001 | 0.0036 | 0.307 | 2
366 | 367 | 12004981 | 2020-07-12 | 168,922 | Арм500 | ГОСТ 34028-2016 | 4 | 169,693 | 169.293 | 1567 | 3163 | 200 | 13 | 2 | 2155 | 9 | 320 | 380 | 130 |  | B 789/BC | 0,01 | 0:20:53 | 0.1887 | 0.147 | 0.5105 | 0.0021 | 0.0113 | 0.0415 | 0.0071 | 0.0172 | 0.0006 | 0.0019 | 0.0003 |  | 0.0008 | 0.0016 | 0.004 | 0.0014 | 0.0058 |  |  | 0.0022 |  | 0.0002 | 0.0021 | 0.284 | -3
367 | 368 | 12004982 | 2020-07-13 | 165,888 | Арм500 | ГОСТ 34028-2016 | 5 | 166,653 | 166.253 | 1567 | 3191 | 200 | 13 | 2 | 2155 | 9 | 320 | 380 | 130 |  | B 789/BC | 0,02 | 1:03:02 | 0.202 | 0.1616 | 0.5256 | 0.0031 | 0.0146 | 0.0434 | 0.0077 | 0.019 | 0.0007 | 0.0017 | 0.0003 |  | 0.0009 | 0.0015 | 0.0039 | 0.0015 | 0.0049 |  |  | 0.0023 |  | 0.0001 | 0.0023 | 0.301 | 3
368 | 369 | 12004983 | 2020-07-13 | 162,816 | Арм500 | ГОСТ 34028-2016 | 6 | 163,575 | 163.175 | 1562 | 3219 | 200 | 13 | 2 | 2155 | 9 | 320 | 380 | 130 |  | B 789/BC | 0,01 | 1:39:44 | 0.1916 | 0.1559 | 0.5128 | 0.0028 | 0.0122 | 0.0451 | 0.0077 | 0.017 | 0.0006 | 0.0016 | 0.0003 |  | 0.0008 | 0.0013 | 0.0032 | 0.0006 | 0.0063 |  |  | 0.0021 |  | 0.0001 | 0.002 | 0.288 | 1
369 | 370 | 12004984 | 2020-07-13 | 165,888 | Арм500 | ГОСТ 34028-2016 | 7 | 166,653 | 166.253 | 1563 | 3246 | 200 | 13 | 2 | 2155 | 9 | 320 | 380 | 130 |  | B 789/BC | 0,01 | 2:24:05 | 0.2127 | 0.1627 | 0.5249 | 0.0038 | 0.0113 | 0.0433 | 0.0079 | 0.0192 | 0.0007 | 0.0019 | 0.0003 |  | 0.0007 | 0.0012 | 0.0028 | 0.0009 | 0.0081 |  |  | 0.0023 |  | 0.0002 | 0.0021 | 0.311 | -2
370 | 371 | 12004985 | 2020-07-13 | 162,816 | Арм500 | ГОСТ 34028-2016 | 8 | 163,575 | 163.175 | 1567 | 3274 | 200 | 13 | 2 | 2155 | 9 | 320 | 380 | 130 |  | B 789/BC | 0,01 | 3:08:54 | 0.1998 | 0.1729 | 0.5305 | 0.0032 | 0.011 | 0.0326 | 0.0077 | 0.0164 | 0.0006 | 0.0016 | 0.0003 |  | 0.0009 | 0.0014 | 0.0032 | 0.0011 | 0.0059 |  |  | 0.0022 |  | 0.0002 | 0.0027 | 0.297 | -2
371 | 372 | 12004986 | 2020-07-13 | 162,816 | Арм500 | ГОСТ 34028-2016 | 9 | 163,575 | 163.175 | 1563 | 3305 | 200 | 13 | 2 | 2155 | 9 | 320 | 380 | 130 |  | B 789/BC | 0,01 | 3:46:52 | 0.2152 | 0.1752 | 0.542 | 0.0021 | 0.0085 | 0.0323 | 0.0076 | 0.0191 | 0.0007 | 0.0018 | 0.0003 |  | 0.0009 | 0.0012 | 0.0036 | 0.0012 | 0.0075 |  |  | 0.0023 |  | 0.0003 | 0.0023 | 0.314 | 0
372 | 373 | 12004987 | 2020-07-13 | 162,816 | Арм500 | ГОСТ 34028-2016 | 10 | 163,575 | 163.175 | 1567 | 3332 | 200 | 13 | 2 | 2155 | 9 | 320 | 380 | 130 |  | B 789/BC | 0,01 | 4:27:05 | 0.1894 | 0.149 | 0.5262 | 0.0025 | 0.0104 | 0.0352 | 0.0074 | 0.0182 | 0.0006 | 0.0017 | 0.0003 |  | 0.0007 | 0.0014 | 0.003 | 0.0019 | 0.0076 |  |  | 0.0022 |  | 0.0003 | 0.0017 | 0.286 | 1
373 | 374 | 12004988 | 2020-07-13 | 172,032 | Арм500 | ГОСТ 34028-2016 | 11 | 172,81 | 172.41 | 1563 | 3360 | 200 | 13 | 2 | 2155 | 9 | 320 | 380 | 130 |  | B 789/BC | 0,01 | 5:11:14 | 0.1872 | 0.1563 | 0.5328 | 0.0028 | 0.0138 | 0.0358 | 0.0077 | 0.0174 | 0.0007 | 0.0019 | 0.0003 |  | 0.0007 | 0.0015 | 0.0029 | 0.001 | 0.007 |  |  | 0.0023 |  | 0.0003 | 0.0023 | 0.286 | 0
374 | 375 | 12004989 | 2020-07-13 | 168,96 | Арм500 | ГОСТ 34028-2016 | 12 | 169,731 | 169.331 | 1563 | 3387 | 200 | 13 | 2 | 2155 | 9 | 320 | 380 | 130 |  | B 789/BC | 0,02 | 5:40:40 | 0.1877 | 0.1495 | 0.5139 | 0.0027 | 0.012 | 0.0331 | 0.0077 | 0.0172 | 0.0006 | 0.0017 | 0.0003 |  | 0.0007 | 0.0013 | 0.0028 | 0.0008 | 0.0073 |  |  | 0.0022 |  | 0.0001 | 0.0016 | 0.282 | 2
375 | 376 | 12004990 | 2020-07-13 | 159,744 | Арм500 | ГОСТ 34028-2016 | 13 | 160,496 | 160.096 | 1578 | 3415 | 200 | 13 | 2 | 2155 | 9 | 320 | 380 | 130 |  | B 789/BC | 0,02 | 6:17:48 | 0.1958 | 0.1612 | 0.5227 | 0.0073 | 0.012 | 0.0282 | 0.0072 | 0.0167 | 0.0005 | 0.0015 | 0.0003 |  | 0.0007 | 0.0012 | 0.003 | 0.0012 | 0.007 |  |  | 0.0021 |  | 0.0002 | 0.0013 | 0.291 | -2
376 | 377 | 12004991 | 2020-07-13 | 165,888 | Арм500 | ГОСТ 34028-2016 | 14 | 166,653 | 166.253 | 1564 | 3443 | 200 | 13 | 2 | 2155 | 9 | 320 | 380 | 130 |  | B 789/BC | 0,02 | 7:00:49 | 0.1664 | 0.1464 | 0.5175 | 0.0036 | 0.011 | 0.0503 | 0.0261 | 0.039 | 0.0012 | 0.0033 | 0.0003 |  | 0.0007 | 0.0015 | 0.0027 | 0.0009 | 0.0062 |  |  | 0.0023 |  | 0.0002 | 0.0009 | 0.268 | 3
377 | 378 | 12004992 | 2020-07-13 | 165,888 | Арм500 | ГОСТ 34028-2016 | 15 | 166,653 | 166.253 | 1560 | 3470 | 200 | 13 | 2 | 2155 | 9 | 320 | 390 | 130 |  | B 789/BC | 0,02 | 7:37:43 | 0.1842 | 0.1493 | 0.5214 | 0.0025 | 0.0162 | 0.0479 | 0.0247 | 0.0354 | 0.0014 | 0.0038 | 0.0003 |  | 0.0007 | 0.0014 | 0.0028 | 0.0007 | 0.0049 |  |  | 0.0023 |  | 0.0001 | 0.0025 | 0.286 | 0
378 | 379 | 12004993 | 2020-07-13 | 168,96 | Арм500 | ГОСТ 34028-2016 | 16 | 169,731 | 169.331 | 1560 | 3498 | 200 | 13 | 2 | 2155 | 9 | 320 | 390 | 130 |  | B 789/BC | 0,01 | 8:18:42 | 0.1805 | 0.1433 | 0.5177 | 0.0021 | 0.0151 | 0.0427 | 0.0185 | 0.0374 | 0.0015 | 0.0032 | 0.0004 |  | 0.0008 | 0.0017 | 0.0029 | 0.0006 | 0.0052 |  |  | 0.0024 |  | 0.0001 | 0.0016 | 0.28 | -3
379 | 380 | 12004994 | 2020-07-13 | 165,888 | Арм500 | ГОСТ 34028-2016 | 17 | 166,653 | 166.253 | 1559 | 3525 | 200 | 13 | 2 | 2155 | 9 | 310 | 350 | 110 |  | B 789/BC | 0,01 | 8:50:56 | 0.196 | 0.1613 | 0.5104 | 0.0037 | 0.0159 | 0.0443 | 0.0186 | 0.0341 | 0.0013 | 0.0043 | 0.0004 |  | 0.0008 | 0.0017 | 0.0028 | 0.0007 | 0.008 |  |  | 0.0023 |  | 0.0001 | 0.0012 | 0.295 | 0
380 | 381 | 12004995 | 2020-07-13 | 168,96 | Арм500 | ГОСТ 34028-2016 | 18 | 169,731 | 169.331 | 1563 | 3553 | 200 | 13 | 2 | 2155 | 9 | 310 | 350 | 120 |  | B 789/BC | 0,01 | 9:38:02 | 0.1821 | 0.1689 | 0.5156 | 0.0023 | 0.0182 | 0.0454 | 0.0184 | 0.0335 | 0.0016 | 0.0032 | 0.0003 |  | 0.0008 | 0.0016 | 0.0029 | 0.0008 | 0.0084 |  |  | 0.0022 |  | 0.0001 | 0.0025 | 0.282 | 0
381 | 382 | 12004996 | 2020-07-13 | 162,816 | Арм500 | ГОСТ 34028-2016 | 19 | 163,575 | 163.175 | 1564 | 3578 | 200 | 13 | 2 | 2155 | 9 | 310 | 350 | 110 |  | B 789/BC | 0,01 | 10:18:46 | 0.2023 | 0.1614 | 0.524 | 0.0026 | 0.0134 | 0.035 | 0.0161 | 0.0333 | 0.0013 | 0.0026 | 0.0004 |  | 0.0008 | 0.0018 | 0.003 | 0.0008 | 0.0056 |  |  | 0.0023 |  | 0.0002 | 0.0015 | 0.301 | -1
382 | 383 | 12004997 | 2020-07-13 | 175,104 | Арм500 | ГОСТ 34028-2016 | 20 | 175,889 | 175.489 | 1565 | 3605 | 200 | 13 | 2 | 2155 | 9 | 320 | 350 | 120 |  | B 789/BC | 0,02 | 11:00:37 | 0.1836 | 0.1615 | 0.5111 | 0.0034 | 0.02 | 0.042 | 0.0193 | 0.0341 | 0.0012 | 0.0054 | 0.0003 |  | 0.0008 | 0.0019 | 0.003 | 0.001 | 0.0068 |  |  | 0.0023 |  | 0.0001 | 0.0018 | 0.282 | 1
383 | 384 | 12004998 | 2020-07-13 | 165,888 | Арм500 | ГОСТ 34028-2016 | 21 | 166,653 | 166.253 | 1566 | 3633 | 200 | 13 | 2 | 2155 | 9 | 320 | 390 | 130 |  | B 789/BC | 0,02 | 11:40:44 | 0.1855 | 0.1581 | 0.4947 | 0.0022 | 0.0121 | 0.0381 | 0.0265 | 0.0325 | 0.0012 | 0.0053 | 0.0002 |  | 0.0007 | 0.0011 | 0.0029 | 0.0007 | 0.0052 |  |  | 0.0022 |  | 0.0001 | 0.0018 | 0.281 | -6
384 | 385 | 12004999 | 2020-07-13 | 162,816 | Арм500 | ГОСТ 34028-2016 | 22 | 163,575 | 163.175 | 1565 | 3660 | 200 | 13 | 2 | 2155 | 9 | 320 | 390 | 130 |  | B 789/BC | 0,02 | 12:25:46 | 0.194 | 0.1478 | 0.5112 | 0.0043 | 0.0176 | 0.0452 | 0.0221 | 0.036 | 0.0013 | 0.0039 | 0.0004 |  | 0.0007 | 0.0015 | 0.0025 | 0.001 | 0.0065 |  |  | 0.0023 |  | 0.0001 | 0.0022 | 0.293 | -1
385 | 386 | 12005000 | 2020-07-13 | 165,888 | Арм500 | ГОСТ 34028-2016 | 23 | 166,653 | 166.253 | 1567 | 3685 | 200 | 13 | 2 | 2155 | 9 | 320 | 390 | 130 |  | B 789/BC | 0,01 | 13:05:42 | 0.1911 | 0.1713 | 0.5085 | 0.0158 | 0.0112 | 0.0457 | 0.0182 | 0.0324 | 0.0015 | 0.0037 | 0.0003 |  | 0.0006 | 0.0012 | 0.0029 | 0.0008 | 0.0054 |  |  | 0.0023 |  | 0.0001 | 0.003 | 0.289 | -1
386 | 387 | 12005001 | 2020-07-13 | 162,816 | Арм500 | ГОСТ 34028-2016 | 24 | 163,575 | 163.175 | 1565 | 3713 | 200 | 13 | 2 | 2155 | 9 | 320 | 390 | 130 |  | B 789/BC | 0,02 | 13:45:54 | 0.1952 | 0.1506 | 0.5083 | 0.0078 | 0.0113 | 0.0526 | 0.029 | 0.0341 | 0.0018 | 0.0048 | 0.0003 |  | 0.0007 | 0.0012 | 0.0026 | 0.0002 | 0.0064 |  |  | 0.0023 |  | 0.0001 | 0.0023 | 0.296 | -4
387 | 388 | 12005002 | 2020-07-13 | 156,672 | Арм500 | ГОСТ 34028-2016 | 25 | 157,417 | 157.017 | 1563 | 3737 | 200 | 13 | 2 | 2155 | 9 | 310 | 350 | 130 |  | B 789/BC | 0,01 | 14:24:49 | 0.1911 | 0.1899 | 0.6859 | 0.0082 | 0.0086 | 0.0376 | 0.0192 | 0.0363 | 0.0015 | 0.0034 | 0.0003 |  | 0.0008 | 0.0019 | 0.0025 | 0.0001 | 0.0072 |  |  | 0.0025 |  | 0.0001 | 0.0018 | 0.318 | 1
388 | 389 | 12005003 | 2020-07-13 | 153,6 | Арм500 | ГОСТ 34028-2016 | 26 | 154,338 | 153.938 | 1564 | 3762 | 200 | 13 | 2 | 2155 | 9 | 310 | 350 | 110 |  | B 789/BC | 0,01 | 15:03:40 | 0.2017 | 0.1489 | 0.5142 | 0.0148 | 0.015 | 0.0367 | 0.0226 | 0.0346 | 0.0012 | 0.005 | 0.0003 |  | 0.0006 | 0.0015 | 0.0029 | 0.0004 | 0.0073 |  |  | 0.0024 |  | 0.0001 | 0.0022 | 0.3 | -1
389 | 390 | 12005004 | 2020-07-13 | 159,744 | Арм500 | ГОСТ 34028-2016 | 27 | 160,496 | 160.096 | 1565 | 3786 | 200 | 13 | 2 | 2155 | 9 | 310 | 350 | 110 |  | B 789/BC | 0,01 | 15:41:46 | 0.1907 | 0.143 | 0.5116 | 0.005 | 0.0118 | 0.0342 | 0.0222 | 0.0311 | 0.0012 | 0.0082 | 0.0003 |  | 0.0006 | 0.0012 | 0.0025 | 0.0001 | 0.0069 |  |  | 0.0023 |  | 0.0001 | 0.0015 | 0.288 | 0
390 | 391 | 12005005 | 2020-07-13 | 165,888 | Арм500 | ГОСТ 34028-2016 | 28 | 166,653 | 166.253 | 1568 | 3814 | 200 | 13 | 2 | 2155 | 9 | 310 | 350 | 110 |  | B 789/BC | 0,01 | 16:22:20 | 0.1817 | 0.147 | 0.5023 | 0.0091 | 0.0124 | 0.033 | 0.0217 | 0.0346 | 0.0015 | 0.0033 | 0.0002 |  | 0.0007 | 0.0013 | 0.0023 | 0.0003 | 0.0068 |  |  | 0.0022 |  | 0.0001 | 0.0032 | 0.277 | -3
391 | 392 | 12005006 | 2020-07-13 | 165,888 | Арм500 | ГОСТ 34028-2016 | 29 | 166,653 | 166.253 | 1570 | 3842 | 200 | 13 | 2 | 2155 | 9 | 310 | 350 | 110 |  | B 789/BC | 0,01 | 17:07:29 | 0.1952 | 0.1513 | 0.5057 | 0.0077 | 0.0182 | 0.0398 | 0.0228 | 0.0433 | 0.0014 | 0.0032 | 0.0003 |  | 0.0007 | 0.0017 | 0.0025 | 0.0006 | 0.0076 |  |  | 0.0023 |  | 0.0001 | 0.0019 | 0.293 | -2
392 | 393 | 12005007 | 2020-07-13 | 165,888 | Арм500 | ГОСТ 34028-2016 | 30 | 166,653 | 166.253 | 1570 | 3869 | 200 | 13 | 2 | 2155 | 9 | 310 | 350 | 110 |  | B 789/BC | 0,01 | 17:46:19 | 0.186 | 0.1501 | 0.5044 | 0.0068 | 0.0143 | 0.0437 | 0.019 | 0.0309 | 0.0019 | 0.0034 | 0.0003 |  | 0.0007 | 0.0013 | 0.0029 | 0.0003 | 0.0072 |  |  | 0.0022 |  | 0.0001 | 0.0023 | 0.283 | 1
393 | 394 | 12005008 | 2020-07-13 | 153,6 | Арм500 | ГОСТ 34028-2016 | 31 | 154,338 | 153.938 | 1569 | 3894 | 200 | 13 | 2 | 2155 | 9 | 320 | 350 | 110 |  | B 789/BC | 0,01 | 18:32:01 | 0.1831 | 0.1456 | 0.4926 | 0.0105 | 0.0141 | 0.0403 | 0.0209 | 0.0327 | 0.0013 | 0.0033 | 0.0003 |  | 0.0006 | 0.0016 | 0.0023 | 0.0002 | 0.007 |  |  | 0.0022 |  |  | 0.0014 | 0.278 | 3
394 | 395 | 12005009 | 2020-07-13 | 165,888 | Арм500 | ГОСТ 34028-2016 | 32 | 166,653 | 166.253 | 1567 | 3921 | 200 | 7 | 2 | 2155 | 9 | 320 | 360 | 120 |  | B 789/BC | 0,01 | 19:12:02 | 0.1911 | 0.1432 | 0.5133 | 0.012 | 0.0113 | 0.0356 | 0.018 | 0.0361 | 0.0014 | 0.0027 | 0.0003 |  | 0.0007 | 0.0018 | 0.0023 | 0.0003 | 0.0068 |  |  | 0.0023 |  | 0.0001 | 0.0031 | 0.288 | 1
395 | 396 | 12005010 | 2020-07-13 | 168,96 | Арм500 | ГОСТ 34028-2016 | 33 | 169,731 | 169.331 | 1569 | 3949 | 200 | 7 | 2 | 2155 | 9 | 320 | 360 | 120 |  | B 789/BC | 0,01 | 19:52:00 | 0.2023 | 0.1568 | 0.5119 | 0.0085 | 0.0154 | 0.036 | 0.0174 | 0.0473 | 0.002 | 0.0024 | 0.0003 |  | 0.0008 | 0.0016 | 0.0027 | 0.0004 | 0.0073 |  |  | 0.0023 |  | 0.0001 | 0.0013 | 0.3 | -1
396 | 397 | 12005011 | 2020-07-13 | 165,888 | Арм500 | ГОСТ 34028-2016 | 34 | 166,653 | 166.253 | 1569 | 3977 | 200 | 7 | 2 | 2155 | 9 | 320 | 360 | 120 |  | B 789/BC | 0,01 | 21:10:38 | 0.1887 | 0.1543 | 0.5056 | 0.0063 | 0.0181 | 0.0393 | 0.0165 | 0.0418 | 0.0016 | 0.0025 | 0.0003 |  | 0.0007 | 0.0015 | 0.0031 | 0.0002 | 0.0067 |  |  | 0.0025 |  | 0.0001 | 0.0013 | 0.286 | 1
397 | 398 | 12005012 | 2020-07-13 | 162,816 | Арм500 | ГОСТ 34028-2016 | 35 | 163,575 | 163.175 | 1568 | 4004 | 200 | 7 | 2 | 2155 | 9 | 320 | 360 | 120 |  | B 789/BC | 0,01 | 21:13:03 | 0.2028 | 0.1647 | 0.4957 | 0.0066 | 0.0145 | 0.0494 | 0.0196 | 0.0381 | 0.0013 | 0.0029 | 0.0003 |  | 0.0007 | 0.0012 | 0.0034 | 0.0003 | 0.007 |  |  | 0.0024 |  | 0.0001 | 0.001 | 0.3 | 0
398 | 399 | 12005013 | 2020-07-13 | 165,888 | Арм500 | ГОСТ 34028-2016 | 36 | 166,653 | 166.253 | 1568 | 4032 | 200 | 7 | 2 | 2155 | 9 | 320 | 360 | 120 |  | B 789/BC | 0,01 | 22:28:16 | 0.1979 | 0.1451 | 0.5215 | 0.0123 | 0.0178 | 0.0575 | 0.0211 | 0.0427 | 0.0013 | 0.003 | 0.0003 |  | 0.0007 | 0.0018 | 0.0028 | 0.0009 | 0.0055 |  |  | 0.0024 |  | 0.0001 | 0.0013 | 0.302 | -2
399 | 400 | 12005014 | 2020-07-13 | 172,032 | Арм500 | ГОСТ 34028-2016 | 37 | 172,81 | 172.41 | 1579 | 4059 | 200 | 7 | 2 | 2155 | 9 | 320 | 360 | 120 |  | B 789/BC | 0,01 | 22:33:37 | 0.1862 | 0.1435 | 0.5055 | 0.0114 | 0.0205 | 0.0549 | 0.0203 | 0.0411 | 0.0012 | 0.0026 | 0.0003 |  | 0.0008 | 0.002 | 0.0025 | 0.0006 | 0.0062 |  |  | 0.0023 |  | 0.0001 | 0.0018 | 0.286 | 0
400 | 401 | 12005015 | 2020-07-13 | 165,888 | Арм500 | ГОСТ 34028-2016 | 38 | 166,653 | 166.253 | 1569 | 4087 | 200 | 7 | 2 | 2155 | 9 | 320 | 360 | 120 |  | B 789/BC | 0,01 | 23:15:26 | 0.1849 | 0.1505 | 0.5159 | 0.0175 | 0.0192 | 0.0388 | 0.0168 | 0.0382 | 0.0019 | 0.0024 | 0.0002 |  | 0.0008 | 0.0019 | 0.0038 | 0.0006 | 0.0053 |  |  | 0.0024 |  | 0.0001 | 0.0014 | 0.283 | 2
401 | 402 | 12005016 | 2020-07-13 | 168,96 | Арм500 | ГОСТ 34028-2016 | 39 | 169,731 | 169.331 | 1567 | 4115 | 200 | 7 | 2 | 2155 | 9 | 320 | 360 | 120 |  | B 789/BC | 0,01 | 23:55:33 | 0.1886 | 0.1394 | 0.5119 | 0.0114 | 0.0169 | 0.0391 | 0.0185 | 0.0372 | 0.0016 | 0.003 | 0.0003 |  | 0.0007 | 0.0018 | 0.003 | 0.0006 | 0.0068 |  |  | 0.0023 |  | 0.0001 | 0.0027 | 0.286 | 0
402 | 403 | 12005017 | 2020-07-14 | 172,032 | Арм500 | ГОСТ 34028-2016 | 40 | 172,81 | 172.41 | 1569 | 4145 | 200 | 7 | 2 | 2155 | 9 | 320 | 360 | 120 |  | B 789/BC | 0,01 | 0:40:03 | 0.1844 | 0.1379 | 0.5121 | 0.0086 | 0.0143 | 0.0399 | 0.0192 | 0.0344 | 0.0017 | 0.0026 | 0.0004 |  | 0.0007 | 0.0019 | 0.0031 | 0.0005 | 0.0065 |  |  | 0.0024 |  | 0.0001 | 0.0016 | 0.282 | -1
403 | 404 | 12005018 | 2020-07-14 | 168,96 | Арм500 | ГОСТ 34028-2016 | 41 | 169,731 | 169.331 | 1570 | 4173 | 200 | 7 | 2 | 2155 | 9 | 320 | 360 | 120 |  | B 789/BC | 0,01 | 1:21:13 | 0.1802 | 0.1446 | 0.5087 | 0.0108 | 0.0151 | 0.0448 | 0.0205 | 0.038 | 0.0016 | 0.0031 | 0.0004 |  | 0.0008 | 0.0019 | 0.0042 | 0.0006 | 0.0058 |  |  | 0.0023 |  | 0.0001 | 0.0009 | 0.279 | 4
404 | 405 | 12005019 | 2020-07-14 | 168,96 | Арм500 | ГОСТ 34028-2016 | 42 | 169,731 | 169.331 | 1568 | 4200 | 200 | 7 | 2 | 2155 | 9 | 300 | 320 | 110 |  | B 789/BC | 0,01 | 2:01:57 | 0.1909 | 0.192 | 0.6812 | 0.0081 | 0.0125 | 0.0396 | 0.0187 | 0.0321 | 0.0023 | 0.0028 | 0.0004 |  | 0.0009 | 0.0023 | 0.0038 | 0.0009 | 0.0066 |  |  | 0.0027 |  | 0.0001 | 0.0015 | 0.317 | 1
405 | 406 | 12005020 | 2020-07-14 | 168,96 | Арм500 | ГОСТ 34028-2016 | 43 | 169,731 | 169.331 | 1564 | 4231 | 200 | 7 | 2 | 2155 | 9 | 300 | 320 | 110 |  | B 789/BC | 0,01 | 2:45:06 | 0.1889 | 0.1925 | 0.7103 | 0.0082 | 0.0145 | 0.0517 | 0.0211 | 0.043 | 0.0014 | 0.0029 | 0.0003 |  | 0.0009 | 0.0024 | 0.0033 | 0.0005 | 0.0065 |  |  | 0.0027 |  | 0.0001 | 0.001 | 0.323 | 3
406 | 407 | 12005021 | 2020-07-14 | 162,816 | Арм500 | ГОСТ 34028-2016 | 44 | 163,575 | 163.175 | 1566 | 4259 | 200 | 7 | 2 | 2155 | 9 | 300 | 320 | 110 |  | B 789/BC | 0,01 | 3:25:53 | 0.1865 | 0.1647 | 0.7229 | 0.0182 | 0.0236 | 0.0429 | 0.0184 | 0.0322 | 0.0014 | 0.0029 | 0.0003 |  | 0.0008 | 0.0027 | 0.0032 | 0.0006 | 0.0071 |  |  | 0.0028 |  | 0.0001 | 0.0016 | 0.32 | 4
407 | 408 | 12005022 | 2020-07-14 | 165,888 | Арм500 | ГОСТ 34028-2016 | 45 | 166,653 | 166.253 | 1568 | 4286 | 200 | 7 | 2 | 2155 | 9 | 300 | 320 | 110 |  | B 789/BC | 0,01 | 4:18:10 | 0.1939 | 0.1772 | 0.7113 | 0.0085 | 0.0179 | 0.0477 | 0.0212 | 0.0311 | 0.0015 | 0.0038 | 0.0003 |  | 0.0009 | 0.0025 | 0.0031 | 0.0005 | 0.006 |  |  | 0.0029 |  | 0.0001 | 0.0009 | 0.327 | -4
408 | 409 | 12005023 | 2020-07-14 | 172,032 | Арм500 | ГОСТ 34028-2016 | 46 | 172,81 | 172.41 | 1572 | 4314 | 200 | 7 | 2 | 2155 | 9 | 300 | 320 | 110 |  | B 789/BC | 0,01 | 4:58:33 | 0.1998 | 0.1846 | 0.7123 | 0.0089 | 0.0167 | 0.0449 | 0.0173 | 0.0349 | 0.0014 | 0.0038 | 0.0003 |  | 0.0009 | 0.0024 | 0.0031 | 0.0006 | 0.0073 |  |  | 0.0026 |  | 0.0001 | 0.0022 | 0.332 | 0
409 | 410 | 12005024 | 2020-07-14 | 168,96 | Арм500 | ГОСТ 34028-2016 | 47 | 169,731 | 169.331 | 1572 | 4345 | 200 | 7 | 2 | 2155 | 9 | 300 | 320 | 110 |  | B 789/BC | 0,01 | 5:51:33 | 0.2047 | 0.2146 | 0.6975 | 0.0062 | 0.0133 | 0.0507 | 0.0196 | 0.0395 | 0.0018 | 0.0033 | 0.0003 |  | 0.001 | 0.0021 | 0.004 | 0.0005 | 0.0067 |  |  | 0.0028 |  | 0.0001 | 0.0018 | 0.336 | 5
410 | 411 | 12005025 | 2020-07-14 | 168,96 | Арм500 | ГОСТ 34028-2016 | 48 | 169,731 | 169.331 | 1573 | 4375 | 200 | 7 | 2 | 2155 | 9 | 300 | 320 | 100 |  | B 789/BC | 0,01 | 6:32:31 | 0.1916 | 0.1723 | 0.7039 | 0.0087 | 0.0154 | 0.0479 | 0.0217 | 0.0368 | 0.0017 | 0.0029 | 0.0003 |  | 0.0009 | 0.0024 | 0.0031 | 0.0008 | 0.006 |  |  | 0.0027 |  | 0.0001 | 0.0016 | 0.323 | -1
411 | 412 | 12005026 | 2020-07-14 | 172,032 | Арм500 | ГОСТ 34028-2016 | 49 | 172,81 | 172.41 | 1573 | 4403 | 200 | 7 | 2 | 2155 | 9 | 320 | 350 | 110 |  |  |  | 7:18:23 | 0.1855 | 0.1759 | 0.7026 | 0.0079 | 0.0181 | 0.0395 | 0.0176 | 0.0396 | 0.0017 | 0.0028 | 0.0002 |  | 0.0009 | 0.0024 | 0.0029 | 0.0006 | 0.006 |  |  | 0.0027 |  | 0.0001 | 0.0014 | 0.315 | 3
412 | 413 | 12005027 | 2020-07-14 | 172,032 | Арм500 | ГОСТ 34028-2016 | 50 | 172,81 | 172.41 | 1573 | 4434 | 200 | 7 | 2 | 2155 | 9 | 320 | 350 | 110 |  |  |  | 8:10:38 | 0.1819 | 0.1625 | 0.7266 | 0.0086 | 0.0248 | 0.0465 | 0.0199 | 0.0374 | 0.0023 | 0.0034 | 0.0003 |  | 0.0008 | 0.0028 | 0.0031 | 0.0006 | 0.0062 |  |  | 0.0028 |  | 0.0001 | 0.0011 | 0.317 | 8
413 | 414 | 12005028 | 2020-07-14 | 168,96 | Арм500 | ГОСТ 34028-2016 | 51 | 169,731 | 169.331 | 1571 | 4461 | 200 | 7 | 2 | 2155 | 9 | 320 | 350 | 110 |  |  |  | 8:56:05 | 0.196 | 0.1766 | 0.7088 | 0.0068 | 0.0182 | 0.0407 | 0.0221 | 0.0395 | 0.0015 | 0.0034 | 0.0003 |  | 0.0009 | 0.0024 | 0.0034 | 0.0008 | 0.0055 |  |  | 0.0028 |  | 0.0001 | 0.0009 | 0.328 | -3
414 | 415 | 12005029 | 2020-07-14 | 162,816 | Арм500 | ГОСТ 34028-2016 | 52 | 163,575 | 163.175 | 1572 | 4489 | 200 | 7 | 2 | 2155 | 9 | 320 | 350 | 110 |  |  |  | 9:37:42 | 0.1952 | 0.165 | 0.736 | 0.0181 | 0.0143 | 0.0626 | 0.0197 | 0.039 | 0.0013 | 0.0058 | 0.0003 |  | 0.0009 | 0.0022 | 0.0029 | 0.0008 | 0.0066 |  |  | 0.0027 |  | 0.0001 | 0.0013 | 0.336 | -2
415 | 416 | 12005030 | 2020-07-14 | 172,032 | Арм500 | ГОСТ 34028-2016 | 53 | 172,81 | 172.41 | 1571 | 4520 | 200 | 7 | 2 | 2155 | 9 | 320 | 350 | 110 |  |  |  | 10:24:10 | 0.1971 | 0.1881 | 0.7158 | 0.0083 | 0.0131 | 0.0448 | 0.02 | 0.0377 | 0.0015 | 0.0035 | 0.0003 |  | 0.001 | 0.0022 | 0.0043 | 0.0008 | 0.0065 |  |  | 0.0027 |  | 0.0001 | 0.0009 | 0.33 | 2
416 | 417 | 12005031 | 2020-07-14 | 165,888 | Арм500 | ГОСТ 34028-2016 | 54 | 166,653 | 166.253 | 1570 | 4547 | 200 | 7 | 2 | 2155 | 9 | 320 | 350 | 110 |  |  |  | 11:07:57 | 0.1979 | 0.1709 | 0.7012 | 0.0045 | 0.0157 | 0.0617 | 0.02 | 0.0366 | 0.0014 | 0.0077 | 0.0003 |  | 0.0009 | 0.0025 | 0.0033 | 0.0009 | 0.0054 |  |  | 0.0027 |  | 0.0001 | 0.0015 | 0.333 | 2
417 | 418 | 12005032 | 2020-07-14 | 167,833 | Арм500 | ГОСТ 34028-2016 | 55 | 176,963 | 176.563 | 1571 | 4575 | 200 | 7 | 2 | 2155 | 9 | 320 | 350 | 110 |  |  |  | 12:00:09 | 0.2023 | 0.1583 | 0.7054 | 0.0076 | 0.0165 | 0.063 | 0.0226 | 0.0374 | 0.0014 | 0.007 | 0.0003 |  | 0.0009 | 0.0025 | 0.0031 | 0.0008 | 0.006 |  |  | 0.0028 |  | 0.0001 | 0.0012 | 0.338 | 7
418 | 419 | 12005033 | 2020-07-14 | 162,816 | Арм500 | ГОСТ 34028-2016 | 1 | 164,495 | 164.095 | 1576 | 4600 | 200 | 7 | 2 | 2155 | 9 | 320 | 350 | 110 |  |  |  | 13:53:20 | 0.2052 | 0.1796 | 0.6883 | 0.005 | 0.0132 | 0.0455 | 0.02 | 0.0402 | 0.0013 | 0.0029 | 0.0002 |  | 0.0008 | 0.0015 | 0.0032 | 0.0008 | 0.0087 |  |  | 0.0027 |  | 0.0001 | 0.0021 | 0.334 | -1
419 | 420 | 12005034 | 2020-07-14 | 162,816 | Арм500 | ГОСТ 34028-2016 | 2 | 163,575 | 163.175 | 1567 | 4627 | 200 | 7 | 2 | 2155 | 9 | 320 | 350 | 110 |  |  |  | 14:28:19 | 0.1992 | 0.1795 | 0.7013 | 0.009 | 0.012 | 0.0562 | 0.0219 | 0.0399 | 0.0015 | 0.0029 | 0.0002 |  | 0.0008 | 0.0016 | 0.0028 | 0.0004 | 0.0077 |  |  | 0.0025 |  | 0.0001 | 0.0015 | 0.332 | 4
420 | 421 | 12005035 | 2020-07-14 | 165,888 | Арм500 | ГОСТ 34028-2016 | 3 | 166,653 | 166.253 | 1571 | 4655 | 200 | 7 | 2 | 2155 | 9 | 320 | 350 | 110 |  |  |  | 15:16:20 | 0.2055 | 0.176 | 0.7053 | 0.0077 | 0.01 | 0.0558 | 0.0233 | 0.0411 | 0.0014 | 0.0035 | 0.0002 |  | 0.0008 | 0.0016 | 0.0028 | 0.0007 | 0.0081 |  |  | 0.0025 |  | 0.0001 | 0.0019 | 0.34 | -2
421 | 422 | 12005036 | 2020-07-14 | 162,816 | Арм500 | ГОСТ 34028-2016 | 4 | 163,575 | 163.175 | 1571 | 4682 | 200 | 7 | 2 | 2155 | 9 | 320 | 350 | 110 |  |  |  | 16:04:45 | 0.1868 | 0.1735 | 0.7026 | 0.0033 | 0.0073 | 0.0434 | 0.0193 | 0.0445 | 0.0013 | 0.0034 | 0.0002 |  | 0.0008 | 0.0016 | 0.0035 | 0.0007 | 0.0067 |  |  | 0.0025 |  | 0.0001 | 0.0012 | 0.318 | -1
422 | 423 | 12005037 | 2020-07-14 | 168,96 | Арм500 | ГОСТ 34028-2016 | 5 | 169,731 | 169.331 | 1570 | 4710 | 200 | 7 | 2 | 2155 | 9 | 320 | 350 | 110 |  |  |  | 16:47:01 | 0.1977 | 0.1792 | 0.7102 | 0.0102 | 0.0077 | 0.0446 | 0.0265 | 0.0384 | 0.0014 | 0.0048 | 0.0002 |  | 0.0008 | 0.0016 | 0.0027 | 0.0007 | 0.0063 |  |  | 0.0027 |  | 0.0001 | 0.0022 | 0.331 | 1
423 | 424 | 12005038 | 2020-07-14 | 168,96 | Арм500 | ГОСТ 34028-2016 | 6 | 169,731 | 169.331 | 1570 | 4738 | 200 | 7 | 2 | 2155 | 9 | 320 | 350 | 110 |  |  |  | 17:29:46 | 0.2103 | 0.186 | 0.706 | 0.0078 | 0.0093 | 0.0465 | 0.0184 | 0.0358 | 0.0025 | 0.0031 | 0.0002 |  | 0.0008 | 0.0016 | 0.0027 | 0.0005 | 0.0077 |  |  | 0.0024 |  | 0.0001 | 0.0031 | 0.342 | 7
424 | 425 | 12005039 | 2020-07-14 | 165,888 | Арм500 | ГОСТ 34028-2016 | 7 | 166,653 | 166.253 | 1569 | 4765 | 200 | 7 | 2 | 2155 | 9 | 320 | 350 | 110 |  |  |  | 18:17:27 | 0.2082 | 0.1819 | 0.7059 | 0.0092 | 0.0115 | 0.0521 | 0.0266 | 0.0342 | 0.0019 | 0.0055 | 0.0002 |  | 0.0008 | 0.0017 | 0.0028 | 0.0008 | 0.0082 |  |  | 0.0026 |  | 0.0001 | 0.0028 | 0.342 | -2
425 | 426 | 12005040 | 2020-07-14 | 162,816 | Арм500 | ГОСТ 34028-2016 | 8 | 163,575 | 163.175 | 1570 | 4793 | 200 | 7 | 2 | 2155 | 9 | 320 | 350 | 110 |  |  |  | 18:47:38 | 0.1993 | 0.1809 | 0.7186 | 0.005 | 0.0147 | 0.0498 | 0.0284 | 0.0374 | 0.0014 | 0.0064 | 0.0003 |  | 0.0008 | 0.002 | 0.0029 | 0.0008 | 0.0081 |  |  | 0.0027 |  | 0.0001 | 0.0012 | 0.335 | -1
426 | 427 | 12005041 | 2020-07-14 | 162,816 | Арм500 | ГОСТ 34028-2016 | 9 | 163,575 | 163.175 | 1570 | 4820 | 200 | 13 | 2 | 2155 | 9 | 320 | 350 | 110 |  | B 789/BC | 0,01 | 19:37:54 | 0.1932 | 0.1772 | 0.694 | 0.011 | 0.0187 | 0.046 | 0.0231 | 0.0344 | 0.0011 | 0.0037 | 0.0002 |  | 0.0008 | 0.0018 | 0.0038 | 0.001 | 0.0068 |  |  | 0.0025 |  | 0.0001 | 0.001 | 0.323 | -1
427 | 428 | 12005042 | 2020-07-14 | 165,888 | Арм500 | ГОСТ 34028-2016 | 10 | 166,653 | 166.253 | 1570 | 4848 | 200 | 13 | 2 | 2155 | 9 | 320 | 350 | 110 |  | B 789/BC | 0,04 | 20:17:03 | 0.188 | 0.1794 | 0.7075 | 0.0105 | 0.0152 | 0.0447 | 0.0203 | 0.0308 | 0.0011 | 0.0043 | 0.0002 |  | 0.0007 | 0.0016 | 0.0029 | 0.0012 | 0.0061 |  |  | 0.0025 |  | 0.0001 | 0.0028 | 0.319 | 0
428 | 429 | 12005043 | 2020-07-14 | 165,888 | Арм500 | ГОСТ 34028-2016 | 11 | 166,653 | 166.253 | 1570 | 4876 | 200 | 13 | 2 | 2155 | 9 | 320 | 350 | 110 |  | B 789/BC | 0,01 | 20:58:54 | 0.2039 | 0.1937 | 0.7104 | 0.0075 | 0.0145 | 0.0438 | 0.0215 | 0.0301 | 0.0013 | 0.0051 | 0.0002 |  | 0.0008 | 0.0019 | 0.003 | 0.0006 | 0.0072 |  |  | 0.0027 |  | 0.0002 | 0.0021 | 0.336 | 3
429 | 430 | 12005044 | 2020-07-14 | 168,96 | Арм500 | ГОСТ 34028-2016 | 12 | 169,731 | 169.331 | 1572 | 4903 | 200 | 13 | 2 | 2155 | 9 | 320 | 350 | 110 |  | B 789/BC | 0,01 | 21:41:09 | 0.1843 | 0.1744 | 0.6981 | 0.0063 | 0.0149 | 0.035 | 0.0157 | 0.0288 | 0.0013 | 0.0028 | 0.0001 |  | 0.0007 | 0.0018 | 0.003 | 0.0007 | 0.0062 |  |  | 0.0026 |  | 0.0001 | 0.0024 | 0.312 | 3
430 | 431 | 12005045 | 2020-07-14 | 162,816 | Арм500 | ГОСТ 34028-2016 | 13 | 163,575 | 163.175 | 1579 | 4931 | 200 | 13 | 2 | 2155 | 9 | 320 | 350 | 110 |  | B 789/BC | 0,01 | 22:27:49 | 0.1914 | 0.1847 | 0.7152 | 0.0067 | 0.0165 | 0.0473 | 0.0187 | 0.0362 | 0.001 | 0.0028 | 0.0001 |  | 0.0008 | 0.0019 | 0.0034 | 0.0008 | 0.0056 |  |  | 0.0026 |  | 0.0001 | 0.003 | 0.325 | 3
431 | 432 | 12005046 | 2020-07-14 | 172,032 | Арм500 | ГОСТ 34028-2016 | 14 | 172,81 | 172.41 | 1571 | 4962 | 200 | 13 | 2 | 2155 | 9 | 320 | 350 | 110 |  | B 789/BC | 0,02 | 23:06:25 | 0.1882 | 0.1979 | 0.7072 | 0.008 | 0.0238 | 0.0527 | 0.0173 | 0.0336 | 0.0012 | 0.003 | 0.0001 |  | 0.0007 | 0.0019 | 0.0029 | 0.0006 | 0.0051 |  |  | 0.0026 |  | 0.0001 | 0.0016 | 0.321 | 3
432 | 433 | 12005047 | 2020-07-14 | 172,032 | Арм500 | ГОСТ 34028-2016 | 15 | 172,81 | 172.41 | 1577 | 4989 | 200 | 13 | 2 | 2155 | 9 | 320 | 350 | 110 |  | B 789/BC | 0,01 | 23:53:52 | 0.1866 | 0.1992 | 0.7118 | 0.0117 | 0.021 | 0.0707 | 0.0276 | 0.0336 | 0.0013 | 0.0054 | 0.0002 |  | 0.0007 | 0.002 | 0.0032 | 0.0007 | 0.0065 |  |  | 0.0028 |  | 0.0001 | 0.0023 | 0.325 | 2
433 | 434 | 12005048 | 2020-07-15 | 168,96 | Арм500 | ГОСТ 34028-2016 | 16 | 169,731 | 169.331 | 1572 | 5017 | 200 | 13 | 2 | 2155 | 9 | 320 | 350 | 110 |  | B 789/BC | 0,01 | 0:40:27 | 0.1827 | 0.1938 | 0.72 | 0.0143 | 0.0235 | 0.0495 | 0.0182 | 0.0354 | 0.0012 | 0.004 | 0.0002 |  | 0.0007 | 0.0019 | 0.0027 | 0.0009 | 0.0057 |  |  | 0.0027 |  | 0.0001 | 0.0024 | 0.317 | 0
434 | 435 | 12005049 | 2020-07-15 | 165,888 | Арм500 | ГОСТ 34028-2016 | 17 | 166,653 | 166.253 | 1571 | 5044 | 200 | 13 | 2 | 2155 | 9 | 320 | 350 | 110 |  | B 789/BC | 0,02 | 1:25:00 | 0.1889 | 0.197 | 0.7016 | 0.0122 | 0.0166 | 0.0385 | 0.0183 | 0.0265 | 0.001 | 0.005 | 0.0001 |  | 0.0008 | 0.002 | 0.0036 | 0.0008 | 0.006 |  |  | 0.0027 |  | 0.0001 | 0.0025 | 0.318 | -2
435 | 436 | 12005050 | 2020-07-15 | 156,672 | Арм500 | ГОСТ 34028-2016 | 18 | 157,417 | 157.017 | 1572 | 5072 | 200 | 13 | 2 | 2155 | 9 | 320 | 350 | 110 |  | B 789/BC | 0,01 | 2:18:15 | 0.1929 | 0.1842 | 0.7171 | 0.013 | 0.0142 | 0.0424 | 0.028 | 0.0303 | 0.001 | 0.005 | 0.0001 |  | 0.0007 | 0.0019 | 0.0028 | 0.0008 | 0.0073 |  |  | 0.0027 |  | 0.0001 | 0.0031 | 0.326 | 0
436 | 437 | 12005051 | 2020-07-15 | 156,672 | Арм500 | ГОСТ 34028-2016 | 19 | 157,417 | 157.017 | 1570 | 5097 | 200 | 13 | 2 | 2155 | 9 | 320 | 350 | 110 |  | B 789/BC | 0,01 | 2:52:51 | 0.1942 | 0.1851 | 0.7155 | 0.0103 | 0.0137 | 0.0435 | 0.0247 | 0.0282 | 0.0013 | 0.0038 | 0.0002 |  | 0.0007 | 0.0019 | 0.003 | 0.0007 | 0.0065 |  |  | 0.0027 |  | 0.0001 | 0.0016 | 0.327 | 0
437 | 438 | 12005052 | 2020-07-15 | 165,888 | Арм500 | ГОСТ 34028-2016 | 20 | 166,653 | 166.253 | 1570 | 5124 | 200 | 13 | 2 | 2155 | 9 | 320 | 350 | 110 |  | B 789/BC | 0,01 | 3:34:23 | 0.1903 | 0.1886 | 0.7136 | 0.0115 | 0.0172 | 0.0405 | 0.0174 | 0.0292 | 0.0009 | 0.0028 | 0.0001 |  | 0.0007 | 0.002 | 0.003 | 0.0008 | 0.0054 |  |  | 0.0025 |  | 0.0001 | 0.0034 | 0.321 | 0
438 | 439 | 12005053 | 2020-07-15 | 165,888 | Арм500 | ГОСТ 34028-2016 | 21 | 166,653 | 166.253 | 1571 | 5152 | 200 | 13 | 2 | 2155 | 9 | 320 | 350 | 110 |  | B 789/BC | 0,01 | 4:25:13 | 0.2012 | 0.2028 | 0.717 | 0.0123 | 0.0178 | 0.0432 | 0.0187 | 0.0293 | 0.0011 | 0.0032 | 0.0003 |  | 0.0009 | 0.0022 | 0.0029 | 0.0009 | 0.0054 |  |  | 0.0028 |  | 0.0001 | 0.0029 | 0.334 | 0
439 | 440 | 12005054 | 2020-07-15 | 159,744 | Арм500 | ГОСТ 34028-2016 | 22 | 160,496 | 160.096 | 1578 | 5179 | 200 | 13 | 2 | 2155 | 9 | 320 | 350 | 110 |  | B 789/BC | 0,02 | 5:00:12 | 0.195 | 0.1915 | 0.7178 | 0.0123 | 0.0157 | 0.0496 | 0.0201 | 0.0352 | 0.0012 | 0.0033 | 0.0002 |  | 0.0008 | 0.0024 | 0.0034 | 0.0009 | 0.0065 |  |  | 0.0029 |  | 0.0001 | 0.0028 | 0.329 | -1
440 | 441 | 12005055 | 2020-07-15 | 172,032 | Арм500 | ГОСТ 34028-2016 | 23 | 172,81 | 172.41 | 1570 | 5207 | 200 | 13 | 2 | 2155 | 9 | 320 | 350 | 110 |  | B 789/BC | 0,02 | 5:45:22 | 0.1862 | 0.2026 | 0.7112 | 0.0112 | 0.016 | 0.0424 | 0.0191 | 0.0394 | 0.0014 | 0.0023 | 0.0002 |  | 0.0007 | 0.002 | 0.0023 | 0.0009 | 0.0051 |  |  | 0.0027 |  | 0.0001 | 0.002 | 0.318 | 3
441 | 442 | 12005056 | 2020-07-15 | 172,032 | Арм500 | ГОСТ 34028-2016 | 24 | 172,81 | 172.41 | 1569 | 5238 | 200 | 13 | 2 | 2155 | 9 | 320 | 350 | 110 |  | B 789/BC | 0,01 | 6:30:53 | 0.1932 | 0.1872 | 0.7174 | 0.0121 | 0.0201 | 0.0393 | 0.018 | 0.0355 | 0.001 | 0.0028 | 0.0001 |  | 0.0007 | 0.0021 | 0.0027 | 0.0005 | 0.0053 |  |  | 0.0028 |  |  | 0.0023 | 0.325 | 0
442 | 443 | 12005057 | 2020-07-15 | 162,816 | Арм500 | ГОСТ 34028-2016 | 25 | 163,575 | 163.175 | 1570 | 5265 | 200 | 13 | 2 | 2150 | 9 | 320 | 350 | 110 |  | B 789/BC | 0,01 | 7:15:22 | 0.2001 | 0.1862 | 0.7242 | 0.0088 | 0.0109 | 0.0275 | 0.0067 | 0.0133 | 0.0005 | 0.0018 | 0.0002 |  | 0.0008 | 0.002 | 0.003 | 0.0009 | 0.0068 |  |  | 0.0028 |  | 0.0001 | 0.0029 | 0.328 | -1
443 | 444 | 12005058 | 2020-07-15 | 168,96 | Арм500 | ГОСТ 34028-2016 | 26 | 169,731 | 169.331 | 1571 | 5293 | 200 | 13 | 2 | 2150 | 9 | 320 | 350 | 110 |  | B 789/BC | 0,01 | 8:08:15 | 0.1849 | 0.1969 | 0.7015 | 0.0124 | 0.0132 | 0.0277 | 0.0048 | 0.0101 | 0.0004 | 0.0015 | 0.0002 |  | 0.0008 | 0.002 | 0.0028 | 0.0012 | 0.0062 |  |  | 0.0027 |  | 0.0002 | 0.003 | 0.309 | 4
444 | 445 | 12005059 | 2020-07-15 | 168,96 | Арм500 | ГОСТ 34028-2016 | 27 | 169,731 | 169.331 | 1569 | 5320 | 200 | 13 | 2 | 2150 | 9 | 320 | 350 | 110 |  | B 789/BC | 0,01 | 8:56:18 | 0.1932 | 0.1835 | 0.7056 | 0.0098 | 0.0105 | 0.0258 | 0.0048 | 0.0109 | 0.0004 | 0.0014 | 0.0002 |  | 0.0007 | 0.002 | 0.0027 | 0.0009 | 0.0072 |  |  | 0.0026 |  | 0.0001 | 0.0034 | 0.318 | 0
445 | 446 | 12005060 | 2020-07-15 | 165,888 | Арм500 | ГОСТ 34028-2016 | 28 | 166,653 | 166.253 | 1566 | 5348 | 200 | 13 | 2 | 2150 | 9 | 320 | 350 | 110 |  | B 789/BC | 0,01 | 9:33:44 | 0.2007 | 0.194 | 0.7217 | 0.0055 | 0.011 | 0.0251 | 0.0047 | 0.0105 | 0.0004 | 0.0015 | 0.0002 |  | 0.0008 | 0.0019 | 0.0027 | 0.0008 | 0.0081 |  |  | 0.0027 |  | 0.0001 | 0.0037 | 0.328 | 1
446 | 447 | 12005061 | 2020-07-15 | 162,816 | Арм500 | ГОСТ 34028-2016 | 29 | 163,575 | 163.175 | 1569 | 5376 | 200 | 13 | 2 | 2150 | 9 | 320 | 350 | 110 |  | B 789/BC | 0,01 | 10:19:10 | 0.1869 | 0.1817 | 0.7194 | 0.0042 | 0.0078 | 0.02 | 0.0045 | 0.0101 | 0.0004 | 0.0013 | 0.0002 |  | 0.0008 | 0.0017 | 0.0028 | 0.0008 | 0.0078 |  |  | 0.0027 |  | 0.0001 | 0.0023 | 0.312 | -2
447 | 448 | 12005062 | 2020-07-15 | 168,96 | Арм500 | ГОСТ 34028-2016 | 30 | 169,731 | 169.331 | 1567 | 5403 | 200 | 13 | 2 | 2150 | 9 | 320 | 350 | 110 |  | B 789/BC | 0,01 | 11:01:52 | 0.1893 | 0.2051 | 0.7371 | 0.0065 | 0.0097 | 0.0243 | 0.0045 | 0.0108 | 0.0003 | 0.0013 | 0.0002 |  | 0.0008 | 0.0018 | 0.0027 | 0.0008 | 0.0066 |  |  | 0.0026 |  | 0.0001 | 0.0017 | 0.319 | 1
448 | 449 | 12005063 | 2020-07-15 | 165,888 | Арм500 | ГОСТ 34028-2016 | 31 | 166,653 | 166.253 | 1566 | 5431 | 200 | 7 | 2 | 2150 | 9 | 320 | 350 | 110 |  | B 789/BC | 0,01 | 11:41:50 | 0.1967 | 0.187 | 0.708 | 0.0036 | 0.0074 | 0.0216 | 0.004 | 0.0097 | 0.0005 | 0.0015 | 0.0002 |  | 0.0008 | 0.0017 | 0.0028 | 0.0005 | 0.0077 |  |  | 0.0027 |  | 0.0001 | 0.0014 | 0.321 | 1
449 | 450 | 12005064 | 2020-07-15 | 162,816 | Арм500 | ГОСТ 34028-2016 | 32 | 163,575 | 163.175 | 1579 | 5458 | 200 | 13 | 2 | 2150 | 9 | 320 | 350 | 110 |  | B 789/BC | 0,02 | 12:24:25 | 0.1933 | 0.2067 | 0.7256 | 0.0043 | 0.0182 | 0.0376 | 0.0179 | 0.0415 | 0.001 | 0.0028 | 0.0003 |  | 0.001 | 0.0022 | 0.0032 | 0.0011 | 0.0069 |  |  | 0.0029 |  | 0.0002 | 0.0023 | 0.327 | 3
450 | 451 | 12005065 | 2020-07-15 | 165,888 | Арм500 | ГОСТ 34028-2016 | 33 | 166,653 | 166.253 | 1575 | 5486 | 200 | 13 | 2 | 2150 | 9 | 320 | 350 | 110 |  | B 789/BC | 0,01 | 13:09:53 | 0.1949 | 0.1878 | 0.72 | 0.0074 | 0.0173 | 0.0539 | 0.0195 | 0.0415 | 0.001 | 0.0026 | 0.0002 |  | 0.0009 | 0.002 | 0.003 | 0.0007 | 0.0059 |  |  | 0.0026 |  | 0.0001 | 0.0029 | 0.331 | 2
451 | 452 | 12005066 | 2020-07-15 | 165,888 | Арм500 | ГОСТ 34028-2016 | 34 | 166,653 | 166.253 | 1567 | 5514 | 200 | 13 | 2 | 2150 | 9 | 320 | 350 | 110 |  | B 789/BC | 0,01 | 13:50:34 | 0.1894 | 0.1798 | 0.7194 | 0.0092 | 0.0169 | 0.0409 | 0.0182 | 0.0356 | 0.0012 | 0.0028 | 0.0001 |  | 0.0008 | 0.0022 | 0.0027 | 0.0008 | 0.0063 |  |  | 0.0027 |  | 0.0002 | 0.0014 | 0.322 | -1
452 | 453 | 12005067 | 2020-07-15 | 165,888 | Арм500 | ГОСТ 34028-2016 | 35 | 166,653 | 166.253 | 1568 | 5541 | 200 | 13 | 2 | 2150 | 9 | 320 | 350 | 110 |  | B 789/BC | 0,02 | 14:33:16 | 0.1968 | 0.1854 | 0.6961 | 0.0084 | 0.0141 | 0.0284 | 0.0211 | 0.0481 | 0.0011 | 0.0026 | 0.0002 |  | 0.0008 | 0.0026 | 0.0031 | 0.0007 | 0.0079 |  |  | 0.0027 |  | 0.0001 | 0.0041 | 0.324 | -1
453 | 454 | 12005068 | 2020-07-15 | 168,96 | Арм500 | ГОСТ 34028-2016 | 36 | 169,731 | 169.331 | 1572 | 5569 | 200 | 13 | 2 | 2150 | 9 | 320 | 350 | 110 |  | B 789/BC | 0,01 | 15:15:08 | 0.1882 | 0.1932 | 0.723 | 0.0044 | 0.0176 | 0.0402 | 0.0207 | 0.0493 | 0.001 | 0.0028 | 0.0002 |  | 0.0009 | 0.0026 | 0.0031 | 0.0007 | 0.0075 |  |  | 0.0026 |  | 0.0001 | 0.0022 | 0.322 | 1
454 | 455 | 12005069 | 2020-07-15 | 153,6 | Арм500 | ГОСТ 34028-2016 | 37 | 154,338 | 153.938 | 1564 | 5593 | 200 | 13 | 2 | 2150 | 9 | 320 | 350 | 110 |  | B 789/BC | 0,01 | 15:57:02 | 0.1892 | 0.1995 | 0.7205 | 0.0072 | 0.0091 | 0.0345 | 0.0241 | 0.0481 | 0.0012 | 0.003 | 0.0002 |  | 0.0009 | 0.0024 | 0.0032 | 0.0006 | 0.0091 |  |  | 0.0028 |  | 0.0001 | 0.0032 | 0.322 | 2
455 | 456 | 12005070 | 2020-07-15 | 165,888 | Арм500 | ГОСТ 34028-2016 | 38 | 166,653 | 166.253 | 1566 | 5621 | 200 | 10 | 2 | 2150 | 9 | 320 | 350 | 110 |  | B 789/BC | 0,01 | 16:32:31 | 0.1915 | 0.2087 | 0.7308 | 0.0105 | 0.0243 | 0.0435 | 0.0221 | 0.041 | 0.0011 | 0.0023 | 0.0003 |  | 0.0009 | 0.0037 | 0.003 | 0.001 | 0.0068 |  |  | 0.0028 |  | 0.0001 | 0.0032 | 0.327 | 0
456 | 457 | 12005071 | 2020-07-15 | 162,816 | Арм500 | ГОСТ 34028-2016 | 39 | 163,575 | 163.175 | 1566 | 5649 | 200 | 13 | 2 | 2155 | 9 | 320 | 350 | 110 |  | B 789/BC | 0,01 | 17:14:22 | 0.195 | 0.1995 | 0.715 | 0.0062 | 0.0164 | 0.0451 | 0.0178 | 0.0344 | 0.0013 | 0.0026 | 0.0002 |  | 0.001 | 0.0026 | 0.0033 | 0.0008 | 0.0063 |  |  | 0.0027 |  | 0.0001 | 0.0021 | 0.328 | -1
457 | 458 | 12005072 | 2020-07-15 | 172,032 | Арм500 | ГОСТ 34028-2016 | 40 | 172,81 | 172.41 | 1566 | 5676 | 200 | 13 | 2 | 2155 | 9 | 320 | 350 | 110 |  | B 789/BC | 0,01 | 17:57:03 | 0.1895 | 0.1944 | 0.7048 | 0.0042 | 0.0127 | 0.0442 | 0.0165 | 0.0351 | 0.0013 | 0.0026 | 0.0002 |  | 0.0008 | 0.002 | 0.003 | 0.0011 | 0.0065 |  |  | 0.0026 |  | 0.0001 | 0.0026 | 0.32 | 1
458 | 459 | 12005073 | 2020-07-15 | 168,96 | Арм500 | ГОСТ 34028-2016 | 41 | 169,731 | 169.331 | 1565 | 5704 | 200 | 13 | 2 | 2155 | 9 | 320 | 350 | 110 |  | B 789/BC | 0,01 | 18:39:25 | 0.1833 | 0.1997 | 0.7073 | 0.0052 | 0.0132 | 0.0381 | 0.019 | 0.0365 | 0.001 | 0.0027 | 0.0003 |  | 0.0009 | 0.0023 | 0.0031 | 0.0011 | 0.0061 |  |  | 0.0027 |  | 0.0002 | 0.002 | 0.314 | 1
459 | 460 | 12005074 | 2020-07-15 | 165,888 | Арм500 | ГОСТ 34028-2016 | 42 | 166,653 | 166.253 | 1566 | 5731 | 200 | 7 | 2 | 2155 | 9 | 320 | 350 | 110 |  | B 789/BC | 0,01 | 19:19:14 | 0.1966 | 0.202 | 0.7318 | 0.0051 | 0.0145 | 0.0358 | 0.0168 | 0.0364 | 0.0013 | 0.0024 | 0.0002 |  | 0.0009 | 0.0022 | 0.003 | 0.0012 | 0.0082 |  |  | 0.0027 |  | 0.0001 | 0.0015 | 0.33 | -1
460 | 461 | 12005075 | 2020-07-15 | 162,445 | Арм500 | ГОСТ 34028-2016 | 43 | 171,962 | 171.562 | 1565 | 5759 | 200 | 7 | 2 | 2155 | 9 | 320 | 350 | 110 |  |  |  | 19:56:59 | 0.1964 | 0.1862 | 0.729 | 0.0065 | 0.0159 | 0.0466 | 0.0227 | 0.0404 | 0.0012 | 0.003 | 0.0003 |  | 0.001 | 0.0024 | 0.0029 | 0.001 | 0.0062 |  |  | 0.0027 |  | 0.0001 | 0.0023 | 0.333 | 2
461 | 462 | 12005076 | 2020-07-15 | 150,528 | Арм500 | ГОСТ 34028-2016 | 1 | 152,179 | 151.779 | 1576 | 7124 | 180 | 7 | 2 | 2155 | 9 | 290 | 320 | 100 |  |  |  | 22:37:40 | 0.1893 | 0.1956 | 0.7321 | 0.0043 | 0.0103 | 0.0362 | 0.0181 | 0.0325 | 0.0015 | 0.0048 | 0.0003 |  | 0.0009 | 0.0022 | 0.003 | 0.0013 | 0.0063 |  |  | 0.0026 |  | 0.0001 | 0.0019 | 0.323 | -7
462 | 463 | 12005077 | 2020-07-15 | 172,032 | Арм500 | ГОСТ 34028-2016 | 2 | 172,81 | 172.41 | 1564 | 7151 | 180 | 7 | 2 | 2155 | 9 | 290 | 320 | 100 |  |  |  | 23:24:29 | 0.2032 | 0.1754 | 0.7106 | 0.0107 | 0.0098 | 0.0352 | 0.0226 | 0.0364 | 0.0017 | 0.0042 | 0.0002 |  | 0.0007 | 0.002 | 0.0024 | 0.0006 | 0.007 |  |  | 0.0028 |  |  | 0.0024 | 0.334 | 11
463 | 464 | 12005078 | 2020-07-15 | 172,032 | Арм500 | ГОСТ 34028-2016 | 3 | 172,81 | 172.41 | 1575 | 7179 | 180 | 7 | 2 | 2155 | 9 | 290 | 320 | 100 |  |  |  | 0:23:26 | 0.188 | 0.175 | 0.7185 | 0.0093 | 0.0113 | 0.0349 | 0.021 | 0.0356 | 0.0012 | 0.0031 | 0.0002 |  | 0.0008 | 0.0017 | 0.0028 | 0.0008 | 0.0069 |  |  | 0.0027 |  | 0.0001 | 0.0019 | 0.319 | -1
464 | 465 | 12005079 | 2020-07-16 | 159,744 | Арм500 | ГОСТ 34028-2016 | 4 | 160,496 | 160.096 | 1581 | 7206 | 180 | 7 | 2 | 2155 | 9 | 290 | 320 | 100 |  |  |  | 0:56:36 | 0.1859 | 0.1782 | 0.7199 | 0.0099 | 0.0116 | 0.0497 | 0.0174 | 0.0314 | 0.0012 | 0.0032 | 0.0003 |  | 0.0008 | 0.0021 | 0.0037 | 0.0008 | 0.0067 |  |  | 0.0027 |  | 0.0001 | 0.0021 | 0.32 | 1
465 | 466 | 12005080 | 2020-07-16 | 175,104 | Арм500 | ГОСТ 34028-2016 | 5 | 175,889 | 175.489 | 1576 | 7234 | 200 | 7 | 2 | 2155 | 9 | 320 | 350 | 110 |  |  |  | 1:55:41 | 0.1841 | 0.1379 | 0.5088 | 0.004 | 0.0133 | 0.0429 | 0.0219 | 0.0352 | 0.0011 | 0.0046 | 0.0002 |  | 0.0007 | 0.0012 | 0.003 | 0.0012 | 0.0057 |  |  | 0.0023 |  | 0.0002 | 0.0024 | 0.282 | -1
466 | 467 | 12005081 | 2020-07-16 | 162,816 | Арм500 | ГОСТ 34028-2016 | 6 | 163,575 | 163.175 | 1568 | 7262 | 200 | 7 | 2 | 2155 | 9 | 320 | 350 | 110 |  |  |  | 2:43:47 | 0.1902 | 0.1413 | 0.5247 | 0.0045 | 0.0124 | 0.0435 | 0.0345 | 0.0345 | 0.0013 | 0.0028 | 0.0002 |  | 0.0007 | 0.0012 | 0.0031 | 0.0009 | 0.0069 |  |  | 0.0023 |  | 0.0002 | 0.0036 | 0.292 | 2
467 | 468 | 12005082 | 2020-07-16 | 172,032 | Арм500 | ГОСТ 34028-2016 | 7 | 172,81 | 172.41 | 1568 | 7289 | 200 | 7 | 2 | 2155 | 9 | 320 | 350 | 110 |  |  |  | 3:26:44 | 0.1771 | 0.1406 | 0.5193 | 0.0061 | 0.0151 | 0.0478 | 0.0385 | 0.0352 | 0.0011 | 0.004 | 0.0002 |  | 0.0007 | 0.0013 | 0.0031 | 0.0009 | 0.0096 |  |  | 0.0023 |  | 0.0003 | 0.0039 | 0.279 | 4
468 | 469 | 12005083 | 2020-07-16 | 172,032 | Арм500 | ГОСТ 34028-2016 | 8 | 172,81 | 172.41 | 1578 | 7317 | 200 | 7 | 2 | 2155 | 9 | 320 | 350 | 110 |  |  |  | 4:10:55 | 0.1814 | 0.1397 | 0.5051 | 0.0076 | 0.0099 | 0.0555 | 0.0403 | 0.0374 | 0.001 | 0.0029 | 0.0002 |  | 0.0007 | 0.001 | 0.0034 | 0.0008 | 0.0075 |  |  | 0.0022 |  | 0.0002 | 0.003 | 0.283 | -2
469 | 470 | 12005084 | 2020-07-16 | 156,672 | Арм500 | ГОСТ 34028-2016 | 9 | 157,417 | 157.017 | 1567 | 7344 | 200 | 7 | 2 | 2155 | 9 | 320 | 350 | 110 |  |  |  | 4:57:47 | 0.1936 | 0.14 | 0.5329 | 0.004 | 0.0109 | 0.0409 | 0.0221 | 0.037 | 0.0012 | 0.0038 | 0.0002 |  | 0.0006 | 0.0011 | 0.0028 | 0.0008 | 0.0082 |  |  | 0.0022 |  | 0.0002 | 0.0027 | 0.296 | 4
470 | 471 | 12005085 | 2020-07-16 | 165,888 | Арм500 | ГОСТ 34028-2016 | 10 | 166,653 | 166.253 | 1585 | 7372 | 200 | 7 | 2 | 2155 | 9 | 320 | 350 | 110 |  |  |  | 5:40:29 | 0.2015 | 0.1517 | 0.5147 | 0.0071 | 0.011 | 0.0472 | 0.0193 | 0.0391 | 0.0013 | 0.0025 | 0.0002 |  | 0.0008 | 0.0012 | 0.003 | 0.0007 | 0.007 |  |  | 0.0023 |  | 0.0001 | 0.0022 | 0.301 | 2
471 | 472 | 12005086 | 2020-07-16 | 165,888 | Арм500 | ГОСТ 34028-2016 | 11 | 166,653 | 166.253 | 1565 | 7400 | 200 | 7 | 2 | 2155 | 9 | 320 | 350 | 110 |  |  |  | 7:27:53 | 0.2185 | 0.1541 | 0.5274 | 0.0037 | 0.0179 | 0.0491 | 0.0186 | 0.0347 | 0.001 | 0.0028 | 0.0004 |  | 0.0008 | 0.0017 | 0.0032 | 0.0009 | 0.0077 |  |  | 0.0008 |  | 0.0008 | 0.0008 | 0.321 | -1
472 | 473 | 12005087 | 2020-07-16 | 168,96 | Арм500 | ГОСТ 34028-2016 | 12 | 169,731 | 169.331 | 1566 | 7427 | 200 | 7 | 2 | 2155 | 9 | 320 | 350 | 110 |  |  |  | 6:59:41 | 0.196 | 0.1457 | 0.5213 | 0.0059 | 0.0191 | 0.0499 | 0.0197 | 0.0352 | 0.0012 | 0.0045 | 0.0002 | 0.0161 | 0.0007 | 0.0013 | 0.0031 | 0.0011 | 0.0068 |  |  | 0.0024 |  | 0.0001 | 0.0019 | 0.298 | 2
473 | 474 | 12005088 | 2020-07-16 | 165,888 | Арм500 | ГОСТ 34028-2016 | 13 | 166,653 | 166.253 | 1571 | 7455 | 200 | 7 | 2 | 2155 | 9 | 320 | 350 | 110 |  | B 789/BC | 0,01 | 7:40:15 | 0.1895 | 0.1404 | 0.521 | 0.0079 | 0.0215 | 0.0502 | 0.0192 | 0.0364 | 0.001 | 0.0032 | 0.0002 | 0.0008 | 0.0007 | 0.0015 | 0.0029 | 0.0009 | 0.0068 |  |  | 0.0023 |  | 0.0002 | 0.0017 | 0.291 | -4
474 | 475 | 12005089 | 2020-07-16 | 159,744 | Арм500 | ГОСТ 34028-2016 | 14 | 160,496 | 160.096 | 1566 | 7479 | 200 | 7 | 2 | 2155 | 9 | 320 | 350 | 110 |  | B 789/BC | 0,05 | 8:22:01 | 0.1913 | 0.1512 | 0.54 | 0.0072 | 0.0163 | 0.0496 | 0.0213 | 0.039 | 0.001 | 0.0034 | 0.0003 |  | 0.0007 | 0.0017 | 0.0032 | 0.0012 | 0.0068 |  |  | 0.0023 |  | 0.0002 | 0.001 | 0.296 | 5
475 | 476 | 12005090 | 2020-07-16 | 162,816 | Арм500 | ГОСТ 34028-2016 | 15 | 163,575 | 163.175 | 1567 | 7507 | 200 | 7 | 2 | 2155 | 9 | 320 | 350 | 110 |  | B 789/BC | 0,01 | 9:02:48 | 0.1974 | 0.1561 | 0.5113 | 0.0023 | 0.015 | 0.0504 | 0.0181 | 0.0389 | 0.001 | 0.0031 | 0.0002 |  | 0.0008 | 0.0013 | 0.0034 | 0.001 | 0.0077 |  |  | 0.0023 |  | 0.0003 | 0.0011 | 0.297 | 1
476 | 477 | 12005091 | 2020-07-16 | 165,888 | Арм500 | ГОСТ 34028-2016 | 16 | 166,653 | 166.253 | 1565 | 7535 | 200 | 7 | 2 | 2155 | 9 | 320 | 350 | 110 |  | B 789/BC | 0,01 | 10:29:58 | 0.1939 | 0.1421 | 0.5061 | 0.0031 | 0.0169 | 0.0535 | 0.0182 | 0.036 | 0.0009 | 0.0038 | 0.0002 |  | 0.0007 | 0.0013 | 0.003 | 0.001 | 0.0068 |  |  | 0.0023 |  | 0.0002 | 0.0016 | 0.294 | 2
477 | 478 | 12005092 | 2020-07-16 | 159,744 | Арм500 | ГОСТ 34028-2016 | 17 | 160,496 | 160.096 | 1564 | 7562 | 200 | 7 | 2 | 2155 | 9 | 320 | 350 | 110 |  | B 789/BC | 0,01 | 10:32:17 | 0.1906 | 0.1392 | 0.5101 | 0.0089 | 0.0138 | 0.0362 | 0.0193 | 0.0368 | 0.0008 | 0.0032 | 0.0002 |  | 0.0007 | 0.0014 | 0.0032 | 0.0007 | 0.0065 |  |  | 0.0023 |  | 0.0001 | 0.0013 | 0.288 | 4
478 | 479 | 12005093 | 2020-07-16 | 168,96 | Арм500 | ГОСТ 34028-2016 | 18 | 169,731 | 169.331 | 1568 | 7590 | 200 | 7 | 2 | 2155 | 9 | 320 | 350 | 110 |  | B 789/BC | 0,01 | 11:09:45 | 0.1857 | 0.1348 | 0.5094 | 0.0061 | 0.016 | 0.0301 | 0.0145 | 0.0318 | 0.0009 | 0.0021 | 0.0001 |  | 0.0007 | 0.0013 | 0.0039 | 0.0009 | 0.0047 |  |  | 0.0024 |  | 0.0001 | 0.0016 | 0.28 | -1
479 | 480 | 12005094 | 2020-07-16 | 172,032 | Арм500 | ГОСТ 34028-2016 | 19 | 172,81 | 172.41 | 1566 | 7617 | 200 | 7 | 2 | 2155 | 9 | 320 | 350 | 110 |  | B 789/BC | 0,01 | 11:56:09 | 0.1876 | 0.1507 | 0.5091 | 0.0065 | 0.0086 | 0.0352 | 0.0157 | 0.0334 | 0.0011 | 0.0032 | 0.0001 |  | 0.0008 | 0.001 | 0.0031 | 0.0008 | 0.0059 |  |  | 0.0024 |  | 0.0001 | 0.0027 | 0.284 | 1
480 | 481 | 12005095 | 2020-07-16 | 168,96 | Арм500 | ГОСТ 34028-2016 | 20 | 169,731 | 169.331 | 1565 | 7645 | 200 | 7 | 2 | 2155 | 9 | 320 | 350 | 110 |  | B 789/BC | 0,01 | 12:44:00 | 0.1841 | 0.1434 | 0.5091 | 0.0047 | 0.0135 | 0.042 | 0.0212 | 0.0343 | 0.0011 | 0.0033 | 0.0002 |  | 0.0007 | 0.0013 | 0.0035 | 0.001 | 0.0058 |  |  | 0.0024 |  | 0.0001 | 0.0011 | 0.282 | -1
481 | 482 | 12005096 | 2020-07-16 | 165,888 | Арм500 | ГОСТ 34028-2016 | 21 | 166,653 | 166.253 | 1565 | 7673 | 200 | 7 | 2 | 2155 | 9 | 320 | 350 | 110 |  | B 789/BC | 0,04 | 13:14:26 | 0.1873 | 0.1381 | 0.4967 | 0.0039 | 0.0158 | 0.0861 | 0.0192 | 0.0357 | 0.001 | 0.0027 | 0.0002 |  | 0.0007 | 0.0016 | 0.0036 | 0.0007 | 0.0063 |  |  | 0.0024 |  | 0.0001 | 0.0015 | 0.292 | 4
482 | 483 | 12005097 | 2020-07-16 | 165,888 | Арм500 | ГОСТ 34028-2016 | 22 | 166,653 | 166.253 | 1563 | 7700 | 200 | 7 | 2 | 2155 | 9 | 320 | 350 | 110 |  | B 789/BC | 0,01 | 13:56:58 | 0.1911 | 0.1417 | 0.507 | 0.0043 | 0.0133 | 0.0599 | 0.0273 | 0.0366 | 0.0011 | 0.0044 | 0.0002 |  | 0.0008 | 0.0015 | 0.0032 | 0.0008 | 0.0069 |  |  | 0.0025 |  | 0.0001 | 0.0012 | 0.293 | 2
483 | 484 | 12005098 | 2020-07-16 | 165,888 | Арм500 | ГОСТ 34028-2016 | 23 | 166,653 | 166.253 | 1563 | 7728 | 200 | 7 | 2 | 2155 | 9 | 320 | 350 | 110 |  | B 789/BC | 0,01 | 14:43:02 | 0.1865 | 0.1326 | 0.5192 | 0.0027 | 0.0213 | 0.0464 | 0.0192 | 0.0417 | 0.001 | 0.0035 | 0.0002 |  | 0.0008 | 0.002 | 0.0028 | 0.0008 | 0.0048 |  |  | 0.0024 |  | 0.0001 | 0.0011 | 0.287 | 1
484 | 485 | 12005099 | 2020-07-16 | 168,96 | Арм500 | ГОСТ 34028-2016 | 24 | 169,731 | 169.331 | 1562 | 7755 | 200 | 7 | 2 | 2155 | 9 | 320 | 350 | 110 |  | B 789/BC | 0,01 | 15:23:57 | 0.1877 | 0.1424 | 0.5005 | 0.004 | 0.0131 | 0.0393 | 0.0186 | 0.0391 | 0.001 | 0.0026 | 0.0001 |  | 0.0007 | 0.0012 | 0.0029 | 0.0005 | 0.0054 |  |  | 0.0023 |  | 0.0001 | 0.0015 | 0.284 | 2
485 | 486 | 12005100 | 2020-07-16 | 156,672 | Арм500 | ГОСТ 34028-2016 | 25 | 157,417 | 157.017 | 1563 | 7783 | 200 | 7 | 2 | 2155 | 9 | 320 | 350 | 110 |  | B 789/BC | 0,01 | 16:16:49 | 0.1901 | 0.1346 | 0.5078 | 0.0042 | 0.0135 | 0.0396 | 0.0197 | 0.0392 | 0.0009 | 0.0033 | 0.0002 |  | 0.0007 | 0.0015 | 0.0028 | 0.0008 | 0.0061 |  |  | 0.0024 |  | 0.0001 | 0.0013 | 0.288 | 0
486 | 487 | 12005101 | 2020-07-16 | 168,96 | Арм500 | ГОСТ 34028-2016 | 26 | 169,731 | 169.331 | 1561 | 7811 | 200 | 7 | 2 | 2155 | 9 | 320 | 350 | 110 |  | B 789/BC | 0,01 | 16:49:35 | 0.1911 | 0.1385 | 0.5062 | 0.0039 | 0.0231 | 0.0436 | 0.0194 | 0.0402 | 0.0009 | 0.0032 | 0.0002 |  | 0.0008 | 0.0018 | 0.0037 | 0.0008 | 0.0063 |  |  | 0.0024 |  | 0.0001 | 0.0016 | 0.289 | 0
487 | 488 | 12005102 | 2020-07-16 | 165,888 | Арм500 | ГОСТ 34028-2016 | 27 | 166,653 | 166.253 | 1562 | 7838 | 200 | 7 | 2 | 2155 | 9 | 320 | 350 | 110 |  | B 789/BC | 0,01 | 17:27:23 | 0.1846 | 0.1382 | 0.5057 | 0.0069 | 0.0237 | 0.0512 | 0.0185 | 0.0393 | 0.0009 | 0.0026 | 0.0002 |  | 0.0008 | 0.0022 | 0.0046 | 0.001 | 0.0059 |  |  | 0.0023 |  | 0.0001 | 0.0014 | 0.284 | 3
488 | 489 | 12005103 | 2020-07-16 | 168,96 | Арм500 | ГОСТ 34028-2016 | 28 | 169,731 | 169.331 | 1563 | 7866 | 200 | 7 | 2 | 2155 | 9 | 320 | 350 | 110 |  | B 789/BC | 0,01 | 18:07:00 | 0.1914 | 0.138 | 0.513 | 0.0074 | 0.0238 | 0.0683 | 0.0245 | 0.0414 | 0.0011 | 0.0031 | 0.0002 |  | 0.0008 | 0.0021 | 0.0029 | 0.0007 | 0.006 |  |  | 0.0024 |  | 0.0001 | 0.0013 | 0.296 | 1
489 | 490 | 12005104 | 2020-07-16 | 168,96 | Арм500 | ГОСТ 34028-2016 | 29 | 169,731 | 169.331 | 1563 | 7893 | 200 | 7 | 2 | 2155 | 9 | 320 | 350 | 110 |  | B 789/BC | 0,01 | 18:50:06 | 0.1932 | 0.1346 | 0.5048 | 0.0072 | 0.0168 | 0.0548 | 0.0215 | 0.0425 | 0.0011 | 0.003 | 0.0002 |  | 0.0008 | 0.0017 | 0.0031 | 0.0009 | 0.0055 |  |  | 0.0023 |  | 0.0001 | 0.0023 | 0.293 | 2
490 | 491 | 12005105 | 2020-07-16 | 162,816 | Арм500 | ГОСТ 34028-2016 | 30 | 163,575 | 163.175 | 1562 | 7921 | 200 | 13 | 2 | 2155 | 9 | 320 | 350 | 110 |  | B 789/BC | 0,01 | 19:31:08 | 0.1864 | 0.1415 | 0.5099 | 0.0063 | 0.0165 | 0.0448 | 0.0204 | 0.0365 | 0.0012 | 0.0038 | 0.0002 |  | 0.0008 | 0.0018 | 0.003 | 0.0008 | 0.005 |  |  | 0.0024 |  | 0.0001 | 0.0014 | 0.285 | 0
491 | 492 | 12005106 | 2020-07-16 | 172,032 | Арм500 | ГОСТ 34028-2016 | 31 | 172,81 | 172.41 | 1563 | 7949 | 200 | 13 | 2 | 2155 | 9 | 320 | 350 | 110 |  | B 789/BC | 0,02 | 20:29:31 | 0.2102 | 0.1473 | 0.5367 | 0.0108 | 0.0156 | 0.0502 | 0.0186 | 0.0429 | 0.0013 | 0.0031 | 0.0003 |  | 0.0009 | 0.0019 | 0.0029 | 0.0007 | 0.0062 |  |  | 0.0025 |  | 0.0001 | 0.0017 | 0.315 | 0
492 | 493 | 12005107 | 2020-07-16 | 162,816 | Арм500 | ГОСТ 34028-2016 | 32 | 163,575 | 163.175 | 1569 | 7976 | 200 | 13 | 2 | 2155 | 9 | 320 | 350 | 110 |  | B 789/BC | 0,01 | 21:11:21 | 0.1745 | 0.1615 | 0.5352 | 0.0164 | 0.0133 | 0.0495 | 0.0209 | 0.0414 | 0.0013 | 0.0027 | 0.0002 |  | 0.0009 | 0.0015 | 0.0032 | 0.0012 | 0.0053 |  |  | 0.0025 |  | 0.0001 | 0.0019 | 0.279 | -3
493 | 494 | 12005108 | 2020-07-16 | 162,816 | Арм500 | ГОСТ 34028-2016 | 33 | 163,575 | 163.175 | 1566 | 8004 | 200 | 13 | 2 | 2155 | 9 | 320 | 350 | 110 |  | B 789/BC | 0,01 | 21:44:07 | 0.1919 | 0.1531 | 0.5294 | 0.006 | 0.0114 | 0.0383 | 0.0182 | 0.0385 | 0.0015 | 0.0026 | 0.0002 |  | 0.0007 | 0.0015 | 0.0033 | 0.0009 | 0.0065 |  |  | 0.0026 |  | 0.0001 | 0.0027 | 0.292 | 2
494 | 495 | 12005109 | 2020-07-16 | 168,96 | Арм500 | ГОСТ 34028-2016 | 34 | 169,731 | 169.331 | 1576 | 8031 | 200 | 13 | 2 | 2155 | 9 | 320 | 350 | 110 |  | B 789/BC | 0,01 | 22:31:16 | 0.2006 | 0.1677 | 0.5931 | 0.0051 | 0.0139 | 0.0478 | 0.0176 | 0.0412 | 0.0012 | 0.0026 | 0.0003 |  | 0.001 | 0.0017 | 0.0034 | 0.001 | 0.0061 |  |  | 0.0026 |  | 0.0002 | 0.0049 | 0.314 | -3
495 | 496 | 12005110 | 2020-07-16 | 162,816 | Арм500 | ГОСТ 34028-2016 | 35 | 163,575 | 163.175 | 1566 | 8059 | 200 | 13 | 2 | 2155 | 9 | 320 | 350 | 110 |  | B 789/BC | 0,02 | 23:09:18 | 0.2005 | 0.1507 | 0.5367 | 0.0027 | 0.0148 | 0.0508 | 0.0199 | 0.0359 | 0.0011 | 0.0031 | 0.0002 |  | 0.0008 | 0.0014 | 0.0029 | 0.0007 | 0.0052 |  |  | 0.0024 |  | 0.0001 | 0.0021 | 0.305 | 0
496 | 497 | 12005111 | 2020-07-16 | 168,96 | Арм500 | ГОСТ 34028-2016 | 36 | 169,731 | 169.331 | 1566 | 8087 | 200 | 13 | 2 | 2155 | 9 | 320 | 350 | 110 |  | B 789/BC | 0,01 | 23:58:45 | 0.208 | 0.1461 | 0.5261 | 0.0038 | 0.0169 | 0.0364 | 0.0183 | 0.041 | 0.0012 | 0.0026 | 0.0002 |  | 0.0008 | 0.0016 | 0.0029 | 0.0006 | 0.0085 |  |  | 0.0025 |  | 0.0001 | 0.0021 | 0.308 | 3
497 | 498 | 12005112 | 2020-07-17 | 165,888 | Арм500 | ГОСТ 34028-2016 | 37 | 166,653 | 166.253 | 1569 | 8114 | 200 | 13 | 2 | 2155 | 9 | 320 | 350 | 110 |  | B 789/BC | 0,01 | 0:38:27 | 0.2014 | 0.1447 | 0.5466 | 0.0025 | 0.0159 | 0.052 | 0.0226 | 0.0368 | 0.0013 | 0.0033 | 0.0002 |  | 0.0008 | 0.0015 | 0.0052 | 0.0005 | 0.0068 |  |  | 0.0025 |  | 0.0002 | 0.0019 | 0.308 | 1
498 | 499 | 12005113 | 2020-07-17 | 165,888 | Арм500 | ГОСТ 34028-2016 | 38 | 166,653 | 166.253 | 1572 | 8142 | 200 | 13 | 2 | 2155 | 9 | 320 | 350 | 110 |  | B 789/BC | 0,01 | 1:23:35 | 0.1906 | 0.1624 | 0.5209 | 0.0027 | 0.0127 | 0.0453 | 0.0216 | 0.0414 | 0.0011 | 0.0028 | 0.0003 |  | 0.0008 | 0.0015 | 0.0031 | 0.0006 | 0.0071 |  |  | 0.0025 |  | 0.0001 | 0.0025 | 0.292 | 3
499 | 500 | 12005114 | 2020-07-17 | 165,888 | Арм500 | ГОСТ 34028-2016 | 39 | 166,653 | 166.253 | 1573 | 8169 | 200 | 13 | 2 | 2155 | 9 | 320 | 350 | 110 |  | B 789/BC | 0,02 | 2:01:30 | 0.197 | 0.1743 | 0.5342 | 0.0027 | 0.0129 | 0.0471 | 0.0184 | 0.0404 | 0.0013 | 0.0025 | 0.0002 |  | 0.0009 | 0.0015 | 0.0035 | 0.0007 | 0.0058 |  |  | 0.0024 |  | 0.0002 | 0.0018 | 0.3 | 2
500 | 501 | 12005115 | 2020-07-17 | 168,96 | Арм500 | ГОСТ 34028-2016 | 40 | 169,731 | 169.331 | 1566 | 8197 | 200 | 13 | 2 | 2155 | 9 | 320 | 350 | 110 |  | B 789/BC | 0,01 | 2:47:18 | 0.1916 | 0.1603 | 0.5169 | 0.0027 | 0.0124 | 0.0456 | 0.0166 | 0.0344 | 0.0013 | 0.002 | 0.0002 |  | 0.0008 | 0.0012 | 0.0035 | 0.0006 | 0.0059 |  |  | 0.0024 |  | 0.0001 | 0.0021 | 0.291 | 1
501 | 502 | 12005116 | 2020-07-17 | 165,888 | Арм500 | ГОСТ 34028-2016 | 41 | 166,653 | 166.253 | 1569 | 8222 | 200 | 13 | 2 | 2155 | 9 | 320 | 350 | 110 |  | B 789/BC | 0,01 | 3:36:07 | 0.1949 | 0.1632 | 0.5259 | 0.0022 | 0.0124 | 0.0458 | 0.0093 | 0.0204 | 0.0007 | 0.0018 | 0.0003 |  | 0.0008 | 0.0015 | 0.0037 | 0.0005 | 0.0066 |  |  | 0.0025 |  | 0.0002 | 0.0015 | 0.294 | -1
502 | 503 | 12005117 | 2020-07-17 | 162,816 | Арм500 | ГОСТ 34028-2016 | 42 | 163,575 | 163.175 | 1570 | 8249 | 200 | 13 | 2 | 2155 | 9 | 320 | 350 | 110 |  | B 789/BC | 0,01 | 4:17:59 | 0.1924 | 0.1546 | 0.538 | 0.0063 | 0.0156 | 0.0269 | 0.0071 | 0.0169 | 0.0004 | 0.0019 | 0.0002 |  | 0.0008 | 0.0016 | 0.0029 | 0.0009 | 0.0057 |  |  | 0.0025 |  | 0.0001 | 0.0035 | 0.29 | 1
503 | 504 | 12005118 | 2020-07-17 | 172,032 | Арм500 | ГОСТ 34028-2016 | 43 | 172,81 | 172.41 | 1571 | 8277 | 200 | 13 | 2 | 2155 | 9 | 320 | 350 | 110 |  | B 789/BC | 0,01 | 5:02:03 | 0.1939 | 0.1482 | 0.5318 | 0.0032 | 0.0095 | 0.0278 | 0.008 | 0.0198 | 0.0005 | 0.0015 | 0.0002 |  | 0.0007 | 0.0012 | 0.0026 | 0.0005 | 0.0066 |  |  | 0.0025 |  | 0.0001 | 0.0016 | 0.29 | 0
504 | 505 | 12005119 | 2020-07-17 | 165,888 | Арм500 | ГОСТ 34028-2016 | 44 | 166,653 | 166.253 | 1571 | 8304 | 200 | 13 | 2 | 2155 | 9 | 320 | 350 | 110 |  | B 789/BC | 0,01 | 5:43:08 | 0.188 | 0.1485 | 0.5148 | 0.0022 | 0.0091 | 0.0299 | 0.0074 | 0.016 | 0.0004 | 0.0015 | 0.0002 |  | 0.0008 | 0.0012 | 0.0029 | 0.0008 | 0.0056 |  |  | 0.0025 |  | 0.0001 | 0.0016 | 0.282 | -6
505 | 506 | 12005120 | 2020-07-17 | 162,816 | Арм500 | ГОСТ 34028-2016 | 45 | 163,575 | 163.175 | 1569 | 8329 | 200 | 13 | 2 | 2155 | 9 | 320 | 350 | 110 |  | B 789/BC | 0,01 | 6:24:24 | 0.1914 | 0.1533 | 0.5233 | 0.0033 | 0.0111 | 0.0429 | 0.0095 | 0.0191 | 0.0005 | 0.0014 | 0.0001 |  | 0.0007 | 0.001 | 0.0033 | 0.0006 | 0.0068 |  |  | 0.0024 |  | 0.0001 | 0.0019 | 0.29 | 1
506 | 507 | 12005121 | 2020-07-17 | 172,032 | Арм500 | ГОСТ 34028-2016 | 46 | 172,81 | 172.41 | 567 | 8357 | 200 | 13 | 2 | 2155 | 9 | 320 | 350 | 110 |  | B 789/BC | 0,01 | 7:12:41 | 0.2008 | 0.1518 | 0.5143 | 0.0045 | 0.0215 | 0.0316 | 0.0072 | 0.0171 | 0.0005 | 0.0014 | 0.0002 |  | 0.0007 | 0.0013 | 0.0031 | 0.0006 | 0.0046 |  |  | 0.0025 |  | 0.0001 | 0.0013 | 0.295 | 0
507 | 508 | 12005122 | 2020-07-17 | 165,888 | Арм500 | ГОСТ 34028-2016 | 47 | 166,653 | 166.253 | 1569 | 8384 | 200 | 13 | 2 | 2155 | 9 | 310 | 350 | 110 |  | B 789/BC | 0,01 | 7:49:53 | 0.1913 | 0.1598 | 0.5089 | 0.0039 | 0.0113 | 0.0213 | 0.0074 | 0.0163 | 0.0005 | 0.0013 | 0.0001 |  | 0.0007 | 0.0009 | 0.0024 | 0.0005 | 0.0063 |  |  | 0.0025 |  | 0.0001 | 0.0016 | 0.282 | 0
508 | 509 | 12005123 | 2020-07-17 | 156,672 | Арм500 | ГОСТ 34028-2016 | 48 | 157,417 | 157.017 | 1570 | 8409 | 200 | 13 | 2 | 2155 | 9 | 310 | 350 | 110 |  | B 789/BC | 0,01 | 8:34:01 | 0.1974 | 0.1611 | 0.5236 | 0.0026 | 0.0136 | 0.0306 | 0.0067 | 0.0184 | 0.0005 | 0.0015 | 0.0003 |  | 0.0008 | 0.0014 | 0.0028 | 0.0007 | 0.0076 |  |  | 0.0024 |  | 0.0001 | 0.0011 | 0.293 | 3
509 | 510 | 12005124 | 2020-07-17 | 165,888 | Арм500 | ГОСТ 34028-2016 | 49 | 166,653 | 166.253 | 1573 | 8436 | 200 | 13 | 2 | 2155 | 9 | 310 | 350 | 110 |  | B 789/BC | 0,01 | 9:17:33 | 0.1976 | 0.1569 | 0.5094 | 0.0036 | 0.0135 | 0.0296 | 0.0066 | 0.0168 | 0.0005 | 0.0015 | 0.0002 |  | 0.0008 | 0.0015 | 0.0029 | 0.0006 | 0.0075 |  |  | 0.0025 |  | 0.0001 | 0.0027 | 0.291 | 2
510 | 511 | 12005125 | 2020-07-17 | 172,032 | Арм500 | ГОСТ 34028-2016 | 50 | 172,81 | 172.41 | 1569 | 8464 | 200 | 13 | 2 | 2155 | 9 | 310 | 350 | 120 |  | B 789/BC | 0,01 | 9:55:33 | 0.1906 | 0.1467 | 0.508 | 0.0061 | 0.0143 | 0.0314 | 0.0071 | 0.0177 | 0.0005 | 0.0015 | 0.0003 |  | 0.0007 | 0.0016 | 0.0029 | 0.0007 | 0.006 |  |  | 0.0025 |  | 0.0001 | 0.0014 | 0.284 | 3
511 | 512 | 12005126 | 2020-07-17 | 165,888 | Арм500 | ГОСТ 34028-2016 | 51 | 166,653 | 166.253 | 1574 | 8489 | 200 | 13 | 2 | 2155 | 9 | 310 | 350 | 110 |  | B 789/BC | 0,02 | 10:40:44 | 0.194 | 0.1604 | 0.5018 | 0.0045 | 0.0169 | 0.0282 | 0.0062 | 0.0167 | 0.0005 | 0.0014 | 0.0003 |  | 0.0008 | 0.0015 | 0.0031 | 0.0011 | 0.0062 |  |  | 0.0026 |  | 0.0001 | 0.0027 | 0.285 | -2
512 | 513 | 12005127 | 2020-07-17 | 162,816 | Арм500 | ГОСТ 34028-2016 | 52 | 163,575 | 163.175 | 1570 | 8516 | 200 | 13 | 2 | 2155 | 9 | 310 | 350 | 110 |  | B 789/BC | 0,02 | 11:27:23 | 0.1908 | 0.1467 | 0.5062 | 0.0038 | 0.0127 | 0.0284 | 0.0069 | 0.0163 | 0.0005 | 0.0015 | 0.0003 |  | 0.0007 | 0.0014 | 0.0031 | 0.001 | 0.0066 |  |  | 0.0026 |  | 0.0001 | 0.0028 | 0.283 | 1
513 | 514 | 12005128 | 2020-07-17 | 172,032 | Арм500 | ГОСТ 34028-2016 | 53 | 172,81 | 172.41 | 1569 | 8544 | 200 | 13 | 2 | 2155 | 9 | 310 | 350 | 110 |  | B 789/BC | 0,01 | 12:12:41 | 0.1874 | 0.1589 | 0.4826 | 0.0039 | 0.0134 | 0.025 | 0.0061 | 0.0152 | 0.0005 | 0.0014 | 0.0003 |  | 0.0007 | 0.0013 | 0.0031 | 0.0011 | 0.007 |  |  | 0.0025 |  | 0.0001 | 0.0026 | 0.275 | 1
514 | 515 | 12005129 | 2020-07-17 | 162,816 | Арм500 | ГОСТ 34028-2016 | 54 | 163,575 | 163.175 | 1570 | 8568 | 200 | 13 | 2 | 2155 | 9 | 310 | 350 | 120 |  | B 789/BC | 0,01 | 12:51:55 | 0.1951 | 0.1589 | 0.5015 | 0.0056 | 0.0109 | 0.0203 | 0.006 | 0.0139 | 0.0005 | 0.0014 | 0.0003 |  | 0.0008 | 0.0013 | 0.003 | 0.0008 | 0.0078 |  |  | 0.0026 |  | 0.0001 | 0.0034 | 0.285 | 1
515 | 516 | 12005130 | 2020-07-17 | 165,888 | Арм500 | ГОСТ 34028-2016 | 55 | 166,653 | 166.253 | 1569 | 8596 | 200 | 13 | 2 | 2155 | 9 | 310 | 350 | 110 |  | B 789/BC | 0,01 | 13:38:16 | 0.197 | 0.1593 | 0.5143 | 0.0061 | 0.01 | 0.0245 | 0.0068 | 0.0173 | 0.0005 | 0.0017 | 0.0004 |  | 0.0007 | 0.0015 | 0.0029 | 0.0008 | 0.0077 |  |  | 0.0025 |  | 0.0001 | 0.0025 | 0.29 | 0
516 | 517 | 12005131 | 2020-07-17 | 165,017 | Арм500 | ГОСТ 34028-2016 | 56 | 165,78 | 165.38 | 1571 | 8624 | 200 | 13 | 2 | 2155 | 9 | 310 | 350 | 110 |  | B 789/BC | 0,01 | 14:21:40 | 0.1956 | 0.1421 | 0.5022 | 0.0049 | 0.0089 | 0.0183 | 0.0061 | 0.0153 | 0.0004 | 0.0013 | 0.0003 |  | 0.0007 | 0.0012 | 0.0029 | 0.0006 | 0.0081 |  |  | 0.0024 |  | 0.0001 | 0.004 | 0.285 | 0
517 | 518 | 12005132 | 2020-07-17 | 168,96 | Арм500 | ГОСТ 34028-2016 | 57 | 169,731 | 169.331 | 1567 | 8648 | 200 | 13 | 2 | 2155 | 9 | 310 | 350 | 110 |  | B 789/BC | 0,01 | 15:06:40 | 0.1856 | 0.1487 | 0.4977 | 0.0091 | 0.0098 | 0.0215 | 0.0062 | 0.014 | 0.0005 | 0.0014 | 0.0003 |  | 0.0006 | 0.0012 | 0.0028 | 0.0007 | 0.0082 |  |  | 0.0024 |  | 0.0001 | 0.0023 | 0.275 | 1
518 | 519 | 12005133 | 2020-07-17 | 162,714 | Арм500 | ГОСТ 34028-2016 | 58 | 170,472 | 170.072 | 1569 | 8676 | 200 | 13 | 2 | 2155 | 9 | 310 | 350 | 110 |  | B 789/BC | 0,01 | 15:47:40 | 0.1924 | 0.1486 | 0.4937 | 0.0106 | 0.01 | 0.0272 | 0.0181 | 0.0307 | 0.001 | 0.0025 | 0.0003 |  | 0.0007 | 0.0013 | 0.0028 | 0.0004 | 0.0085 |  |  | 0.0024 |  | 0.0001 | 0.0016 | 0.284 | -2
519 | 520 | 12005134 | 2020-07-17 | 159,744 | Арм500 | ГОСТ 34028-2016 | 1 | 161,396 | 160.996 | 1580 | 8704 | 200 | 13 | 2 | 2155 | 9 | 310 | 350 | 120 |  | B 789/BC | 0,07 | 17:22:42 | 0.1892 | 0.1515 | 0.4859 | 0.0072 | 0.0113 | 0.0264 | 0.018 | 0.0329 | 0.0012 | 0.0034 | 0.0003 |  | 0.0007 | 0.0013 | 0.0028 | 0.0009 | 0.0077 |  |  | 0.0025 |  | 0.0001 | 0.0025 | 0.28 | -2
520 | 521 | 12005135 | 2020-07-17 | 162,816 | Арм500 | ГОСТ 34028-2016 | 2 | 163,575 | 163.175 | 1569 | 8728 | 200 | 13 | 2 | 2155 | 9 | 320 | 350 | 120 |  | B 789/BC | 0,02 | 18:06:01 | 0.1964 | 0.1528 | 0.5036 | 0.0074 | 0.0091 | 0.028 | 0.0247 | 0.035 | 0.0013 | 0.0037 | 0.0003 |  | 0.0007 | 0.0013 | 0.0032 | 0.0008 | 0.0089 |  |  | 0.0026 |  | 0.0001 | 0.0021 | 0.291 | 3
521 | 522 | 12005136 | 2020-07-17 | 165,888 | Арм500 | ГОСТ 34028-2016 | 3 | 166,653 | 166.253 | 1568 | 8756 | 200 | 13 | 2 | 2155 | 9 | 320 | 350 | 110 |  | B 789/BC | 0,05 | 18:57:18 | 0.1942 | 0.1433 | 0.4983 | 0.0118 | 0.0073 | 0.0227 | 0.0249 | 0.0331 | 0.0014 | 0.0026 | 0.0003 |  | 0.0007 | 0.0012 | 0.0027 | 0.0009 | 0.0088 |  |  | 0.0025 |  | 0.0001 | 0.0044 | 0.286 | 4
522 | 523 | 12005137 | 2020-07-17 | 168,96 | Арм500 | ГОСТ 34028-2016 | 4 | 169,731 | 169.331 | 1569 | 8783 | 200 | 7 | 2 | 2155 | 9 | 320 | 350 | 110 |  | B 789/BC | 0,01 | 19:42:50 | 0.1824 | 0.1491 | 0.5077 | 0.0172 | 0.009 | 0.0295 | 0.0387 | 0.0487 | 0.0014 | 0.0058 | 0.0003 |  | 0.0007 | 0.0013 | 0.0028 | 0.0008 | 0.0093 |  |  | 0.0025 |  | 0.0001 | 0.0017 | 0.28 | 3
523 | 524 | 12005138 | 2020-07-17 | 165,888 | Арм500 | ГОСТ 34028-2016 | 5 | 166,653 | 166.253 | 1570 | 8811 | 200 | 7 | 2 | 2155 | 9 | 320 | 350 | 110 |  | B 789/BC | 0,05 | 20:15:02 | 0.1883 | 0.1513 | 0.512 | 0.0073 | 0.0118 | 0.0487 | 0.0306 | 0.0428 | 0.0013 | 0.0038 | 0.0003 |  | 0.0007 | 0.0012 | 0.0027 | 0.0009 | 0.0065 |  |  | 0.0024 |  | 0.0001 | 0.0017 | 0.289 | 1
524 | 525 | 12005139 | 2020-07-17 | 159,744 | Арм500 | ГОСТ 34028-2016 | 6 | 160,496 | 160.096 | 1567 | 8836 | 200 | 7 | 2 | 2155 | 9 | 320 | 350 | 110 |  | B 789/BC | 0,01 | 21:37:04 | 0.1898 | 0.1785 | 0.6627 | 0.0086 | 0.0086 | 0.0354 | 0.0314 | 0.0422 | 0.0013 | 0.0065 | 0.0003 |  | 0.0008 | 0.0015 | 0.0028 | 0.0012 | 0.0099 |  |  | 0.0029 |  | 0.0001 | 0.0022 | 0.314 | 1
525 | 526 | 12005140 | 2020-07-17 | 172,032 | Арм500 | ГОСТ 34028-2016 | 7 | 172,81 | 172.41 | 1573 | 8863 | 200 | 7 | 2 | 2155 | 9 | 320 | 350 | 110 |  | B 789/BC | 0,01 | 21:40:39 | 0.1888 | 0.1857 | 0.6988 | 0.0051 | 0.0109 | 0.0404 | 0.0265 | 0.0396 | 0.0012 | 0.0059 | 0.0004 |  | 0.0008 | 0.0018 | 0.0027 | 0.0013 | 0.0094 |  |  | 0.0029 |  | 0.0001 | 0.0026 | 0.319 | 0
526 | 527 | 12005141 | 2020-07-17 | 162,816 | Арм500 | ГОСТ 34028-2016 | 8 | 163,575 | 163.175 | 1563 | 8891 | 200 | 7 | 2 | 2155 | 9 | 320 | 350 | 110 |  | B 789/BC | 0,01 | 22:18:41 | 0.1939 | 0.1844 | 0.6978 | 0.0078 | 0.0108 | 0.0403 | 0.0309 | 0.0411 | 0.0014 | 0.0057 | 0.0004 |  | 0.0008 | 0.0018 | 0.003 | 0.001 | 0.0077 |  |  | 0.0029 |  | 0.0001 | 0.001 | 0.325 | 3
527 | 528 | 12005142 | 2020-07-17 | 156,672 | Арм500 | ГОСТ 34028-2016 | 9 | 157,417 | 157.017 | 1563 | 8915 | 200 | 7 | 2 | 2155 | 9 | 320 | 350 | 110 |  | B 789/BC | 0,01 | 22:59:13 | 0.2035 | 0.1802 | 0.7486 | 0.0093 | 0.0156 | 0.0382 | 0.0204 | 0.0408 | 0.001 | 0.0032 | 0.0003 |  | 0.0009 | 0.0021 | 0.003 | 0.0013 | 0.0069 |  |  | 0.003 |  | 0.0002 | 0.0008 | 0.341 | 0
528 | 529 | 12005143 | 2020-07-17 | 168,96 | Арм500 | ГОСТ 34028-2016 | 10 | 169,731 | 169.331 | 1564 | 8943 | 200 | 7 | 2 | 2155 | 9 | 320 | 320 | 110 |  | B 789/BC | 0,01 | 23:35:32 | 0.1879 | 0.1765 | 0.7212 | 0.0086 | 0.0165 | 0.0375 | 0.0208 | 0.0406 | 0.001 | 0.0028 | 0.0003 |  | 0.0009 | 0.0021 | 0.0028 | 0.0011 | 0.0069 |  |  | 0.0027 |  | 0.0002 | 0.0024 | 0.321 | -3
529 | 530 | 12005144 | 2020-07-18 | 168,96 | Арм500 | ГОСТ 34028-2016 | 11 | 169,731 | 169.331 | 1564 | 8974 | 200 | 7 | 2 | 2155 | 9 | 320 | 350 | 110 |  | B 789/BC | 0,01 | 0:17:53 | 0.1874 | 0.1904 | 0.7062 | 0.0098 | 0.0161 | 0.0438 | 0.0209 | 0.0381 | 0.0012 | 0.0027 | 0.0003 |  | 0.0009 | 0.0021 | 0.0027 | 0.0009 | 0.0068 |  |  | 0.0028 |  | 0.0001 | 0.0013 | 0.319 | 2
530 | 531 | 12005145 | 2020-07-18 | 165,888 | Арм500 | ГОСТ 34028-2016 | 12 | 166,653 | 166.253 | 1564 | 9001 | 200 | 7 | 2 | 2155 | 9 | 320 | 350 | 110 |  | B 789/BC | 0,01 | 0:58:44 | 0.1907 | 0.1819 | 0.704 | 0.0081 | 0.0142 | 0.0413 | 0.021 | 0.0348 | 0.0012 | 0.0026 | 0.0003 |  | 0.0008 | 0.0018 | 0.0027 | 0.0014 | 0.007 |  |  | 0.0027 |  | 0.0001 | 0.0011 | 0.321 | 1
531 | 532 | 12005146 | 2020-07-18 | 153,6 | Арм500 | ГОСТ 34028-2016 | 13 | 154,338 | 153.938 | 1568 | 9029 | 200 | 7 | 2 | 2155 | 9 | 320 | 350 | 110 |  | B 789/BC | 0,04 | 1:39:18 | 0.199 | 0.173 | 0.7057 | 0.0053 | 0.0145 | 0.0438 | 0.0223 | 0.0375 | 0.0014 | 0.0027 | 0.0003 |  | 0.0008 | 0.0017 | 0.0038 | 0.0008 | 0.0069 |  |  | 0.0028 |  | 0.0001 | 0.001 | 0.33 | -4
532 | 533 | 12005147 | 2020-07-18 | 165,888 | Арм500 | ГОСТ 34028-2016 | 14 | 166,653 | 166.253 | 1570 | 9054 | 200 | 7 | 2 | 2155 | 9 | 320 | 350 | 110 |  | B 789/BC | 0,01 | 2:23:21 | 0.1936 | 0.1842 | 0.7075 | 0.0039 | 0.0168 | 0.0679 | 0.025 | 0.0421 | 0.0013 | 0.003 | 0.0004 |  | 0.0009 | 0.0021 | 0.0029 | 0.0013 | 0.0071 |  |  | 0.0028 |  | 0.0001 | 0.0008 | 0.331 | -1
533 | 534 | 12005148 | 2020-07-18 | 168,96 | Арм500 | ГОСТ 34028-2016 | 15 | 169,731 | 169.331 | 1564 | 9081 | 200 | 7 | 2 | 2155 | 9 | 320 | 350 | 110 |  | B 789/BC | 0,01 | 3:14:25 | 0.193 | 0.1954 | 0.7064 | 0.0042 | 0.0202 | 0.0522 | 0.0237 | 0.0404 | 0.0013 | 0.0041 | 0.0003 |  | 0.0009 | 0.0021 | 0.0032 | 0.0008 | 0.0067 |  |  | 0.0028 |  | 0.0001 | 0.0007 | 0.327 | -2
534 | 535 | 12005149 | 2020-07-18 | 165,888 | Арм500 | ГОСТ 34028-2016 | 16 | 166,653 | 166.253 | 1563 | 9109 | 200 | 7 | 2 | 2155 | 9 | 320 | 350 | 110 |  | B 789/BC | 0,01 | 3:45:48 | 0.1896 | 0.1891 | 0.7128 | 0.0093 | 0.0156 | 0.0469 | 0.028 | 0.0377 | 0.0014 | 0.0071 | 0.0003 |  | 0.0009 | 0.0021 | 0.0048 | 0.0058 | 0.0067 |  |  | 0.0029 |  | 0.0009 | 0.0006 | 0.324 | -2
535 | 536 | 12005150 | 2020-07-18 | 162,816 | Арм500 | ГОСТ 34028-2016 | 17 | 163,575 | 163.175 | 1562 | 9136 | 200 | 7 | 2 | 2155 | 9 | 320 | 350 | 110 |  | B 789/BC | 0,01 | 4:23:37 | 0.1963 | 0.1889 | 0.6958 | 0.0051 | 0.0139 | 0.0469 | 0.0279 | 0.0411 | 0.0013 | 0.0069 | 0.0002 |  | 0.0008 | 0.0016 | 0.004 | 0.0008 | 0.0068 |  |  | 0.0028 |  | 0.0001 | 0.0008 | 0.328 | 0
536 | 537 | 12005151 | 2020-07-18 | 171,469 | Арм500 | ГОСТ 34028-2016 | 18 | 179,406 | 179.006 | 1563 | 9164 | 200 | 7 | 2 | 2155 | 9 | 320 | 350 | 110 |  | B 789/BC | 0,01 | 5:07:43 | 0.1895 | 0.1747 | 0.6901 | 0.0074 | 0.0136 | 0.035 | 0.0166 | 0.0312 | 0.0012 | 0.0025 | 0.0002 |  | 0.0007 | 0.0015 | 0.0025 | 0.0009 | 0.007 |  |  | 0.0027 |  | 0.0001 | 0.0011 | 0.316 | -3
537 | 538 | 12005153 | 2020-07-18 | 159,411 | Арм500 | ГОСТ 34028-2016 | 1 | 161,472 | 161.072 | 1581 | 9195 | 200 | 7 | 2 | 2155 | 9 | 320 | 350 | 110 |  | B 789/BC | 0,05 | 7:26:31 | 0.1887 | 0.1823 | 0.7076 | 0.0076 | 0.0216 | 0.0421 | 0.0215 | 0.0386 | 0.0012 | 0.0029 | 0.0002 |  | 0.0008 | 0.0021 | 0.0032 | 0.0008 | 0.0074 |  |  | 0.0028 |  | 0.0001 | 0.002 | 0.32 | -1
538 | 539 | 12005154 | 2020-07-18 | 168,96 | Арм500 | ГОСТ 34028-2016 | 2 | 169,881 | 169.481 | 1574 | 9225 | 200 | 7 | 2 | 2155 | 9 | 320 | 350 | 110 |  |  |  | 8:15:06 | 0.1952 | 0.1991 | 0.7134 | 0.0074 | 0.0129 | 0.0336 | 0.0168 | 0.0324 | 0.0014 | 0.0024 | 0.0004 |  | 0.001 | 0.0022 | 0.0036 | 0.0019 | 0.008 |  |  | 0.0028 |  | 0.0001 | 0.0016 | 0.325 | -4
539 | 540 | 12005152 | 2020-07-18 | 168,96 | Арм500 | ГОСТ 34028-2016 | 3 | 169,731 | 169.331 | 1575 | 9253 | 200 | 7 | 2 | 2155 | 9 | 320 | 350 | 110 |  |  |  | 7:08:25 | 0.1984 | 0.1968 | 0.6853 | 0.009 | 0.0238 | 0.0382 | 0.0166 | 0.0465 | 0.0014 | 0.0025 | 0.0002 |  | 0.0008 | 0.002 | 0.0029 | 0.0009 | 0.0077 |  |  | 0.0027 |  | 0.0001 | 0.0025 | 0.325 | -9
540 | 541 | 12005155 | 2020-07-18 | 168,96 | Арм500 | ГОСТ 34028-2016 | 4 | 169,731 | 169.331 | 1570 | 9281 | 200 | 7 | 2 | 2155 | 9 | 320 | 350 | 110 |  |  |  | 8:57:59 | 0.1955 | 0.1725 | 0.7095 | 0.01 | 0.0128 | 0.0295 | 0.0175 | 0.032 | 0.0012 | 0.0023 | 0.0004 |  | 0.0008 | 0.0025 | 0.0027 | 0.001 | 0.0083 |  |  | 0.0029 |  | 0.0001 | 0.001 | 0.324 | 3
541 | 542 | 12005156 | 2020-07-18 | 162,816 | Арм500 | ГОСТ 34028-2016 | 5 | 163,575 | 163.175 | 1570 | 9305 | 200 | 7 | 2 | 2155 | 9 | 320 | 350 | 110 |  |  |  | 9:40:19 | 0.1907 | 0.1855 | 0.7317 | 0.0135 | 0.018 | 0.0362 | 0.0202 | 0.0304 | 0.0012 | 0.0025 | 0.0004 |  | 0.0009 | 0.0028 | 0.0029 | 0.0012 | 0.0076 |  |  | 0.0026 |  | 0.0001 | 0.0037 | 0.324 | -2
542 | 543 | 12005157 | 2020-07-18 | 162,816 | Арм500 | ГОСТ 34028-2016 | 6 | 163,575 | 163.175 | 1568 | 9333 | 200 | 7 | 2 | 2155 | 9 | 320 | 350 | 110 |  |  |  | 10:20:18 | 0.209 | 0.1736 | 0.7184 | 0.0077 | 0.0188 | 0.05 | 0.0301 | 0.0352 | 0.0011 | 0.0056 | 0.0004 |  | 0.0009 | 0.0025 | 0.0037 | 0.0011 | 0.007 |  |  | 0.0028 |  | 0.0001 | 0.0047 | 0.345 | 2
543 | 544 | 12005158 | 2020-07-18 | 168,96 | Арм500 | ГОСТ 34028-2016 | 7 | 169,731 | 169.331 | 1566 | 9360 | 200 | 7 | 2 | 2155 | 9 | 320 | 350 | 110 |  |  |  | 10:59:44 | 0.1927 | 0.1792 | 0.7167 | 0.0071 | 0.0196 | 0.0609 | 0.0271 | 0.0351 | 0.0011 | 0.0043 | 0.0004 |  | 0.001 | 0.0026 | 0.0031 | 0.0008 | 0.0068 |  |  | 0.0027 |  | 0.0001 | 0.0018 | 0.33 | 2
544 | 545 | 12005159 | 2020-07-18 | 162,816 | Арм500 | ГОСТ 34028-2016 | 8 | 163,575 | 163.175 | 1566 | 9385 | 200 | 7 | 2 | 2155 | 9 | 320 | 350 | 110 |  |  |  | 11:44:38 | 0.1843 | 0.1687 | 0.7251 | 0.0052 | 0.0194 | 0.0599 | 0.0307 | 0.0545 | 0.0012 | 0.0053 | 0.0004 |  | 0.0009 | 0.0027 | 0.0035 | 0.0008 | 0.0058 |  |  | 0.0027 |  | 0.0001 | 0.0017 | 0.324 | -2
545 | 546 | 12005160 | 2020-07-18 | 165,888 | Арм500 | ГОСТ 34028-2016 | 9 | 166,653 | 166.253 | 1563 | 9413 | 200 | 7 | 2 | 2155 | 9 | 320 | 350 | 110 |  |  |  | 12:22:07 | 0.1931 | 0.1737 | 0.7016 | 0.0063 | 0.0163 | 0.053 | 0.0243 | 0.0408 | 0.0013 | 0.0036 | 0.0004 |  | 0.0009 | 0.0023 | 0.0031 | 0.0007 | 0.0077 |  |  | 0.0027 |  | 0.0001 | 0.004 | 0.326 | 4
546 | 547 | 12005161 | 2020-07-18 | 168,96 | Арм500 | ГОСТ 34028-2016 | 10 | 169,731 | 169.331 | 1568 | 9440 | 200 | 7 | 2 | 2155 | 9 | 320 | 350 | 110 |  |  |  | 13:04:07 | 0.2105 | 0.1676 | 0.7073 | 0.0055 | 0.0146 | 0.0519 | 0.0219 | 0.0456 | 0.0013 | 0.0028 | 0.0005 |  | 0.0009 | 0.0023 | 0.0031 | 0.0008 | 0.0083 |  |  | 0.0027 |  | 0.0001 | 0.0025 | 0.344 | -6
547 | 548 | 12005162 | 2020-07-18 | 165,888 | Арм500 | ГОСТ 34028-2016 | 11 | 166,653 | 166.253 | 1563 | 9465 | 200 | 7 | 2 | 2155 | 9 | 320 | 350 | 110 |  |  |  | 13:47:00 | 0.1846 | 0.1705 | 0.6959 | 0.0059 | 0.0142 | 0.0488 | 0.0259 | 0.0365 | 0.0011 | 0.004 | 0.0004 |  | 0.0008 | 0.0021 | 0.0032 | 0.0008 | 0.0069 |  |  | 0.0025 |  | 0.0001 | 0.0015 | 0.316 | 1
548 | 549 | 12005163 | 2020-07-18 | 165,888 | Арм500 | ГОСТ 34028-2016 | 12 | 166,653 | 166.253 | 1553 | 9492 | 200 | 7 | 2 | 2155 | 9 | 320 | 350 | 110 |  |  |  | 14:24:27 | 0.1971 | 0.1728 | 0.7118 | 0.0052 | 0.0112 | 0.0341 | 0.0106 | 0.0197 | 0.0007 | 0.0019 | 0.0005 |  | 0.0009 | 0.0022 | 0.0034 | 0.0008 | 0.0063 |  |  | 0.0027 |  | 0.0002 | 0.0018 | 0.325 | 1
549 | 550 | 12005164 | 2020-07-18 | 159,744 | Арм500 | ГОСТ 34028-2016 | 13 | 160,496 | 160.096 | 1561 | 9520 | 200 | 7 | 2 | 2155 | 9 | 320 | 350 | 110 |  |  |  | 15:04:46 | 0.1986 | 0.1844 | 0.7132 | 0.0061 | 0.009 | 0.031 | 0.0073 | 0.0186 | 0.0006 | 0.0015 | 0.0005 |  | 0.001 | 0.002 | 0.0039 | 0.0011 | 0.0064 |  |  | 0.0026 |  | 0.0002 | 0.001 | 0.326 | -4
550 | 551 | 12005165 | 2020-07-18 | 165,888 | Арм500 | ГОСТ 34028-2016 | 14 | 166,653 | 166.253 | 1560 | 9545 | 200 | 7 | 2 | 2155 | 9 | 320 | 350 | 110 |  |  |  | 15:51:42 | 0.1936 | 0.1655 | 0.7053 | 0.0041 | 0.0078 | 0.0271 | 0.0077 | 0.0223 | 0.0006 | 0.0016 | 0.0005 |  | 0.0009 | 0.0019 | 0.0035 | 0.0008 | 0.0063 |  |  | 0.0027 |  | 0.0002 | 0.0008 | 0.319 | -2
551 | 552 | 12005166 | 2020-07-18 | 162,816 | Арм500 | ГОСТ 34028-2016 | 15 | 163,575 | 163.175 | 1560 | 9572 | 200 | 7 | 2 | 2155 | 9 | 320 | 350 | 110 |  |  |  | 16:27:41 | 0.1952 | 0.1828 | 0.7196 | 0.0047 | 0.0091 | 0.0264 | 0.0072 | 0.0184 | 0.0006 | 0.0013 | 0.0005 |  | 0.0008 | 0.0018 | 0.0034 | 0.0009 | 0.0077 |  |  | 0.0026 |  | 0.0002 | 0.0012 | 0.323 | 4
552 | 553 | 12005167 | 2020-07-18 | 168,96 | Арм500 | ГОСТ 34028-2016 | 16 | 169,731 | 169.331 | 1561 | 9600 | 200 | 7 | 2 | 2155 | 9 | 320 | 350 | 110 |  |  |  | 17:08:27 | 0.1962 | 0.1702 | 0.7231 | 0.0053 | 0.0098 | 0.0314 | 0.0086 | 0.0196 | 0.0006 | 0.0017 | 0.0006 |  | 0.0009 | 0.0021 | 0.0033 | 0.0009 | 0.0071 |  |  | 0.0026 |  | 0.0001 | 0.0012 | 0.326 | 7
553 | 554 | 12005168 | 2020-07-18 | 159,744 | Арм500 | ГОСТ 34028-2016 | 17 | 160,496 | 160.096 | 1560 | 9624 | 200 | 7 | 2 | 2155 | 9 | 320 | 350 | 110 |  |  |  | 17:48:47 | 0.2065 | 0.1781 | 0.7486 | 0.0072 | 0.0108 | 0.03 | 0.0084 | 0.0195 | 0.0006 | 0.0014 | 0.0005 |  | 0.0009 | 0.0022 | 0.0032 | 0.0009 | 0.0082 |  |  | 0.0027 |  | 0.0002 | 0.0013 | 0.34 | -1
554 | 555 | 12005169 | 2020-07-18 | 162,816 | Арм500 | ГОСТ 34028-2016 | 18 | 163,575 | 163.175 | 1568 | 9652 | 200 | 7 | 2 | 2155 | 9 | 320 | 350 | 110 |  |  |  | 18:28:58 | 0.2058 | 0.1742 | 0.7264 | 0.0064 | 0.0096 | 0.0237 | 0.0069 | 0.0164 | 0.0006 | 0.0013 | 0.0005 |  | 0.0008 | 0.0018 | 0.0032 | 0.001 | 0.0088 |  |  | 0.0026 |  | 0.0001 | 0.0012 | 0.334 | -1
555 | 556 | 12005170 | 2020-07-18 | 159,744 | Арм500 | ГОСТ 34028-2016 | 19 | 160,496 | 160.096 | 1560 | 9677 | 200 | 7 | 2 | 2155 | 9 | 320 | 350 | 110 |  |  |  | 19:09:12 | 0.1943 | 0.1819 | 0.7053 | 0.0039 | 0.0113 | 0.0352 | 0.0196 | 0.0334 | 0.0011 | 0.0027 | 0.0005 |  | 0.0009 | 0.0018 | 0.004 | 0.0009 | 0.0069 |  |  | 0.0026 |  | 0.0002 | 0.0011 | 0.323 | -2
556 | 557 | 12005171 | 2020-07-18 | 159,744 | Арм500 | ГОСТ 34028-2016 | 20 | 160,496 | 160.096 | 1560 | 9704 | 200 | 13 | 2 | 2155 | 9 | 320 | 380 | 130 |  | B 789/BC | 0,01 | 19:46:50 | 0.208 | 0.174 | 0.7074 | 0.0058 | 0.0159 | 0.0441 | 0.0239 | 0.0362 | 0.0012 | 0.0025 | 0.0005 |  | 0.0008 | 0.0019 | 0.0034 | 0.0007 | 0.0076 |  |  | 0.0025 |  | 0.0002 | 0.001 | 0.34 | 1
557 | 558 | 12005172 | 2020-07-18 | 165,888 | Арм500 | ГОСТ 34028-2016 | 21 | 166,653 | 166.253 | 1563 | 9729 | 200 | 13 | 2 | 2155 | 9 | 320 | 380 | 130 |  | B 789/BC | 0,06 | 20:33:02 | 0.1976 | 0.1862 | 0.7349 | 0.0133 | 0.0234 | 0.0339 | 0.0178 | 0.0347 | 0.0022 | 0.0021 | 0.0005 |  | 0.0009 | 0.0025 | 0.0042 | 0.0008 | 0.0072 |  |  | 0.0025 |  | 0.0001 | 0.0022 | 0.331 | -1
558 | 559 | 12005173 | 2020-07-18 | 159,744 | Арм500 | ГОСТ 34028-2016 | 22 | 160,496 | 160.096 | 1564 | 9756 | 200 | 13 | 2 | 2155 | 9 | 320 | 380 | 130 |  | B 789/BC | 0,01 | 21:17:18 | 0.1923 | 0.1842 | 0.7144 | 0.0071 | 0.0214 | 0.0383 | 0.019 | 0.0446 | 0.0013 | 0.0026 | 0.0006 |  | 0.001 | 0.0029 | 0.0034 | 0.0011 | 0.0075 |  |  | 0.0025 |  | 0.0001 | 0.0018 | 0.324 | 2
559 | 560 | 12005174 | 2020-07-18 | 168,96 | Арм500 | ГОСТ 34028-2016 | 23 | 169,731 | 169.331 | 1560 | 9784 | 200 | 13 | 2 | 2155 | 9 | 320 | 350 | 110 |  | B 789/BC | 0,02 | 21:53:18 | 0.1853 | 0.1851 | 0.7037 | 0.0106 | 0.0157 | 0.0371 | 0.0234 | 0.0381 | 0.0013 | 0.0027 | 0.0006 |  | 0.0008 | 0.0023 | 0.0039 | 0.0005 | 0.0077 |  |  | 0.0027 |  | 0.0001 | 0.0027 | 0.315 | 3
560 | 561 | 12005175 | 2020-07-18 | 156,672 | Арм500 | ГОСТ 34028-2016 | 24 | 157,417 | 157.017 | 1562 | 9809 | 200 | 13 | 2 | 2155 | 9 | 320 | 350 | 110 |  | B 789/BC | 0,01 | 22:40:07 | 0.1873 | 0.1904 | 0.7143 | 0.012 | 0.0196 | 0.0343 | 0.0192 | 0.0417 | 0.0011 | 0.003 | 0.0007 |  | 0.0009 | 0.0025 | 0.0026 | 0.0005 | 0.0057 |  |  | 0.0028 |  | 0.0001 | 0.0013 | 0.318 | -1
561 | 562 | 12005176 | 2020-07-18 | 162,816 | Арм500 | ГОСТ 34028-2016 | 25 | 163,575 | 163.175 | 1565 | 9836 | 200 | 13 | 2 | 2155 | 9 | 320 | 350 | 110 |  | B 789/BC | 0,01 | 23:12:50 | 0.1947 | 0.1558 | 0.5199 | 0.0112 | 0.0241 | 0.0297 | 0.0159 | 0.0316 | 0.0009 | 0.0025 | 0.0005 |  | 0.0008 | 0.0018 | 0.0033 | 0.0007 | 0.0063 |  |  | 0.0025 |  | 0.0002 | 0.0013 | 0.291 | -1
562 | 563 | 12005177 | 2020-07-18 | 162,816 | Арм500 | ГОСТ 34028-2016 | 26 | 163,575 | 163.175 | 1566 | 9864 | 200 | 13 | 2 | 2155 | 9 | 320 | 350 | 110 |  | B 789/BC | 0,02 | 23:57:12 | 0.1896 | 0.1501 | 0.5115 | 0.0124 | 0.0155 | 0.0299 | 0.0166 | 0.0323 | 0.0011 | 0.0023 | 0.0005 |  | 0.0007 | 0.0012 | 0.0025 | 0.0008 | 0.0077 |  |  | 0.0025 |  | 0.0001 | 0.0018 | 0.285 | 2
563 | 564 | 12005178 | 2020-07-19 | 162,816 | Арм500 | ГОСТ 34028-2016 | 27 | 163,575 | 163.175 | 1567 | 9888 | 200 | 13 | 2 | 2155 | 9 | 320 | 350 | 110 |  | B 789/BC | 0,01 | 0:34:53 | 0.1903 | 0.1503 | 0.4824 | 0.0086 | 0.0149 | 0.0425 | 0.024 | 0.0377 | 0.001 | 0.0027 | 0.0005 |  | 0.0007 | 0.0014 | 0.0028 | 0.0005 | 0.0078 |  |  | 0.0025 |  | 0.0001 | 0.0022 | 0.284 | -2
564 | 565 | 12005179 | 2020-07-19 | 162,816 | Арм500 | ГОСТ 34028-2016 | 28 | 163,575 | 163.175 | 1570 | 9913 | 200 | 13 | 2 | 2155 | 9 | 320 | 350 | 110 |  | B 789/BC | 0,01 | 1:14:10 | 0.1968 | 0.1727 | 0.4984 | 0.0104 | 0.0141 | 0.0394 | 0.0263 | 0.0422 | 0.0009 | 0.0031 | 0.0006 |  | 0.0009 | 0.0017 | 0.0032 | 0.0007 | 0.0062 |  |  | 0.0026 |  | 0.0001 | 0.0018 | 0.293 | 1
565 | 566 | 12005180 | 2020-07-19 | 172,032 | Арм500 | ГОСТ 34028-2016 | 29 | 172,81 | 172.41 | 1569 | 9941 | 200 | 13 | 2 | 2155 | 9 | 320 | 350 | 110 |  | B 789/BC | 0,01 | 2:00:56 | 0.1902 | 0.1645 | 0.514 | 0.0063 | 0.0107 | 0.0321 | 0.017 | 0.0301 | 0.0012 | 0.0036 | 0.0007 |  | 0.0008 | 0.0015 | 0.0034 | 0.0006 | 0.008 |  |  | 0.0026 |  | 0.0002 | 0.0025 | 0.286 | 0
566 | 567 | 12005181 | 2020-07-19 | 165,888 | Арм500 | ГОСТ 34028-2016 | 30 | 166,653 | 166.253 | 1569 | 9968 | 200 | 13 | 2 | 2155 | 9 | 320 | 350 | 110 |  | B 789/BC | 0,01 | 2:49:30 | 0.1935 | 0.1587 | 0.5104 | 0.0115 | 0.0194 | 0.0397 | 0.0209 | 0.0478 | 0.0012 | 0.0027 | 0.0006 |  | 0.0008 | 0.0016 | 0.0033 | 0.0005 | 0.0072 |  |  | 0.0025 |  | 0.0001 | 0.0029 | 0.292 | 0
567 | 568 | 12005182 | 2020-07-19 | 162,816 | Арм500 | ГОСТ 34028-2016 | 31 | 163,575 | 163.175 | 1568 | 9996 | 200 | 13 | 2 | 2155 | 9 | 320 | 350 | 110 |  | B 789/BC | 0,02 | 3:30:32 | 0.1935 | 0.1452 | 0.5028 | 0.0058 | 0.0209 | 0.0395 | 0.0217 | 0.0402 | 0.0009 | 0.003 | 0.0005 |  | 0.0008 | 0.0015 | 0.0027 | 0.0006 | 0.007 |  |  | 0.0025 |  | 0.0001 | 0.0022 | 0.29 | 2
568 | 569 | 12005183 | 2020-07-19 | 168,96 | Арм500 | ГОСТ 34028-2016 | 32 | 169,731 | 169.331 | 1570 | 10023 | 200 | 13 | 2 | 2155 | 9 | 320 | 350 | 110 |  | B 789/BC | 0,02 | 4:16:56 | 0.1859 | 0.1551 | 0.4974 | 0.0072 | 0.0178 | 0.0375 | 0.0167 | 0.0329 | 0.0011 | 0.0027 | 0.0005 |  | 0.0008 | 0.0016 | 0.0034 | 0.0007 | 0.0076 |  |  | 0.0025 |  | 0.0001 | 0.0018 | 0.28 | 2
569 | 570 | 12005184 | 2020-07-19 | 162,816 | Арм500 | ГОСТ 34028-2016 |  | 163,575 | 163.175 | 1570 | 10051 | 200 | 13 | 2 | 2155 | 9 | 320 | 350 | 110 |  | B 789/BC | 0,01 | 5:02:28 | 0.1847 | 0.1565 | 0.5156 | 0.0082 | 0.0171 | 0.0324 | 0.017 | 0.0335 | 0.0009 | 0.0021 | 0.0005 |  | 0.0008 | 0.0017 | 0.0034 | 0.0007 | 0.0069 |  |  | 0.0024 |  | 0.0001 | 0.0021 | 0.281 | 0
570 | 571 | 12005185 | 2020-07-19 | 172,032 | Арм500 | ГОСТ 34028-2016 | 34 | 172,81 | 172.41 | 1570 | 10079 | 200 | 13 | 2 | 2155 | 9 | 320 | 350 | 110 |  | B 789/BC | 0,01 | 5:39:40 | 0.1921 | 0.1544 | 0.4993 | 0.0051 | 0.0271 | 0.0349 | 0.0172 | 0.0407 | 0.0011 | 0.0025 | 0.0006 |  | 0.0008 | 0.0021 | 0.0038 | 0.0006 | 0.0074 |  |  | 0.0025 |  | 0.0001 | 0.0038 | 0.287 | -2
571 | 572 | 12005186 | 2020-07-19 | 165,888 | Арм500 | ГОСТ 34028-2016 | 35 | 166,653 | 166.253 | 1567 | 10106 | 200 | 13 | 2 | 2155 | 9 | 320 | 350 | 110 |  | B 789/BC | 0,01 | 6:27:15 | 0.2021 | 0.1486 | 0.5081 | 0.0046 | 0.0258 | 0.042 | 0.0228 | 0.0364 | 0.001 | 0.0025 | 0.0004 |  | 0.0008 | 0.0013 | 0.0031 | 0.0005 | 0.0063 |  |  | 0.0024 |  | 0.0001 | 0.0012 | 0.3 | 6
572 | 573 | 12005187 | 2020-07-19 | 162,816 | Арм500 | ГОСТ 34028-2016 | 36 | 163,575 | 163.175 | 1566 | 10134 | 200 | 13 | 2 | 2155 | 9 | 320 | 350 | 110 |  | B 789/BC | 0,01 | 7:12:38 | 0.1873 | 0.1535 | 0.4984 | 0.0053 | 0.0288 | 0.0379 | 0.0191 | 0.0361 | 0.0008 | 0.0028 | 0.0005 |  | 0.0008 | 0.0021 | 0.003 | 0.0007 | 0.0066 |  |  | 0.0025 |  | 0.0001 | 0.0014 | 0.283 | -5
573 | 574 | 12005188 | 2020-07-19 | 165,888 | Арм500 | ГОСТ 34028-2016 | 37 | 166,653 | 166.253 | 1569 | 10161 | 200 | 13 | 2 | 2155 | 9 | 320 | 350 | 110 |  | B 789/BC | 0,01 | 7:55:21 | 0.2014 | 0.1563 | 0.5002 | 0.0158 | 0.022 | 0.0362 | 0.0261 | 0.0397 | 0.0009 | 0.0026 | 0.0005 |  | 0.0009 | 0.0021 | 0.003 | 0.0005 | 0.0054 |  |  | 0.0025 |  | 0.0001 | 0.0015 | 0.297 | 0
574 | 575 | 12005189 | 2020-07-19 | 162,816 | Арм500 | ГОСТ 34028-2016 | 38 | 163,575 | 163.175 | 1578 | 10186 | 200 | 13 | 2 | 2155 | 9 | 320 | 350 | 110 |  | B 789/BC | 0,01 | 10:51:55 | 0.2205 | 0.1493 | 0.5075 | 0.0081 | 0.0268 | 0.0394 | 0.0198 | 0.0364 | 0.0009 | 0.0026 | 0.0004 |  | 0.0009 | 0.0026 | 0.0032 | 0.0008 | 0.0069 |  |  | 0.0025 |  | 0.0001 | 0.0024 | 0.318 | -2
575 | 576 | 12005190 | 2020-07-19 | 165,888 | Арм500 | ГОСТ 34028-2016 | 39 | 166,653 | 166.253 | 1572 | 10214 | 200 | 13 | 2 | 2155 | 9 | 320 | 350 | 110 |  | B 789/BC | 0,01 | 9:26:45 | 0.1839 | 0.1565 | 0.5347 | 0.0065 | 0.0215 | 0.0346 | 0.0186 | 0.0416 | 0.001 | 0.0024 | 0.0004 |  | 0.001 | 0.0025 | 0.0033 | 0.001 | 0.0048 |  |  | 0.0026 |  | 0.0001 | 0.0014 | 0.285 | 4
576 | 577 | 12005191 | 2020-07-19 | 159,744 | Арм500 | ГОСТ 34028-2016 | 40 | 160,496 | 160.096 | 1570 | 10241 | 200 | 13 | 2 | 2155 | 9 | 320 | 350 | 110 |  | B 789/BC | 0,01 | 10:16:30 | 0.1957 | 0.1593 | 0.5334 | 0.0039 | 0.0171 | 0.0398 | 0.021 | 0.0481 | 0.0011 | 0.003 | 0.0005 |  | 0.0009 | 0.002 | 0.0034 | 0.0007 | 0.0084 |  |  | 0.0027 |  | 0.0001 | 0.0058 | 0.298 | 4
577 | 578 | 12005192 | 2020-07-19 | 172,032 | Арм500 | ГОСТ 34028-2016 | 41 | 172,81 | 172.41 | 1577 | 10269 | 200 | 13 | 2 | 2155 | 9 | 320 | 350 | 110 |  | B 789/BC | 0,01 | 10:57:27 | 0.1921 | 0.1517 | 0.5187 | 0.0029 | 0.0155 | 0.047 | 0.0237 | 0.0434 | 0.0009 | 0.0034 | 0.0003 |  | 0.0008 | 0.0014 | 0.0039 | 0.0007 | 0.007 |  |  | 0.0026 |  | 0.0001 | 0.0021 | 0.293 | -2
578 | 579 | 12005193 | 2020-07-19 | 162,816 | Арм500 | ГОСТ 34028-2016 | 42 | 163,575 | 163.175 | 1566 | 10296 | 200 | 13 | 2 | 2155 | 9 | 320 | 350 | 110 |  | B 789/BC | 0,01 | 11:41:57 | 0.1886 | 0.153 | 0.5299 | 0.0029 | 0.0162 | 0.0411 | 0.0196 | 0.0369 | 0.001 | 0.0026 | 0.0004 |  | 0.0009 | 0.0018 | 0.0044 | 0.001 | 0.0052 |  |  | 0.0026 |  | 0.0001 | 0.0037 | 0.29 | 1
579 | 580 | 12005194 | 2020-07-19 | 165,888 | Арм500 | ГОСТ 34028-2016 | 43 | 166,653 | 166.253 | 1573 | 10321 | 200 | 13 | 2 | 2155 | 9 | 320 | 350 | 110 |  | B 789/BC | 0,01 | 12:23:34 | 0.1919 | 0.1529 | 0.5447 | 0.003 | 0.0197 | 0.0406 | 0.019 | 0.0396 | 0.0011 | 0.0026 | 0.0004 |  | 0.0009 | 0.002 | 0.0034 | 0.001 | 0.0065 |  |  | 0.0026 |  | 0.0001 | 0.0028 | 0.296 | 0
580 | 581 | 12005195 | 2020-07-19 | 165,888 | Арм500 | ГОСТ 34028-2016 | 44 | 166,653 | 166.253 | 1566 | 10349 | 200 | 13 | 2 | 2155 | 9 | 320 | 350 | 110 |  | B 789/BC | 0,01 | 13:10:28 | 0.1872 | 0.1284 | 0.5347 | 0.0033 | 0.0157 | 0.0488 | 0.026 | 0.0419 | 0.0011 | 0.0034 | 0.0003 |  | 0.0008 | 0.0018 | 0.0031 | 0.0002 | 0.0066 |  |  | 0.0026 |  | 0.0001 | 0.0028 | 0.292 | 2
581 | 582 | 12005196 | 2020-07-19 | 159,744 | Арм500 | ГОСТ 34028-2016 | 45 | 160,496 | 160.096 | 1566 | 10376 | 200 | 13 | 2 | 2155 | 9 | 320 | 350 | 110 |  | B 789/BC | 0,02 | 13:43:34 | 0.1943 | 0.1398 | 0.5305 | 0.0029 | 0.0168 | 0.0474 | 0.0238 | 0.0491 | 0.0011 | 0.0029 | 0.0003 |  | 0.0008 | 0.0017 | 0.0029 | 0.0005 | 0.007 |  |  | 0.0025 |  | 0.0001 | 0.0015 | 0.298 | 0
582 | 583 | 12005197 | 2020-07-19 | 162,816 | Арм500 | ГОСТ 34028-2016 | 46 | 163,575 | 163.175 | 1567 | 10401 | 200 | 13 | 2 | 2155 | 9 | 320 | 350 | 110 |  | B 789/BC | 0,02 | 14:26:44 | 0.1958 | 0.1418 | 0.5312 | 0.0035 | 0.0152 | 0.0419 | 0.0196 | 0.0441 | 0.001 | 0.0026 | 0.0003 |  | 0.0008 | 0.0017 | 0.003 | 0.0013 | 0.0071 |  |  | 0.0026 |  | 0.0001 | 0.0027 | 0.298 | 16
583 | 584 | 12005198 | 2020-07-19 | 168,96 | Арм500 | ГОСТ 34028-2016 | 47 | 169,731 | 169.331 | 1567 | 10428 | 200 | 13 | 2 | 2155 | 9 | 320 | 350 | 110 |  | B 789/BC | 0,01 | 15:32:16 | 0.1835 | 0.1455 | 0.5324 | 0.0041 | 0.0178 | 0.0476 | 0.0203 | 0.0322 | 0.0008 | 0.0023 | 0.0003 |  | 0.0008 | 0.0017 | 0.0032 | 0.0007 | 0.0062 |  |  | 0.0026 |  | 0.0001 | 0.0012 | 0.286 | 0
584 | 585 | 12005199 | 2020-07-19 | 159,744 | Арм500 | ГОСТ 34028-2016 | 48 | 160,496 | 160.096 | 1569 | 10456 | 200 | 13 | 2 | 2155 | 9 | 320 | 350 | 110 |  | B 789/BC | 0,01 | 15:48:05 | 0.1831 | 0.1456 | 0.538 | 0.0042 | 0.0178 | 0.0469 | 0.0207 | 0.032 | 0.0009 | 0.0024 | 0.0004 |  | 0.0008 | 0.0018 | 0.0028 | 0.0007 | 0.0062 |  |  | 0.0026 |  | 0.0001 | 0.0014 | 0.286 | 1
585 | 586 | 12005200 | 2020-07-19 | 159,744 | Арм500 | ГОСТ 34028-2016 | 49 | 160,496 | 160.096 | 1566 | 10481 | 200 | 13 | 2 | 2155 | 9 | 320 | 350 | 110 |  | B 789/BC | 0,01 | 16:36:58 | 0.2055 | 0.1505 | 0.5424 | 0.0021 | 0.012 | 0.0382 | 0.0174 | 0.0351 | 0.0011 | 0.0025 | 0.0004 |  | 0.0009 | 0.0017 | 0.0029 | 0.0006 | 0.0081 |  |  | 0.0026 |  | 0.0001 | 0.0018 | 0.308 | 1
586 | 587 | 12005201 | 2020-07-19 | 165,324 | Арм500 | ГОСТ 34028-2016 | 50 | 173,388 | 172.988 | 1566 | 10508 | 200 | 13 | 2 | 2155 | 9 | 320 | 350 | 110 |  | B 789/BC | 0,01 | 17:01:01 | 0.1847 | 0.143 | 0.5222 | 0.002 | 0.021 | 0.0435 | 0.0187 | 0.0389 | 0.0012 | 0.0026 | 0.0003 |  | 0.0009 | 0.0019 | 0.0031 | 0.0006 | 0.007 |  |  | 0.0026 |  | 0.0002 | 0.0024 | 0.285 | -2
587 | 588 | 12005202 | 2020-07-19 | 147,456 | Арм500 | ГОСТ 34028-2016 | 1 | 149,08 | 148.68 | 1579 | 5784 | 200 | 13 | 2 | 2155 | 9 | 290 | 320 | 100 |  | B 789/BC | 0,07 | 18:41:19 | 0.1899 | 0.1452 | 0.5269 | 0.0026 | 0.016 | 0.036 | 0.0229 | 0.0363 | 0.0011 | 0.0026 | 0.0003 |  | 0.0009 | 0.0023 | 0.0031 | 0.001 | 0.0081 |  |  | 0.0025 |  | 0.0001 | 0.0037 | 0.29 | 1
588 | 589 | 12005203 | 2020-07-19 | 175,104 | Арм500 | ГОСТ 34028-2016 | 2 | 175,889 | 175.489 | 1568 | 5814 | 200 | 7 | 2 | 2155 | 9 | 290 | 320 | 100 |  | B 789/BC | 0,01 | 19:26:00 | 0.1787 | 0.1483 | 0.5272 | 0.0044 | 0.0167 | 0.0455 | 0.0189 | 0.0385 | 0.0012 | 0.0027 | 0.0004 |  | 0.0009 | 0.0021 | 0.0049 | 0.0009 | 0.006 |  |  | 0.0026 |  | 0.0001 | 0.0026 | 0.28 | 6
589 | 590 | 12005204 | 2020-07-19 | 172,032 | Арм500 | ГОСТ 34028-2016 | 3 | 172,81 | 172.41 | 1567 | 5842 | 200 | 7 | 2 | 2155 | 9 | 290 | 350 | 100 |  | B 789/BC | 0,01 | 19:59:47 | 0.18 | 0.1482 | 0.5283 | 0.0044 | 0.0178 | 0.0395 | 0.0178 | 0.0373 | 0.001 | 0.0024 | 0.0004 |  | 0.0009 | 0.0018 | 0.003 | 0.0011 | 0.0067 |  |  | 0.0026 |  | 0.0001 | 0.0013 | 0.28 | 6
590 | 591 | 12005205 | 2020-07-19 | 172,032 | Арм500 | ГОСТ 34028-2016 | 4 | 172,81 | 172.41 | 1566 | 5870 | 200 | 7 | 2 | 2155 | 9 | 290 | 350 | 100 |  | B 789/BC | 0,01 | 20:41:11 | 0.1863 | 0.143 | 0.5303 | 0.004 | 0.0163 | 0.0463 | 0.0193 | 0.0443 | 0.0009 | 0.0022 | 0.0003 |  | 0.0009 | 0.0017 | 0.0029 | 0.0009 | 0.0061 |  |  | 0.0025 |  | 0.0001 | 0.0013 | 0.289 | 1
591 | 592 | 12005206 | 2020-07-19 | 168,96 | Арм500 | ГОСТ 34028-2016 | 5 | 169,731 | 169.331 | 1561 | 5897 | 200 | 7 | 2 | 2155 | 9 | 290 | 350 | 100 |  | B 789/BC | 0,02 | 21:27:41 | 0.1967 | 0.1796 | 0.8843 | 0.0038 | 0.0103 | 0.0475 | 0.024 | 0.0451 | 0.0011 | 0.0029 | 0.0004 |  | 0.0011 | 0.0022 | 0.0036 | 0.001 | 0.0077 |  |  | 0.0032 |  | 0.0001 | 0.0015 | 0.359 | 5
592 | 593 | 12005207 | 2020-07-19 | 165,888 | Арм500 | ГОСТ 34028-2016 | 6 | 166,653 | 166.253 | 1571 | 5925 | 200 | 7 | 2 | 2155 | 9 | 290 | 350 | 100 |  | B 789/BC | 0,01 | 22:11:55 | 0.2003 | 0.1796 | 1.0018 | 0.0043 | 0.0105 | 0.0517 | 0.0189 | 0.0382 | 0.001 | 0.003 | 0.0005 |  | 0.001 | 0.0025 | 0.0031 | 0.0008 | 0.0083 |  |  | 0.0032 |  | 0.0001 | 0.0008 | 0.383 | 8
593 | 594 | 12005208 | 2020-07-19 | 172,032 | Арм500 | ГОСТ 34028-2016 | 7 | 172,81 | 172.41 | 1563 | 5952 | 200 | 7 | 2 | 2155 | 9 | 290 | 350 | 100 |  | B 789/BC | 0,01 | 23:11:39 | 0.203 | 0.1828 | 1.0045 | 0.005 | 0.0167 | 0.0547 | 0.0174 | 0.0325 | 0.0011 | 0.0026 | 0.0006 |  | 0.001 | 0.0025 | 0.0035 | 0.0008 | 0.008 |  |  | 0.0031 |  | 0.0001 | 0.0025 | 0.386 | -2
594 | 595 | 12005209 | 2020-07-19 | 162,816 | Арм500 | ГОСТ 34028-2016 | 8 | 163,575 | 163.175 | 1562 | 5980 | 200 | 7 | 2 | 2155 | 9 | 290 | 350 | 100 |  | B 789/BC | 0,01 | 23:38:56 | 0.1927 | 0.1884 | 1.0191 | 0.0066 | 0.0196 | 0.0613 | 0.0164 | 0.0334 | 0.0011 | 0.0022 | 0.0006 |  | 0.0012 | 0.0034 | 0.0034 | 0.0007 | 0.0074 |  |  | 0.003 |  | 0.0001 | 0.0012 | 0.379 | -1
595 | 596 | 12005210 | 2020-07-20 | 178,176 | Арм500 | ГОСТ 34028-2016 | 9 | 178,968 | 178.568 | 1572 | 6011 | 200 | 7 | 2 | 2155 | 9 | 290 | 350 | 100 |  | B 789/BC | 0,01 | 0:21:06 | 0.1959 | 0.182 | 1.0208 | 0.0069 | 0.0145 | 0.0524 | 0.0172 | 0.0393 | 0.0012 | 0.0029 | 0.0007 |  | 0.0011 | 0.0031 | 0.0036 | 0.001 | 0.0082 |  |  | 0.0032 |  | 0.0002 | 0.0009 | 0.381 | -3
596 | 597 | 12005211 | 2020-07-20 | 165,888 | Арм500 | ГОСТ 34028-2016 | 10 | 166,653 | 166.253 | 1562 | 6038 | 200 | 7 | 2 | 2155 | 9 | 290 | 350 | 100 |  | B 789/BC | 0,01 | 1:05:00 | 0.198 | 0.1828 | 1.0115 | 0.0063 | 0.0119 | 0.0432 | 0.0075 | 0.0166 | 0.0006 | 0.0016 | 0.0006 |  | 0.0012 | 0.0028 | 0.0034 | 0.0013 | 0.0079 |  |  | 0.003 |  | 0.0002 | 0.001 | 0.378 | -1
597 | 598 | 12005212 | 2020-07-20 | 168,96 | Арм500 | ГОСТ 34028-2016 | 11 | 169,731 | 169.331 | 1562 | 6066 | 200 | 7 | 2 | 2155 | 9 | 290 | 350 | 100 |  | B 789/BC | 0,01 | 1:49:43 | 0.203 | 0.1851 | 1.017 | 0.0047 | 0.0177 | 0.0647 | 0.0198 | 0.0311 | 0.001 | 0.0023 | 0.0007 |  | 0.0012 | 0.0031 | 0.004 | 0.0008 | 0.0072 |  |  | 0.003 |  | 0.0002 | 0.004 | 0.39 | -1
598 | 599 | 12005213 | 2020-07-20 | 162,816 | Арм500 | ГОСТ 34028-2016 | 12 | 163,575 | 163.175 | 1563 | 6093 | 200 | 7 | 2 | 2155 | 9 | 290 | 350 | 100 |  | B 789/BC | 0,01 | 2:32:32 | 0.2034 | 0.193 | 1.0247 | 0.0049 | 0.0215 | 0.0504 | 0.0223 | 0.043 | 0.0011 | 0.0025 | 0.0007 |  | 0.0012 | 0.0034 | 0.0035 | 0.0009 | 0.0088 |  |  | 0.0032 |  | 0.0002 | 0.0008 | 0.39 | 4
599 | 600 | 12005214 | 2020-07-20 | 165,888 | Арм500 | ГОСТ 34028-2016 | 13 | 166,653 | 166.253 | 1560 | 6121 | 200 | 7 | 2 | 2155 | 9 | 290 | 350 | 100 |  | B 789/BC | 0,01 | 3:14:18 | 0.2032 | 0.1851 | 1.0199 | 0.0034 | 0.0196 | 0.0431 | 0.0189 | 0.0458 | 0.0011 | 0.0025 | 0.0007 |  | 0.0012 | 0.0033 | 0.004 | 0.0008 | 0.0076 |  |  | 0.003 |  | 0.0002 | 0.0007 | 0.387 | -1
600 | 601 | 12005215 | 2020-07-20 | 165,888 | Арм500 | ГОСТ 34028-2016 | 14 | 166,653 | 166.253 | 1566 | 6149 | 200 | 7 | 2 | 2155 | 9 | 290 | 350 | 100 |  | B 789/BC | 0,01 | 3:56:21 | 0.1957 | 0.1757 | 1.0267 | 0.005 | 0.0211 | 0.0417 | 0.0182 | 0.04 | 0.0011 | 0.0022 | 0.0007 |  | 0.0011 | 0.0036 | 0.0033 | 0.0007 | 0.0064 |  |  | 0.003 |  | 0.0001 | 0.0011 | 0.38 | -2
601 | 602 | 12005216 | 2020-07-20 | 165,888 | Арм500 | ГОСТ 34028-2016 | 15 | 166,653 | 166.253 | 1559 | 6176 | 200 | 7 | 2 | 2155 | 9 | 290 | 350 | 100 |  | B 789/BC | 0,01 | 5:02:54 | 0.2178 | 0.1731 | 1.0069 | 0.0034 | 0.0203 | 0.0492 | 0.0207 | 0.0366 | 0.0011 | 0.0024 | 0.0007 |  | 0.0011 | 0.0031 | 0.0036 | 0.0008 | 0.007 |  |  | 0.003 |  | 0.0002 | 0.002 | 0.4 | 2
602 | 603 | 12005217 | 2020-07-20 | 162,816 | Арм500 | ГОСТ 34028-2016 | 16 | 163,575 | 163.175 | 1561 | 6204 | 200 | 7 | 2 | 2155 | 9 | 290 | 350 | 100 |  | B 789/BC | 0,01 | 5:24:21 | 0.1988 | 0.1809 | 1.0056 | 0.0048 | 0.0182 | 0.0433 | 0.0197 | 0.037 | 0.0012 | 0.0023 | 0.0006 |  | 0.0011 | 0.003 | 0.004 | 0.0008 | 0.0067 |  |  | 0.003 |  | 0.0002 | 0.0014 | 0.38 | 2
603 | 604 | 12005218 | 2020-07-20 | 168,96 | Арм500 | ГОСТ 34028-2016 | 17 | 169,731 | 169.331 | 1559 | 6231 | 200 | 7 | 2 | 2155 | 9 | 290 | 350 | 100 |  | B 789/BC | 0,01 | 6:02:22 | 0.1988 | 0.1921 | 1.0096 | 0.0039 | 0.0198 | 0.0467 | 0.0188 | 0.0366 | 0.0013 | 0.0024 | 0.0007 |  | 0.0012 | 0.0031 | 0.0039 | 0.0007 | 0.0073 |  |  | 0.003 |  | 0.0002 | 0.0021 | 0.381 | 4
604 | 605 | 12005219 | 2020-07-20 | 159,744 | Арм500 | ГОСТ 34028-2016 | 18 | 160,496 | 160.096 | 1562 | 6259 | 200 | 7 | 2 | 2155 | 9 | 290 | 350 | 100 |  | B 789/BC | 0,01 | 8:22:40 | 0.214 | 0.1792 | 1.0347 | 0.005 | 0.0265 | 0.0404 | 0.0185 | 0.0365 | 0.0012 | 0.0022 | 0.0006 |  | 0.001 | 0.0036 | 0.0032 | 0.0006 | 0.0078 |  |  | 0.0032 |  | 0.0001 | 0.0014 | 0.399 | -1
605 | 606 | 12005220 | 2020-07-20 | 168,96 | Арм500 | ГОСТ 34028-2016 | 19 | 169,731 | 169.331 | 1563 | 6287 | 200 | 7 | 2 | 2155 | 9 | 290 | 350 | 110 |  | B 789/BC | 0,01 | 7:30:15 | 0.2029 | 0.1803 | 1.0148 | 0.0057 | 0.0279 | 0.0416 | 0.0178 | 0.0407 | 0.001 | 0.0022 | 0.0007 |  | 0.001 | 0.0037 | 0.0032 | 0.0008 | 0.0073 |  |  | 0.0031 |  | 0.0001 | 0.0008 | 0.385 | 2
606 | 607 | 12005221 | 2020-07-20 | 165,888 | Арм500 | ГОСТ 34028-2016 | 20 | 166,653 | 166.253 | 1561 | 6314 | 200 | 7 | 2 | 2155 | 9 | 290 | 350 | 110 |  | B 789/BC | 0,01 | 8:03:30 | 0.1991 | 0.1934 | 1.0194 | 0.0044 | 0.0198 | 0.0419 | 0.0172 | 0.039 | 0.0011 | 0.0024 | 0.0007 |  | 0.0011 | 0.0034 | 0.0032 | 0.0008 | 0.0082 |  |  | 0.0032 |  | 0.0001 | 0.0011 | 0.382 | -3
607 | 608 | 12005222 | 2020-07-20 | 162,816 | Арм500 | ГОСТ 34028-2016 | 21 | 163,575 | 163.175 | 1561 | 6342 | 200 | 7 | 2 | 2155 | 9 | 290 | 350 | 110 |  | B 789/BC | 0,01 | 8:43:43 | 0.1998 | 0.1856 | 1.0063 | 0.0064 | 0.0199 | 0.0394 | 0.0182 | 0.038 | 0.0012 | 0.0024 | 0.0006 |  | 0.0011 | 0.0033 | 0.0031 | 0.0007 | 0.0074 |  |  | 0.0032 |  | 0.0001 | 0.0022 | 0.38 | 2
608 | 609 | 12005223 | 2020-07-20 | 159,655 | Арм500 | ГОСТ 34028-2016 | 22 | 168,366 | 167.966 | 1562 | 6369 | 200 | 7 | 2 | 2155 | 9 | 290 | 350 | 110 |  | B 789/BC | 0,01 | 9:23:54 | 0.1953 | 0.1728 | 0.9978 | 0.0074 | 0.0187 | 0.0376 | 0.0184 | 0.0397 | 0.0012 | 0.0024 | 0.0006 |  | 0.0011 | 0.0035 | 0.0031 | 0.0007 | 0.0069 |  |  | 0.0034 |  | 0.0001 | 0.0014 | 0.374 | 5
609 | 610 | 12005224 | 2020-07-21 | 153,485 | Арм500 | ГОСТ 34028-2016 | 1 | 155,123 | 154.723 | 1590 | 6394 | 200 | 13 | 2 | 2155 | 9 | 320 | 350 | 110 |  | B 789/BC | 0,01 | 15:33:35 | 0.1946 | 0.1751 | 1.0073 | 0.0056 | 0.025 | 0.0212 | 0.0028 | 0.0077 | 0.0004 | 0.0013 | 0.0002 |  | 0.0011 | 0.0028 | 0.0035 | 0.0009 | 0.0083 |  |  | 0.0032 |  | 0.0001 | 0.0019 | 0.368 | -2
610 | 611 | 12005225 | 2020-07-21 | 168,845 | Арм500 | ГОСТ 34028-2016 | 2 | 169,616 | 169.216 | 1580 | 6424 | 200 | 13 | 2 | 2155 | 9 | 320 | 380 | 130 |  | B 789/BC | 0,01 | 16:37:04 | 0.1805 | 0.199 | 0.9881 | 0.0046 | 0.0189 | 0.0209 | 0.0064 | 0.0168 | 0.0005 | 0.0015 | 0.0002 |  | 0.0011 | 0.0023 | 0.0028 | 0.0011 | 0.0091 |  |  | 0.003 |  | 0.0001 | 0.0018 | 0.352 | 4
611 | 612 | 12005226 | 2020-07-21 | 168,96 | Арм500 | ГОСТ 34028-2016 | 3 | 169,731 | 169.331 | 1580 | 6449 | 200 | 13 | 2 | 2155 | 9 | 320 | 380 | 130 |  | B 789/BC | 0,03 | 17:03:28 | 0.1951 | 0.1857 | 1.021 | 0.0105 | 0.0194 | 0.0219 | 0.0065 | 0.0193 | 0.0005 | 0.0016 | 0.0003 |  | 0.0011 | 0.0027 | 0.0031 | 0.0009 | 0.0069 |  |  | 0.0033 |  | 0.0001 | 0.0022 | 0.372 | 1
612 | 613 | 12005228 | 2020-07-21 | 168,704 | Арм500 | ГОСТ 34028-2016 | 4 | 169,475 | 169.075 | 1582 | 6476 | 200 | 13 | 2 | 2155 | 9 | 320 | 380 | 130 |  | B 789/BC | 0,06 | 17:50:30 | 0.2019 | 0.1885 | 1.0225 | 0.0082 | 0.0166 | 0.0248 | 0.008 | 0.0222 | 0.0006 | 0.0017 | 0.0005 |  | 0.0009 | 0.0028 | 0.0035 | 0.0009 | 0.0073 |  |  | 0.0032 |  | 0.0001 | 0.0015 | 0.38 | 1
613 | 614 | 12005227 | 2020-07-21 | 168,96 | Арм500 | ГОСТ 34028-2016 | 5 | 169,731 | 169.331 | 1574 | 6504 | 200 | 13 | 2 | 2155 | 9 | 320 | 380 | 130 |  | B 789/BC | 0,03 | 18:44:14 | 0.1954 | 0.1766 | 1.0296 | 0.0052 | 0.0221 | 0.0279 | 0.0082 | 0.0189 | 0.0006 | 0.002 | 0.0005 |  | 0.0009 | 0.0027 | 0.0031 | 0.0008 | 0.0062 |  |  | 0.0031 |  | 0.0001 | 0.0037 | 0.375 | 0
614 | 615 | 12005229 | 2020-07-21 | 168,96 | Арм500 | ГОСТ 34028-2016 | 6 | 169,731 | 169.331 | 1566 | 6532 | 200 | 7 | 2 | 2155 | 9 | 290 | 350 | 110 |  | B 789/BC | 0,06 | 19:08:18 | 0.1944 | 0.1992 | 1.0227 | 0.0102 | 0.0219 | 0.0284 | 0.0083 | 0.0204 | 0.0005 | 0.0017 | 0.0005 |  | 0.0011 | 0.0029 | 0.0031 | 0.0008 | 0.008 |  |  | 0.0032 |  | 0.0001 | 0.0025 | 0.373 | 0
615 | 616 | 12005230 | 2020-07-21 | 172,032 | Арм500 | ГОСТ 34028-2016 | 7 | 172,81 | 172.41 | 1576 | 6559 | 200 | 7 | 2 | 2155 | 9 | 290 | 350 | 110 |  | B 789/BC | 0,01 | 19:48:59 | 0.1905 | 0.1858 | 1.0285 | 0.0109 | 0.0227 | 0.0256 | 0.007 | 0.0178 | 0.0005 | 0.0018 | 0.0005 |  | 0.001 | 0.003 | 0.0028 | 0.0009 | 0.0083 |  |  | 0.0033 |  | 0.0001 | 0.0027 | 0.37 | -1
616 | 617 | 12005231 | 2020-07-21 | 172,032 | Арм500 | ГОСТ 34028-2016 | 8 | 172,81 | 172.41 | 1567 | 6590 | 200 | 7 | 2 | 2155 | 9 | 290 | 350 | 110 |  | B 789/BC | 0,01 | 20:26:45 | 0.2002 | 0.2033 | 1.0196 | 0.0097 | 0.0234 | 0.0338 | 0.0164 | 0.0343 | 0.001 | 0.0025 | 0.0005 |  | 0.0012 | 0.0034 | 0.0032 | 0.0007 | 0.0076 |  |  | 0.0034 |  | 0.0001 | 0.0012 | 0.381 | 1
617 | 618 | 12005232 | 2020-07-21 | 165,888 | Арм500 | ГОСТ 34028-2016 | 9 | 166,653 | 166.253 | 1562 | 6618 | 200 | 7 | 2 | 2155 | 9 | 290 | 350 | 110 |  | B 789/BC | 0,01 | 21:08:56 | 0.1948 | 0.1997 | 1.0114 | 0.01 | 0.0218 | 0.0357 | 0.0165 | 0.0412 | 0.0011 | 0.0029 | 0.0005 |  | 0.0011 | 0.0032 | 0.0028 | 0.0009 | 0.0082 |  |  | 0.0032 |  | 0.0001 | 0.0013 | 0.376 | 1
618 | 619 | 12005233 | 2020-07-21 | 165,888 | Арм500 | ГОСТ 34028-2016 | 10 | 166,653 | 166.253 | 1563 | 6645 | 200 | 7 | 2 | 2155 | 9 | 290 | 350 | 110 |  | B 789/BC | 0,01 | 21:48:54 | 0.1944 | 0.213 | 1.0181 | 0.01 | 0.0211 | 0.0387 | 0.02 | 0.0456 | 0.0013 | 0.0035 | 0.0006 |  | 0.0011 | 0.0035 | 0.003 | 0.0013 | 0.0089 |  |  | 0.0034 |  | 0.0001 | 0.0015 | 0.378 | -5
619 | 620 | 12005234 | 2020-07-21 | 159,744 | Арм500 | ГОСТ 34028-2016 | 11 | 160,496 | 160.096 | 1564 | 6673 | 200 | 7 | 2 | 2155 | 9 | 290 | 350 | 110 |  | B 789/BC | 0,01 | 22:56:59 | 0.1958 | 0.1844 | 1.0209 | 0.0126 | 0.0234 | 0.0377 | 0.0203 | 0.0493 | 0.0009 | 0.0033 | 0.0006 |  | 0.001 | 0.0038 | 0.0032 | 0.005 | 0.0077 |  |  | 0.0033 |  | 0.0009 | 0.0007 | 0.38 | 2
620 | 621 | 12005235 | 2020-07-21 | 172,032 | Арм500 | ГОСТ 34028-2016 | 12 | 172,81 | 172.41 | 1567 | 6700 | 200 | 7 | 2 | 2155 | 9 | 290 | 350 | 110 |  | B 789/BC | 0,01 | 23:11:17 | 0.1874 | 0.181 | 1.0018 | 0.008 | 0.0185 | 0.0351 | 0.0234 | 0.0474 | 0.0011 | 0.0033 | 0.0005 |  | 0.001 | 0.0028 | 0.003 | 0.0006 | 0.007 |  |  | 0.0033 |  | 0.0001 | 0.0012 | 0.367 | -1
621 | 622 | 12005236 | 2020-07-21 | 162,816 | Арм500 | ГОСТ 34028-2016 | 13 | 163,575 | 163.175 | 1563 | 6728 | 200 | 7 | 2 | 2155 | 9 | 290 | 350 | 110 |  | B 789/BC | 0,01 | 23:47:31 | 0.1962 | 0.181 | 1.0182 | 0.0087 | 0.0199 | 0.0369 | 0.0239 | 0.0512 | 0.0012 | 0.0031 | 0.0005 |  | 0.001 | 0.0031 | 0.0027 | 0.0007 | 0.0071 |  |  | 0.0034 |  | 0.0001 | 0.0019 | 0.38 | 0
622 | 623 | 12005237 | 2020-07-22 | 161,664 | Арм500 | ГОСТ 34028-2016 | 14 | 162,88 | 162.48 | 1563 | 6737 | 200 | 7 | 2 | 2155 | 9 | 290 | 350 | 110 |  | B 789/BC | 0,01 | 0:28:17 | 0.1966 | 0.1874 | 1.0197 | 0.0121 | 0.0239 | 0.0372 | 0.0202 | 0.0447 | 0.0012 | 0.0027 | 0.0005 |  | 0.001 | 0.0035 | 0.0028 | 0.0007 | 0.0066 |  |  | 0.0035 |  | 0.0001 | 0.0009 | 0.38 | 0
623 | 624 | 12005238 | 2020-07-22 | 168,96 | Арм500 | ГОСТ 34028-2016 | 15 | 169,731 | 169.331 | 1568 |  | 200 | 7 | 2 | 2155 | 9 | 290 | 350 | 110 |  | B 789/BC | 0,01 | 1:16:32 | 0.1995 | 0.1884 | 1.0163 | 0.0109 | 0.0241 | 0.0382 | 0.016 | 0.0353 | 0.0011 | 0.0027 | 0.0005 |  | 0.0011 | 0.0038 | 0.0032 | 0.0011 | 0.0071 |  |  | 0.0035 |  | 0.0001 | 0.0016 | 0.381 | 4
624 | 625 | 12005239 | 2020-07-22 | 165,888 | Арм500 | ГОСТ 34028-2016 | 16 | 166,803 | 166.403 | 1568 | 6762 | 200 | 7 | 2 | 2155 | 9 | 290 | 350 | 110 |  | B 789/BC | 0,01 | 3:07:02 | 0.1933 | 0.1741 | 1.0213 | 0.0075 | 0.0219 | 0.0419 | 0.0189 | 0.0401 | 0.0012 | 0.003 | 0.0005 |  | 0.001 | 0.0035 | 0.0029 | 0.001 | 0.0063 |  |  | 0.0035 |  | 0.0001 | 0.0022 | 0.377 | 2
625 | 626 | 12005240 | 2020-07-22 | 159,744 | Арм500 | ГОСТ 34028-2016 | 17 | 160,496 | 160.096 | 1565 | 6789 | 200 | 7 | 2 | 2155 | 9 | 290 | 350 | 110 |  | B 789/BC | 0,01 | 3:34:13 | 0.1927 | 0.189 | 1.0247 | 0.0103 | 0.0219 | 0.0478 | 0.0215 | 0.0413 | 0.0011 | 0.0029 | 0.0005 |  | 0.0011 | 0.0036 | 0.0037 | 0.001 | 0.0069 |  |  | 0.0035 |  | 0.0001 | 0.0012 | 0.379 | 3
626 | 627 | 12005241 | 2020-07-22 | 162,816 | Арм500 | ГОСТ 34028-2016 | 18 | 163,575 | 163.175 | 1564 | 6817 | 200 | 7 | 2 | 2155 | 9 | 290 | 350 | 110 |  | B 789/BC | 0,01 | 3:43:45 | 0.2069 | 0.1901 | 1.0294 | 0.0038 | 0.0191 | 0.0379 | 0.0175 | 0.0385 | 0.0011 | 0.0027 | 0.0004 |  | 0.0012 | 0.003 | 0.0031 | 0.0011 | 0.0067 |  |  | 0.0032 |  | 0.0001 | 0.001 | 0.391 | 1
627 | 628 | 12005242 | 2020-07-22 | 165,888 | Арм500 | ГОСТ 34028-2016 | 19 | 166,653 | 166.253 | 1564 | 6842 | 200 | 7 | 2 | 2155 | 9 | 290 | 350 | 110 |  | B 789/BC | 0,01 | 4:28:49 | 0.2052 | 0.1958 | 1.0204 | 0.0056 | 0.0225 | 0.0388 | 0.0177 | 0.0379 | 0.0012 | 0.0023 | 0.0004 |  | 0.0012 | 0.003 | 0.0032 | 0.0012 | 0.007 |  |  | 0.0033 |  | 0.0002 | 0.0021 | 0.388 | 0
628 | 629 | 12005243 | 2020-07-22 | 162,816 | Арм500 | ГОСТ 34028-2016 | 20 | 163,575 | 163.175 | 1563 | 6869 | 200 | 7 | 2 | 2155 | 9 | 290 | 350 | 110 |  | B 789/BC | 0,01 | 5:13:26 | 0.2022 | 0.1927 | 1.0241 | 0.0095 | 0.0247 | 0.0456 | 0.0183 | 0.0407 | 0.0012 | 0.0028 | 0.0005 |  | 0.0011 | 0.0035 | 0.0029 | 0.001 | 0.0072 |  |  | 0.0033 |  | 0.0001 | 0.0021 | 0.387 | -1
629 | 630 | 12005244 | 2020-07-22 | 162,816 | Арм500 | ГОСТ 34028-2016 | 21 | 163,575 | 163.175 | 1561 | 6894 | 200 | 7 | 2 | 2155 | 9 | 290 | 350 | 110 |  | B 789/BC | 0,01 | 5:48:57 | 0.1844 | 0.1793 | 1.0013 | 0.0104 | 0.0208 | 0.0528 | 0.0233 | 0.0471 | 0.0013 | 0.0033 | 0.0004 |  | 0.0009 | 0.0034 | 0.0024 | 0.0006 | 0.0062 |  |  | 0.0033 |  |  | 0.002 | 0.368 | 2
630 | 631 | 12005245 | 2020-07-22 | 165,888 | Арм500 | ГОСТ 34028-2016 | 22 | 166,653 | 166.253 | 1558 | 6921 | 200 | 7 | 2 | 2155 | 9 | 290 | 350 | 110 |  | B 789/BC | 0,01 | 6:59:36 | 0.1968 | 0.1795 | 1.0238 | 0.0077 | 0.0192 | 0.0594 | 0.022 | 0.0423 | 0.0012 | 0.0029 | 0.0004 |  | 0.001 | 0.0033 | 0.003 | 0.0006 | 0.0065 |  |  | 0.0033 |  | 0.0001 | 0.0012 | 0.385 | -1
631 | 632 | 12005246 | 2020-07-22 | 153,6 | Арм500 | ГОСТ 34028-2016 | 23 | 154,338 | 153.938 | 1557 | 6949 | 200 | 7 | 2 | 2155 | 9 | 290 | 350 | 110 |  | B 789/BC | 0,01 | 7:04:48 | 0.1929 | 0.1949 | 1.0166 | 0.0066 | 0.0224 | 0.0574 | 0.0213 | 0.037 | 0.001 | 0.0034 | 0.0004 |  | 0.0012 | 0.0036 | 0.0031 | 0.0014 | 0.006 |  |  | 0.0035 |  | 0.0001 | 0.001 | 0.379 | 0
632 | 633 | 12005247 | 2020-07-22 | 168,96 | Арм500 | ГОСТ 34028-2016 | 24 | 169,731 | 169.331 | 1558 | 6977 | 200 | 7 | 2 | 2155 | 9 | 290 | 350 | 100 |  | B 789/BC | 0,01 | 7:44:45 | 0.1863 | 0.1922 | 1.0085 | 0.0067 | 0.0253 | 0.0568 | 0.0175 | 0.0345 | 0.001 | 0.003 | 0.0005 |  | 0.0012 | 0.0043 | 0.0037 | 0.0011 | 0.0056 |  |  | 0.0033 |  | 0.0001 | 0.001 | 0.371 | 3
633 | 634 | 12005248 | 2020-07-22 | 165,888 | Арм500 | ГОСТ 34028-2016 | 25 | 166,653 | 166.253 | 1558 | 7004 | 200 | 7 | 2 | 2155 | 9 | 290 | 350 | 100 |  | B 789/BC | 0,01 | 8:32:52 | 0.1963 | 0.1942 | 1.0276 | 0.0055 | 0.0226 | 0.0504 | 0.0212 | 0.0401 | 0.0012 | 0.0034 | 0.0005 |  | 0.0013 | 0.0038 | 0.0036 | 0.0014 | 0.0078 |  |  | 0.0032 |  | 0.0001 | 0.0027 | 0.383 | -1
634 | 635 | 12005249 | 2020-07-22 | 162,816 | Арм500 | ГОСТ 34028-2016 | 26 | 163,575 | 163.175 | 1559 | 7032 | 200 | 7 | 2 | 2155 | 9 | 290 | 350 | 100 |  | B 789/BC | 0,01 | 9:10:39 | 0.2005 | 0.188 | 1.0251 | 0.0112 | 0.0114 | 0.0514 | 0.0144 | 0.0273 | 0.0007 | 0.0026 | 0.0004 |  | 0.0011 | 0.0033 | 0.0034 | 0.0007 | 0.0091 |  |  | 0.0033 |  | 0.0001 | 0.0023 | 0.386 | 3
635 | 636 | 12005250 | 2020-07-22 | 159,744 | Арм500 | ГОСТ 34028-2016 | 27 | 160,496 | 160.096 | 1555 | 7056 | 200 | 7 | 2 | 2155 | 9 | 290 | 350 | 100 |  | B 789/BC | 0,01 | 9:50:43 | 0.1982 | 0.2034 | 1.0792 | 0.0121 | 0.0103 | 0.0492 | 0.0099 | 0.0233 | 0.0006 | 0.002 | 0.0004 |  | 0.0014 | 0.0033 | 0.0032 | 0.0007 | 0.0079 |  |  | 0.0034 |  | 0.0001 | 0.0011 | 0.391 | -5
636 | 637 | 12005251 | 2020-07-22 | 162,816 | Арм500 | ГОСТ 34028-2016 | 28 | 163,575 | 163.175 | 1555 | 7084 | 200 | 7 | 2 | 2155 | 9 | 290 | 350 | 100 |  | B 789/BC | 0,01 | 10:31:08 | 0.211 | 0.2088 | 1.0912 | 0.008 | 0.0129 | 0.0426 | 0.0067 | 0.0184 | 0.0006 | 0.0015 | 0.0004 |  | 0.0015 | 0.0033 | 0.0039 | 0.0008 | 0.0073 |  |  | 0.0033 |  | 0.0001 | 0.0027 | 0.404 | 1
637 | 638 | 12005252 | 2020-07-22 | 162,816 | Арм500 | ГОСТ 34028-2016 | 29 | 163,575 | 163.175 | 1566 | 7112 | 200 | 7 | 2 | 2155 | 9 | 290 | 350 | 100 |  | B 789/BC | 0,01 | 11:08:08 | 0.2142 | 0.1917 | 1.0253 | 0.0081 | 0.0154 | 0.0398 | 0.0072 | 0.0172 | 0.0005 | 0.0015 | 0.0004 |  | 0.0012 | 0.0032 | 0.0036 | 0.0009 | 0.0089 |  |  | 0.0031 |  | 0.0001 | 0.0019 | 0.396 | -1
638 | 639 | 12005253 | 2020-07-22 | 165,888 | Арм500 | ГОСТ 34028-2016 | 30 | 166,653 | 166.253 | 1553 | 7139 | 200 | 7 | 2 | 2155 | 9 | 290 | 350 | 100 |  | B 789/BC | 0,01 | 11:49:37 | 0.2048 | 0.1907 | 1.0684 | 0.0083 | 0.013 | 0.03 | 0.008 | 0.0189 | 0.0006 | 0.0018 | 0.0005 |  | 0.0013 | 0.0033 | 0.0031 | 0.0009 | 0.009 |  |  | 0.0032 |  | 0.0001 | 0.0012 | 0.392 | -1
639 | 640 | 12005254 | 2020-07-22 | 162,79 | Арм500 | ГОСТ 34028-2016 | 31 | 163,548 | 163.148 | 1556 | 7167 | 200 | 7 | 2 | 2155 | 9 | 290 | 350 | 100 |  | B 789/BC | 0,01 | 12:34:30 | 0.1926 | 0.187 | 1.0316 | 0.0128 | 0.0123 | 0.0234 | 0.0073 | 0.0179 | 0.0005 | 0.0015 | 0.0004 |  | 0.0011 | 0.003 | 0.004 | 0.0008 | 0.0112 |  |  | 0.003 |  | 0.0001 | 0.0006 | 0.372 | -1
640 | 641 | 12005255 | 2020-07-22 | 153,562 | Арм500 | ГОСТ 34028-2016 | 32 | 154,3 | 153.9 | 1556 | 7191 | 200 | 7 | 2 | 2155 | 9 | 290 | 350 | 100 |  | B 789/BC | 0,01 | 13:01:34 | 0.2107 | 0.1881 | 1.0415 | 0.0085 | 0.0121 | 0.0355 | 0.0163 | 0.0203 | 0.0006 | 0.0023 | 0.0004 |  | 0.0012 | 0.0031 | 0.003 | 0.0008 | 0.009 |  |  | 0.0031 |  | 0.0001 | 0.001 | 0.395 | -1
641 | 642 | 12005256 | 2020-07-22 | 168,73 | Арм500 | ГОСТ 34028-2016 | 33 | 169,501 | 169.101 | 1555 | 7219 | 200 | 7 | 2 | 2155 | 9 | 290 | 350 | 100 |  | B 789/BC | 0,01 | 13:55:20 | 0.2098 | 0.1969 | 1.0088 | 0.0035 | 0.0113 | 0.0316 | 0.0106 | 0.0205 | 0.0005 | 0.0018 | 0.0004 |  | 0.0012 | 0.0027 | 0.0033 | 0.0007 | 0.0094 |  |  | 0.003 |  | 0.0001 | 0.0014 | 0.387 | 6
642 | 643 | 12005257 | 2020-07-22 | 168,896 | Арм500 | ГОСТ 34028-2016 | 34 | 169,667 | 169.267 | 1561 | 7247 | 200 | 7 | 2 | 2155 | 9 | 290 | 350 | 100 |  | B 789/BC | 0,01 | 14:46:11 | 0.1898 | 0.1721 | 0.9688 | 0.0067 | 0.0163 | 0.0296 | 0.0066 | 0.0182 | 0.0005 | 0.0014 | 0.0004 |  | 0.001 | 0.0023 | 0.0033 | 0.0009 | 0.0095 |  |  | 0.0029 |  | 0.0001 | 0.0028 | 0.36 | -2
643 | 644 | 12005258 | 2020-07-22 | 159,744 | Арм500 | ГОСТ 34028-2016 | 35 | 160,496 | 160.096 | 1560 | 7271 | 200 | 7 | 2 | 2155 | 9 | 290 | 350 | 100 |  | B 789/BC | 0,01 | 15:23:12 | 0.1977 | 0.1811 | 0.993 | 0.0039 | 0.0159 | 0.0368 | 0.0071 | 0.0175 | 0.0005 | 0.0015 | 0.0004 |  | 0.0011 | 0.0026 | 0.0033 | 0.0007 | 0.0083 |  |  | 0.003 |  | 0.0001 | 0.0012 | 0.373 | -5
644 | 645 | 12005259 | 2020-07-22 | 159,744 | Арм500 | ГОСТ 34028-2016 | 36 | 160,496 | 160.096 | 1558 | 7299 | 200 | 7 | 2 | 2155 | 9 | 290 | 350 | 100 |  | B 789/BC | 0,01 | 16:06:27 | 0.2009 | 0.1906 | 1.0019 | 0.0083 | 0.0137 | 0.035 | 0.0078 | 0.0172 | 0.0005 | 0.0014 | 0.0003 |  | 0.0011 | 0.0024 | 0.004 | 0.0011 | 0.0088 |  |  | 0.0029 |  | 0.0002 | 0.0019 | 0.377 | 0
645 | 646 | 12005260 | 2020-07-22 | 162,644 | Арм500 | ГОСТ 34028-2016 | 37 | 171,702 | 171.302 | 1560 | 7326 | 200 | 7 | 2 | 2155 | 9 | 320 | 350 | 100 |  | B 789/BC | 0,01 | 16:39:43 | 0.1914 | 0.1852 | 1.0192 | 0.0089 | 0.0072 | 0.0333 | 0.0077 | 0.0164 | 0.0005 | 0.0014 | 0.0004 |  | 0.0012 | 0.0025 | 0.0037 | 0.0008 | 0.0084 |  |  | 0.0031 |  | 0.0001 | 0.0011 | 0.37 | -7
646 | 647 | 12005261 | 2020-07-22 | 153,6 | Арм500 | ГОСТ 34028-2016 | 1 | 155,258 | 154.858 | 1575 | 7351 | 200 | 7 | 2 | 2155 | 9 | 290 | 350 | 100 |  | B 789/BC | 0,07 | 18:14:08 | 0.2082 | 0.1923 | 0.999 | 0.0028 | 0.0111 | 0.046 | 0.0244 | 0.0371 | 0.0011 | 0.0029 | 0.0004 |  | 0.0011 | 0.0026 | 0.0042 | 0.0008 | 0.0109 |  |  | 0.0031 |  | 0.0001 | 0.0025 | 0.389 | -2
647 | 648 | 12005262 | 2020-07-22 | 162,816 | Арм500 | ГОСТ 34028-2016 | 2 | 163,575 | 163.175 | 1564 | 7379 | 200 | 13 | 2 | 2155 | 9 | 320 | 350 | 110 |  | B 789/BC | 0,01 | 18:46:49 | 0.2022 | 0.186 | 1.0644 | 0.0083 | 0.0148 | 0.0544 | 0.0202 | 0.0456 | 0.0011 | 0.0029 | 0.0005 |  | 0.0014 | 0.0036 | 0.003 | 0.0007 | 0.0079 |  |  | 0.0031 |  | 0.0001 | 0.0015 | 0.396 | 3
648 | 649 | 12005263 | 2020-07-22 | 164,467 | Арм500 | ГОСТ 34028-2016 | 3 | 165,929 | 165.529 | 1560 | 7409 | 200 | 13 | 2 | 2155 | 9 | 320 | 350 | 110 |  | B 789/BC | 0,01 | 19:25:50 | 0.1996 | 0.2146 | 1.0118 | 0.0104 | 0.0101 | 0.0703 | 0.0192 | 0.0418 | 0.0011 | 0.0039 | 0.0004 |  | 0.0016 | 0.0027 | 0.0044 | 0.0006 | 0.0081 |  |  | 0.0031 |  | 0.0001 | 0.0019 | 0.388 | 7
649 | 650 | 12005264 | 2020-07-22 | 156,672 | Арм500 | ГОСТ 34028-2016 | 4 | 157,417 | 157.017 | 1567 | 7434 | 200 | 13 | 2 | 2155 | 9 | 320 | 350 | 110 |  | B 789/BC | 0,01 | 20:17:21 | 0.2088 | 0.2131 | 1.0119 | 0.0065 | 0.0121 | 0.0735 | 0.0224 | 0.0389 | 0.001 | 0.0028 | 0.0004 |  | 0.0014 | 0.0026 | 0.0039 | 0.0009 | 0.0081 |  |  | 0.003 |  | 0.0002 | 0.0028 | 0.397 | 0
650 | 651 | 12005265 | 2020-07-22 | 162,816 | Арм500 | ГОСТ 34028-2016 | 5 | 163,575 | 163.175 | 1565 | 7461 | 200 | 13 | 2 | 2155 | 9 | 320 | 350 | 110 |  | B 789/BC | 0,06 | 21:01:20 | 0.1932 | 0.2021 | 1.027 | 0.0025 | 0.0128 | 0.0647 | 0.0171 | 0.0382 | 0.001 | 0.0024 | 0.0003 |  | 0.0011 | 0.0027 | 0.004 | 0.0008 | 0.0073 |  |  | 0.003 |  | 0.0001 | 0.0022 | 0.382 | -2
651 | 652 | 12005266 | 2020-07-22 | 156,672 | Арм500 | ГОСТ 34028-2016 | 6 | 157,417 | 157.017 | 1564 | 7486 | 200 | 13 | 2 | 2155 | 9 | 320 | 350 | 110 |  | B 789/BC | 0,03 | 21:42:12 | 0.1994 | 0.1888 | 1.0245 | 0.0057 | 0.0115 | 0.0625 | 0.0171 | 0.0324 | 0.0011 | 0.0024 | 0.0004 |  | 0.0011 | 0.0029 | 0.0043 | 0.0008 | 0.0081 |  |  | 0.0034 |  | 0.0001 | 0.0023 | 0.387 | 1
652 | 653 | 12005267 | 2020-07-22 | 159,744 | Арм500 | ГОСТ 34028-2016 | 7 | 160,496 | 160.096 | 1565 | 7538 | 200 | 13 | 2 | 2155 | 9 | 320 | 350 | 110 |  | B 789/BC | 0,06 | 22:29:31 | 0.1979 | 0.1963 | 1.0035 | 0.0049 | 0.0185 | 0.0653 | 0.0206 | 0.0364 | 0.0009 | 0.0034 | 0.0004 |  | 0.001 | 0.0028 | 0.0036 | 0.0006 | 0.0058 |  |  | 0.003 |  | 0.0001 | 0.0014 | 0.383 | 1
653 | 654 | 12005268 | 2020-07-22 | 168,96 | Арм500 | ГОСТ 34028-2016 | 8 | 169,731 | 169.331 | 1559 | 7538 | 200 | 13 | 2 | 2155 | 9 | 320 | 350 | 110 |  | B 789/BC | 0,04 | 23:08:03 | 0.1899 | 0.1841 | 0.9961 | 0.0051 | 0.0165 | 0.0629 | 0.016 | 0.0351 | 0.0008 | 0.0023 | 0.0004 |  | 0.0009 | 0.0027 | 0.003 | 0.0005 | 0.0084 |  |  | 0.0029 |  | 0.0001 | 0.0014 | 0.373 | 3
654 | 655 | 12005269 | 2020-07-22 | 153,6 | Арм500 | ГОСТ 34028-2016 | 9 | 154,338 | 153.938 | 1563 | 7563 | 200 | 13 | 2 | 2155 | 9 | 320 | 350 | 110 |  | B 789/BC | 0,02 | 23:49:03 | 0.2044 | 0.1919 | 1.0061 | 0.0092 | 0.0147 | 0.0729 | 0.0192 | 0.0478 | 0.001 | 0.0031 | 0.0004 |  | 0.0009 | 0.0027 | 0.0034 | 0.0008 | 0.0084 |  |  | 0.003 |  | 0.0001 | 0.0021 | 0.392 | 0
655 | 656 | 12005270 | 2020-07-23 | 162,816 | Арм500 | ГОСТ 34028-2016 | 10 | 163,575 | 163.175 | 1566 | 7590 | 200 | 13 | 2 | 2155 | 9 | 320 | 350 | 110 |  | B 789/BC | 0,02 | 0:58:44 | 0.1882 | 0.1562 | 0.5601 | 0.0054 | 0.0094 | 0.0465 | 0.0178 | 0.0357 | 0.0011 | 0.0024 | 0.0002 |  | 0.0008 | 0.0011 | 0.0033 | 0.0013 | 0.0084 |  |  | 0.0024 |  | 0.0002 | 0.0039 | 0.295 | 0
656 | 657 | 12005271 | 2020-07-23 | 153,6 | Арм500 | ГОСТ 34028-2016 | 11 | 154,338 | 153.938 | 1566 | 7615 | 200 | 13 | 2 | 2155 | 9 | 320 | 350 | 110 |  | B 789/BC | 0,01 | 1:10:41 | 0.196 | 0.1572 | 0.4966 | 0.0115 | 0.0082 | 0.0566 | 0.0205 | 0.0428 | 0.001 | 0.0039 | 0.0002 |  | 0.0007 | 0.001 | 0.0032 | 0.0009 | 0.0075 |  |  | 0.0025 |  | 0.0001 | 0.0034 | 0.295 | 3
657 | 658 | 12005272 | 2020-07-23 | 165,888 | Арм500 | ГОСТ 34028-2016 | 12 | 166,653 | 166.253 | 1570 | 7643 | 200 | 13 | 2 | 2155 | 9 | 320 | 350 | 110 |  | B 789/BC | 0,01 | 1:51:18 | 0.1936 | 0.1481 | 0.5001 | 0.0055 | 0.0146 | 0.0544 | 0.0185 | 0.0369 | 0.001 | 0.0033 | 0.0003 |  | 0.0007 | 0.0012 | 0.0041 | 0.0004 | 0.0081 |  |  | 0.0024 |  | 0.0001 | 0.0017 | 0.292 | 8
658 | 659 | 12005273 | 2020-07-23 | 150,528 | Арм500 | ГОСТ 34028-2016 | 13 | 151,259 | 150.859 | 1575 | 7664 | 200 | 13 | 2 | 2155 | 9 | 320 | 350 | 110 |  | B 789/BC | 0,01 | 2:34:42 | 0.2052 | 0.1849 | 0.5174 | 0.0117 | 0.0077 | 0.038 | 0.0237 | 0.0345 | 0.001 | 0.0041 | 0.0002 |  | 0.0008 | 0.001 | 0.0029 | 0.0002 | 0.0093 |  |  | 0.0024 |  |  | 0.0026 | 0.304 | -3
659 | 660 | 12005274 | 2020-07-23 | 165,888 | Арм500 | ГОСТ 34028-2016 | 14 | 166,653 | 166.253 | 1567 | 7689 | 200 | 13 | 2 | 2155 | 9 | 320 | 350 | 110 |  | B 789/BC | 0,02 | 3:19:27 | 0.2095 | 0.1656 | 0.5062 | 0.0111 | 0.0088 | 0.0391 | 0.023 | 0.032 | 0.0009 | 0.0046 | 0.0002 |  | 0.0006 | 0.001 | 0.0026 | 0.0001 | 0.0086 |  |  | 0.0024 |  | 0.0001 | 0.0023 | 0.306 | 2
660 | 661 | 12005275 | 2020-07-23 | 156,672 | Арм500 | ГОСТ 34028-2016 | 15 | 157,417 | 157.017 | 1569 | 7716 | 200 | 13 | 2 | 2155 | 9 | 320 | 350 | 110 |  | B 789/BC | 0,02 | 3:59:12 | 0.1989 | 0.1566 | 0.509 | 0.0064 | 0.0095 | 0.0423 | 0.0266 | 0.0388 | 0.0011 | 0.0036 | 0.0003 |  | 0.0007 | 0.0012 | 0.0031 | 0.0007 | 0.009 |  |  | 0.0024 |  | 0.0001 | 0.0009 | 0.298 | 3
661 | 662 | 12005276 | 2020-07-23 | 156,672 | Арм500 | ГОСТ 34028-2016 | 16 | 157,417 | 157.017 | 1570 | 7741 | 200 | 13 | 2 | 2155 | 9 | 320 | 350 | 110 |  | B 789/BC | 0,01 | 4:48:13 | 0.1937 | 0.1614 | 0.5087 | 0.0076 | 0.0087 | 0.0625 | 0.0227 | 0.0431 | 0.0009 | 0.0054 | 0.0003 |  | 0.0008 | 0.0011 | 0.0036 | 0.0006 | 0.0085 |  |  | 0.0024 |  | 0.0001 | 0.0025 | 0.297 | -4
662 | 663 | 12005277 | 2020-07-23 | 165,888 | Арм500 | ГОСТ 34028-2016 | 17 | 166,653 | 166.253 | 1571 | 7769 | 200 | 13 | 2 | 2155 | 9 | 320 | 350 | 110 |  | B 789/BC | 0,02 | 5:22:56 | 0.1952 | 0.1538 | 0.5093 | 0.0075 | 0.0123 | 0.0584 | 0.0222 | 0.0381 | 0.0011 | 0.0047 | 0.0003 |  | 0.0008 | 0.0013 | 0.0031 | 0.0006 | 0.0078 |  |  | 0.0024 |  | 0.0001 | 0.0035 | 0.297 | -3
663 | 664 | 12005278 | 2020-07-23 | 156,672 | Арм500 | ГОСТ 34028-2016 | 18 | 157,417 | 157.017 | 1566 | 7796 | 200 | 13 | 2 | 2155 | 9 | 320 | 350 | 110 |  | B 789/BC | 0,02 | 6:14:01 | 0.2014 | 0.163 | 0.5089 | 0.0047 | 0.0153 | 0.0737 | 0.0231 | 0.0368 | 0.001 | 0.0054 | 0.0003 |  | 0.0008 | 0.0013 | 0.0032 | 0.0008 | 0.0084 |  |  | 0.0023 |  | 0.0001 | 0.0024 | 0.306 | -1
664 | 665 | 12005279 | 2020-07-23 | 156,672 | Арм500 | ГОСТ 34028-2016 | 19 | 157,417 | 157.017 | 1568 | 7824 | 200 | 13 | 2 | 2155 | 9 | 320 | 350 | 110 |  | B 789/BC | 0,02 | 6:52:35 | 0.1929 | 0.151 | 0.5174 | 0.007 | 0.009 | 0.0411 | 0.0082 | 0.0155 | 0.0004 | 0.0021 | 0.0003 |  | 0.0007 | 0.0012 | 0.0033 | 0.0007 | 0.0088 |  |  | 0.0024 |  | 0.0001 | 0.0023 | 0.29 | 0
665 | 666 | 12005280 | 2020-07-23 | 156,672 | Арм500 | ГОСТ 34028-2016 | 20 | 157,417 | 157.017 | 1568 | 7848 | 200 | 13 | 2 | 2155 | 9 | 320 | 350 | 110 |  | B 789/BC | 0,02 | 7:20:54 | 0.1888 | 0.1498 | 0.5051 | 0.0078 | 0.0095 | 0.0378 | 0.0194 | 0.0477 | 0.0008 | 0.0023 | 0.0002 |  | 0.0007 | 0.0012 | 0.0028 | 0.0008 | 0.0082 |  |  | 0.0024 |  | 0.0001 | 0.0018 | 0.286 | 5
666 | 667 | 12005281 | 2020-07-23 | 156,672 | Арм500 | ГОСТ 34028-2016 | 21 | 157,417 | 157.017 | 1569 | 7876 | 200 | 13 | 2 | 2155 | 9 | 320 | 350 | 110 |  | B 789/BC | 0,01 | 8:16:33 | 0.1918 | 0.1567 | 0.5095 | 0.0111 | 0.0109 | 0.0402 | 0.0202 | 0.0452 | 0.0011 | 0.0027 | 0.0003 |  | 0.0008 | 0.0013 | 0.0036 | 0.0009 | 0.0073 |  |  | 0.0025 |  | 0.0001 | 0.0029 | 0.29 | 0
667 | 668 | 12005282 | 2020-07-23 | 156,672 | Арм500 | ГОСТ 34028-2016 | 22 | 157,417 | 157.017 | 1569 | 7904 | 200 | 13 | 2 | 2150 | 9 | 320 | 350 | 110 |  | B 789/BC | 0,01 | 8:53:28 | 0.1858 | 0.1508 | 0.5163 | 0.0149 | 0.0117 | 0.0407 | 0.0179 | 0.0394 | 0.0011 | 0.0026 | 0.0002 |  | 0.0007 | 0.0012 | 0.0027 | 0.0007 | 0.0088 |  |  | 0.0025 |  |  | 0.0006 | 0.285 | 1
668 | 669 | 12005283 | 2020-07-23 | 156,672 | Арм500 | ГОСТ 34028-2016 | 23 | 157,417 | 157.017 | 1569 | 7928 | 200 | 13 | 2 | 2150 | 9 | 320 | 350 | 110 |  | B 789/BC | 0,01 | 9:39:59 | 0.1839 | 0.1529 | 0.5637 | 0.0109 | 0.0114 | 0.0432 | 0.0201 | 0.0407 | 0.0012 | 0.0027 | 0.0002 |  | 0.0007 | 0.0012 | 0.0036 | 0.0004 | 0.0083 |  |  | 0.0025 |  | 0.0001 | 0.003 | 0.291 | 1
669 | 670 | 12005284 | 2020-07-23 | 159,744 | Арм500 | ГОСТ 34028-2016 | 24 | 160,496 | 160.096 | 1569 | 7956 | 200 | 13 | 2 | 2150 | 9 | 290 | 310 | 100 |  | B 789/BC | 0,01 | 10:17:27 | 0.1949 | 0.1671 | 0.558 | 0.014 | 0.0081 | 0.0384 | 0.0191 | 0.038 | 0.001 | 0.0023 | 0.0002 |  | 0.0008 | 0.0013 | 0.0036 | 0.0004 | 0.009 |  |  | 0.0026 |  | 0.0001 | 0.0012 | 0.3 | 3
670 | 671 | 12005285 | 2020-07-23 | 165,888 | Арм500 | ГОСТ 34028-2016 | 25 | 166,653 | 166.253 | 1572 | 7983 | 200 | 13 | 2 | 2150 | 9 | 290 | 310 | 100 |  | B 789/BC | 0,01 | 11:07:50 | 0.2017 | 0.1403 | 0.5693 | 0.0103 | 0.0113 | 0.0403 | 0.0207 | 0.041 | 0.0009 | 0.0024 | 0.0002 |  | 0.0007 | 0.0017 | 0.0037 | 0.0004 | 0.0081 |  |  | 0.0025 |  | 0.0001 | 0.002 | 0.31 | 1
671 | 672 | 12005286 | 2020-07-23 | 165,862 | Арм500 | ГОСТ 34028-2016 | 26 | 166,627 | 166.227 | 1551 | 8011 | 200 | 13 | 2 | 2150 | 9 | 290 | 310 | 100 |  | B 789/BC | 0,01 | 11:56:45 | 0.1972 | 0.136 | 0.5728 | 0.0063 | 0.0084 | 0.0426 | 0.0245 | 0.0387 | 0.001 | 0.0026 | 0.0002 |  | 0.0007 | 0.0014 | 0.0029 | 0.0005 | 0.0103 |  |  | 0.0026 |  | 0.0001 | 0.002 | 0.306 | -3
672 | 673 | 12005287 | 2020-07-23 | 162,816 | Арм500 | ГОСТ 34028-2016 | 27 | 164,475 | 164.075 | 1579 |  | 200 | 13 | 2 | 2150 | 9 | 290 | 310 | 100 |  | B 789/BC | 0,02 | 12:53:49 | 0.192 | 0.1413 | 0.5852 | 0.0073 | 0.0113 | 0.0473 | 0.0252 | 0.0369 | 0.0011 | 0.003 | 0.0003 |  | 0.0007 | 0.0017 | 0.0031 | 0.0005 | 0.0107 |  |  | 0.0025 |  | 0.0001 | 0.0041 | 0.304 | 1
673 | 674 | 12005288 | 2020-07-23 | 144,384 | Арм500 | ГОСТ 34028-2016 | 28 | 145,102 | 144.702 | 1591 |  | 200 | 13 | 2 | 2150 | 9 | 290 | 310 | 100 |  | B 789/BC | 0,02 | 14:03:27 | 0.1876 | 0.1397 | 0.5913 | 0.0219 | 0.0129 | 0.0467 | 0.0249 | 0.0414 | 0.0011 | 0.0031 | 0.0003 |  | 0.0007 | 0.0015 | 0.0038 | 0.0006 | 0.0106 |  |  | 0.0027 |  | 0.0001 | 0.0022 | 0.301 | 4
674 | 675 | 12005289 | 2020-07-23 | 159,744 | Арм500 | ГОСТ 34028-2016 | 29 | 160,796 | 160.396 | 1589 | 8032 | 200 | 13 | 2 | 2150 | 9 | 290 | 310 | 100 |  | B 789/BC | 0,02 | 15:11:15 | 0.1888 | 0.141 | 0.5597 | 0.0135 | 0.0107 | 0.0442 | 0.0225 | 0.0411 | 0.0011 | 0.0027 | 0.0002 |  | 0.0007 | 0.0014 | 0.0033 | 0.0006 | 0.0096 |  |  | 0.0025 |  | 0.0001 | 0.002 | 0.296 | -5
675 | 676 | 12005290 | 2020-07-23 | 156,672 | Арм500 | ГОСТ 34028-2016 | 30 | 157,417 | 157.017 | 1586 | 8060 | 200 | 13 | 2 | 2150 | 9 | 320 | 350 | 110 |  | B 789/BC | 0,02 | 15:53:27 | 0.18 | 0.1435 | 0.553 | 0.011 | 0.0108 | 0.0613 | 0.0248 | 0.0428 | 0.0011 | 0.0077 | 0.0002 |  | 0.0007 | 0.0015 | 0.0031 | 0.0005 | 0.0099 |  |  | 0.0026 |  | 0.0001 | 0.003 | 0.291 | -1
676 | 677 | 12005291 | 2020-07-23 | 159,744 | Арм500 | ГОСТ 34028-2016 | 31 | 160,496 | 160.096 | 1567 | 8085 | 200 | 13 | 2 | 2150 | 9 | 320 | 350 | 110 |  | B 789/BC | 0,01 | 16:33:27 | 0.1826 | 0.147 | 0.543 | 0.0088 | 0.0143 | 0.0543 | 0.022 | 0.0451 | 0.001 | 0.0034 | 0.0002 |  | 0.0007 | 0.0013 | 0.0053 | 0.0007 | 0.0075 |  |  | 0.0025 |  | 0.0001 | 0.002 | 0.289 | -2
677 | 678 | 12005292 | 2020-07-23 | 162,816 | Арм500 | ГОСТ 34028-2016 | 32 | 163,575 | 163.175 | 1570 | 8112 | 200 | 13 | 2 | 2155 | 9 | 320 | 350 | 110 |  | B 789/BC | 0,01 | 17:19:03 | 0.1894 | 0.1641 | 0.5228 | 0.0042 | 0.0123 | 0.0474 | 0.0239 | 0.0473 | 0.0009 | 0.0053 | 0.0003 |  | 0.0008 | 0.0013 | 0.0037 | 0.0005 | 0.0086 |  |  | 0.0026 |  | 0.0001 | 0.0033 | 0.292 | 2
678 | 679 | 12005293 | 2020-07-23 | 165,888 | Арм500 | ГОСТ 34028-2016 | 33 | 166,653 | 166.253 | 1569 | 8140 | 200 | 13 | 2 | 2155 | 9 | 320 | 350 | 110 |  | B 789/BC | 0,01 | 17:58:53 | 0.1893 | 0.135 | 0.5331 | 0.0065 | 0.0081 | 0.0425 | 0.0211 | 0.0381 | 0.0011 | 0.0031 | 0.0002 |  | 0.0007 | 0.0011 | 0.0031 | 0.0005 | 0.0087 |  |  | 0.0025 |  | 0.0001 | 0.0032 | 0.291 | 1
679 | 680 | 12005294 | 2020-07-23 | 165,888 | Арм500 | ГОСТ 34028-2016 | 34 | 166,653 | 166.253 | 1567 | 8167 | 200 | 13 | 2 | 2155 | 9 | 320 | 350 | 110 |  | B 789/BC | 0,01 | 18:48:59 | 0.1887 | 0.1446 | 0.5319 | 0.0041 | 0.0134 | 0.0477 | 0.0211 | 0.032 | 0.001 | 0.0031 | 0.0002 |  | 0.0007 | 0.0011 | 0.003 | 0.0015 | 0.0092 |  |  | 0.0025 |  | 0.0001 | 0.0016 | 0.291 | -2
680 | 681 | 12005295 | 2020-07-23 | 159,744 | Арм500 | ГОСТ 34028-2016 | 35 | 160,496 | 160.096 | 1571 | 8192 | 200 | 7 | 2 | 2155 | 9 | 290 | 350 | 100 |  | B 789/BC | 0,01 | 19:31:51 | 0.1892 | 0.1884 | 0.9935 | 0.0047 | 0.0124 | 0.0557 | 0.0193 | 0.0397 | 0.0011 | 0.0043 | 0.0003 |  | 0.001 | 0.0024 | 0.003 | 0.0005 | 0.0067 |  |  | 0.0031 |  | 0.0001 | 0.0021 | 0.371 | 1
681 | 682 | 12005296 | 2020-07-23 | 168,96 | Арм500 | ГОСТ 34028-2016 | 36 | 169,731 | 169.331 | 1569 | 8220 | 200 | 7 | 2 | 2155 | 9 | 290 | 350 | 100 |  | B 789/BC | 0,01 | 20:00:07 | 0.1962 | 0.1764 | 0.999 | 0.0072 | 0.0191 | 0.0757 | 0.0368 | 0.0584 | 0.0012 | 0.0075 | 0.0004 |  | 0.001 | 0.0027 | 0.0041 | 0.0005 | 0.007 |  |  | 0.0033 |  | 0.0001 | 0.0033 | 0.386 | 1
682 | 683 | 12005297 | 2020-07-23 | 165,888 | Арм500 | ГОСТ 34028-2016 | 37 | 166,653 | 166.253 | 1564 | 8247 | 200 | 7 | 2 | 2155 | 9 | 290 | 350 | 100 |  | B 789/BC | 0,01 | 20:48:48 | 0.1898 | 0.2062 | 1.0052 | 0.0049 | 0.0173 | 0.0614 | 0.0285 | 0.038 | 0.0013 | 0.0059 | 0.0003 |  | 0.001 | 0.0027 | 0.0032 | 0.0011 | 0.0077 |  |  | 0.0031 |  | 0.0001 | 0.0016 | 0.376 | 3
683 | 684 | 12005298 | 2020-07-23 | 165,888 | Арм500 | ГОСТ 34028-2016 | 38 | 166,653 | 166.253 | 1559 | 8275 | 200 | 7 | 2 | 2155 | 9 | 290 | 350 | 100 |  | B 789/BC | 0,01 | 21:25:11 | 0.1978 | 0.1865 | 1.0111 | 0.0041 | 0.0119 | 0.0553 | 0.0284 | 0.038 | 0.0011 | 0.0052 | 0.0003 |  | 0.0011 | 0.0025 | 0.0025 | 0.0008 | 0.0073 |  |  | 0.0032 |  | 0.0001 | 0.0023 | 0.383 | -3
684 | 685 | 12005299 | 2020-07-23 | 159,744 | Арм500 | ГОСТ 34028-2016 | 39 | 160,496 | 160.096 | 1560 | 8299 | 200 | 7 | 2 | 2155 | 9 | 290 | 350 | 100 |  | B 789/BC | 0,01 | 22:06:57 | 0.193 | 0.1973 | 1.0045 | 0.0052 | 0.0115 | 0.0585 | 0.0241 | 0.0311 | 0.001 | 0.0051 | 0.0004 |  | 0.001 | 0.0026 | 0.0029 | 0.0014 | 0.0075 |  |  | 0.0032 |  | 0.0001 | 0.0015 | 0.377 | 1
685 | 686 | 12005300 | 2020-07-23 | 162,561 | Арм500 | ГОСТ 34028-2016 | 40 | 171,579 | 171.179 | 1563 | 8327 | 200 | 7 | 2 | 2155 | 9 | 290 | 350 | 100 |  | B 789/BC | 0,01 | 22:47:22 | 0.1965 | 0.1765 | 1.0154 | 0.0076 | 0.0194 | 0.0868 | 0.0242 | 0.0398 | 0.0013 | 0.0056 | 0.0004 |  | 0.0009 | 0.003 | 0.0036 | 0.0013 | 0.008 |  |  | 0.0032 |  | 0.0002 | 0.0012 | 0.389 | -4
686 | 687 | 12005301 | 2020-07-24 | 156,672 | Арм500 | ГОСТ 34028-2016 | 1 | 158,337 | 157.937 | 1575 | 10536 | 200 | 7 | 2 | 2155 | 9 | 290 | 350 | 100 |  | B 789/BC | 0,08 | 0:22:48 | 0.1892 | 0.1599 | 1.0011 | 0.0066 | 0.0183 | 0.0618 | 0.0354 | 0.038 | 0.0011 | 0.007 | 0.0004 |  | 0.0009 | 0.0027 | 0.0023 | 0.0009 | 0.0095 |  |  | 0.0032 |  | 0.0001 | 0.0031 | 0.375 | -1
687 | 688 | 12005302 | 2020-07-24 | 159,744 | Арм500 | ГОСТ 34028-2016 | 2 | 160,496 | 160.096 | 1564 | 10560 | 200 | 7 | 2 | 2155 | 9 | 290 | 350 | 100 |  | B 789/BC | 0,01 | 1:01:45 | 0.2079 | 0.1811 | 1.0078 | 0.0066 | 0.0177 | 0.0638 | 0.0293 | 0.0392 | 0.0012 | 0.0056 | 0.0003 |  | 0.001 | 0.0027 | 0.003 | 0.0009 | 0.0087 |  |  | 0.0033 |  | 0.0001 | 0.0017 | 0.395 | 4
688 | 689 | 12005303 | 2020-07-24 | 165,719 | Арм500 | ГОСТ 34028-2016 | 3 | 166,483 | 166.083 | 1561 | 10588 | 200 | 7 | 2 | 2155 | 9 | 290 | 350 | 100 |  | B 789/BC | 0,01 | 1:50:55 | 0.1924 | 0.2008 | 1.0135 | 0.0054 | 0.018 | 0.0576 | 0.0237 | 0.0339 | 0.0013 | 0.0034 | 0.0004 |  | 0.0011 | 0.0026 | 0.0023 | 0.0011 | 0.0064 |  |  | 0.0033 |  | 0.0001 | 0.0014 | 0.378 | 5
689 | 690 | 12005304 | 2020-07-24 | 162,755 | Арм500 | ГОСТ 34028-2016 | 4 | 163,513 | 163.113 | 1561 | 10615 | 200 | 7 | 2 | 2155 | 9 | 290 | 350 | 100 |  | B 789/BC | 0,01 | 2:29:36 | 0.211 | 0.1756 | 1.0379 | 0.0106 | 0.0204 | 0.0575 | 0.0184 | 0.0378 | 0.0012 | 0.0029 | 0.0004 |  | 0.001 | 0.0029 | 0.0022 | 0.0008 | 0.0079 |  |  | 0.0033 |  | 0.0001 | 0.0038 | 0.4 | 2
690 | 691 | 12005305 | 2020-07-24 | 162,816 | Арм500 | ГОСТ 34028-2016 | 5 | 163,575 | 163.175 | 1564 | 10643 | 200 | 7 | 2 | 2155 | 9 | 290 | 350 | 100 |  | B 789/BC | 0,03 | 3:08:43 | 0.1918 | 0.1818 | 1.0063 | 0.0074 | 0.0189 | 0.0594 | 0.0196 | 0.042 | 0.0011 | 0.0029 | 0.0004 |  | 0.0011 | 0.003 | 0.0025 | 0.0009 | 0.0074 |  |  | 0.0032 |  | 0.0001 | 0.0016 | 0.377 | -2
691 | 692 | 12005306 | 2020-07-24 | 165,888 | Арм500 | ГОСТ 34028-2016 | 6 | 166,653 | 166.253 | 1561 | 10671 | 200 | 7 | 2 | 2155 | 9 | 290 | 350 | 100 |  | B 789/BC | 0,01 | 3:47:21 | 0.1905 | 0.1942 | 1.0209 | 0.0121 | 0.0195 | 0.0638 | 0.0238 | 0.036 | 0.0011 | 0.0052 | 0.0004 |  | 0.0012 | 0.0031 | 0.0036 | 0.0008 | 0.0065 |  |  | 0.0033 |  | 0.0001 | 0.0024 | 0.379 | 1
692 | 693 | 12005307 | 2020-07-24 | 156,672 | Арм500 | ГОСТ 34028-2016 | 7 | 157,417 | 157.017 | 1560 | 10695 | 200 | 7 | 2 | 2155 | 9 | 290 | 350 | 100 |  | B 789/BC | 0,01 | 4:29:42 | 0.1976 | 0.1737 | 1.0044 | 0.0085 | 0.0172 | 0.0635 | 0.0266 | 0.046 | 0.0009 | 0.0067 | 0.0004 |  | 0.0011 | 0.0028 | 0.0029 | 0.001 | 0.0067 |  |  | 0.0032 |  | 0.0001 | 0.001 | 0.384 | 5
693 | 694 | 12005308 | 2020-07-24 | 165,888 | Арм500 | ГОСТ 34028-2016 | 8 | 166,653 | 166.253 | 1559 | 10723 | 200 | 7 | 2 | 2155 | 9 | 290 | 350 | 100 |  | B 789/BC | 0,01 | 5:05:44 | 0.2047 | 0.1946 | 0.9799 | 0.0069 | 0.0184 | 0.0693 | 0.0248 | 0.034 | 0.0009 | 0.0053 | 0.0004 |  | 0.0011 | 0.0025 | 0.002 | 0.0011 | 0.0069 |  |  | 0.0031 |  | 0.0001 | 0.0008 | 0.387 | 3
694 | 695 | 12005309 | 2020-07-24 | 159,744 | Арм500 | ГОСТ 34028-2016 | 9 | 160,496 | 160.096 | 1558 | 10750 | 200 | 7 | 2 | 2155 | 9 | 290 | 350 | 100 |  | B 789/BC | 0,01 | 5:48:57 | 0.1974 | 0.2092 | 1.0027 | 0.0066 | 0.0155 | 0.0565 | 0.0267 | 0.0378 | 0.001 | 0.0053 | 0.0004 |  | 0.0011 | 0.0026 | 0.0022 | 0.0013 | 0.0084 |  |  | 0.0032 |  | 0.0001 | 0.0011 | 0.382 | -1
695 | 696 | 12005310 | 2020-07-24 | 165,888 | Арм500 | ГОСТ 34028-2016 | 10 | 166,653 | 166.253 | 1559 | 10778 | 200 | 7 | 2 | 2155 | 9 | 290 | 350 | 100 |  | B 789/BC | 0,01 | 6:23:55 | 0.2112 | 0.1937 | 1.0205 | 0.0061 | 0.0198 | 0.0526 | 0.0225 | 0.0371 | 0.0008 | 0.0063 | 0.0004 |  | 0.0011 | 0.0027 | 0.0023 | 0.001 | 0.0076 |  |  | 0.0029 |  | 0.0002 | 0.0011 | 0.398 | -3
696 | 697 | 12005311 | 2020-07-24 | 162,816 | Арм500 | ГОСТ 34028-2016 | 11 | 163,575 | 163.175 | 1558 | 10806 | 200 | 7 | 2 | 2155 | 9 | 290 | 350 | 100 |  | B 789/BC | 0,01 | 7:07:16 | 0.1986 | 0.1849 | 1.0042 | 0.007 | 0.018 | 0.0562 | 0.0206 | 0.0423 | 0.0009 | 0.0036 | 0.0004 |  | 0.0011 | 0.0027 | 0.0021 | 0.0007 | 0.006 |  |  | 0.0032 |  | 0.0001 | 0.001 | 0.383 | -2
697 | 698 | 12005312 | 2020-07-24 | 162,816 | Арм500 | ГОСТ 34028-2016 | 12 | 163,575 | 163.175 | 1559 | 10833 | 200 | 7 | 2 | 2155 | 9 | 290 | 350 | 110 |  | B 789/BC | 0,01 | 7:47:32 | 0.1969 | 0.1868 | 1.0079 | 0.0068 | 0.0194 | 0.0532 | 0.0238 | 0.0344 | 0.0011 | 0.0037 | 0.0004 |  | 0.0011 | 0.0027 | 0.0022 | 0.0011 | 0.0068 |  |  | 0.0032 |  | 0.0001 | 0.0009 | 0.381 | 3
698 | 699 | 12005313 | 2020-07-24 | 159,744 | Арм500 | ГОСТ 34028-2016 | 13 | 160,496 | 160.096 | 1558 | 10861 | 200 | 7 | 2 | 2155 | 9 | 290 | 350 | 110 |  | B 789/BC | 0,06 | 8:25:56 | 0.1962 | 0.1811 | 1.0118 | 0.0043 | 0.0179 | 0.0617 | 0.0278 | 0.0349 | 0.0011 | 0.0071 | 0.0005 |  | 0.0011 | 0.0026 | 0.0021 | 0.0009 | 0.007 |  |  | 0.0033 |  | 0.0001 | 0.0011 | 0.383 | 2
699 | 700 | 12005314 | 2020-07-24 | 162,816 | Арм500 | ГОСТ 34028-2016 | 14 | 163,575 | 163.175 | 1558 | 10861 | 200 | 7 | 2 | 2155 | 9 | 290 | 350 | 110 |  | B 789/BC | 0,01 | 9:03:26 | 0.2121 | 0.1864 | 1.0274 | 0.0063 | 0.0185 | 0.0545 | 0.0218 | 0.0299 | 0.0011 | 0.0037 | 0.0005 |  | 0.0011 | 0.0029 | 0.0022 | 0.0009 | 0.0063 |  |  | 0.0033 |  | 0.0001 | 0.0022 | 0.399 | 0
700 | 701 | 12005315 | 2020-07-24 | 159,744 | Арм500 | ГОСТ 34028-2016 | 15 | 160,496 | 160.096 | 1560 | 10913 | 200 | 7 | 2 | 2155 | 9 | 290 | 350 | 110 |  | B 789/BC | 0,01 | 9:41:04 | 0.2044 | 0.2141 | 1.0303 | 0.0053 | 0.0196 | 0.0557 | 0.02 | 0.0384 | 0.0011 | 0.0034 | 0.0005 |  | 0.0013 | 0.0029 | 0.0025 | 0.0012 | 0.0065 |  |  | 0.0034 |  | 0.0002 | 0.0015 | 0.392 | -1
701 | 702 | 12005316 | 2020-07-24 | 162,816 | Арм500 | ГОСТ 34028-2016 | 16 | 163,575 | 163.175 | 1558 | 10941 | 200 | 7 | 2 | 2155 | 9 | 290 | 350 | 110 |  | B 789/BC | 0,01 | 10:21:25 | 0.2031 | 0.1951 | 1.0093 | 0.0027 | 0.0153 | 0.0542 | 0.0214 | 0.0369 | 0.001 | 0.0035 | 0.0005 |  | 0.0013 | 0.0027 | 0.0024 | 0.001 | 0.0057 |  |  | 0.0034 |  | 0.0001 | 0.0012 | 0.387 | 3
702 | 703 | 12005317 | 2020-07-24 | 162,816 | Арм500 | ГОСТ 34028-2016 | 17 | 163,575 | 163.175 | 1556 | 10968 | 200 | 7 | 2 | 2155 | 9 | 290 | 350 | 110 |  | B 789/BC | 0,01 | 11:00:06 | 0.1906 | 0.1834 | 1.0027 | 0.0039 | 0.0159 | 0.053 | 0.0221 | 0.0436 | 0.001 | 0.0048 | 0.0005 |  | 0.0012 | 0.0029 | 0.0022 | 0.0011 | 0.0064 |  |  | 0.0033 |  | 0.0001 | 0.0028 | 0.374 | -1
703 | 704 | 12005318 | 2020-07-24 | 165,888 | Арм500 | ГОСТ 34028-2016 | 18 | 166,653 | 166.253 | 1557 | 10996 | 200 | 7 | 2 | 2155 | 9 | 290 | 350 | 110 |  | B 789/BC | 0,01 | 13:11:42 | 0.2031 | 0.1832 | 0.9933 | 0.0044 | 0.0173 | 0.0563 | 0.0228 | 0.0392 | 0.001 | 0.0032 | 0.0006 |  | 0.0012 | 0.0031 | 0.0024 | 0.001 | 0.0067 |  |  | 0.0033 |  | 0.0001 | 0.0024 | 0.385 | 1
704 | 705 | 12005319 | 2020-07-24 | 153,6 | Арм500 | ГОСТ 34028-2016 | 19 | 154,338 | 153.938 | 1556 | 11020 | 200 | 7 | 2 | 2155 | 9 | 290 | 350 | 110 |  | B 789/BC | 0,01 | 12:21:49 | 0.1989 | 0.2004 | 1.0262 | 0.0038 | 0.0134 | 0.0548 | 0.0208 | 0.0452 | 0.0012 | 0.003 | 0.0006 |  | 0.0012 | 0.0032 | 0.0023 | 0.0011 | 0.0059 |  |  | 0.0035 |  | 0.0001 | 0.0015 | 0.387 | -1
705 | 706 | 12005320 | 2020-07-24 | 165,888 | Арм500 | ГОСТ 34028-2016 | 20 | 166,653 | 166.253 | 1557 | 11048 | 200 | 7 | 2 | 2155 | 9 | 290 | 350 | 110 |  | B 789/BC | 0,01 | 13:32:52 | 0.1944 | 0.1809 | 1.0047 | 0.0047 | 0.0175 | 0.0526 | 0.0206 | 0.0417 | 0.0011 | 0.0033 | 0.0006 |  | 0.0011 | 0.0033 | 0.0026 | 0.0012 | 0.0067 |  |  | 0.0035 |  | 0.0001 | 0.0013 | 0.378 | 0
706 | 707 | 12005321 | 2020-07-24 | 162,816 | Арм500 | ГОСТ 34028-2016 | 21 | 163,575 | 163.175 | 1558 | 11076 | 200 | 7 | 2 | 2155 | 9 | 290 | 350 | 110 |  | B 789/BC | 0,01 | 14:13:20 | 0.1952 | 0.1852 | 0.9994 | 0.0036 | 0.0166 | 0.0567 | 0.0204 | 0.0422 | 0.001 | 0.0045 | 0.0006 |  | 0.0011 | 0.0032 | 0.0026 | 0.0016 | 0.0059 |  |  | 0.0032 |  | 0.0001 | 0.0017 | 0.379 | -3
707 | 708 | 12005322 | 2020-07-24 | 156,488 | Арм500 | ГОСТ 34028-2016 | 22 | 163,992 | 163.592 | 1569 | 11100 | 200 | 7 | 2 | 2155 | 9 | 290 | 350 | 110 |  | B 789/BC | 0,01 | 16:54:32 | 0.1959 | 0.1838 | 0.9663 | 0.0034 | 0.0205 | 0.0543 | 0.0189 | 0.0432 | 0.001 | 0.0028 | 0.0005 |  | 0.0011 | 0.0031 | 0.0023 | 0.0007 | 0.0077 |  |  | 0.0033 |  | 0.0001 | 0.0016 | 0.373 | 2
708 | 709 | 12005323 | 2020-07-24 | 156,672 | Арм500 | ГОСТ 34028-2016 | 1 | 158,337 | 157.937 | 1576 | 11125 | 200 | 7 | 2 | 2155 | 9 | 290 | 350 | 110 |  | B 789/BC | 0,05 | 17:31:06 | 0.1949 | 0.191 | 1.0101 | 0.0023 | 0.0171 | 0.0553 | 0.019 | 0.0402 | 0.001 | 0.0033 | 0.0005 |  | 0.0012 | 0.0031 | 0.0027 | 0.0007 | 0.0057 |  |  | 0.0034 |  | 0.0001 | 0.0011 | 0.38 | 2
709 | 710 | 12005324 | 2020-07-24 | 165,888 | Арм500 | ГОСТ 34028-2016 | 2 | 166,653 | 166.253 | 1562 | 11149 | 200 | 7 | 2 | 2155 | 9 | 290 | 350 | 110 |  | B 789/BC | 0,01 | 18:13:58 | 0.1964 | 0.1834 | 1.0038 | 0.004 | 0.0158 | 0.0578 | 0.0217 | 0.0369 | 0.001 | 0.0048 | 0.0006 |  | 0.0011 | 0.0029 | 0.0026 | 0.0011 | 0.0067 |  |  | 0.0033 |  | 0.0003 | 0.0009 | 0.381 | 4
710 | 711 | 12005325 | 2020-07-24 | 162,816 | Арм500 | ГОСТ 34028-2016 | 3 | 163,575 | 163.175 | 1564 | 11177 | 200 | 7 | 2 | 2155 | 9 | 290 | 350 | 110 |  | B 789/BC | 0,01 | 19:17:22 | 0.1959 | 0.181 | 1.0009 | 0.0051 | 0.0131 | 0.0556 | 0.0236 | 0.0383 | 0.001 | 0.005 | 0.0005 |  | 0.0011 | 0.0029 | 0.0029 | 0.0009 | 0.0059 |  |  | 0.0034 |  | 0.0001 | 0.0019 | 0.38 | 4
711 | 712 | 12005326 | 2020-07-24 | 159,744 | Арм500 | ГОСТ 34028-2016 | 4 | 160,496 | 160.096 | 1565 | 11201 | 200 | 7 | 2 | 2155 | 9 | 290 | 350 | 110 |  | B 789/BC | 0,01 | 19:34:45 | 0.1935 | 0.1888 | 0.9977 | 0.0037 | 0.0151 | 0.054 | 0.022 | 0.0371 | 0.0012 | 0.0036 | 0.0005 |  | 0.0011 | 0.0031 | 0.0022 | 0.0009 | 0.0058 |  |  | 0.0034 |  | 0.0001 | 0.0024 | 0.376 | -1
712 | 713 | 12005327 | 2020-07-24 | 153,6 | Арм500 | ГОСТ 34028-2016 | 5 | 154,338 | 153.938 | 1565 | 11229 | 200 | 7 | 2 | 2155 | 9 | 320 | 350 | 110 |  | B 789/BC | 0,01 | 20:28:08 | 0.1974 | 0.1888 | 1.0246 | 0.006 | 0.0105 | 0.0819 | 0.0213 | 0.0351 | 0.0014 | 0.0081 | 0.0005 |  | 0.0011 | 0.003 | 0.0024 | 0.001 | 0.0062 |  |  | 0.0035 |  | 0.0001 | 0.0055 | 0.391 | 0
713 | 714 | 12005328 | 2020-07-24 | 162,816 | Арм500 | ГОСТ 34028-2016 | 6 | 163,575 | 163.175 | 1562 | 11257 | 200 | 13 | 2 | 2155 | 9 | 320 | 350 | 110 |  | B 789/BC | 0,01 | 20:34:13 | 0.1816 | 0.1863 | 1.0232 | 0.0058 | 0.0105 | 0.0814 | 0.0213 | 0.0348 | 0.0014 | 0.0085 | 0.0006 |  | 0.0011 | 0.0031 | 0.0023 | 0.0009 | 0.0064 |  |  | 0.0036 |  | 0.0001 | 0.0034 | 0.374 | 1
714 | 715 | 12005329 | 2020-07-24 | 156,672 | Арм500 | ГОСТ 34028-2016 | 7 | 157,417 | 157.017 | 1562 | 11281 | 200 | 13 | 2 | 2155 | 9 | 320 | 350 | 110 |  | B 789/BC | 0,01 | 21:10:36 | 0.1833 | 0.1818 | 1.0412 | 0.0053 | 0.013 | 0.0537 | 0.0192 | 0.0468 | 0.0013 | 0.0034 | 0.0005 |  | 0.001 | 0.0037 | 0.0022 | 0.0011 | 0.0073 |  |  | 0.0035 |  | 0.0001 | 0.0022 | 0.373 | 3
715 | 716 | 12005330 | 2020-07-24 | 159,744 | Арм500 | ГОСТ 34028-2016 | 8 | 160,496 | 160.096 | 1565 | 11309 | 200 | 13 | 2 | 2155 | 9 | 320 | 350 | 110 |  | B 789/BC | 0,02 | 21:50:39 | 0.1838 | 0.1497 | 0.5552 | 0.0025 | 0.0093 | 0.0415 | 0.0172 | 0.0488 | 0.0014 | 0.0027 | 0.0003 |  | 0.0009 | 0.0015 | 0.0024 | 0.0006 | 0.006 |  |  | 0.0027 |  | 0.0001 | 0.0011 | 0.29 | 0
716 | 717 | 12005331 | 2020-07-24 | 165,888 | Арм500 | ГОСТ 34028-2016 | 9 | 166,653 | 166.253 | 1568 | 11336 | 200 | 13 | 2 | 2155 | 9 | 320 | 350 | 110 |  | B 789/BC | 0,01 | 22:25:24 | 0.1773 | 0.1553 | 0.5285 | 0.0027 | 0.0112 | 0.045 | 0.0167 | 0.0342 | 0.0011 | 0.005 | 0.0003 |  | 0.0009 | 0.0016 | 0.0024 | 0.0008 | 0.0051 |  |  | 0.0027 |  | 0.0001 | 0.0017 | 0.279 | 1
717 | 718 | 12005332 | 2020-07-24 | 156,672 | Арм500 | ГОСТ 34028-2016 | 10 | 157,417 | 157.017 | 1566 | 11364 | 200 | 13 | 2 | 2155 | 9 | 320 | 350 | 110 |  | B 789/BC | 0,01 | 23:07:42 | 0.1879 | 0.1418 | 0.5532 | 0.0042 | 0.0125 | 0.055 | 0.0229 | 0.0359 | 0.0012 | 0.0051 | 0.0003 |  | 0.0008 | 0.0023 | 0.0019 | 0.0008 | 0.006 |  |  | 0.0028 |  | 0.0001 | 0.0012 | 0.297 | 1
718 | 719 | 12005333 | 2020-07-24 | 162,816 | Арм500 | ГОСТ 34028-2016 | 11 | 163,575 | 163.175 | 1566 | 11389 | 200 | 13 | 2 | 2155 | 9 | 320 | 350 | 110 |  | B 789/BC | 0,01 | 23:47:33 | 0.1963 | 0.1547 | 0.5306 | 0.0014 | 0.0097 | 0.0479 | 0.0219 | 0.0386 | 0.0013 | 0.0029 | 0.0003 |  | 0.0009 | 0.0019 | 0.0024 | 0.0007 | 0.0077 |  |  | 0.0023 |  | 0.0001 | 0.0062 | 0.299 | 3
719 | 720 | 12005334 | 2020-07-24 | 165,888 | Арм500 | ГОСТ 34028-2016 | 12 | 166,653 | 166.253 | 1566 | 11416 | 200 | 13 | 2 | 2155 | 9 | 320 | 350 | 110 |  | B 789/BC | 0,01 | 0:26:59 | 0.1926 | 0.147 | 0.5218 | 0.0022 | 0.0098 | 0.0409 | 0.0182 | 0.0425 | 0.0013 | 0.0027 | 0.0003 |  | 0.0008 | 0.0017 | 0.002 | 0.0007 | 0.0067 |  |  | 0.0027 |  | 0.0001 | 0.005 | 0.293 | 2
720 | 721 | 12005335 | 2020-07-25 | 159,744 | Арм500 | ГОСТ 34028-2016 | 13 | 160,496 | 160.096 | 1566 | 11444 | 200 | 13 | 2 | 2155 | 9 | 320 | 350 | 110 |  | B 789/BC | 0,01 | 1:04:57 | 0.1898 | 0.1509 | 0.5275 | 0.0045 | 0.0106 | 0.0429 | 0.02 | 0.0383 | 0.0013 | 0.0029 | 0.0003 |  | 0.0008 | 0.0017 | 0.0024 | 0.0011 | 0.0054 |  |  | 0.0027 |  | 0.0001 | 0.0009 | 0.291 | 1
721 | 722 | 12005336 | 2020-07-25 | 159,744 | Арм500 | ГОСТ 34028-2016 | 14 | 160,496 | 160.096 | 1567 | 11471 | 200 | 13 | 2 | 2155 | 9 | 320 | 350 | 110 |  | B 789/BC | 0,02 | 1:44:57 | 0.1762 | 0.15 | 0.5202 | 0.0015 | 0.0112 | 0.0464 | 0.0153 | 0.0302 | 0.0012 | 0.0035 | 0.0003 |  | 0.0009 | 0.0017 | 0.002 | 0.0008 | 0.0053 |  |  | 0.0027 |  | 0.0001 | 0.0017 | 0.276 | 3
722 | 723 | 12005337 | 2020-07-25 | 162,816 | Арм500 | ГОСТ 34028-2016 | 15 | 163,575 | 163.175 | 1567 | 11499 | 200 | 13 | 2 | 2155 | 9 | 320 | 350 | 110 |  | B 789/BC | 0,01 | 2:25:40 | 0.1911 | 0.1469 | 0.5175 | 0.0016 | 0.0105 | 0.0401 | 0.0166 | 0.0318 | 0.0012 | 0.0028 | 0.0003 |  | 0.0009 | 0.0016 | 0.002 | 0.0007 | 0.0077 |  |  | 0.0027 |  | 0.0001 | 0.0026 | 0.289 | 2
723 | 724 | 12005338 | 2020-07-25 | 153,6 | Арм500 | ГОСТ 34028-2016 | 16 | 154,338 | 153.938 | 1566 | 11527 | 200 | 13 | 2 | 2155 | 9 | 320 | 350 | 110 |  | B 789/BC | 0,01 | 3:06:01 | 0.1913 | 0.1435 | 0.5207 | 0.0015 | 0.0099 | 0.0423 | 0.0185 | 0.033 | 0.0015 | 0.0051 | 0.0003 |  | 0.0009 | 0.0016 | 0.0021 | 0.0009 | 0.0073 |  |  | 0.0026 |  | 0.0001 | 0.0009 | 0.291 | 2
724 | 725 | 12005339 | 2020-07-25 | 159,744 | Арм500 | ГОСТ 34028-2016 | 17 | 160,496 | 160.096 | 1562 | 11551 | 200 | 13 | 2 | 2155 | 9 | 320 | 350 | 110 |  | B 789/BC | 0,01 | 3:45:14 | 0.1818 | 0.1465 | 0.5215 | 0.0019 | 0.0094 | 0.0406 | 0.0169 | 0.0392 | 0.0013 | 0.0027 | 0.0003 |  | 0.0008 | 0.0016 | 0.0025 | 0.0011 | 0.0075 |  |  | 0.0027 |  | 0.0002 | 0.0035 | 0.281 | 1
725 | 726 | 12005340 | 2020-07-25 | 159,744 | Арм500 | ГОСТ 34028-2016 | 18 | 160,496 | 160.096 | 1562 | 11576 | 200 | 13 | 2 | 2155 | 9 | 320 | 350 | 110 |  | B 789/BC | 0,01 | 4:22:23 | 0.1848 | 0.1553 | 0.5266 | 0.0017 | 0.0054 | 0.0431 | 0.0214 | 0.0444 | 0.0015 | 0.003 | 0.0002 |  | 0.0008 | 0.0011 | 0.0021 | 0.0006 | 0.0059 |  |  | 0.0027 |  | 0.0001 | 0.0008 | 0.286 | 2
726 | 727 | 12005341 | 2020-07-25 | 159,744 | Арм500 | ГОСТ 34028-2016 | 19 | 160,496 | 160.096 | 1563 | 11603 | 200 | 13 | 2 | 2155 | 9 | 320 | 350 | 110 |  | B 789/BC | 0,01 | 5:04:00 | 0.1854 | 0.1484 | 0.5292 | 0.0014 | 0.0082 | 0.0418 | 0.0178 | 0.0435 | 0.001 | 0.0028 | 0.0003 |  | 0.0009 | 0.0016 | 0.0022 | 0.0009 | 0.0073 |  |  | 0.0027 |  | 0.0001 | 0.0021 | 0.287 | 1
727 | 728 | 12005342 | 2020-07-25 | 162,79 | Арм500 | ГОСТ 34028-2016 | 20 | 163,548 | 163.148 | 1574 | 11631 | 200 | 13 | 2 | 2155 | 9 | 320 | 350 | 110 |  | B 789/BC | 0,02 | 5:33:30 | 0.1816 | 0.1412 | 0.531 | 0.0056 | 0.0116 | 0.0419 | 0.0189 | 0.0333 | 0.0023 | 0.0025 | 0.0002 |  | 0.0008 | 0.0017 | 0.0018 | 0.0007 | 0.0063 |  |  | 0.0027 |  |  | 0.0034 | 0.283 | 1
728 | 729 | 12005343 | 2020-07-25 | 156,672 | Арм500 | ГОСТ 34028-2016 | 21 | 157,417 | 157.017 | 1562 | 11656 | 200 | 13 | 2 | 2155 | 9 | 320 | 350 | 110 |  | B 789/BC | 0,01 | 6:16:22 | 0.1876 | 0.1433 | 0.5341 | 0.0029 | 0.0107 | 0.0428 | 0.0221 | 0.0329 | 0.0014 | 0.0025 | 0.0003 |  | 0.0008 | 0.0017 | 0.0028 | 0.0008 | 0.0072 |  |  | 0.0027 |  | 0.0001 | 0.0028 | 0.29 | 1
729 | 730 | 12005344 | 2020-07-25 | 159,744 | Арм500 | ГОСТ 34028-2016 | 22 | 160,496 | 160.096 | 1563 | 11683 | 200 | 13 | 2 | 2155 | 9 | 320 | 350 | 110 |  | B 789/BC | 0,01 | 6:58:33 | 0.1867 | 0.1566 | 0.5347 | 0.0024 | 0.0102 | 0.0439 | 0.0214 | 0.0452 | 0.0013 | 0.0029 | 0.0003 |  | 0.0008 | 0.0018 | 0.0018 | 0.0008 | 0.0066 |  |  | 0.0028 |  | 0.0001 | 0.0011 | 0.29 | -1
730 | 731 | 12005345 | 2020-07-25 | 162,816 | Арм500 | ГОСТ 34028-2016 | 23 | 163,575 | 163.175 | 1562 | 11708 | 200 | 13 | 2 | 2155 | 9 | 320 | 350 | 110 |  | B 789/BC | 0,01 | 7:32:25 | 0.1864 | 0.1397 | 0.5242 | 0.0024 | 0.0107 | 0.0455 | 0.0177 | 0.0401 | 0.0014 | 0.0025 | 0.0003 |  | 0.0008 | 0.0018 | 0.0021 | 0.0011 | 0.0059 |  |  | 0.0027 |  | 0.0001 | 0.002 | 0.288 | 0
731 | 732 | 12005346 | 2020-07-25 | 150,528 | Арм500 | ГОСТ 34028-2016 | 24 | 151,259 | 150.859 | 1562 | 11735 | 200 | 13 | 2 | 2155 | 9 | 320 | 350 | 110 |  | B 789/BC | 0,01 | 8:05:00 | 0.1935 | 0.1499 | 0.5236 | 0.0025 | 0.0105 | 0.0453 | 0.0186 | 0.0416 | 0.0011 | 0.0042 | 0.0003 |  | 0.0008 | 0.0019 | 0.002 | 0.0007 | 0.0073 |  |  | 0.0028 |  | 0.0001 | 0.0013 | 0.295 | 0
732 | 733 | 12005347 | 2020-07-25 | 159,744 | Арм500 | ГОСТ 34028-2016 | 25 | 160,496 | 160.096 | 1563 | 11760 | 200 | 13 | 2 | 2155 | 9 | 320 | 350 | 110 |  | B 789/BC | 0,01 | 8:44:20 | 0.1911 | 0.1434 | 0.5246 | 0.0033 | 0.0073 | 0.0439 | 0.0193 | 0.0426 | 0.0012 | 0.0039 | 0.0003 |  | 0.0008 | 0.0015 | 0.0017 | 0.0014 | 0.0071 |  |  | 0.0026 |  | 0.0001 | 0.0027 | 0.293 | 0
733 | 734 | 12005348 | 2020-07-25 | 159,744 | Арм500 | ГОСТ 34028-2016 | 26 | 160,496 | 160.096 | 1562 | 11788 | 200 | 13 | 2 | 2155 | 9 | 320 | 350 | 110 |  | B 789/BC | 0,01 | 9:20:24 | 0.1852 | 0.1525 | 0.507 | 0.0052 | 0.0113 | 0.0433 | 0.0156 | 0.0359 | 0.0011 | 0.003 | 0.0003 |  | 0.0008 | 0.0016 | 0.0021 | 0.001 | 0.0062 |  |  | 0.0026 |  | 0.0001 | 0.0012 | 0.283 | 1
734 | 735 | 12005349 | 2020-07-25 | 165,888 | Арм500 | ГОСТ 34028-2016 | 27 | 166,653 | 166.253 | 1564 | 11815 | 200 | 13 | 2 | 2155 | 9 | 320 | 350 | 110 |  | B 789/BC | 0,01 | 10:00:44 | 0.1846 | 0.1594 | 0.4985 | 0.0084 | 0.0239 | 0.0529 | 0.0165 | 0.0321 | 0.0011 | 0.004 | 0.0003 |  | 0.0008 | 0.0019 | 0.0019 | 0.0008 | 0.0069 |  |  | 0.0026 |  | 0.0001 | 0.0023 | 0.283 | -2
735 | 736 | 12005350 | 2020-07-25 | 162,816 | Арм500 | ГОСТ 34028-2016 | 28 | 163,575 | 163.175 | 1563 | 11843 | 200 | 13 | 2 | 2155 | 9 | 320 | 350 | 110 |  | B 789/BC | 0,03 | 10:42:31 | 0.1888 | 0.16 | 0.4966 | 0.008 | 0.0208 | 0.0443 | 0.0183 | 0.0325 | 0.0011 | 0.0032 | 0.0004 |  | 0.0008 | 0.0017 | 0.002 | 0.0005 | 0.0061 |  |  | 0.0025 |  | 0.0001 | 0.0014 | 0.285 | -3
736 | 737 | 12005351 | 2020-07-25 | 165,658 | Арм500 | ГОСТ 34028-2016 | 29 | 166,422 | 166.022 | 1565 | 11870 | 200 | 13 | 2 | 2155 | 9 | 320 | 350 | 110 |  | B 789/BC | 0,02 | 11:23:45 | 0.2005 | 0.1527 | 0.4977 | 0.0064 | 0.0207 | 0.0434 | 0.015 | 0.0329 | 0.0008 | 0.0026 | 0.0004 |  | 0.0007 | 0.0017 | 0.0019 | 0.0008 | 0.007 |  |  | 0.0025 |  | 0.0001 | 0.0022 | 0.296 | 2
737 | 738 | 12005352 | 2020-07-25 | 159,706 | Арм500 | ГОСТ 34028-2016 | 30 | 160,458 | 160.058 | 1565 | 11898 | 200 | 13 | 2 | 2155 | 9 | 320 | 350 | 110 |  | B 789/BC | 0,02 | 12:04:58 | 0.1924 | 0.1607 | 0.5077 | 0.0076 | 0.0177 | 0.0622 | 0.0219 | 0.0378 | 0.001 | 0.0103 | 0.0004 |  | 0.0008 | 0.0017 | 0.0018 | 0.0007 | 0.0073 |  |  | 0.0026 |  | 0.0001 | 0.0027 | 0.296 | 4
738 | 739 | 12005353 | 2020-07-25 | 153,6 | Арм500 | ГОСТ 34028-2016 | 31 | 154,338 | 153.938 | 1567 | 11923 | 200 | 13 | 2 | 2155 | 9 | 320 | 350 | 110 |  | B 789/BC | 0,02 | 12:47:40 | 0.1972 | 0.158 | 0.5175 | 0.0084 | 0.0159 | 0.046 | 0.0186 | 0.0389 | 0.001 | 0.0043 | 0.0004 |  | 0.0008 | 0.0019 | 0.0021 | 0.0011 | 0.0083 |  |  | 0.0026 |  | 0.0001 | 0.0032 | 0.298 | 2
739 | 740 | 12005354 | 2020-07-25 | 153,6 | Арм500 | ГОСТ 34028-2016 | 32 | 154,338 | 153.938 | 1566 | 11947 | 200 | 13 | 2 | 2155 | 9 | 320 | 350 | 110 |  | B 789/BC | 0,02 | 13:27:58 | 0.2016 | 0.1687 | 0.5115 | 0.0055 | 0.0126 | 0.0404 | 0.0153 | 0.0318 | 0.001 | 0.0025 | 0.0004 |  | 0.0008 | 0.0018 | 0.0021 | 0.0008 | 0.0083 |  |  | 0.0027 |  | 0.0001 | 0.0027 | 0.299 | 2
740 | 741 | 12005355 | 2020-07-25 | 153,6 | Арм500 | ГОСТ 34028-2016 | 33 | 154,338 | 153.938 | 1571 | 11972 | 200 | 13 | 2 | 2155 | 9 | 320 | 350 | 110 |  | B 789/BC | 0,01 | 14:05:15 | 0.19 | 0.1534 | 0.5141 | 0.008 | 0.0161 | 0.0422 | 0.0166 | 0.0366 | 0.001 | 0.0024 | 0.0004 |  | 0.0008 | 0.0018 | 0.0021 | 0.0009 | 0.0071 |  |  | 0.0027 |  | 0.0001 | 0.0028 | 0.289 | 2
741 | 742 | 12005356 | 2020-07-25 | 162,816 | Арм500 | ГОСТ 34028-2016 | 34 | 163,575 | 163.175 | 1566 | 11999 | 200 | 13 | 2 | 2155 | 9 | 320 | 350 | 110 |  | B 789/BC | 0,01 | 14:50:48 | 0.1885 | 0.1356 | 0.5096 | 0.0076 | 0.0149 | 0.0459 | 0.0156 | 0.0375 | 0.001 | 0.0026 | 0.0004 |  | 0.0007 | 0.0015 | 0.0015 | 0.0006 | 0.0072 |  |  | 0.0026 |  | 0.0001 | 0.0017 | 0.287 | 2
742 | 743 | 12005357 | 2020-07-25 | 162,816 | Арм500 | ГОСТ 34028-2016 | 35 | 163,575 | 163.175 | 1564 | 12027 | 200 | 13 | 2 | 2155 | 9 | 320 | 350 | 110 |  | B 789/BC | 0,01 | 15:26:41 | 0.1983 | 0.1513 | 0.5037 | 0.0082 | 0.0151 | 0.04 | 0.0145 | 0.0349 | 0.0011 | 0.0026 | 0.0004 |  | 0.0007 | 0.0016 | 0.002 | 0.0014 | 0.0076 |  |  | 0.0026 |  | 0.0001 | 0.0034 | 0.294 | 3
743 | 744 | 12005358 | 2020-07-25 | 165,888 | Арм500 | ГОСТ 34028-2016 | 36 | 166,653 | 166.253 | 1564 | 12055 | 200 | 13 | 2 | 2155 | 9 | 320 | 350 | 110 |  | B 789/BC | 0,01 | 16:09:18 | 0.1862 | 0.1493 | 0.5077 | 0.0065 | 0.0199 | 0.0495 | 0.0212 | 0.0387 | 0.0009 | 0.0032 | 0.0004 |  | 0.0008 | 0.0017 | 0.0018 | 0.001 | 0.0062 |  |  | 0.0026 |  | 0.0001 | 0.0018 | 0.286 | 1
744 | 745 | 12005359 | 2020-07-25 | 156,672 | Арм500 | ГОСТ 34028-2016 | 37 | 157,417 | 157.017 | 1563 | 12082 | 200 | 13 | 2 | 2155 | 9 | 320 | 350 | 110 |  | B 789/BC | 0,01 | 16:48:49 | 0.1984 | 0.1622 | 0.5145 | 0.0065 | 0.0175 | 0.0465 | 0.0195 | 0.0427 | 0.001 | 0.0032 | 0.0004 |  | 0.001 | 0.0018 | 0.0019 | 0.001 | 0.0066 |  |  | 0.0027 |  | 0.0001 | 0.0025 | 0.299 | -1
745 | 746 | 12005360 | 2020-07-25 | 153,6 | Арм500 | ГОСТ 34028-2016 | 38 | 154,338 | 153.938 | 1567 | 12107 | 200 | 13 | 2 | 2155 | 9 | 320 | 350 | 110 |  | B 789/BC | 0,02 | 17:25:30 | 0.1986 | 0.1653 | 0.5034 | 0.0052 | 0.0125 | 0.0449 | 0.0174 | 0.0517 | 0.001 | 0.0038 | 0.0004 |  | 0.0008 | 0.0014 | 0.0019 | 0.0005 | 0.0069 |  |  | 0.0026 |  |  | 0.0022 | 0.297 | -2
746 | 747 | 12005361 | 2020-07-25 | 162,816 | Арм500 | ГОСТ 34028-2016 | 39 | 163,575 | 163.175 | 1566 | 12134 | 200 | 13 | 2 | 2155 | 9 | 320 | 350 | 110 |  | B 789/BC | 0,01 | 18:01:46 | 0.1918 | 0.1588 | 0.5115 | 0.0052 | 0.0175 | 0.0456 | 0.0157 | 0.0422 | 0.001 | 0.0037 | 0.0005 |  | 0.0008 | 0.0017 | 0.0017 | 0.0014 | 0.0064 |  |  | 0.0026 |  | 0.0001 | 0.0023 | 0.291 | 0
747 | 748 | 12005362 | 2020-07-25 | 168,96 | Арм500 | ГОСТ 34028-2016 | 40 | 169,731 | 169.331 | 1564 | 12162 | 200 | 13 | 2 | 2155 | 9 | 320 | 350 | 110 |  | B 789/BC | 0,02 | 18:41:52 | 0.1916 | 0.189 | 0.9444 | 0.0054 | 0.0197 | 0.0578 | 0.0159 | 0.0418 | 0.001 | 0.0038 | 0.0006 |  | 0.0011 | 0.0031 | 0.0022 | 0.0006 | 0.0059 |  |  | 0.0034 |  | 0.0001 | 0.0021 | 0.366 | 1
748 | 749 | 12005363 | 2020-07-25 | 159,744 | Арм500 | ГОСТ 34028-2016 | 41 | 160,496 | 160.096 | 1561 | 12190 | 200 | 13 | 2 | 2155 | 9 | 320 | 350 | 110 |  | B 789/BC | 0,01 | 19:23:05 | 0.195 | 0.2015 | 1.0032 | 0.0034 | 0.02 | 0.0616 | 0.0172 | 0.0424 | 0.0009 | 0.0047 | 0.0006 |  | 0.0012 | 0.0033 | 0.0025 | 0.0012 | 0.006 |  |  | 0.0035 |  | 0.0001 | 0.0036 | 0.38 | 1
749 | 750 | 12005364 | 2020-07-25 | 165,888 | Арм500 | ГОСТ 34028-2016 | 42 | 166,653 | 166.253 | 1560 | 12217 | 200 | 13 | 2 | 2155 | 9 | 320 | 350 | 110 |  | B 789/BC | 0,02 | 20:03:45 | 0.2075 | 0.2094 | 1.0192 | 0.0019 | 0.0137 | 0.04 | 0.0068 | 0.0159 | 0.0004 | 0.0022 | 0.0006 |  | 0.0014 | 0.0031 | 0.0026 | 0.0008 | 0.0054 |  |  | 0.0035 |  | 0.0001 | 0.0014 | 0.388 | 5
750 | 751 | 12005365 | 2020-07-25 | 159,744 | Арм500 | ГОСТ 34028-2016 | 43 | 160,496 | 160.096 | 1562 | 12245 | 200 | 13 | 2 | 2155 | 9 | 320 | 350 | 110 |  | B 789/BC | 0,01 | 20:43:10 | 0.1996 | 0.2013 | 1.0027 | 0.0023 | 0.0121 | 0.0376 | 0.0065 | 0.0155 | 0.0004 | 0.0017 | 0.0006 |  | 0.0012 | 0.0029 | 0.0023 | 0.001 | 0.0068 |  |  | 0.0034 |  | 0.0001 | 0.0032 | 0.377 | 1
751 | 752 | 12005366 | 2020-07-25 | 162,816 | Арм500 | ГОСТ 34028-2016 | 44 | 163,575 | 163.175 | 1563 | 12272 | 200 | 13 | 2 | 2155 | 9 | 320 | 350 | 110 |  | B 789/BC | 0,01 | 21:21:19 | 0.2058 | 0.2079 | 1.0053 | 0.0047 | 0.0121 | 0.0357 | 0.0067 | 0.019 | 0.0004 | 0.002 | 0.0006 |  | 0.0012 | 0.003 | 0.0026 | 0.0022 | 0.0072 |  |  | 0.0036 |  | 0.0001 | 0.0024 | 0.383 | 4
752 | 753 | 12005367 | 2020-07-25 | 162,816 | Арм500 | ГОСТ 34028-2016 | 45 | 163,575 | 163.175 | 1562 | 12300 | 200 | 13 | 2 | 2155 | 9 | 320 | 350 | 110 |  | B 789/BC | 0,01 | 22:00:41 | 0.2006 | 0.2095 | 1.0094 | 0.0049 | 0.0108 | 0.0339 | 0.0059 | 0.0154 | 0.0004 | 0.0018 | 0.0005 |  | 0.0012 | 0.003 | 0.0023 | 0.0009 | 0.0058 |  |  | 0.0036 |  | 0.0001 | 0.0022 | 0.378 | 3
753 | 754 | 12005368 | 2020-07-25 | 162,816 | Арм500 | ГОСТ 34028-2016 | 46 | 163,575 | 163.175 | 1560 | 12328 | 200 | 13 | 2 | 2155 | 9 | 320 | 350 | 110 |  | B 789/BC | 0,01 | 22:39:12 | 0.1991 | 0.2058 | 1.0065 | 0.0038 | 0.0107 | 0.0361 | 0.0062 | 0.0154 | 0.0005 | 0.0018 | 0.0005 |  | 0.0012 | 0.003 | 0.0024 | 0.0009 | 0.007 |  |  | 0.0035 |  | 0.0001 | 0.001 | 0.376 | 2
754 | 755 | 12005369 | 2020-07-25 | 165,888 | Арм500 | ГОСТ 34028-2016 | 47 | 166,653 | 166.253 | 1560 | 12355 | 200 | 13 | 2 | 2155 | 9 | 320 | 350 | 110 |  | B 789/BC | 0,01 | 23:25:58 | 0.1964 | 0.1937 | 0.9963 | 0.0023 | 0.0087 | 0.0328 | 0.005 | 0.0134 | 0.0003 | 0.0015 | 0.0004 |  | 0.0011 | 0.0028 | 0.0024 | 0.0017 | 0.0062 |  |  | 0.0033 |  | 0.0003 |  | 0.371 | 1
755 | 756 | 12005370 | 2020-07-25 | 162,816 | Арм500 | ГОСТ 34028-2016 | 48 | 163,575 | 163.175 | 1563 | 12383 | 200 | 13 | 2 | 2155 | 9 | 320 | 350 | 110 |  | B 789/BC | 0,01 | 0:02:44 | 0.1906 | 0.1952 | 0.9981 | 0.0047 | 0.0098 | 0.0343 | 0.0053 | 0.0159 | 0.0004 | 0.0016 | 0.0004 |  | 0.0012 | 0.003 | 0.0026 | 0.0022 | 0.007 |  |  | 0.0034 |  | 0.0002 | 0.0007 | 0.366 | 1
756 | 757 | 12005371 | 2020-07-26 | 165,888 | Арм500 | ГОСТ 34028-2016 | 49 | 166,653 | 166.253 | 1561 | 12410 | 200 | 13 | 2 | 2155 | 9 | 320 | 350 | 110 |  | B 789/BC | 0,02 | 0:48:16 | 0.1839 | 0.1967 | 1.0038 | 0.0052 | 0.0147 | 0.0494 | 0.0193 | 0.0453 | 0.0012 | 0.0027 | 0.0005 |  | 0.0012 | 0.0033 | 0.0024 | 0.0011 | 0.006 |  |  | 0.0036 |  | 0.0001 | 0.0018 | 0.367 | -1
757 | 758 | 12005372 | 2020-07-26 | 165,888 | Арм500 | ГОСТ 34028-2016 | 50 | 166,653 | 166.253 | 1561 | 12438 | 200 | 13 | 2 | 2155 | 9 | 320 | 350 | 110 |  | B 789/BC | 0,02 | 1:28:32 | 0.1912 | 0.1896 | 1.0135 | 0.0076 | 0.0219 | 0.0641 | 0.0228 | 0.0445 | 0.0012 | 0.0029 | 0.0005 |  | 0.0012 | 0.0035 | 0.0023 | 0.0007 | 0.0069 |  |  | 0.0035 |  | 0.0001 | 0.001 | 0.379 | 1
758 | 759 | 12005373 | 2020-07-26 | 165,888 | Арм500 | ГОСТ 34028-2016 | 51 | 166,653 | 166.253 | 1559 | 12466 | 200 | 13 | 2 | 2155 | 9 | 320 | 350 | 110 |  | B 789/BC | 0,01 | 2:08:27 | 0.1964 | 0.1918 | 1.0269 | 0.006 | 0.0246 | 0.0722 | 0.0248 | 0.0487 | 0.0012 | 0.0031 | 0.0006 |  | 0.0011 | 0.0038 | 0.0022 | 0.0012 | 0.0074 |  |  | 0.0037 |  | 0.0002 | 0.0019 | 0.388 | 2
759 | 760 | 12005374 | 2020-07-26 | 159,744 | Арм500 | ГОСТ 34028-2016 | 52 | 160,496 | 160.096 | 1557 | 12493 | 200 | 13 | 2 | 2155 | 9 | 320 | 350 | 110 |  | B 789/BC | 0,03 | 2:56:09 | 0.185 | 0.1878 | 1.0189 | 0.0076 | 0.0235 | 0.0516 | 0.0197 | 0.0401 | 0.0012 | 0.0027 | 0.0005 |  | 0.0011 | 0.0039 | 0.0022 | 0.0011 | 0.0059 |  |  | 0.0035 |  | 0.0001 | 0.0007 | 0.37 | 0
760 | 761 | 12005375 | 2020-07-26 | 168,96 | Арм500 | ГОСТ 34028-2016 | 53 | 169,731 | 169.331 | 1558 | 12521 | 200 | 13 | 2 | 2155 | 9 | 320 | 350 | 110 |  | B 789/BC | 0,01 | 3:30:03 | 0.1854 | 0.1875 | 1.0007 | 0.0064 | 0.0242 | 0.0835 | 0.0233 | 0.0405 | 0.0012 | 0.0102 | 0.0006 |  | 0.0012 | 0.0039 | 0.0023 | 0.0011 | 0.006 |  |  | 0.0036 |  | 0.0001 | 0.0008 | 0.376 | -2
761 | 762 | 12005376 | 2020-07-26 | 168,96 | Арм500 | ГОСТ 34028-2016 | 54 | 169,731 | 169.331 | 1558 | 12548 | 200 | 13 | 2 | 2155 | 9 | 320 | 350 | 110 |  | B 789/BC | 0,01 | 4:07:23 | 0.1812 | 0.1909 | 1.0116 | 0.0052 | 0.0215 | 0.1003 | 0.0223 | 0.0389 | 0.001 | 0.0066 | 0.0007 |  | 0.0011 | 0.0039 | 0.0024 | 0.0022 | 0.0066 |  |  | 0.0035 |  | 0.0001 | 0.0011 | 0.376 | -1
762 | 763 | 12005377 | 2020-07-26 | 150,375 | Арм500 | ГОСТ 34028-2016 | 55 | 157,866 | 157.466 | 1558 | 12576 | 200 | 13 | 2 | 2155 | 9 | 320 | 350 | 110 |  | B 789/BC | 0,01 | 4:49:17 | 0.1935 | 0.187 | 1.0103 | 0.0038 | 0.0185 | 0.0759 | 0.0192 | 0.0377 | 0.0016 | 0.0037 | 0.0005 |  | 0.0012 | 0.0039 | 0.0026 | 0.0009 | 0.0062 |  |  | 0.0035 |  | 0.0001 | 0.002 | 0.382 | 0
763 | 764 | 12005379 | 2020-07-26 | 153,6 | Арм500 | ГОСТ 34028-2016 | 1 | 155,238 | 154.838 | 1577 | 25 | 200 | 13 | 2 | 2155 | 9 | 320 | 350 | 130 |  | B 789/BC | 0,8 | 7:08:45 | 0.1849 | 0.1728 | 0.9624 | 0.0046 | 0.0161 | 0.0621 | 0.0203 | 0.0405 | 0.0014 | 0.0033 | 0.0005 |  | 0.001 | 0.0034 | 0.0023 | 0.0009 | 0.0078 |  |  | 0.0032 |  | 0.0001 | 0.0018 | 0.363 | 2
764 | 765 | 12005378 | 2020-07-26 | 162,816 | Арм500 | ГОСТ 34028-2016 | 2 | 163,575 | 163.175 | 1565 | 52 | 200 | 7 | 2 | 2155 | 9 | 290 | 350 | 100 |  | B 789/BC | 0,01 | 7:13:51 | 0.1948 | 0.1932 | 1.0045 | 0.0033 | 0.0145 | 0.057 | 0.0192 | 0.0451 | 0.0015 | 0.003 | 0.0005 |  | 0.0011 | 0.0034 | 0.0037 | 0.001 | 0.008 |  |  | 0.0031 |  | 0.0001 | 0.0018 | 0.379 | 5
765 | 766 | 12005380 | 2020-07-26 | 159,744 | Арм500 | ГОСТ 34028-2016 | 3 | 160,496 | 160.096 | 1560 | 80 | 200 | 7 | 2 | 2155 | 9 | 290 | 350 | 100 |  | B 789/BC | 0,01 | 7:56:43 | 0.197 | 0.1882 | 1.0135 | 0.005 | 0.0156 | 0.0521 | 0.0204 | 0.0389 | 0.0011 | 0.0032 | 0.0005 |  | 0.0011 | 0.0039 | 0.0026 | 0.0016 | 0.0069 |  |  | 0.0031 |  | 0.0003 | 0.0011 | 0.382 | 1
766 | 767 | 12005381 | 2020-07-26 | 165,888 | Арм500 | ГОСТ 34028-2016 | 4 | 166,653 | 166.253 | 1563 | 110 | 200 | 7 | 2 | 2155 | 9 | 290 | 350 | 100 |  | B 789/BC | 0,01 | 8:36:10 | 0.1913 | 0.1912 | 1.0211 | 0.0062 | 0.0163 | 0.0792 | 0.0243 | 0.038 | 0.0021 | 0.0151 | 0.0006 |  | 0.001 | 0.0037 | 0.0025 | 0.0012 | 0.0086 |  |  | 0.0032 |  | 0.0001 | 0.0023 | 0.385 | 1
767 | 768 | 12005382 | 2020-07-26 | 165,888 | Арм500 | ГОСТ 34028-2016 | 5 | 166,653 | 166.253 | 1562 | 138 | 200 | 7 | 2 | 2155 | 9 | 290 | 350 | 100 |  | B 789/BC | 0,02 | 9:14:05 | 0.1922 | 0.2092 | 1.0255 | 0.0067 | 0.0143 | 0.0848 | 0.0222 | 0.0373 | 0.0019 | 0.014 | 0.0006 |  | 0.0015 | 0.0041 | 0.0028 | 0.0011 | 0.0085 |  |  | 0.0032 |  | 0.0001 | 0.0015 | 0.388 | 1
768 | 769 | 12005384 | 2020-07-26 | 162,816 | Арм500 | ГОСТ 34028-2016 | 6 | 163,575 | 163.175 | 1567 | 166 | 200 | 7 | 2 | 2155 | 9 | 290 | 350 | 100 |  | B 789/BC | 0,01 | 9:56:10 | 0.1826 | 0.207 | 1.0145 | 0.0111 | 0.0132 | 0.0406 | 0.007 | 0.0197 | 0.0006 | 0.0024 | 0.0005 |  | 0.0013 | 0.0036 | 0.0027 | 0.0009 | 0.0063 |  |  | 0.0034 |  | 0.0001 | 0.0015 | 0.363 | 1
769 | 770 | 12005385 | 2020-07-26 | 162,816 | Арм500 | ГОСТ 34028-2016 | 7 | 163,575 | 163.175 | 1563 | 190 | 200 | 7 | 2 | 2155 | 9 | 290 | 350 | 100 |  | B 789/BC | 0,01 | 10:39:57 | 0.1985 | 0.1918 | 1.0066 | 0.0044 | 0.013 | 0.0397 | 0.0072 | 0.0196 | 0.0006 | 0.0017 | 0.0005 |  | 0.0012 | 0.0034 | 0.0031 | 0.0009 | 0.0062 |  |  | 0.0031 |  | 0.0001 | 0.0012 | 0.377 | 0
770 | 771 | 12005383 | 2020-07-26 | 165,888 | Арм500 | ГОСТ 34028-2016 | 8 | 166,653 | 166.253 | 1562 | 218 | 200 | 7 | 2 | 2155 | 9 | 290 | 350 | 100 |  | B 789/BC | 0,01 | 11:19:20 | 0.2001 | 0.2602 | 1.0365 | 0.0062 | 0.0111 | 0.0361 | 0.0064 | 0.0178 | 0.0005 | 0.0017 | 0.0005 |  | 0.0017 | 0.0036 | 0.0038 | 0.0014 | 0.0078 |  |  | 0.0033 |  | 0.0003 | 0.0023 | 0.383 | -1
771 | 772 | 12005386 | 2020-07-26 | 165,888 | Арм500 | ГОСТ 34028-2016 | 9 | 166,653 | 166.253 | 1566 | 245 | 200 | 7 | 2 | 2155 | 9 | 290 | 350 | 100 |  | B 789/BC | 0,01 | 12:03:43 | 0.1836 | 0.2041 | 1.0496 | 0.0028 | 0.0124 | 0.0388 | 0.0069 | 0.0193 | 0.0005 | 0.0019 | 0.0006 |  | 0.0012 | 0.0039 | 0.0033 | 0.0007 | 0.0076 |  |  | 0.0032 |  | 0.0001 | 0.0012 | 0.369 | 2
772 | 773 | 12005387 | 2020-07-26 | 168,96 | Арм500 | ГОСТ 34028-2016 | 10 | 169,731 | 169.331 | 1562 | 276 | 200 | 7 | 2 | 2155 | 9 | 290 | 350 | 100 |  | B 789/BC | 0,01 | 12:43:48 | 0.1982 | 0.2059 | 0.9914 | 0.0033 | 0.0148 | 0.0432 | 0.0075 | 0.0226 | 0.0006 | 0.0017 | 0.0005 |  | 0.0012 | 0.0033 | 0.0028 | 0.0011 | 0.0075 |  |  | 0.0029 |  | 0.0001 | 0.0003 | 0.375 | -2
773 | 774 | 12005388 | 2020-07-26 | 162,816 | Арм500 | ГОСТ 34028-2016 | 11 | 163,575 | 163.175 | 1563 | 304 | 200 | 7 | 2 | 2155 | 9 | 290 | 350 | 100 |  | B 789/BC | 0,01 | 13:16:00 | 0.1996 | 0.1901 | 1.013 | 0.0073 | 0.0143 | 0.0431 | 0.0065 | 0.0174 | 0.0005 | 0.0018 | 0.0005 |  | 0.0012 | 0.0036 | 0.003 | 0.001 | 0.0062 | [6 empty] | 0.38 | -1
774 | 775 | 12005389 | 2020-07-26 | 156,672 | Арм500 | ГОСТ 34028-2016 | 12 | 157,417 | 157.017 | 1562 | 328 | 200 | 7 | 2 | 2155 | 9 | 290 | 350 | 100 |  | B 789/BC | 0,01 | 14:10:00 | 0.2005 | 0.1792 | 1.0211 | 0.0071 | 0.0124 | 0.0376 | 0.0069 | 0.0223 | 0.0005 | 0.0016 | 0.0005 |  | 0.0011 | 0.0034 | 0.0023 | 0.001 | 0.0067 | [6 empty] | 0.381 | 1
775 | 776 | 12005390 | 2020-07-26 | 162,816 | Арм500 | ГОСТ 34028-2016 | 13 | 163,575 | 163.175 | 1564 | 356 | 200 | 7 | 2 | 2155 | 9 | 290 | 350 | 100 |  | B 789/BC | 0,01 | 14:38:44 | 0.2136 | 0.1903 | 1.0239 | 0.0059 | 0.013 | 0.0406 | 0.008 | 0.0215 | 0.0006 | 0.0018 | 0.0005 |  | 0.0012 | 0.0034 | 0.0029 | 0.0018 | 0.0077 |  |  | 0.0031 |  | 0.0003 | 0.001 | 0.395 | -2
776 | 777 | 12005391 | 2020-07-26 | 172,032 | Арм500 | ГОСТ 34028-2016 | 14 | 172,81 | 172.41 | 1562 | 387 | 200 | 7 | 2 | 2155 | 9 | 290 | 350 | 100 |  | B 789/BC | 0,01 | 15:22:52 | 0.1897 | 0.2018 | 1.0429 | 0.0102 | 0.0132 | 0.0394 | 0.0065 | 0.0198 | 0.0005 | 0.0018 | 0.0005 |  | 0.0015 | 0.0034 | 0.0027 | 0.0016 | 0.0065 |  |  | 0.0034 |  | 0.0002 | 0.0012 | 0.374 | -1
777 | 778 | 12005392 | 2020-07-26 | 162,816 | Арм500 | ГОСТ 34028-2016 | 15 | 163,575 | 163.175 | 1561 | 414 | 200 | 7 | 2 | 2155 | 9 | 290 | 350 | 100 |  | B 789/BC | 0,03 | 16:03:23 | 0.1965 | 0.1821 | 1.0099 | 0.0039 | 0.0128 | 0.0375 | 0.0056 | 0.0164 | 0.0004 | 0.0016 | 0.0004 |  | 0.0011 | 0.0033 | 0.0029 | 0.0007 | 0.0078 |  |  | 0.0032 |  | 0.0001 | 0.0007 | 0.375 | 2
778 | 779 | 12005393 | 2020-07-26 | 159,744 | Арм500 | ГОСТ 34028-2016 | 16 | 160,496 | 160.096 | 1561 | 439 | 200 | 7 | 2 | 2155 | 9 | 290 | 350 | 100 |  | B 789/BC | 0,01 | 16:45:07 | 0.193 | 0.1383 | 0.5086 | 0.0026 | 0.0115 | 0.0283 | 0.0062 | 0.0152 | 0.0005 | 0.0017 | 0.0004 |  | 0.0009 | 0.0018 | 0.0022 | 0.0013 | 0.0068 |  |  | 0.0025 |  | 0.0002 | 0.0009 | 0.286 | 2
779 | 780 | 12005394 | 2020-07-26 | 165,888 | Арм500 | ГОСТ 34028-2016 | 17 | 166,653 | 166.253 | 1562 | 466 | 200 | 7 | 2 | 2155 | 9 | 290 | 350 | 100 |  | B 789/BC | 0,01 | 17:30:51 | 0.1898 | 0.1375 | 0.5066 | 0.0048 | 0.0075 | 0.0236 | 0.0092 | 0.0225 | 0.0006 | 0.0019 | 0.0003 |  | 0.0009 | 0.0016 | 0.0024 | 0.0013 | 0.0063 |  |  | 0.0025 |  | 0.0001 | 0.002 | 0.282 | 3
780 | 781 | 12005395 | 2020-07-26 | 150,528 | Арм500 | ГОСТ 34028-2016 | 18 | 151,259 | 150.859 | 1566 | 491 | 200 | 7 | 2 | 2155 | 9 | 290 | 350 | 100 |  | B 789/BC | 0,01 | 18:04:20 | 0.1951 | 0.1388 | 0.5277 | 0.0058 | 0.0115 | 0.0477 | 0.0183 | 0.0397 | 0.0012 | 0.0058 | 0.0004 |  | 0.0009 | 0.002 | 0.0023 | 0.0012 | 0.0084 |  |  | 0.0026 |  | 0.0001 | 0.0021 | 0.298 | -1
781 | 782 | 12005396 | 2020-07-26 | 162,816 | Арм500 | ГОСТ 34028-2016 | 19 | 163,575 | 163.175 | 1564 | 516 | 200 | 7 | 2 | 2155 | 9 | 290 | 350 | 100 |  | B 789/BC | 0,01 | 18:41:00 | 0.1997 | 0.144 | 0.5318 | 0.0062 | 0.0164 | 0.056 | 0.0182 | 0.0409 | 0.001 | 0.0031 | 0.0003 |  | 0.0009 | 0.002 | 0.0026 | 0.0011 | 0.0073 |  |  | 0.0025 |  | 0.0003 | 0.0012 | 0.304 | 1
782 | 783 | 12005397 | 2020-07-26 | 159,744 | Арм500 | ГОСТ 34028-2016 | 20 | 160,496 | 160.096 | 1564 | 543 | 200 | 13 | 2 | 2155 | 9 | 320 | 350 | 110 |  | B 789/BC | 0,01 | 19:21:51 | 0.1913 | 0.1418 | 0.5197 | 0.0039 | 0.018 | 0.0468 | 0.0164 | 0.0363 | 0.001 | 0.0025 | 0.0003 |  | 0.0009 | 0.0019 | 0.0023 | 0.0008 | 0.007 |  |  | 0.0026 |  | 0.0001 | 0.0011 | 0.292 | -1
783 | 784 | 12005398 | 2020-07-26 | 162,816 | Арм500 | ГОСТ 34028-2016 | 21 | 163,575 | 163.175 | 1564 | 571 | 200 | 13 | 2 | 2155 | 9 | 320 | 350 | 110 |  | B 789/BC | 0,01 | 20:05:19 | 0.1963 | 0.1424 | 0.5134 | 0.0069 | 0.0206 | 0.0474 | 0.0224 | 0.0539 | 0.001 | 0.0027 | 0.0003 |  | 0.0008 | 0.0022 | 0.0023 | 0.001 | 0.0067 |  |  | 0.0023 |  | 0.0003 | 0.0045 | 0.297 | -2
784 | 785 | 12005399 | 2020-07-26 | 165,888 | Арм500 | ГОСТ 34028-2016 | 22 | 166,653 | 166.253 | 1566 | 598 | 200 | 13 | 2 | 2155 | 9 | 320 | 350 | 110 |  | B 789/BC | 0,06 | 20:43:56 | 0.1979 | 0.1444 | 0.5124 | 0.0082 | 0.0165 | 0.0434 | 0.0201 | 0.0374 | 0.001 | 0.0031 | 0.0003 |  | 0.0009 | 0.0019 | 0.0026 | 0.0011 | 0.0073 |  |  | 0.0025 |  | 0.0002 | 0.001 | 0.297 | 0
785 | 786 | 12005400 | 2020-07-26 | 159,744 | Арм500 | ГОСТ 34028-2016 | 23 | 160,496 | 160.096 | 1563 | 626 | 200 | 13 | 2 | 2155 | 9 | 320 | 350 | 110 |  | B 789/BC | 0,01 | 21:23:07 | 0.1861 | 0.152 | 0.5448 | 0.004 | 0.0164 | 0.0414 | 0.0193 | 0.0355 | 0.0012 | 0.0032 | 0.0004 |  | 0.0009 | 0.0022 | 0.0023 | 0.0013 | 0.0055 |  |  | 0.0026 |  | 0.0001 | 0.0019 | 0.29 | 0
786 | 787 | 12005401 | 2020-07-26 | 156,672 | Арм500 | ГОСТ 34028-2016 | 24 | 157,417 | 157.017 | 1567 | 654 | 200 | 13 | 2 | 2155 | 9 | 320 | 350 | 110 |  | B 789/BC | 0,01 | 22:04:45 | 0.1929 | 0.1487 | 0.5167 | 0.0038 | 0.0217 | 0.0478 | 0.019 | 0.0414 | 0.0012 | 0.0029 | 0.0002 |  | 0.0009 | 0.0021 | 0.0023 | 0.0008 | 0.0063 |  |  | 0.0026 |  | 0.0001 | 0.0026 | 0.294 | 0
787 | 788 | 12005402 | 2020-07-26 | 162,816 | Арм500 | ГОСТ 34028-2016 | 25 | 163,575 | 163.175 | 1563 | 681 | 200 | 13 | 2 | 2155 | 9 | 320 | 350 | 110 |  | B 789/BC | 0,01 | 22:46:14 | 0.1841 | 0.1601 | 0.5008 | 0.0059 | 0.0187 | 0.0398 | 0.0188 | 0.037 | 0.0012 | 0.003 | 0.0003 |  | 0.001 | 0.0019 | 0.0027 | 0.001 | 0.0061 |  |  | 0.0027 |  | 0.0001 | 0.0041 | 0.28 | 0
788 | 789 | 12005403 | 2020-07-26 | 165,888 | Арм500 | ГОСТ 34028-2016 | 26 | 166,653 | 166.253 | 1566 | 709 | 200 | 13 | 2 | 2155 | 9 | 320 | 350 | 110 |  | B 789/BC | 0,02 | 23:27:07 | 0.2015 | 0.1597 | 0.5157 | 0.0069 | 0.0165 | 0.0385 | 0.0207 | 0.0389 | 0.0012 | 0.0029 | 0.0003 |  | 0.001 | 0.0023 | 0.0024 | 0.0011 | 0.007 |  |  | 0.0027 |  | 0.0001 | 0.0019 | 0.3 | -6
789 | 790 | 12005404 | 2020-07-26 | 153,6 | Арм500 | ГОСТ 34028-2016 | 27 | 154,338 | 153.938 | 1565 | 736 | 200 | 13 | 2 | 2155 | 9 | 320 | 350 | 110 |  | B 789/BC | 0,01 | 0:08:15 | 0.1877 | 0.1526 | 0.5093 | 0.0059 | 0.0158 | 0.046 | 0.023 | 0.046 | 0.0011 | 0.0026 | 0.0003 |  | 0.0009 | 0.0018 | 0.0022 | 0.0012 | 0.0059 |  |  | 0.0027 |  | 0.0001 | 0.0007 | 0.287 | 0
790 | 791 | 12005405 | 2020-07-27 | 159,744 | Арм500 | ГОСТ 34028-2016 | 28 | 160,496 | 160.096 | 1565 | 761 | 200 | 13 | 2 | 2155 | 9 | 320 | 350 | 110 |  | B 789/BC | 0,01 | 0:45:46 | 0.2067 | 0.1645 | 0.5147 | 0.009 | 0.0105 | 0.0449 | 0.019 | 0.035 | 0.0013 | 0.0044 | 0.0003 |  | 0.0008 | 0.0017 | 0.0022 | 0.0011 | 0.0068 |  |  | 0.0028 |  | 0.0001 | 0.0023 | 0.306 | 2
791 | 792 | 12005406 | 2020-07-27 | 159,744 | Арм500 | ГОСТ 34028-2016 | 29 | 160,496 | 160.096 | 1565 | 789 | 200 | 13 | 2 | 2155 | 9 | 320 | 350 | 110 |  | B 789/BC | 0,03 | 1:26:27 | 0.1955 | 0.1664 | 0.5103 | 0.0052 | 0.0142 | 0.0373 | 0.015 | 0.0397 | 0.0009 | 0.0024 | 0.0002 |  | 0.0008 | 0.0015 | 0.0023 | 0.0007 | 0.0057 |  |  | 0.0027 |  | 0.0001 | 0.0035 | 0.292 | 0
792 | 793 | 12005407 | 2020-07-27 | 159,744 | Арм500 | ГОСТ 34028-2016 | 30 | 160,496 | 160.096 | 1565 | 816 | 200 | 13 | 2 | 2155 | 9 | 320 | 350 | 110 |  | B 789/BC | 0,01 | 2:05:00 | 0.2127 | 0.1691 | 0.5065 | 0.0035 | 0.0087 | 0.0355 | 0.0186 | 0.0362 | 0.0014 | 0.0029 | 0.0002 |  | 0.0009 | 0.0014 | 0.0024 | 0.0008 | 0.0077 |  |  | 0.0028 |  | 0.0001 | 0.0026 | 0.309 | 1
793 | 794 | 12005408 | 2020-07-27 | 156,672 | Арм500 | ГОСТ 34028-2016 | 31 | 157,417 | 157.017 | 1564 | 844 | 200 | 13 | 2 | 2155 | 9 | 320 | 350 | 110 |  | B 789/BC | 0,01 | 2:43:24 | 0.1981 | 0.1656 | 0.518 | 0.0053 | 0.0101 | 0.0415 | 0.0206 | 0.0432 | 0.0011 | 0.0035 | 0.0002 |  | 0.0009 | 0.0017 | 0.0026 | 0.0008 | 0.0069 |  |  | 0.0027 |  | 0.0001 | 0.0022 | 0.298 | 1
794 | 795 | 12005409 | 2020-07-27 | 156,672 | Арм500 | ГОСТ 34028-2016 | 32 | 157,417 | 157.017 | 1566 | 868 | 200 | 13 | 2 | 2155 | 9 | 320 | 350 | 110 |  | B 789/BC | 0,01 | 3:24:00 | 0.1989 | 0.159 | 0.5049 | 0.0045 | 0.0155 | 0.0434 | 0.0191 | 0.049 | 0.001 | 0.0029 | 0.0003 |  | 0.0009 | 0.002 | 0.0025 | 0.001 | 0.007 |  |  | 0.0026 |  | 0.0001 | 0.003 | 0.297 | 0
795 | 796 | 12005410 | 2020-07-27 | 162,79 | Арм500 | ГОСТ 34028-2016 | 33 | 163,548 | 163.148 | 1565 | 899 | 200 | 13 | 2 | 2155 | 9 | 320 | 350 | 110 |  | B 789/BC | 0,01 | 4:09:15 | 0.1916 | 0.1577 | 0.5096 | 0.003 | 0.0176 | 0.0435 | 0.0159 | 0.0334 | 0.0009 | 0.0029 | 0.0003 |  | 0.001 | 0.0023 | 0.0024 | 0.0011 | 0.0057 |  |  | 0.0027 |  | 0.0001 | 0.0008 | 0.29 | 2
796 | 797 | 12005411 | 2020-07-27 | 159,744 | Арм500 | ГОСТ 34028-2016 | 34 | 160,496 | 160.096 | 1566 | 924 | 200 | 13 | 2 | 2155 | 9 | 320 | 350 | 110 |  | B 789/BC | 0,01 | 4:45:47 | 0.1962 | 0.1514 | 0.5093 | 0.0039 | 0.0157 | 0.038 | 0.0176 | 0.0289 | 0.0008 | 0.0033 | 0.0003 |  | 0.0008 | 0.0021 | 0.002 | 0.0008 | 0.007 |  |  | 0.0027 |  | 0.0001 | 0.0017 | 0.293 | -2
797 | 798 | 12005412 | 2020-07-27 | 156,672 | Арм500 | ГОСТ 34028-2016 | 35 | 157,417 | 157.017 | 1566 | 951 | 200 | 13 | 2 | 2155 | 9 | 320 | 350 | 110 |  | B 789/BC | 0,01 | 5:24:55 | 0.1921 | 0.1611 | 0.5098 | 0.0049 | 0.0149 | 0.0557 | 0.019 | 0.0312 | 0.0009 | 0.0062 | 0.0003 |  | 0.0009 | 0.0022 | 0.0024 | 0.0013 | 0.0077 |  |  | 0.0028 |  | 0.0001 | 0.0022 | 0.293 | 0
798 | 799 | 12005413 | 2020-07-27 | 162,816 | Арм500 | ГОСТ 34028-2016 | 36 | 163,575 | 163.175 | 1566 | 979 | 200 | 13 | 2 | 2155 | 9 | 320 | 350 | 110 |  | B 789/BC | 0,02 | 6:04:16 | 0.1929 | 0.1686 | 0.514 | 0.003 | 0.0162 | 0.0454 | 0.0219 | 0.0532 | 0.001 | 0.0028 | 0.0003 |  | 0.001 | 0.002 | 0.003 | 0.001 | 0.0081 |  |  | 0.0027 |  | 0.0001 | 0.0045 | 0.294 | 1
799 | 800 | 12005414 | 2020-07-27 | 153,6 | Арм500 | ГОСТ 34028-2016 | 37 | 154,338 | 153.938 | 1574 | 1007 | 200 | 13 | 2 | 2155 | 9 | 320 | 350 | 110 |  | B 789/BC | 0,01 | 6:42:48 | 0.1986 | 0.156 | 0.5132 | 0.0062 | 0.0149 | 0.0405 | 0.0212 | 0.0427 | 0.0011 | 0.0022 | 0.0003 |  | 0.0008 | 0.002 | 0.0021 | 0.0009 | 0.0072 |  |  | 0.0027 |  | 0.0001 | 0.002 | 0.297 | -2
800 | 801 | 12005415 | 2020-07-27 | 162,816 | Арм500 | ГОСТ 34028-2016 | 38 | 163,575 | 163.175 | 1567 | 1031 | 200 | 13 | 2 | 2150 | 9 | 320 | 350 | 110 |  | B 789/BC | 0,01 | 7:22:36 | 0.2014 | 0.1667 | 0.5057 | 0.0075 | 0.0209 | 0.0436 | 0.0225 | 0.052 | 0.0012 | 0.0026 | 0.0003 |  | 0.001 | 0.0024 | 0.0026 | 0.0011 | 0.0061 |  |  | 0.0026 |  | 0.0002 | 0.002 | 0.3 | 0
801 | 802 | 12005416 | 2020-07-27 | 165,888 | Арм500 | ГОСТ 34028-2016 | 39 | 166,653 | 166.253 | 1566 | 1062 | 200 | 13 | 2 | 2150 | 9 | 320 | 350 | 110 |  | B 789/BC | 0,01 | 8:08:10 | 0.1997 | 0.1629 | 0.5106 | 0.0086 | 0.0142 | 0.0447 | 0.0222 | 0.045 | 0.0009 | 0.0022 | 0.0003 |  | 0.0009 | 0.0018 | 0.002 | 0.0009 | 0.006 |  |  | 0.0027 |  | 0.0001 | 0.0013 | 0.299 | -1
802 | 803 | 12005417 | 2020-07-27 | 150,528 | Арм500 | ГОСТ 34028-2016 | 40 | 151,259 | 150.859 | 1566 | 1086 | 200 | 13 | 2 | 2150 | 9 | 320 | 350 | 110 |  | B 789/BC | 0,01 | 8:49:05 | 0.189 | 0.1542 | 0.5185 | 0.0096 | 0.0192 | 0.0413 | 0.0239 | 0.0375 | 0.0012 | 0.0021 | 0.0003 |  | 0.0008 | 0.0021 | 0.0022 | 0.0005 | 0.0072 |  |  | 0.0026 |  | 0.0001 | 0.0023 | 0.289 | -4
803 | 804 | 12005418 | 2020-07-27 | 162,816 | Арм500 | ГОСТ 34028-2016 | 41 | 163,575 | 163.175 | 1565 | 1114 | 200 | 13 | 2 | 2150 | 9 | 320 | 350 | 110 |  | B 789/BC | 0,01 | 9:35:48 | 0.1959 | 0.1488 | 0.5335 | 0.0085 | 0.0187 | 0.0477 | 0.0261 | 0.0423 | 0.0011 | 0.0039 | 0.0002 |  | 0.0008 | 0.0019 | 0.0016 | 0.0006 | 0.0067 |  |  | 0.0027 |  | 0.0001 | 0.0022 | 0.3 | 2
804 | 805 | 12005419 | 2020-07-27 | 159,744 | Арм500 | ГОСТ 34028-2016 | 42 | 160,496 | 160.096 | 1565 | 1142 | 200 | 13 | 2 | 2150 | 9 | 320 | 350 | 110 |  | B 789/BC | 0,01 | 10:12:03 | 0.1962 | 0.1496 | 0.5347 | 0.0028 | 0.0136 | 0.0469 | 0.019 | 0.0439 | 0.001 | 0.003 | 0.0002 |  | 0.0008 | 0.0018 | 0.0021 | 0.0005 | 0.0058 |  |  | 0.0026 |  | 0.0001 | 0.001 | 0.3 | -2
805 | 806 | 12005420 | 2020-07-27 | 156,672 | Арм500 | ГОСТ 34028-2016 | 43 | 157,417 | 157.017 | 1566 | 1169 | 200 | 13 | 2 | 2150 | 9 | 320 | 350 | 110 |  | B 789/BC | 0,01 | 10:53:43 | 0.1913 | 0.1547 | 0.5672 | 0.0088 | 0.0152 | 0.0447 | 0.0214 | 0.039 | 0.0011 | 0.0029 | 0.0002 |  | 0.0009 | 0.0025 | 0.002 | 0.0013 | 0.0075 |  |  | 0.0027 |  | 0.0002 | 0.0025 | 0.3 | -1
806 | 807 | 12005421 | 2020-07-27 | 165,888 | Арм500 | ГОСТ 34028-2016 | 44 | 166,653 | 166.253 | 1567 | 1197 | 200 | 13 | 2 | 2150 | 9 | 320 | 350 | 110 |  | B 789/BC | 0,01 | 11:28:56 | 0.194 | 0.162 | 0.5354 | 0.0153 | 0.0136 | 0.0417 | 0.0194 | 0.0449 | 0.0011 | 0.0033 | 0.0002 |  | 0.0008 | 0.0022 | 0.0017 | 0.0006 | 0.0057 |  |  | 0.0029 |  |  | 0.003 | 0.297 | -3
807 | 808 | 12005422 | 2020-07-27 | 162,816 | Арм500 | ГОСТ 34028-2016 | 45 | 163,575 | 163.175 | 1567 | 1224 | 200 | 13 | 2 | 2150 | 9 | 320 | 350 | 110 |  | B 789/BC | 0,01 | 12:13:58 | 0.1935 | 0.1514 | 0.5235 | 0.0094 | 0.0139 | 0.0528 | 0.0217 | 0.0472 | 0.001 | 0.0038 | 0.0002 |  | 0.0009 | 0.0021 | 0.002 | 0.0011 | 0.006 |  |  | 0.0028 |  | 0.0001 | 0.0016 | 0.297 | -1
808 | 809 | 12005423 | 2020-07-27 | 153,6 | Арм500 | ГОСТ 34028-2016 | 46 | 154,338 | 153.938 | 1566 | 1252 | 200 | 13 | 2 | 2150 | 9 | 320 | 350 | 110 |  | B 789/BC | 0,01 | 12:50:08 | 0.1968 | 0.1436 | 0.5367 | 0.0085 | 0.0158 | 0.0504 | 0.0191 | 0.0351 | 0.0011 | 0.0042 | 0.0002 |  | 0.0008 | 0.0024 | 0.0025 | 0.0007 | 0.0059 |  |  | 0.0028 |  | 0.0003 | 0.0014 | 0.301 | -1
809 | 810 | 12005424 | 2020-07-27 | 162,33 | Арм500 | ГОСТ 34028-2016 | 47 | 171,487 | 171.087 | 1579 | 1277 | 200 | 13 | 2 | 2150 | 9 | 320 | 350 | 110 |  | B 789/BC | 0,01 | 13:30:46 | 0.1794 | 0.1577 | 0.5402 | 0.0069 | 0.0136 | 0.0479 | 0.0237 | 0.0427 | 0.0011 | 0.0037 | 0.0002 |  | 0.0008 | 0.0022 | 0.002 | 0.003 | 0.0064 |  |  | 0.0027 |  | 0.0002 | 0.002 | 0.285 | 1
810 | 811 | 12005425 | 2020-07-27 | 156,672 | Арм500 | ГОСТ 34028-2016 | 1 | 158,517 | 158.117 | 1577 | 1302 | 200 | 13 | 2 | 2150 | 9 | 320 | 350 | 110 |  | B 789/BC | 0,06 | 15:02:24 | 0.1998 | 0.179 | 0.9897 | 0.0056 | 0.0128 | 0.0657 | 0.0195 | 0.0356 | 0.0009 | 0.0048 | 0.0004 |  | 0.0009 | 0.0034 | 0.0022 | 0.001 | 0.0085 |  |  | 0.0035 |  | 0.0001 | 0.0024 | 0.383 | 4
811 | 812 | 12005426 | 2020-07-27 | 172,032 | Арм500 | ГОСТ 34028-2016 | 2 | 173,81 | 173.41 | 1564 | 1320 | 200 | 13 | 2 | 2150 | 9 | 320 | 350 | 110 |  | B 789/BC | 0,02 | 15:50:49 | 0.2005 | 0.1823 | 0.998 | 0.0044 | 0.0103 | 0.0424 | 0.0059 | 0.0131 | 0.0003 | 0.0024 | 0.0003 |  | 0.001 | 0.0034 | 0.0019 | 0.0008 | 0.0075 |  |  | 0.0036 |  | 0.0001 | 0.0016 | 0.378 | 2
812 | 813 | 12005427 | 2020-07-27 | 153,6 | Арм500 | ГОСТ 34028-2016 | 3 | 154,338 | 153.938 | 1565 |  | 200 | 13 | 2 | 2150 | 9 | 320 | 350 | 110 |  | B 789/BC | 0,02 | 16:35:24 | 0.197 | 0.1882 | 1.0088 | 0.0089 | 0.0128 | 0.0491 | 0.0189 | 0.0368 | 0.0012 | 0.0032 | 0.0004 |  | 0.0009 | 0.0034 | 0.0018 | 0.0008 | 0.0074 |  |  | 0.0036 |  |  | 0.0026 | 0.38 | 0
813 | 814 | 12005428 | 2020-07-27 | 159,744 | Арм500 | ГОСТ 34028-2016 | 4 | 160,496 | 160.096 | 1566 |  | 200 | 13 | 2 | 2150 | 9 | 320 | 350 | 110 |  | B 789/BC | 0,02 | 17:26:00 | 0.1953 | 0.179 | 0.9988 | 0.0044 | 0.016 | 0.0642 | 0.0212 | 0.0455 | 0.0014 | 0.0038 | 0.0004 |  | 0.001 | 0.0035 | 0.0021 | 0.0008 | 0.0081 |  |  | 0.0034 |  | 0.0001 | 0.004 | 0.381 | 1
814 | 815 | 12005429 | 2020-07-27 | 162,816 | Арм500 | ГОСТ 34028-2016 | 5 | 163,575 | 163.175 | 1569 |  | 200 | 13 | 2 | 2150 | 9 | 320 | 350 | 110 |  | B 789/BC | 0,02 | 18:09:23 | 0.1989 | 0.1839 | 1.0095 | 0.0077 | 0.0185 | 0.064 | 0.0225 | 0.0417 | 0.0011 | 0.0038 | 0.0004 |  | 0.0011 | 0.0037 | 0.0022 | 0.0007 | 0.0069 |  |  | 0.0035 |  | 0.0001 | 0.0014 | 0.386 | 1
815 | 816 | 12005430 | 2020-07-27 | 165,888 | Арм500 | ГОСТ 34028-2016 | 6 | 166,803 | 166.403 | 1566 | 1342 | 200 | 13 | 2 | 2150 | 9 | 320 | 350 | 110 |  | B 789/BC | 0,02 | 19:07:18 | 0.1985 | 0.1882 | 1.0171 | 0.0034 | 0.016 | 0.0623 | 0.019 | 0.037 | 0.0011 | 0.0038 | 0.0003 |  | 0.0011 | 0.0033 | 0.0023 | 0.0004 | 0.0057 |  |  | 0.0035 |  | 0.0001 | 0.0032 | 0.386 | 1
816 | 817 | 12005431 | 2020-07-27 | 162,816 | Арм500 | ГОСТ 34028-2016 | 7 | 163,575 | 163.175 | 1564 | 1366 | 200 | 7 | 2 | 2155 | 9 | 290 | 350 | 100 |  | B 789/BC | 0,02 | 19:47:01 | 0.2028 | 0.1785 | 0.9928 | 0.0044 | 0.0172 | 0.0583 | 0.0156 | 0.0382 | 0.001 | 0.0031 | 0.0003 |  | 0.001 | 0.0034 | 0.0024 | 0.0006 | 0.0058 |  |  | 0.0035 |  | 0.0001 | 0.0024 | 0.385 | -1
817 | 818 | 12005432 | 2020-07-27 | 162,816 | Арм500 | ГОСТ 34028-2016 | 8 | 163,575 | 163.175 | 1561 | 1394 | 200 | 7 | 2 | 2155 | 9 | 290 | 350 | 100 |  | B 789/BC | 0,02 | 20:18:27 | 0.1975 | 0.1845 | 1.0092 | 0.0051 | 0.015 | 0.0572 | 0.0195 | 0.0401 | 0.0012 | 0.0036 | 0.0004 |  | 0.0011 | 0.0036 | 0.0022 | 0.0006 | 0.0071 |  |  | 0.0035 |  | 0.0001 | 0.0019 | 0.383 | 2
818 | 819 | 12005433 | 2020-07-27 | 159,744 | Арм500 | ГОСТ 34028-2016 | 9 | 160,496 | 160.096 | 1561 | 1418 | 200 | 7 | 2 | 2155 | 9 | 290 | 350 | 100 |  | B 789/BC | 0,02 | 21:00:17 | 0.1883 | 0.1926 | 1.0031 | 0.0062 | 0.0155 | 0.0718 | 0.0253 | 0.0398 | 0.0017 | 0.0092 | 0.0004 |  | 0.0011 | 0.0038 | 0.0027 | 0.0009 | 0.0082 |  |  | 0.0034 |  | 0.0001 | 0.0017 | 0.377 | 1
819 | 820 | 12005434 | 2020-07-27 | 165,888 | Арм500 | ГОСТ 34028-2016 | 10 | 166,653 | 166.253 | 1563 | 1446 | 200 | 7 | 2 | 2155 | 9 | 290 | 350 | 100 |  | B 789/BC | 0,02 | 21:48:16 | 0.2046 | 0.1866 | 1.0212 | 0.0082 | 0.0151 | 0.0624 | 0.0185 | 0.0435 | 0.0015 | 0.0035 | 0.0005 |  | 0.0011 | 0.0037 | 0.0026 | 0.0009 | 0.0086 |  |  | 0.0033 |  | 0.0001 | 0.0023 | 0.393 | 3
820 | 821 | 12005435 | 2020-07-27 | 162,816 | Арм500 | ГОСТ 34028-2016 | 11 | 163,575 | 163.175 | 1561 | 1474 | 200 | 7 | 2 | 2155 | 9 | 290 | 350 | 100 |  | B 789/BC | 0,03 | 22:32:41 | 0.1911 | 0.1851 | 1.0263 | 0.0098 | 0.0121 | 0.0577 | 0.0163 | 0.0423 | 0.0012 | 0.0027 | 0.0005 |  | 0.0012 | 0.0034 | 0.0027 | 0.0013 | 0.0077 |  |  | 0.0031 |  | 0.0001 | 0.0009 | 0.379 | -1
821 | 822 | 12005436 | 2020-07-27 | 168,96 | Арм500 | ГОСТ 34028-2016 | 12 | 169,731 | 169.331 | 1566 | 1501 | 200 | 7 | 2 | 2155 | 9 | 290 | 350 | 100 |  | B 789/BC | 0,01 | 23:13:19 | 0.1948 | 0.1457 | 0.8843 | 0.0101 | 0.0117 | 0.0566 | 0.0197 | 0.0424 | 0.0015 | 0.0031 | 0.0004 |  | 0.0008 | 0.0028 | 0.0022 | 0.0011 | 0.0083 |  |  | 0.0031 |  | 0.0002 | 0.0019 | 0.359 | 1
822 | 823 | 12005437 | 2020-07-27 | 165,888 | Арм500 | ГОСТ 34028-2016 | 13 | 166,653 | 166.253 | 1560 | 1529 | 200 | 7 | 2 | 2155 | 9 | 290 | 350 | 100 |  | B 789/BC | 0,01 | 23:55:38 | 0.2038 | 0.1963 | 0.9972 | 0.0069 | 0.0121 | 0.062 | 0.02 | 0.0384 | 0.0012 | 0.0036 | 0.0004 |  | 0.0011 | 0.0033 | 0.0027 | 0.0009 | 0.009 |  |  | 0.003 |  | 0.0001 | 0.0021 | 0.388 | 1
823 | 824 | 12005438 | 2020-07-28 | 172,032 | Арм500 | ГОСТ 34028-2016 | 14 | 172,81 | 172.41 | 1564 | 1556 | 200 | 7 | 2 | 2155 | 9 | 290 | 350 | 100 |  | B 789/BC | 0,01 | 0:39:51 | 0.2105 | 0.1911 | 1.024 | 0.0098 | 0.0124 | 0.0589 | 0.0206 | 0.0408 | 0.0014 | 0.0031 | 0.0005 |  | 0.0012 | 0.0034 | 0.0027 | 0.0009 | 0.0081 |  |  | 0.0032 |  | 0.0002 | 0.0028 | 0.398 | -1
824 | 825 | 12005439 | 2020-07-28 | 156,672 | Арм500 | ГОСТ 34028-2016 | 15 | 157,417 | 157.017 | 1561 | 1581 | 200 | 7 | 2 | 2155 | 9 | 290 | 350 | 100 |  | B 789/BC | 0,01 | 1:24:23 | 0.1982 | 0.1794 | 1.0044 | 0.0071 | 0.015 | 0.0557 | 0.019 | 0.0395 | 0.0015 | 0.0022 | 0.0005 |  | 0.001 | 0.0032 | 0.0023 | 0.0009 | 0.0084 |  |  | 0.003 |  | 0.0001 | 0.0017 | 0.382 | 3
825 | 826 | 12005440 | 2020-07-28 | 168,96 | Арм500 | ГОСТ 34028-2016 | 16 | 169,731 | 169.331 | 1562 | 1609 | 200 | 7 | 2 | 2155 | 9 | 290 | 350 | 100 |  | B 789/BC | 0,01 | 2:04:47 | 0.2009 | 0.2428 | 1.0434 | 0.0066 | 0.0144 | 0.0579 | 0.0203 | 0.0398 | 0.0012 | 0.0028 | 0.0005 |  | 0.0016 | 0.0035 | 0.0032 | 0.0014 | 0.0096 |  |  | 0.0032 |  | 0.0002 | 0.0016 | 0.392 | 1
826 | 827 | 12005441 | 2020-07-28 | 162,816 | Арм500 | ГОСТ 34028-2016 | 17 | 163,575 | 163.175 | 1561 | 1636 | 200 | 7 | 2 | 2155 | 9 | 290 | 350 | 100 |  | B 789/BC | 0,01 | 2:50:03 | 0.1897 | 0.1866 | 1.0201 | 0.0079 | 0.0127 | 0.0586 | 0.0196 | 0.0425 | 0.001 | 0.0029 | 0.0005 |  | 0.001 | 0.0033 | 0.0023 | 0.0008 | 0.0089 |  |  | 0.003 |  | 0.0002 | 0.001 | 0.377 | -1
827 | 828 | 12005442 | 2020-07-28 | 162,816 | Арм500 | ГОСТ 34028-2016 | 18 | 163,575 | 163.175 | 1574 | 1664 | 200 | 7 | 2 | 2155 | 9 | 290 | 350 | 100 |  | B 789/BC | 0,01 | 3:27:15 | 0.1999 | 0.2008 | 1.0156 | 0.0048 | 0.0127 | 0.0612 | 0.0193 | 0.0459 | 0.0012 | 0.0034 | 0.0005 |  | 0.0013 | 0.0035 | 0.003 | 0.0012 | 0.009 |  |  | 0.003 |  | 0.0002 | 0.0015 | 0.387 | 1
828 | 829 | 12005443 | 2020-07-28 | 168,96 | Арм500 | ГОСТ 34028-2016 | 19 | 169,731 | 169.331 | 1561 | 1691 | 200 | 7 | 2 | 2155 | 9 | 290 | 350 | 100 |  | B 789/BC | 0,01 | 4:14:02 | 0.1968 | 0.2269 | 1.0262 | 0.005 | 0.0134 | 0.0562 | 0.0211 | 0.0362 | 0.0012 | 0.0031 | 0.0005 |  | 0.0016 | 0.0034 | 0.0032 | 0.0011 | 0.0096 |  |  | 0.0031 |  | 0.0002 | 0.001 | 0.384 | -4
829 | 830 | 12005444 | 2020-07-28 | 156,672 | Арм500 | ГОСТ 34028-2016 | 20 | 157,417 | 157.017 | 1560 | 1716 | 200 | 7 | 2 | 2155 | 9 | 290 | 350 | 100 |  | B 789/BC | 0,01 | 4:55:12 | 0.2011 | 0.1849 | 1.021 | 0.0076 | 0.0107 | 0.051 | 0.019 | 0.0376 | 0.0012 | 0.0031 | 0.0005 |  | 0.0011 | 0.0031 | 0.0028 | 0.0009 | 0.009 |  |  | 0.0032 |  | 0.0002 | 0.0011 | 0.386 | 2
830 | 831 | 12005445 | 2020-07-28 | 162,816 | Арм500 | ГОСТ 34028-2016 | 21 | 163,575 | 163.175 | 1560 | 1744 | 200 | 7 | 2 | 2155 | 9 | 290 | 350 | 100 |  | B 789/BC | 0,01 | 5:33:05 | 0.2137 | 0.1863 | 1.02 | 0.0081 | 0.0119 | 0.0565 | 0.0204 | 0.0512 | 0.0014 | 0.0041 | 0.0005 |  | 0.0012 | 0.0032 | 0.0026 | 0.001 | 0.0088 |  |  | 0.0033 |  | 0.0001 | 0.0012 | 0.401 | -4
831 | 832 | 12005446 | 2020-07-28 | 168,96 | Арм500 | ГОСТ 34028-2016 | 22 | 169,731 | 169.331 | 1560 | 1771 | 200 | 7 | 2 | 2155 | 9 | 290 | 350 | 100 |  | B 789/BC | 0,01 | 6:21:12 | 0.1948 | 0.1737 | 1.0465 | 0.0098 | 0.014 | 0.055 | 0.0174 | 0.0539 | 0.0013 | 0.0024 | 0.0005 |  | 0.0012 | 0.0034 | 0.0025 | 0.0008 | 0.0078 |  |  | 0.0034 |  | 0.0001 | 0.0019 | 0.386 | 1
832 | 833 | 12005447 | 2020-07-28 | 159,744 | Арм500 | ГОСТ 34028-2016 | 23 | 160,496 | 160.096 | 1561 | 1796 | 200 | 7 | 2 | 2155 | 9 | 290 | 350 | 100 |  | B 789/BC | 0,01 | 6:56:12 | 0.198 | 0.1934 | 1.0321 | 0.007 | 0.0146 | 0.0634 | 0.0178 | 0.0511 | 0.0012 | 0.0051 | 0.0004 |  | 0.0012 | 0.0034 | 0.0028 | 0.0009 | 0.0086 |  |  | 0.0033 |  | 0.0001 | 0.0014 | 0.389 | -3
833 | 834 | 12005448 | 2020-07-28 | 156,672 | Арм500 | ГОСТ 34028-2016 | 24 | 157,417 | 157.017 | 1560 | 1823 | 200 | 7 | 2 | 2155 | 9 | 290 | 350 | 100 |  | B 789/BC | 0,01 | 7:41:21 | 0.1853 | 0.1875 | 1.0556 | 0.0074 | 0.0233 | 0.0527 | 0.0193 | 0.0442 | 0.0013 | 0.0029 | 0.0005 |  | 0.0013 | 0.0045 | 0.0022 | 0.0007 | 0.0078 |  |  | 0.0035 |  | 0.0001 | 0.0013 | 0.377 | 1
834 | 835 | 12005449 | 2020-07-28 | 168,96 | Арм500 | ГОСТ 34028-2016 | 25 | 169,731 | 169.331 | 1561 | 1851 | 200 | 7 | 2 | 2155 | 9 | 290 | 350 | 100 |  | B 789/BC | 0,01 | 8:16:01 | 0.1902 | 0.1852 | 1.0167 | 0.006 | 0.0199 | 0.0555 | 0.0231 | 0.0377 | 0.0012 | 0.0028 | 0.0006 |  | 0.0012 | 0.0042 | 0.0022 | 0.0007 | 0.0068 |  |  | 0.0035 |  | 0.0001 | 0.0015 | 0.376 | 1
835 | 836 | 12005450 | 2020-07-28 | 159,527 | Арм500 | ГОСТ 34028-2016 | 26 | 166,438 | 166.038 | 1562 | 1876 | 200 | 13 | 2 | 2155 | 9 | 320 | 350 | 110 |  | B 789/BC | 0,01 | 8:53:41 | 0.1967 | 0.1966 | 1.029 | 0.0059 | 0.0173 | 0.0556 | 0.0238 | 0.0477 | 0.001 | 0.0025 | 0.0005 |  | 0.0012 | 0.0038 | 0.0024 | 0.0008 | 0.0076 |  |  | 0.0036 |  | 0.0001 | 0.001 | 0.385 | -3
836 | 837 | 12005451 | 2020-07-28 | 159,744 | Арм500 | ГОСТ 34028-2016 | 1 | 161,416 | 161.016 | 1583 | 1901 | 200 | 7 | 2 | 2155 | 9 | 290 | 350 | 110 |  | B 789/BC | 0,06 | 19:09:57 | 0.1941 | 0.199 | 0.9584 | 0.0031 | 0.0067 | 0.0541 | 0.0206 | 0.044 | 0.0009 | 0.0026 | 0.0003 |  | 0.0011 | 0.0024 | 0.0024 | 0.0012 | 0.0082 |  |  | 0.0034 |  | 0.0001 | 0.0015 | 0.37 | 2
837 | 838 | 12005452 | 2020-07-28 | 165,888 | Арм500 | ГОСТ 34028-2016 | 2 | 166,653 | 166.253 | 1581 | 1928 | 200 | 7 | 2 | 2155 | 9 | 290 | 350 | 110 |  | B 789/BC | 0,01 | 19:44:54 | 0.1864 | 0.1852 | 0.9939 | 0.0049 | 0.0143 | 0.0515 | 0.0223 | 0.047 | 0.001 | 0.0027 | 0.0004 |  | 0.001 | 0.0028 | 0.0025 | 0.001 | 0.0073 |  |  | 0.0035 |  | 0.0001 | 0.002 | 0.368 | 1
838 | 839 | 12005453 | 2020-07-28 | 162,816 | Арм500 | ГОСТ 34028-2016 | 3 | 163,575 | 163.175 | 1587 | 1953 | 200 | 7 | 2 | 2155 | 9 | 290 | 350 | 110 |  | B 789/BC | 0,01 | 20:47:38 | 0.195 | 0.1819 | 1.0066 | 0.0053 | 0.0187 | 0.0528 | 0.0225 | 0.0441 | 0.001 | 0.0023 | 0.0004 |  | 0.001 | 0.0031 | 0.0024 | 0.001 | 0.0071 |  |  | 0.0032 |  | 0.0001 | 0.0053 | 0.379 | 4
839 | 840 | 12005454 | 2020-07-28 | 165,888 | Арм500 | ГОСТ 34028-2016 | 4 | 166,653 | 166.253 | 1577 | 1984 | 200 | 7 | 2 | 2155 | 9 | 290 | 350 | 110 |  | B 789/BC | 0,01 | 21:32:00 | 0.194 | 0.1859 | 1.0004 | 0.0042 | 0.0191 | 0.058 | 0.0235 | 0.0419 | 0.001 | 0.0031 | 0.0004 |  | 0.001 | 0.0031 | 0.0026 | 0.0009 | 0.0058 |  |  | 0.0034 |  | 0.0001 | 0.0016 | 0.378 | -3
840 | 841 | 12005455 | 2020-07-28 | 165,888 | Арм500 | ГОСТ 34028-2016 | 5 | 166,653 | 166.253 | 1570 | 2011 | 200 | 7 | 2 | 2155 | 9 | 290 | 350 | 110 |  | B 789/BC | 0,01 | 22:23:58 | 0.195 | 0.1824 | 1.0109 | 0.0048 | 0.0132 | 0.0499 | 0.0216 | 0.0487 | 0.0013 | 0.0033 | 0.0004 |  | 0.0009 | 0.0028 | 0.0023 | 0.0005 | 0.0074 |  |  | 0.0034 |  | 0.0001 | 0.0016 | 0.379 | 1
841 | 842 | 12005456 | 2020-07-28 | 172,032 | Арм500 | ГОСТ 34028-2016 | 6 | 172,81 | 172.41 | 1569 | 2039 | 200 | 7 | 2 | 2155 | 9 | 290 | 350 | 110 |  | B 789/BC | 0,06 | 23:09:30 | 0.2024 | 0.1871 | 1.0287 | 0.0035 | 0.0156 | 0.0536 | 0.0177 | 0.0495 | 0.0015 | 0.0028 | 0.0004 |  | 0.001 | 0.0028 | 0.0022 | 0.0004 | 0.008 |  |  | 0.0036 |  | 0.0001 | 0.0046 | 0.39 | -1
842 | 843 | 12005457 | 2020-07-28 | 165,888 | Арм500 | ГОСТ 34028-2016 | 7 | 166,653 | 166.253 | 1568 | 2069 | 200 | 7 | 2 | 2155 | 9 | 290 | 350 | 110 |  | B 789/BC | 0,01 | 23:42:20 | 0.1866 | 0.196 | 0.996 | 0.0037 | 0.0111 | 0.0652 | 0.0305 | 0.0401 | 0.0015 | 0.0084 | 0.0004 |  | 0.001 | 0.0026 | 0.0025 | 0.0005 | 0.0062 |  |  | 0.0035 |  | 0.0001 | 0.0019 | 0.373 | 1
843 | 844 | 12005458 | 2020-07-29 | 165,888 | Арм500 | ГОСТ 34028-2016 | 8 | 166,653 | 166.253 | 1569 | 2097 | 200 | 7 | 2 | 2155 | 9 | 290 | 350 | 110 |  | B 789/BC | 0,01 | 0:30:47 | 0.1941 | 0.1955 | 1.001 | 0.0042 | 0.013 | 0.0592 | 0.02 | 0.0396 | 0.0016 | 0.0038 | 0.0004 |  | 0.001 | 0.0028 | 0.0023 | 0.0004 | 0.0066 |  |  | 0.0036 |  | 0.0001 | 0.0027 | 0.378 | 2
844 | 845 | 12005459 | 2020-07-29 | 162,816 | Арм500 | ГОСТ 34028-2016 | 9 | 163,575 | 163.175 | 1566 | 2125 | 200 | 7 | 2 | 2155 | 9 | 290 | 350 | 110 |  | B 789/BC | 0,04 | 1:08:43 | 0.1889 | 0.1937 | 1.0113 | 0.0047 | 0.0152 | 0.0558 | 0.0171 | 0.0398 | 0.0013 | 0.0033 | 0.0005 |  | 0.001 | 0.0031 | 0.0022 | 0.0012 | 0.0084 |  |  | 0.0036 |  | 0.0002 | 0.0025 | 0.374 | -2
845 | 846 | 12005460 | 2020-07-29 | 165,888 | Арм500 | ГОСТ 34028-2016 | 10 | 166,653 | 166.253 | 1564 | 2152 | 200 | 7 | 2 | 2155 | 9 | 290 | 350 | 110 |  | B 789/BC | 0,01 | 1:51:47 | 0.1975 | 0.1944 | 1.0014 | 0.0033 | 0.0123 | 0.0537 | 0.0155 | 0.0331 | 0.0017 | 0.0034 | 0.0004 |  | 0.001 | 0.0028 | 0.0024 | 0.0008 | 0.0075 |  |  | 0.0035 |  | 0.0001 | 0.0018 | 0.38 | 0
846 | 847 | 12005461 | 2020-07-29 | 165,888 | Арм500 | ГОСТ 34028-2016 | 11 | 166,653 | 166.253 | 1569 | 2180 | 200 | 7 | 2 | 2155 | 9 | 290 | 350 | 110 |  | B 789/BC | 0,01 | 2:31:31 | 0.2033 | 0.1908 | 1.0094 | 0.0037 | 0.0143 | 0.0621 | 0.0274 | 0.0363 | 0.0014 | 0.0044 | 0.0004 |  | 0.0011 | 0.0029 | 0.0024 | 0.0011 | 0.0077 |  |  | 0.0036 |  | 0.0001 | 0.0026 | 0.39 | 2
847 | 848 | 12005462 | 2020-07-29 | 162,816 | Арм500 | ГОСТ 34028-2016 | 12 | 163,575 | 163.175 | 1563 | 2207 | 200 | 7 | 2 | 2155 | 9 | 290 | 350 | 110 |  | B 789/BC | 0,01 | 3:14:57 | 0.2006 | 0.1997 | 1.0296 | 0.0043 | 0.0146 | 0.06 | 0.0245 | 0.0403 | 0.0015 | 0.0041 | 0.0005 |  | 0.001 | 0.0031 | 0.0023 | 0.0008 | 0.0078 |  |  | 0.0036 |  | 0.0001 | 0.003 | 0.39 | 1
848 | 849 | 12005463 | 2020-07-29 | 159,744 | Арм500 | ГОСТ 34028-2016 | 13 | 160,496 | 160.096 | 1561 | 2235 | 200 | 7 | 2 | 2155 | 9 | 290 | 350 | 110 |  | B 789/BC | 0,01 | 3:53:24 | 0.2104 | 0.1867 | 1.0049 | 0.0049 | 0.0147 | 0.0532 | 0.0203 | 0.0438 | 0.0013 | 0.0035 | 0.0004 |  | 0.001 | 0.0028 | 0.0027 | 0.0007 | 0.008 |  |  | 0.0035 |  | 0.0001 | 0.0015 | 0.394 | 2
849 | 850 | 12005464 | 2020-07-29 | 156,672 | Арм500 | ГОСТ 34028-2016 | 14 | 157,417 | 157.017 | 1561 | 2263 | 200 | 7 | 2 | 2155 | 9 | 290 | 350 | 110 |  | B 789/BC | 0,02 | 4:24:55 | 0.1977 | 0.1854 | 1.0127 | 0.0037 | 0.0179 | 0.0559 | 0.0242 | 0.0503 | 0.001 | 0.0035 | 0.0005 |  | 0.0011 | 0.0034 | 0.0025 | 0.0006 | 0.0068 |  |  | 0.0035 |  | 0.0001 | 0.0018 | 0.384 | -2
850 | 851 | 12005465 | 2020-07-29 | 156,672 | Арм500 | ГОСТ 34028-2016 | 15 | 157,417 | 157.017 | 1561 | 2290 | 200 | 7 | 2 | 2155 | 9 | 290 | 350 | 100 |  | B 789/BC | 0,01 | 5:03:40 | 0.1929 | 0.1823 | 1.0083 | 0.0064 | 0.0169 | 0.0606 | 0.0219 | 0.0408 | 0.0011 | 0.0068 | 0.0005 |  | 0.001 | 0.0034 | 0.002 | 0.0005 | 0.0073 |  |  | 0.0036 |  | 0.0001 | 0.001 | 0.379 | 2
851 | 852 | 12005466 | 2020-07-29 | 156,672 | Арм500 | ГОСТ 34028-2016 | 16 | 157,417 | 157.017 | 1561 | 2315 | 200 | 7 | 2 | 2155 | 9 | 290 | 350 | 100 |  | B 789/BC | 0,01 | 5:50:24 | 0.194 | 0.1839 | 1.007 | 0.0044 | 0.0129 | 0.049 | 0.021 | 0.046 | 0.001 | 0.003 | 0.0004 |  | 0.001 | 0.0029 | 0.0021 | 0.0008 | 0.0078 |  |  | 0.0035 |  | 0.0001 | 0.0017 | 0.377 | -4
852 | 853 | 12005467 | 2020-07-29 | 165,888 | Арм500 | ГОСТ 34028-2016 | 17 | 166,653 | 166.253 | 1563 | 2342 | 200 | 7 | 2 | 2155 | 9 | 290 | 350 | 100 |  | B 789/BC | 0,01 | 6:24:13 | 0.1983 | 0.1951 | 1.0101 | 0.0038 | 0.0179 | 0.066 | 0.0201 | 0.0441 | 0.0012 | 0.0072 | 0.0005 |  | 0.0011 | 0.0032 | 0.0026 | 0.0008 | 0.0084 |  |  | 0.0036 |  | 0.0001 | 0.0014 | 0.386 | -1
853 | 854 | 12005468 | 2020-07-29 | 162,726 | Арм500 | ГОСТ 34028-2016 | 18 | 163,484 | 163.084 | 1563 | 2370 | 200 | 7 | 2 | 2155 | 9 | 290 | 350 | 100 |  | B 789/BC | 0,01 | 7:04:24 | 0.1937 | 0.1858 | 0.9986 | 0.0058 | 0.0165 | 0.0539 | 0.0197 | 0.0388 | 0.001 | 0.0032 | 0.0004 |  | 0.001 | 0.0031 | 0.0023 | 0.0006 | 0.0088 |  |  | 0.0034 |  | 0.0001 | 0.0018 | 0.376 | 0
854 | 855 | 12005469 | 2020-07-29 | 156,672 | Арм500 | ГОСТ 34028-2016 | 19 | 157,417 | 157.017 | 1561 | 2398 | 200 | 13 | 2 | 2155 | 9 | 320 | 350 | 120 |  | B 789/BC | 0,01 | 7:38:22 | 0.2016 | 0.1913 | 1.0061 | 0.004 | 0.0139 | 0.0567 | 0.0183 | 0.0427 | 0.001 | 0.0034 | 0.0005 |  | 0.0011 | 0.0033 | 0.003 | 0.0009 | 0.0067 |  |  | 0.0036 |  | 0.0001 | 0.0023 | 0.386 | -3
855 | 856 | 12005470 | 2020-07-29 | 159,744 | Арм500 | ГОСТ 34028-2016 | 20 | 160,496 | 160.096 | 1560 | 2422 | 200 | 13 | 2 | 2155 | 9 | 320 | 350 | 120 |  | B 789/BC | 0,01 | 8:15:09 | 0.2048 | 0.1939 | 1.0091 | 0.0029 | 0.0138 | 0.0594 | 0.019 | 0.0396 | 0.0011 | 0.0034 | 0.0005 |  | 0.0012 | 0.0033 | 0.0033 | 0.0006 | 0.0067 |  |  | 0.0037 |  | 0.0001 | 0.0019 | 0.39 | -1
856 | 857 | 12005471 | 2020-07-29 | 159,744 | Арм500 | ГОСТ 34028-2016 | 21 | 160,496 | 160.096 | 1563 | 2450 | 200 | 13 | 2 | 2155 | 9 | 320 | 350 | 120 |  | B 789/BC | 0,01 | 8:56:06 | 0.1947 | 0.1843 | 0.9975 | 0.0036 | 0.0128 | 0.0595 | 0.02 | 0.0435 | 0.0011 | 0.0035 | 0.0005 |  | 0.001 | 0.003 | 0.0023 | 0.001 | 0.0066 |  |  | 0.0036 |  | 0.0002 | 0.0029 | 0.378 | 1
857 | 858 | 12005472 | 2020-07-29 | 162,816 | Арм500 | ГОСТ 34028-2016 | 22 | 163,575 | 163.175 | 1562 | 2477 | 200 | 13 | 2 | 2155 | 9 | 320 | 350 | 110 |  | B 789/BC | 0,02 | 9:33:10 | 0.194 | 0.1965 | 1.005 | 0.0075 | 0.0123 | 0.0572 | 0.0186 | 0.0444 | 0.001 | 0.0031 | 0.0005 |  | 0.001 | 0.0031 | 0.0025 | 0.0008 | 0.0083 |  |  | 0.0036 |  | 0.0004 | 0.0025 | 0.378 | 0
858 | 859 | 12005473 | 2020-07-29 | 159,744 | Арм500 | ГОСТ 34028-2016 | 23 | 160,496 | 160.096 | 1560 | 2505 | 200 | 13 | 2 | 2155 | 9 | 320 | 350 | 120 |  | B 789/BC | 0,01 | 10:12:19 | 0.2025 | 0.1956 | 1.0084 | 0.0044 | 0.0129 | 0.0552 | 0.0152 | 0.0358 | 0.0012 | 0.0024 | 0.0004 |  | 0.0011 | 0.0029 | 0.0023 | 0.0006 | 0.008 |  |  | 0.0035 |  | 0.0001 | 0.002 | 0.386 | 2
859 | 860 | 12005474 | 2020-07-29 | 162,739 | Арм500 | ГОСТ 34028-2016 | 24 | 163,497 | 163.097 | 1563 | 2533 | 200 | 13 | 2 | 2155 | 9 | 320 | 350 | 120 |  | B 789/BC | 0,01 | 10:51:08 | 0.1926 | 0.1915 | 0.9986 | 0.0045 | 0.0145 | 0.0545 | 0.0205 | 0.0352 | 0.0013 | 0.004 | 0.0005 |  | 0.0011 | 0.003 | 0.0024 | 0.0007 | 0.0085 |  |  | 0.0035 |  | 0.0001 | 0.0028 | 0.375 | -1
860 | 861 | 12005475 | 2020-07-29 | 162,816 | Арм500 | ГОСТ 34028-2016 | 25 | 163,575 | 163.175 | 1560 | 2560 | 200 | 13 | 2 | 2155 | 9 | 320 | 350 | 120 |  | B 789/BC | 0,01 | 11:36:26 | 0.1899 | 0.1843 | 0.9986 | 0.0035 | 0.0149 | 0.0613 | 0.0278 | 0.0457 | 0.001 | 0.0045 | 0.0005 |  | 0.0011 | 0.003 | 0.0031 | 0.0006 | 0.0072 |  |  | 0.0034 |  | 0.0001 | 0.0024 | 0.375 | 0
861 | 862 | 12005476 | 2020-07-29 | 159,744 | Арм500 | ГОСТ 34028-2016 | 26 | 160,496 | 160.096 | 1562 | 2588 | 200 | 13 | 2 | 2155 | 9 | 320 | 350 | 120 |  | B 789/BC | 0,01 | 12:13:53 | 0.1945 | 0.1951 | 1.0067 | 0.0051 | 0.0199 | 0.0576 | 0.0267 | 0.0483 | 0.0009 | 0.0071 | 0.0005 |  | 0.0011 | 0.0032 | 0.0024 | 0.001 | 0.0081 |  |  | 0.0034 |  | 0.0001 | 0.0034 | 0.381 | 0
862 | 863 | 12005477 | 2020-07-29 | 165,888 | Арм500 | ГОСТ 34028-2016 | 27 | 166,653 | 166.253 | 1562 | 2615 | 200 | 13 | 2 | 2155 | 9 | 320 | 350 | 120 |  | B 789/BC | 0,03 | 12:53:51 | 0.2022 | 0.1916 | 1.0094 | 0.0089 | 0.0133 | 0.0582 | 0.0232 | 0.043 | 0.001 | 0.0051 | 0.0005 |  | 0.0011 | 0.003 | 0.0026 | 0.0014 | 0.0091 |  |  | 0.0034 |  | 0.0001 | 0.0019 | 0.388 | 1
863 | 864 | 12005478 | 2020-07-29 | 159,744 | Арм500 | ГОСТ 34028-2016 | 28 | 160,496 | 160.096 | 1562 | 2643 | 200 | 13 | 2 | 2155 | 9 | 320 | 350 | 120 |  | B 789/BC | 0,01 | 13:38:21 | 0.1941 | 0.1909 | 0.7306 | 0.0068 | 0.0125 | 0.0517 | 0.0237 | 0.0431 | 0.0009 | 0.0048 | 0.0004 |  | 0.001 | 0.0022 | 0.0024 | 0.0015 | 0.0086 |  |  | 0.003 |  | 0.0001 | 0.0011 | 0.332 | -1
864 | 865 | 12005479 | 2020-07-29 | 165,888 | Арм500 | ГОСТ 34028-2016 | 29 | 166,653 | 166.253 | 1565 | 2671 | 200 | 13 | 2 | 2155 | 9 | 350 | 320 | 120 |  | B 789/BC | 0,02 | 14:20:44 | 0.1959 | 0.1814 | 0.715 | 0.0041 | 0.0128 | 0.0521 | 0.0271 | 0.0456 | 0.001 | 0.0049 | 0.0004 |  | 0.001 | 0.002 | 0.0023 | 0.0009 | 0.0066 |  |  | 0.003 |  | 0.0001 | 0.002 | 0.332 | 1
865 | 866 | 12005480 | 2020-07-29 | 156,57 | Арм500 | ГОСТ 34028-2016 | 30 | 157,315 | 156.915 | 1560 | 2698 | 200 | 13 | 2 | 1255 | 9 | 320 | 350 | 120 |  | B 789/BC | 0,01 | 15:02:05 | 0.2063 | 0.2005 | 0.7294 | 0.0037 | 0.013 | 0.0472 | 0.021 | 0.0517 | 0.001 | 0.0027 | 0.0004 |  | 0.0011 | 0.0022 | 0.0032 | 0.0008 | 0.0086 |  |  | 0.003 |  | 0.0001 | 0.0026 | 0.343 | 1
866 | 867 | 12005481 | 2020-07-29 | 165,888 | Арм500 | ГОСТ 34028-2016 | 31 | 166,653 | 166.253 | 1565 | 2726 | 200 | 13 | 2 | 2155 | 9 | 320 | 350 | 120 |  | B 789/BC | 0,01 | 15:42:07 | 0.2008 | 0.1872 | 0.7103 | 0.0083 | 0.0139 | 0.0457 | 0.0204 | 0.0426 | 0.0011 | 0.0032 | 0.0004 |  | 0.0009 | 0.0021 | 0.0025 | 0.0041 | 0.006 |  |  | 0.003 |  | 0.0005 | 0.0024 | 0.334 | 1
867 | 868 | 12005482 | 2020-07-29 | 162,816 | Арм500 | ГОСТ 34028-2016 | 32 | 163,575 | 163.175 | 1564 | 2753 | 200 | 13 | 2 | 2155 | 9 | 320 | 350 | 120 |  | B 789/BC | 0,02 | 16:22:59 | 0.1918 | 0.1876 | 0.6987 | 0.0111 | 0.0148 | 0.0487 | 0.0213 | 0.039 | 0.001 | 0.0046 | 0.0004 |  | 0.0009 | 0.0022 | 0.0024 | 0.0008 | 0.0081 |  |  | 0.0029 |  | 0.0001 | 0.0054 | 0.323 | -3
868 | 869 | 12005483 | 2020-07-29 | 162,816 | Арм500 | ГОСТ 34028-2016 | 33 | 163,575 | 163.175 | 1563 | 2781 | 200 | 13 | 2 | 2155 | 9 | 320 | 350 | 110 |  | B 789/BC | 0,02 | 17:04:19 | 0.189 | 0.1789 | 0.7287 | 0.0042 | 0.0089 | 0.0545 | 0.0185 | 0.0355 | 0.0009 | 0.0038 | 0.0003 |  | 0.0008 | 0.0016 | 0.0022 | 0.0008 | 0.0076 |  |  | 0.0029 |  | 0.0001 | 0.0031 | 0.326 | 1
869 | 870 | 12005484 | 2020-07-29 | 159,744 | Арм500 | ГОСТ 34028-2016 | 34 | 160,496 | 160.096 | 1561 | 2809 | 200 | 13 | 2 | 2155 | 9 | 320 | 350 | 110 |  | B 789/BC | 0,01 | 17:44:26 | 0.1823 | 0.1933 | 0.727 | 0.0056 | 0.0175 | 0.0521 | 0.0233 | 0.0373 | 0.0008 | 0.0031 | 0.0004 |  | 0.001 | 0.0022 | 0.0027 | 0.0011 | 0.007 |  |  | 0.0029 |  | 0.0001 | 0.0021 | 0.319 | 0
870 | 871 | 12005485 | 2020-07-29 | 156,672 | Арм500 | ГОСТ 34028-2016 | 35 | 157,417 | 157.017 | 1562 | 2836 | 200 | 13 | 2 | 2155 | 9 | 320 | 350 | 110 |  | B 789/BC | 0,01 | 18:27:29 | 0.1942 | 0.1935 | 0.7217 | 0.0067 | 0.0171 | 0.046 | 0.0163 | 0.0339 | 0.0009 | 0.0024 | 0.0004 |  | 0.001 | 0.0022 | 0.0024 | 0.0016 | 0.0066 |  |  | 0.003 |  | 0.0001 | 0.0014 | 0.328 | 2
871 | 872 | 12005486 | 2020-07-29 | 165,888 | Арм500 | ГОСТ 34028-2016 | 36 | 166,653 | 166.253 | 1565 | 2864 | 200 | 7 | 2 | 2155 | 9 | 320 | 350 | 110 |  | B 789/BC | 0,01 | 19:36:58 | 0.1774 | 0.1892 | 0.701 | 0.0036 | 0.0239 | 0.0517 | 0.0196 | 0.0439 | 0.001 | 0.0022 | 0.0003 |  | 0.001 | 0.0022 | 0.0024 | 0.001 | 0.006 |  |  | 0.0028 |  | 0.0001 | 0.0021 | 0.31 | -2
872 | 873 | 12005487 | 2020-07-29 | 162,611 | Арм500 | ГОСТ 34028-2016 | 37 | 171,129 | 170.729 | 1566 | 2891 | 200 | 7 | 2 | 2155 | 9 | 320 | 350 | 110 |  | B 789/BC | 0,01 | 19:57:28 | 0.1851 | 0.1837 | 0.6992 | 0.0027 | 0.017 | 0.0502 | 0.0182 | 0.0471 | 0.001 | 0.0023 | 0.0003 |  | 0.0009 | 0.0018 | 0.0028 | 0.0011 | 0.0063 |  |  | 0.0029 |  | 0.0002 | 0.0019 | 0.317 | 0
873 | 874 | 12005488 | 2020-07-29 | 150,528 | Арм500 | ГОСТ 34028-2016 | 1 | 152,179 | 151.779 | 1578 | 13977 | 190 | 7 | 2 | 2155 | 9 | 290 | 320 | 100 |  | B 789/BC | 0,8 | 22:13:02 | 0.1889 | 0.1689 | 0.6943 | 0.0028 | 0.0173 | 0.0571 | 0.0182 | 0.044 | 0.0009 | 0.0026 | 0.0004 |  | 0.0009 | 0.002 | 0.0025 | 0.0013 | 0.0077 |  |  | 0.0029 |  | 0.0001 | 0.0032 | 0.321 | 2
874 | 875 | 12005489 | 2020-07-29 | 156,672 | Арм500 | ГОСТ 34028-2016 | 2 | 157,417 | 157.017 | 1566 | 14001 | 200 | 7 | 2 | 2155 | 9 | 320 | 350 | 100 |  | B 789/BC | 0,02 | 23:02:38 | 0.1881 | 0.1612 | 0.7043 | 0.0053 | 0.0165 | 0.054 | 0.019 | 0.0448 | 0.0009 | 0.0027 | 0.0004 |  | 0.0009 | 0.002 | 0.0028 | 0.001 | 0.0069 |  |  | 0.0029 |  | 0.0001 | 0.0012 | 0.321 | 5
875 | 876 | 12005490 | 2020-07-29 | 156,672 | Арм500 | ГОСТ 34028-2016 | 3 | 157,917 | 157.517 | 1571 | 14032 | 200 | 7 | 2 | 2155 | 9 | 320 | 350 | 100 |  | B 789/BC | 0,02 | 23:43:53 | 0.1965 | 0.1717 | 0.7121 | 0.0121 | 0.0196 | 0.0593 | 0.0367 | 0.0512 | 0.001 | 0.0041 | 0.0004 |  | 0.0008 | 0.0022 | 0.0026 | 0.0014 | 0.008 |  |  | 0.003 |  | 0.0001 | 0.0014 | 0.334 | 3
876 | 877 | 12005491 | 2020-07-30 | 153,6 | Арм500 | ГОСТ 34028-2016 | 4 | 154,488 | 154.088 | 1566 | 14057 | 200 | 7 | 2 | 2155 | 9 | 320 | 350 | 100 |  | B 789/BC | 0,01 | 0:37:45 | 0.1877 | 0.1801 | 0.7343 | 0.0129 | 0.0202 | 0.057 | 0.024 | 0.0453 | 0.0011 | 0.0028 | 0.0004 |  | 0.001 | 0.0023 | 0.0027 | 0.001 | 0.0066 |  |  | 0.003 |  | 0.0001 | 0.0014 | 0.327 | 3
877 | 878 | 12005492 | 2020-07-30 | 168,96 | Арм500 | ГОСТ 34028-2016 | 5 | 169,731 | 169.331 | 1564 | 14084 | 200 | 7 | 2 | 2155 | 9 | 320 | 350 | 100 |  | B 789/BC | 0,01 | 1:14:50 | 0.1909 | 0.1807 | 0.7173 | 0.0063 | 0.0189 | 0.043 | 0.0069 | 0.0188 | 0.0004 | 0.0015 | 0.0004 |  | 0.0011 | 0.0023 | 0.0024 | 0.0013 | 0.0055 |  |  | 0.003 |  | 0.0001 | 0.0017 | 0.322 | 0
878 | 879 | 12005493 | 2020-07-30 | 162,816 | Арм500 | ГОСТ 34028-2016 | 6 | 163,575 | 163.175 | 1563 | 14109 | 200 | 7 | 2 | 2155 | 9 | 320 | 350 | 100 |  | B 789/BC | 0,01 | 1:50:46 | 0.1874 | 0.1769 | 0.722 | 0.0056 | 0.0168 | 0.0426 | 0.0057 | 0.0167 | 0.0004 | 0.0013 | 0.0003 |  | 0.001 | 0.0021 | 0.0026 | 0.0009 | 0.0051 |  |  | 0.003 |  | 0.0001 | 0.0012 | 0.318 | -2
879 | 880 | 12005494 | 2020-07-30 | 165,888 | Арм500 | ГОСТ 34028-2016 | 7 | 166,653 | 166.253 | 1564 | 14139 | 200 | 7 | 2 | 2155 | 9 | 320 | 350 | 110 |  | B 789/BC | 0,01 | 2:37:03 | 0.2037 | 0.1838 | 0.7015 | 0.003 | 0.011 | 0.036 | 0.0057 | 0.0161 | 0.0004 | 0.0013 | 0.0003 |  | 0.0009 | 0.0017 | 0.0023 | 0.0007 | 0.0054 |  |  | 0.0029 |  | 0.0001 | 0.001 | 0.33 | -1
880 | 881 | 12005495 | 2020-07-30 | 162,816 | Арм500 | ГОСТ 34028-2016 | 8 | 163,575 | 163.175 | 1566 | 14164 | 200 | 7 | 2 | 2155 | 9 | 320 | 350 | 100 |  | B 789/BC | 0,01 | 3:18:35 | 0.2005 | 0.1852 | 0.705 | 0.0048 | 0.0083 | 0.0328 | 0.0056 | 0.0148 | 0.0003 | 0.0013 | 0.0003 |  | 0.0009 | 0.0019 | 0.0022 | 0.0007 | 0.0067 |  |  | 0.003 |  | 0.0001 | 0.0016 | 0.327 | 1
881 | 882 | 12005496 | 2020-07-30 | 159,744 | Арм500 | ГОСТ 34028-2016 | 9 | 160,496 | 160.096 | 1563 | 14192 | 200 | 7 | 2 | 2155 | 9 | 320 | 350 | 100 |  | B 789/BC | 0,01 | 3:58:06 | 0.187 | 0.1955 | 0.7062 | 0.0057 | 0.0082 | 0.0343 | 0.0059 | 0.0168 | 0.0004 | 0.0013 | 0.0003 |  | 0.001 | 0.0021 | 0.0025 | 0.0007 | 0.0067 |  |  | 0.003 |  | 0.0001 | 0.0009 | 0.314 | 1
882 | 883 | 12005497 | 2020-07-30 | 165,888 | Арм500 | ГОСТ 34028-2016 | 10 | 166,653 | 166.253 | 1562 | 14219 | 200 | 7 | 2 | 2155 | 9 | 320 | 350 | 100 |  | B 789/BC | 0,01 | 4:37:41 | 0.1971 | 0.1925 | 0.7052 | 0.0036 | 0.0091 | 0.0334 | 0.0052 | 0.0142 | 0.0003 | 0.0012 | 0.0003 |  | 0.001 | 0.002 | 0.0026 | 0.0007 | 0.0064 |  |  | 0.003 |  | 0.0001 | 0.0012 | 0.323 | 1
883 | 884 | 12005498 | 2020-07-30 | 162,816 | Арм500 | ГОСТ 34028-2016 | 11 | 163,575 | 163.175 | 1563 | 14247 | 200 | 7 | 2 | 2155 | 9 | 320 | 350 | 100 |  | B 789/BC | 0,02 | 5:20:47 | 0.1962 | 0.1974 | 0.6997 | 0.0055 | 0.0155 | 0.0427 | 0.0166 | 0.031 | 0.0007 | 0.0025 | 0.0003 |  | 0.001 | 0.0022 | 0.0025 | 0.0011 | 0.0051 |  |  | 0.003 |  | 0.0001 | 0.0018 | 0.325 | 1
884 | 885 | 12005499 | 2020-07-30 | 159,744 | Арм500 | ГОСТ 34028-2016 | 12 | 160,496 | 160.096 | 1562 | 14271 | 200 | 7 | 2 | 2155 | 9 | 320 | 350 | 100 |  | B 789/BC | 0,01 | 6:04:00 | 0.1893 | 0.1922 | 0.6984 | 0.0079 | 0.0209 | 0.0457 | 0.0185 | 0.0435 | 0.001 | 0.0028 | 0.0003 |  | 0.0009 | 0.0022 | 0.0025 | 0.0011 | 0.0059 |  |  | 0.003 |  | 0.0003 | 0.0021 | 0.32 | 2
885 | 886 | 12005500 | 2020-07-30 | 168,942 | Арм500 | ГОСТ 34028-2016 | 13 | 169,713 | 169.313 | 1564 | 14299 | 200 | 7 | 2 | 2150 | 9 | 290 | 350 | 100 |  | B 789/BC | 0,01 | 6:40:56 | 0.1939 | 0.1973 | 0.6998 | 0.006 | 0.0195 | 0.0479 | 0.02 | 0.0402 | 0.0009 | 0.0027 | 0.0003 |  | 0.001 | 0.0021 | 0.0022 | 0.0013 | 0.0057 |  |  | 0.003 |  | 0.0002 | 0.0029 | 0.325 | 1
886 | 887 | 12005501 | 2020-07-30 | 159,726 | Арм500 | ГОСТ 34028-2016 | 14 | 160,978 | 160.578 | 1568 | 14330 | 200 | 7 | 2 | 2150 | 9 | 290 | 350 | 100 |  | B 789/BC | 0,01 | 7:24:25 | 0.1864 | 0.1828 | 0.7029 | 0.0093 | 0.0138 | 0.0416 | 0.019 | 0.0418 | 0.0008 | 0.0025 | 0.0003 |  | 0.0009 | 0.002 | 0.002 | 0.0007 | 0.0052 |  |  | 0.003 |  | 0.0001 | 0.001 | 0.317 | 2
887 | 888 | 12005502 | 2020-07-30 | 159,744 | Арм500 | ГОСТ 34028-2016 | 15 | 160,646 | 160.246 | 1568 | 14357 | 200 | 7 | 2 | 2150 | 9 | 290 | 350 | 100 |  | B 789/BC | 0,01 | 8:19:53 | 0.1976 | 0.195 | 0.7017 | 0.0064 | 0.0194 | 0.0559 | 0.0221 | 0.0448 | 0.0007 | 0.0027 | 0.0003 |  | 0.001 | 0.0026 | 0.0023 | 0.0008 | 0.006 |  |  | 0.0029 |  | 0.0001 | 0.0005 | 0.331 | -1
888 | 889 | 12005503 | 2020-07-30 | 165,888 | Арм500 | ГОСТ 34028-2016 | 16 | 166,653 | 166.253 | 1574 | 14385 | 200 | 7 | 2 | 2150 | 9 | 290 | 350 | 100 |  | B 789/BC | 0,01 | 9:01:07 | 0.1943 | 0.1881 | 0.7026 | 0.0086 | 0.0236 | 0.0554 | 0.0183 | 0.0466 | 0.001 | 0.0029 | 0.0003 |  | 0.001 | 0.0028 | 0.0022 | 0.0008 | 0.005 |  |  | 0.0031 |  | 0.0001 | 0.0012 | 0.328 | 3
889 | 890 | 12005504 | 2020-07-30 | 165,888 | Арм500 | ГОСТ 34028-2016 | 17 | 166,653 | 166.253 | 1563 | 14413 | 200 | 7 | 2 | 2150 | 9 | 290 | 350 | 100 |  | B 789/BC | 0,01 | 9:42:14 | 0.1939 | 0.1811 | 0.7007 | 0.0082 | 0.0142 | 0.0438 | 0.0158 | 0.0413 | 0.001 | 0.0028 | 0.0003 |  | 0.0009 | 0.0023 | 0.0022 | 0.0011 | 0.0065 |  |  | 0.003 |  | 0.0001 | 0.0008 | 0.324 | 2
890 | 891 | 12005505 | 2020-07-30 | 162,816 | Арм500 | ГОСТ 34028-2016 | 18 | 163,575 | 163.175 | 1564 | 14437 | 200 | 7 | 2 | 2150 | 9 | 290 | 350 | 100 |  | B 789/BC | 0,01 | 10:26:38 | 0.2006 | 0.1876 | 0.7055 | 0.011 | 0.0131 | 0.0433 | 0.0166 | 0.0404 | 0.001 | 0.0026 | 0.0004 |  | 0.0009 | 0.0023 | 0.0022 | 0.0012 | 0.007 |  |  | 0.0029 |  | 0.0003 | 0.0014 | 0.332 | -4
891 | 892 | 12005506 | 2020-07-30 | 159,744 | Арм500 | ГОСТ 34028-2016 | 19 | 160,496 | 160.096 | 1566 | 14465 | 200 | 7 | 2 | 2150 | 9 | 290 | 350 | 100 |  | B 789/BC | 0,01 | 11:03:02 | 0.1988 | 0.2292 | 0.7342 | 0.009 | 0.0099 | 0.0403 | 0.0182 | 0.0393 | 0.0012 | 0.0025 | 0.0004 |  | 0.001 | 0.0024 | 0.0029 | 0.0013 | 0.0075 |  |  | 0.0029 |  | 0.0001 | 0.0008 | 0.334 | -1
892 | 893 | 12005507 | 2020-07-30 | 168,96 | Арм500 | ГОСТ 34028-2016 | 20 | 169,731 | 169.331 | 1565 | 14492 | 200 | 7 | 2 | 2150 | 9 | 290 | 350 | 100 |  | B 789/BC | 0,01 | 11:42:28 | 0.1898 | 0.1997 | 0.7358 | 0.015 | 0.0135 | 0.0504 | 0.0184 | 0.0387 | 0.0011 | 0.0023 | 0.0004 |  | 0.001 | 0.0024 | 0.0028 | 0.0011 | 0.0061 |  |  | 0.0029 |  | 0.0001 | 0.0009 | 0.327 | 2
893 | 894 | 12005508 | 2020-07-30 | 156,552 | Арм500 | ГОСТ 34028-2016 | 21 | 157,296 | 156.896 | 1562 | 14517 | 200 | 7 | 2 | 2150 | 9 | 290 | 350 | 100 |  | B 789/BC | 0,01 | 12:22:36 | 0.2075 | 0.2001 | 0.7447 | 0.0115 | 0.0128 | 0.0496 | 0.0192 | 0.0422 | 0.0011 | 0.0025 | 0.0005 |  | 0.0009 | 0.0022 | 0.003 | 0.0017 | 0.0071 |  |  | 0.0027 |  | 0.0003 | 0.0015 | 0.347 | 4
894 | 895 | 12005509 | 2020-07-30 | 159,744 | Арм500 | ГОСТ 34028-2016 | 22 | 160,496 | 160.096 | 1565 | 14542 | 200 | 7 | 2 | 2150 | 9 | 290 | 350 | 100 |  | B 789/BC | 0,01 | 13:06:26 | 0.1967 | 0.2044 | 0.7259 | 0.008 | 0.0131 | 0.0536 | 0.0208 | 0.0361 | 0.001 | 0.0029 | 0.0003 |  | 0.0009 | 0.002 | 0.0027 | 0.0011 | 0.0066 |  |  | 0.0029 |  | 0.0001 | 0.0013 | 0.333 | 1
895 | 896 | 12005510 | 2020-07-30 | 165,888 | Арм500 | ГОСТ 34028-2016 | 23 | 166,653 | 166.253 | 1565 | 14569 | 200 | 7 | 2 | 2150 | 9 | 290 | 350 | 100 |  | B 789/BC | 0,01 | 13:45:10 | 0.1911 | 0.1881 | 0.7201 | 0.0049 | 0.0113 | 0.0436 | 0.0082 | 0.0169 | 0.0003 | 0.0018 | 0.0003 |  | 0.0008 | 0.0018 | 0.0025 | 0.0009 | 0.0059 |  |  | 0.0028 |  | 0.0001 | 0.0016 | 0.322 | -1
896 | 897 | 12005511 | 2020-07-30 | 165,888 | Арм500 | ГОСТ 34028-2016 | 24 | 166,653 | 166.253 | 1564 | 14597 | 200 | 7 | 2 | 2150 | 9 | 290 | 350 | 100 |  | B 789/BC | 0,01 | 14:22:56 | 0.2026 | 0.1954 | 0.7592 | 0.0043 | 0.0122 | 0.0409 | 0.006 | 0.0203 | 0.0004 | 0.0017 | 0.0004 |  | 0.0009 | 0.0024 | 0.0026 | 0.0008 | 0.0064 |  |  | 0.0029 |  | 0.0001 | 0.0012 | 0.34 | 1
897 | 898 | 12005512 | 2020-07-30 | 153,485 | Арм500 | ГОСТ 34028-2016 | 25 | 160,283 | 159.883 | 1565 | 14624 | 200 | 7 | 2 | 2150 | 9 | 290 | 350 | 100 |  | B 789/BC | 0,01 | 15:03:29 | 0.2054 | 0.1756 | 0.7209 | 0.0061 | 0.0107 | 0.0379 | 0.0076 | 0.0189 | 0.0004 | 0.0019 | 0.0004 |  | 0.0009 | 0.0022 | 0.0027 | 0.0009 | 0.0088 |  |  | 0.0027 |  | 0.0001 | 0.0005 | 0.336 | 1
898 | 899 | 12005513 | 2020-07-30 | 150,528 | Арм500 | ГОСТ 34028-2016 | 1 | 152,179 | 151.779 | 1578 | 14652 | 200 | 7 | 2 | 2150 | 9 | 290 | 350 | 100 |  | B 789/BC | 0,08 | 16:39:12 | 0.2017 | 0.1698 | 0.7009 | 0.0049 | 0.0078 | 0.0385 | 0.0054 | 0.0173 | 0.0003 | 0.0019 | 0.0003 |  | 0.0008 | 0.0018 | 0.0025 | 0.0009 | 0.0089 |  |  | 0.0029 |  | 0.0001 | 0.0024 | 0.328 | 2
899 | 900 | 12005514 | 2020-07-30 | 165,888 | Арм500 | ГОСТ 34028-2016 | 2 | 166,653 | 166.253 | 1566 | 14679 | 200 | 7 | 2 | 2155 | 9 | 290 | 350 | 100 |  | B 789/BC | 0,01 | 17:27:32 | 0.1923 | 0.1895 | 0.7045 | 0.0041 | 0.0078 | 0.0357 | 0.0063 | 0.0164 | 0.0003 | 0.0018 | 0.0003 |  | 0.0009 | 0.002 | 0.0026 | 0.0016 | 0.0082 |  |  | 0.0028 |  | 0.0001 | 0.0016 | 0.319 | 3
900 | 901 | 12005515 | 2020-07-30 | 165,888 | Арм500 | ГОСТ 34028-2016 | 3 | 166,653 | 166.253 | 1562 | 14707 | 200 | 7 | 2 | 2155 | 9 | 290 | 350 | 100 |  | B 789/BC | 0,01 | 18:06:42 | 0.1985 | 0.1871 | 0.9883 | 0.0078 | 0.0081 | 0.0378 | 0.0073 | 0.0197 | 0.0004 | 0.0015 | 0.0003 |  | 0.0011 | 0.0027 | 0.0024 | 0.0013 | 0.0063 |  |  | 0.0033 |  | 0.0002 | 0.0016 | 0.373 | 1
901 | 902 | 12005516 | 2020-07-30 | 156,672 | Арм500 | ГОСТ 34028-2016 | 4 | 157,417 | 157.017 | 1564 | 14731 | 200 | 7 | 2 | 2155 | 9 | 290 | 350 | 100 |  | B 789/BC | 0,01 | 18:45:49 | 0.1927 | 0.1786 | 1.012 | 0.0051 | 0.012 | 0.0535 | 0.0215 | 0.0463 | 0.0008 | 0.0032 | 0.0004 |  | 0.001 | 0.0029 | 0.0023 | 0.0008 | 0.0055 |  |  | 0.0032 |  | 0.0001 | 0.0016 | 0.378 | 1
902 | 903 | 12005517 | 2020-07-30 | 156,672 | Арм500 | ГОСТ 34028-2016 | 5 | 157,417 | 157.017 | 1561 | 14759 | 200 | 13 | 2 | 2155 | 9 | 320 | 350 | 110 |  | B 789/BC | 0,01 | 19:24:59 | 0.1949 | 0.1947 | 1.0146 | 0.0083 | 0.0184 | 0.057 | 0.0202 | 0.0539 | 0.001 | 0.0025 | 0.0005 |  | 0.0012 | 0.0032 | 0.0025 | 0.0011 | 0.0072 |  |  | 0.0034 |  | 0.0001 | 0.0014 | 0.381 | 2
903 | 904 | 12005518 | 2020-07-30 | 156,646 | Арм500 | ГОСТ 34028-2016 | 6 | 157,391 | 156.991 | 1563 | 14787 | 200 | 13 | 2 | 2155 | 9 | 320 | 350 | 110 |  | B 789/BC | 0,01 | 20:02:18 | 0.1873 | 0.1943 | 1.0269 | 0.0089 | 0.0114 | 0.0565 | 0.0221 | 0.0439 | 0.0009 | 0.0036 | 0.0004 |  | 0.001 | 0.0028 | 0.0027 | 0.0014 | 0.0067 |  |  | 0.0034 |  | 0.0003 | 0.0013 | 0.375 | 3
904 | 905 | 12005519 | 2020-07-30 | 159,744 | Арм500 | ГОСТ 34028-2016 | 7 | 160,496 | 160.096 | 1565 | 14811 | 200 | 13 | 2 | 2155 | 9 | 320 | 350 | 110 |  | B 789/BC | 0,02 | 20:39:24 | 0.1977 | 0.187 | 1.0299 | 0.0123 | 0.0143 | 0.0583 | 0.0183 | 0.0406 | 0.0011 | 0.0029 | 0.0005 |  | 0.0011 | 0.0031 | 0.0027 | 0.0013 | 0.0056 |  |  | 0.0034 |  | 0.0002 | 0.0013 | 0.386 | 3
905 | 906 | 12005520 | 2020-07-30 | 162,816 | Арм500 | ГОСТ 34028-2016 | 8 | 163,575 | 163.175 | 1564 | 14839 | 200 | 13 | 2 | 2155 | 9 | 320 | 350 | 110 |  | B 789/BC | 0,03 | 21:17:16 | 0.2105 | 0.1841 | 1.0593 | 0.0093 | 0.0164 | 0.0627 | 0.0211 | 0.0489 | 0.0011 | 0.0028 | 0.0005 |  | 0.0011 | 0.0036 | 0.0028 | 0.0009 | 0.0061 |  |  | 0.0034 |  | 0.0001 | 0.0049 | 0.406 | -1
906 | 907 | 12005521 | 2020-07-30 | 150,528 | Арм500 | ГОСТ 34028-2016 | 9 | 151,259 | 150.859 | 1562 | 18863 | 200 | 13 | 2 | 2155 | 9 | 320 | 350 | 110 |  | B 789/BC | 0,03 | 21:53:13 | 0.1999 | 0.1821 | 1.0073 | 0.0063 | 0.0146 | 0.0585 | 0.0218 | 0.043 | 0.0011 | 0.003 | 0.0005 |  | 0.0011 | 0.0034 | 0.0027 | 0.0009 | 0.0065 |  |  | 0.0034 |  | 0.0001 | 0.0037 | 0.385 | 1
907 | 908 | 12005522 | 2020-07-30 | 162,816 | Арм500 | ГОСТ 34028-2016 | 10 | 163,575 | 163.175 | 1588 | 14891 | 200 | 13 | 2 | 2155 | 9 | 320 | 350 | 120 |  | B 789/BC | 0,01 | 22:35:16 | 0.1942 | 0.1931 | 1.0051 | 0.005 | 0.0175 | 0.0635 | 0.0196 | 0.0475 | 0.001 | 0.0042 | 0.0005 |  | 0.0011 | 0.0034 | 0.0026 | 0.0009 | 0.0058 |  |  | 0.0035 |  | 0.0001 | 0.0034 | 0.38 | -1
908 | 909 | 12005523 | 2020-07-30 | 159,744 | Арм500 | ГОСТ 34028-2016 | 11 | 160,496 | 160.096 | 1564 | 14919 | 200 | 13 | 2 | 2155 | 9 | 320 | 350 | 120 |  | B 789/BC | 0,01 | 23:14:49 | 0.1925 | 0.1755 | 0.9901 | 0.0049 | 0.0157 | 0.0622 | 0.0325 | 0.0449 | 0.001 | 0.0044 | 0.0005 |  | 0.0011 | 0.0031 | 0.0025 | 0.0009 | 0.0065 |  |  | 0.0033 |  | 0.0001 | 0.0015 | 0.377 | 1
909 | 910 | 12005524 | 2020-07-30 | 162,816 | Арм500 | ГОСТ 34028-2016 | 12 | 163,575 | 163.175 | 1564 | 14946 | 200 | 13 | 2 | 2155 | 9 | 320 | 350 | 110 |  | B 789/BC | 0,02 | 23:52:41 | 0.1937 | 0.1877 | 1.0127 | 0.0042 | 0.0154 | 0.0696 | 0.0277 | 0.0472 | 0.0009 | 0.0038 | 0.0005 |  | 0.0012 | 0.0033 | 0.0025 | 0.001 | 0.0067 |  |  | 0.0035 |  | 0.0001 | 0.0035 | 0.383 | 2
910 | 911 | 12005525 | 2020-07-31 | 159,744 | Арм500 | ГОСТ 34028-2016 | 13 | 160,496 | 160.096 | 1564 | 14971 | 200 | 13 | 2 | 2155 | 9 | 320 | 350 | 110 |  | B 789/BC | 0,01 | 0:37:28 | 0.1864 | 0.1881 | 1.0254 | 0.01 | 0.0192 | 0.0625 | 0.0217 | 0.0523 | 0.0007 | 0.0034 | 0.0005 |  | 0.0011 | 0.0036 | 0.0022 | 0.0008 | 0.0055 |  |  | 0.0035 |  | 0.0001 | 0.0014 | 0.376 | -2
911 | 912 | 12005526 | 2020-07-31 | 159,744 | Арм500 | ГОСТ 34028-2016 | 14 | 160,496 | 160.096 | 1566 | 14998 | 200 | 13 | 2 | 2155 | 9 | 320 | 350 | 120 |  | B 789/BC | 0,01 | 1:17:27 | 0.2001 | 0.191 | 1.0314 | 0.0064 | 0.0175 | 0.0648 | 0.0248 | 0.0505 | 0.0009 | 0.0035 | 0.0005 |  | 0.0012 | 0.0035 | 0.0026 | 0.0009 | 0.0058 |  |  | 0.0034 |  | 0.0001 | 0.0014 | 0.391 | 2
912 | 913 | 12005527 | 2020-07-31 | 153,6 | Арм500 | ГОСТ 34028-2016 | 15 | 154,338 | 153.938 | 1568 | 15023 | 200 | 13 | 2 | 2155 | 9 | 320 | 350 | 120 |  | B 789/BC | 0,02 | 1:57:16 | 0.2074 | 0.1876 | 0.9966 | 0.0053 | 0.0182 | 0.0615 | 0.0216 | 0.0543 | 0.001 | 0.0033 | 0.0005 |  | 0.0011 | 0.0034 | 0.0026 | 0.0005 | 0.0056 |  |  | 0.0034 |  | 0.0001 | 0.0027 | 0.392 | -1
913 | 914 | 12005528 | 2020-07-31 | 168,96 | Арм500 | ГОСТ 34028-2016 | 16 | 169,731 | 169.331 | 1565 | 15051 | 200 | 13 | 2 | 2155 | 9 | 320 | 350 | 110 |  | B 789/BC | 0,02 | 2:38:57 | 0.1874 | 0.1902 | 1.0158 | 0.0052 | 0.0148 | 0.059 | 0.0177 | 0.038 | 0.001 | 0.0036 | 0.0007 |  | 0.0011 | 0.0034 | 0.0024 | 0.0008 | 0.0067 |  |  | 0.0035 |  | 0.0001 | 0.0015 | 0.374 | 0
914 | 915 | 12005529 | 2020-07-31 | 165,888 | Арм500 | ГОСТ 34028-2016 | 17 | 166,653 | 166.253 | 1564 | 15078 | 200 | 13 | 2 | 2155 | 9 | 320 | 350 | 120 |  | B 789/BC | 0,02 | 3:20:09 | 0.1927 | 0.1942 | 1.0013 | 0.0107 | 0.0154 | 0.0597 | 0.0206 | 0.041 | 0.001 | 0.0032 | 0.0005 |  | 0.0012 | 0.0034 | 0.0026 | 0.0006 | 0.0064 |  |  | 0.0035 |  | 0.0001 | 0.0019 | 0.377 | 0
915 | 916 | 12005530 | 2020-07-31 | 159,744 | Арм500 | ГОСТ 34028-2016 | 18 | 160,496 | 160.096 | 1566 | 15106 | 200 | 13 | 2 | 2155 | 9 | 320 | 350 | 120 |  | B 789/BC | 0,02 | 4:00:28 | 0.1941 | 0.1931 | 1.0257 | 0.0126 | 0.0175 | 0.0609 | 0.0169 | 0.0444 | 0.0009 | 0.0036 | 0.0005 |  | 0.0011 | 0.0037 | 0.0024 | 0.0009 | 0.0073 |  |  | 0.0034 |  | 0.0001 | 0.0047 | 0.383 | -5
916 | 917 | 12005531 | 2020-07-31 | 159,744 | Арм500 | ГОСТ 34028-2016 | 19 | 160,496 | 160.096 | 1565 | 15133 | 200 | 13 | 2 | 2155 | 9 | 320 | 350 | 120 |  | B 789/BC | 0,02 | 4:41:04 | 0.1859 | 0.1986 | 1.0052 | 0.0049 | 0.0159 | 0.0562 | 0.0176 | 0.0414 | 0.0011 | 0.0029 | 0.0005 |  | 0.0012 | 0.0028 | 0.0027 | 0.0006 | 0.0064 |  |  | 0.0034 |  | 0.0001 | 0.0033 | 0.37 | 1
917 | 918 | 12005532 | 2020-07-31 | 162,816 | Арм500 | ГОСТ 34028-2016 | 20 | 163,575 | 163.175 | 1565 | 15161 | 200 | 13 | 2 | 2155 | 9 | 320 | 350 | 110 |  | B 789/BC | 0,02 | 5:17:26 | 0.2063 | 0.2348 | 1.0839 | 0.0081 | 0.0149 | 0.0557 | 0.0209 | 0.0387 | 0.001 | 0.0028 | 0.0006 |  | 0.0014 | 0.0032 | 0.0027 | 0.0004 | 0.0068 |  |  | 0.0036 |  | 0.0001 | 0.0028 | 0.403 | -1
918 | 919 | 12005533 | 2020-07-31 | 156,672 | Арм500 | ГОСТ 34028-2016 | 21 | 157,417 | 157.017 | 1563 | 15186 | 200 | 13 | 2 | 2155 | 9 | 320 | 350 | 110 |  | B 789/BC | 0,02 | 6:00:49 | 0.1955 | 0.2041 | 1.0576 | 0.0062 | 0.0133 | 0.0557 | 0.0184 | 0.0388 | 0.0009 | 0.003 | 0.0006 |  | 0.0012 | 0.0032 | 0.0024 | 0.0007 | 0.0075 |  |  | 0.0035 |  | 0.0001 | 0.0011 | 0.388 | 1
919 | 920 | 12005534 | 2020-07-31 | 153,6 | Арм500 | ГОСТ 34028-2016 | 22 | 154,338 | 153.938 | 1570 | 15213 | 200 | 13 | 2 | 2155 | 9 | 320 | 350 | 120 |  | B 789/BC | 0,01 | 6:40:30 | 0.202 | 0.1928 | 1.0348 | 0.0112 | 0.016 | 0.0516 | 0.0177 | 0.0398 | 0.001 | 0.0023 | 0.0006 |  | 0.001 | 0.0033 | 0.0022 | 0.0009 | 0.0075 |  |  | 0.0034 |  | 0.0001 | 0.002 | 0.39 | 0
920 | 921 | 12005535 | 2020-07-31 | 162,816 | Арм500 | ГОСТ 34028-2016 | 23 | 163,575 | 163.175 | 1566 | 15238 | 200 | 7 | 2 | 2155 | 9 | 320 | 350 | 110 |  | B 789/BC | 0,01 | 7:21:42 | 0.1873 | 0.1885 | 1.0201 | 0.0132 | 0.0209 | 0.0605 | 0.0177 | 0.0397 | 0.001 | 0.0028 | 0.0006 |  | 0.0012 | 0.0037 | 0.0027 | 0.001 | 0.0066 |  |  | 0.0037 |  | 0.0001 | 0.0023 | 0.375 | 0
921 | 922 | 12005536 | 2020-07-31 | 165,888 | Арм500 | ГОСТ 34028-2016 | 24 | 166,653 | 166.253 | 1564 | 15265 | 200 | 7 | 2 | 2155 | 9 | 320 | 350 | 110 |  | B 789/BC | 0,01 | 7:58:25 | 0.1822 | 0.1889 | 1.0101 | 0.0117 | 0.0212 | 0.0574 | 0.0176 | 0.0448 | 0.0008 | 0.0034 | 0.0007 |  | 0.0011 | 0.0035 | 0.0025 | 0.001 | 0.0058 |  |  | 0.0036 |  |  | 0.0042 | 0.368 | 0
922 | 923 | 12005537 | 2020-07-31 | 159,744 | Арм500 | ГОСТ 34028-2016 | 25 | 160,496 | 160.096 | 1562 | 15293 | 200 | 7 | 2 | 2155 | 9 | 320 | 350 | 110 |  | B 789/BC | 0,01 | 8:40:52 | 0.1799 | 0.1826 | 1.0246 | 0.0142 | 0.0175 | 0.0636 | 0.0258 | 0.0405 | 0.0008 | 0.0049 | 0.0006 |  | 0.001 | 0.0038 | 0.0021 | 0.0009 | 0.0055 |  |  | 0.0036 |  | 0.0001 |  | 0.37 | 0
923 | 924 | 12005538 | 2020-07-31 | 159,744 | Арм500 | ГОСТ 34028-2016 | 26 | 160,956 | 160.556 | 1562 | 15324 | 200 | 7 | 2 | 2155 | 9 | 320 | 350 | 110 |  | B 789/BC | 0,02 | 9:26:18 | 0.1959 | 0.1887 | 1.0208 | 0.015 | 0.0156 | 0.052 | 0.0197 | 0.0466 | 0.001 | 0.0031 | 0.0006 |  | 0.001 | 0.0032 | 0.0027 | 0.0007 | 0.0057 |  |  | 0.0036 |  |  | 0.0016 | 0.382 | 3
924 | 925 | 12005539 | 2020-07-31 | 162,611 | Арм500 | ГОСТ 34028-2016 | 27 | 163,979 | 163.579 | 1667 | 15358 | 200 | 7 | 2 | 2155 | 9 | 320 | 350 | 110 |  | B 789/BC | 0,01 | 10:14:13 | 0.1936 | 0.1873 | 1.004 | 0.0109 | 0.0232 | 0.0568 | 0.0209 | 0.0409 | 0.0009 | 0.0038 | 0.0007 |  | 0.001 | 0.0037 | 0.0022 | 0.0007 | 0.0055 |  |  | 0.0037 |  |  | 0.0012 | 0.378 | -1
925 | 926 | 12005540 | 2020-07-31 | 156,672 | Арм500 | ГОСТ 34028-2016 | 28 | 157,567 | 157.167 | 1561 | 15385 | 200 | 7 | 1 | 2155 | 9 | 320 | 350 | 110 |  | B 789/BC | 0,01 | 11:08:33 | 0.2004 | 0.1949 | 1.0191 | 0.0091 | 0.0193 | 0.0814 | 0.0299 | 0.0443 | 0.001 | 0.0054 | 0.0007 |  | 0.0011 | 0.0037 | 0.0022 | 0.0008 | 0.0066 |  |  | 0.0034 |  |  | 0.001 | 0.393 | 4
926 | 927 | 12005541 | 2020-07-31 | 162,816 | Арм500 | ГОСТ 34028-2016 | 29 | 163,575 | 163.175 | 1562 | 15416 | 200 | 7 | 2 | 2155 | 9 | 320 | 350 | 110 |  | B 789/BC | 0,01 | 11:57:04 | 0.1903 | 0.1965 | 1.0178 | 0.0145 | 0.0221 | 0.0618 | 0.0213 | 0.0428 | 0.0013 | 0.0057 | 0.0006 | 0.0027 | 0.001 | 0.0037 | 0.002 | 0.0008 | 0.007 |  |  | 0.0037 |  |  | 0.0025 | 0.378 | -4
927 | 928 | 12005542 | 2020-07-31 | 165,888 | Арм500 | ГОСТ 34028-2016 | 30 | 166,653 | 166.253 | 1562 | 15447 | 200 | 7 | 2 | 2155 | 9 | 320 | 350 | 110 |  | B 789/BC | 0,01 | 12:31:18 | 0.1858 | 0.1807 | 1.0069 | 0.0084 | 0.0137 | 0.0516 | 0.0186 | 0.0375 | 0.0009 | 0.0031 | 0.0005 |  | 0.001 | 0.0028 | 0.0022 | 0.0008 | 0.0066 |  |  | 0.0035 |  | 0.0001 | 0.0012 | 0.369 | -4
928 | 929 | 12005543 | 2020-07-31 | 159,706 | Арм500 | ГОСТ 34028-2016 | 31 | 167,518 | 167.118 | 1563 | 15477 | 200 | 7 | 1 | 2155 | 9 | 320 | 350 | 110 |  | B 789/BC | 0,01 | 13:16:35 | 0.1943 | 0.1818 | 1.0146 | 0.0113 | 0.0158 | 0.0502 | 0.0192 | 0.0531 | 0.0009 | 0.003 | 0.0005 |  | 0.0009 | 0.0032 | 0.0023 | 0.0008 | 0.0057 |  |  | 0.0036 |  | 0.0001 | 0.0024 | 0.38 | -1
929 | 930 | 12005544 | 2020-07-31 | 156,672 | Арм500 | ГОСТ 34028-2016 | 1 | 158,797 | 158.397 | 1574 | 15505 | 200 | 7 | 2 | 2155 | 9 | 290 | 350 | 110 |  | B 789/BC | 0,06 | 15:23:07 | 0.1998 | 0.1868 | 0.9889 | 0.0046 | 0.0113 | 0.0445 | 0.0152 | 0.0389 | 0.0007 | 0.003 | 0.0005 |  | 0.001 | 0.0029 | 0.0028 | 0.0013 | 0.0059 |  |  | 0.0036 |  | 0.0001 | 0.0017 | 0.378 | 2
930 | 931 | 12005545 | 2020-07-31 | 156,672 | Арм500 | ГОСТ 34028-2016 | 2 | 157,417 | 157.017 | 1567 | 15536 | 200 | 7 | 2 | 2155 | 9 | 320 | 350 | 110 |  | B 789/BC | 0,01 | 16:09:59 | 0.1879 | 0.194 | 1.0099 | 0.006 | 0.0129 | 0.0498 | 0.0215 | 0.0475 | 0.0008 | 0.0047 | 0.0006 |  | 0.001 | 0.0033 | 0.003 | 0.0015 | 0.0053 |  |  | 0.0036 |  | 0.0001 | 0.0025 | 0.372 | -1
931 | 932 | 12005546 | 2020-07-31 | 162,816 | Арм500 | ГОСТ 34028-2016 | 3 | 163,575 | 163.175 | 1569 | 15566 | 200 | 7 | 2 | 2155 | 9 | 320 | 350 | 110 |  | B 789/BC | 0,01 | 16:51:12 | 0.1805 | 0.1791 | 1.0008 | 0.0044 | 0.0119 | 0.0399 | 0.0091 | 0.02 | 0.0004 | 0.0026 | 0.0005 |  | 0.001 | 0.003 | 0.0025 | 0.0011 | 0.0056 |  |  | 0.0034 |  | 0.0001 | 0.0024 | 0.358 | 1
932 | 933 | 12005547 | 2020-07-31 | 165,888 | Арм500 | ГОСТ 34028-2016 | 4 | 166,653 | 166.253 | 1568 | 15600 | 200 | 7 | 2 | 2155 | 9 | 320 | 350 | 110 |  | B 789/BC | 0,01 | 17:39:03 | 0.2166 | 0.2093 | 1.0806 | 0.0033 | 0.0084 | 0.0385 | 0.0074 | 0.0164 | 0.0003 | 0.0022 | 0.0004 |  | 0.0012 | 0.0028 | 0.0025 | 0.0008 | 0.0056 |  |  | 0.0034 |  | 0.0001 | 0.0014 | 0.407 | 2
933 | 934 | 12005548 | 2020-07-31 | 156,672 | Арм500 | ГОСТ 34028-2016 | 5 | 157,417 | 157.017 | 1576 | 16701 | 200 | 7 | 2 | 2155 | 9 | 320 | 350 | 110 |  | B 789/BC | 0,01 | 18:20:30 | 0.1846 | 0.1976 | 1.0105 | 0.0065 | 0.0094 | 0.0358 | 0.0069 | 0.0161 | 0.0004 | 0.0018 | 0.0005 |  | 0.0009 | 0.003 | 0.0022 | 0.0017 | 0.0069 |  |  | 0.0036 |  | 0.0001 | 0.0016 | 0.363 | 1
934 | 935 | 12005549 | 2020-07-31 | 168,96 | Арм500 | ГОСТ 34028-2016 | 6 | 169,731 | 169.331 | 1566 | 16734 | 200 | 7 | 2 | 2155 | 9 | 320 | 350 | 110 |  | B 789/BC | 0,01 | 19:16:09 | 0.193 | 0.1794 | 1.0002 | 0.0047 | 0.0085 | 0.0329 | 0.0057 | 0.0162 | 0.0003 | 0.0022 | 0.0004 |  | 0.0009 | 0.0027 | 0.0021 | 0.0007 | 0.0067 |  |  | 0.0035 |  |  | 0.0014 | 0.369 | 1
935 | 936 | 12005550 | 2020-07-31 | 153,6 | Арм500 | ГОСТ 34028-2016 | 7 | 154,338 | 153.938 | 1567 | 16765 | 200 | 7 | 2 | 2155 | 9 | 290 | 350 | 100 |  | B 789/BC | 0,01 | 19:52:01 | 0.1794 | 0.1845 | 0.7406 | 0.0049 | 0.0097 | 0.0303 | 0.0063 | 0.0177 | 0.0003 | 0.0017 | 0.0004 |  | 0.0009 | 0.0023 | 0.0021 | 0.0012 | 0.0072 |  |  | 0.0031 |  |  | 0.0026 | 0.311 | 1
936 | 937 | 12005551 | 2020-07-31 | 159,744 | Арм500 | ГОСТ 34028-2016 | 8 | 160,496 | 160.096 | 1567 | 16796 | 200 | 7 | 2 | 2155 | 9 | 290 | 350 | 100 |  | B 789/BC | 0,01 | 20:36:08 | 0.1898 | 0.181 | 0.7171 | 0.0084 | 0.0117 | 0.0282 | 0.0065 | 0.0166 | 0.0003 | 0.0019 | 0.0004 |  | 0.0008 | 0.0024 | 0.0019 | 0.0011 | 0.006 |  |  | 0.0031 |  |  | 0.0007 | 0.317 | -1
937 | 938 | 12005552 | 2020-07-31 | 156,672 | Арм500 | ГОСТ 34028-2016 | 9 | 157,417 | 157.017 | 1566 | 16826 | 200 | 7 | 2 | 2155 | 9 | 290 | 350 | 100 |  | B 789/BC | 0,01 | 21:30:07 | 0.1981 | 0.1988 | 0.7101 | 0.0061 | 0.0099 | 0.039 | 0.0174 | 0.0357 | 0.0012 | 0.0035 | 0.0004 |  | 0.0009 | 0.002 | 0.0022 | 0.0012 | 0.0094 |  |  | 0.0028 |  | 0.0001 | 0.0017 | 0.329 | 1
938 | 939 | 12005553 | 2020-07-31 | 165,888 | Арм500 | ГОСТ 34028-2016 | 10 | 166,653 | 166.253 | 1569 | 16860 | 200 | 7 | 2 | 2155 | 9 | 290 | 350 | 100 |  | B 789/BC | 0,01 | 22:14:11 | 0.1895 | 0.1735 | 0.7068 | 0.0098 | 0.0135 | 0.0572 | 0.0186 | 0.0421 | 0.001 | 0.0033 | 0.0004 |  | 0.0008 | 0.0022 | 0.0024 | 0.0008 | 0.0067 |  |  | 0.0029 |  | 0.0001 | 0.002 | 0.324 | -2
939 | 940 | 12005554 | 2020-07-31 | 168,96 | Арм500 | ГОСТ 34028-2016 | 11 | 169,731 | 169.331 | 1565 | 16894 | 200 | 7 | 2 | 2155 | 9 | 290 | 350 | 100 |  | B 789/BC | 0,01 | 23:07:30 | 0.1901 | 0.1797 | 0.7206 | 0.0074 | 0.0221 | 0.1004 | 0.0203 | 0.0389 | 0.0009 | 0.0061 | 0.0006 |  | 0.0009 | 0.0028 | 0.0023 | 0.0008 | 0.0054 |  |  | 0.0029 |  | 0.0001 | 0.0007 | 0.336 | -2
940 | 941 | 12005555 | 2020-07-31 | 165,888 | Арм500 | ГОСТ 34028-2016 | 12 | 166,653 | 166.253 | 1572 | 16925 | 200 | 7 | 2 | 2155 | 9 | 290 | 350 | 100 |  | B 789/BC | 0,01 | 23:56:58 | 0.2124 | 0.1609 | 0.7813 | 0.0124 | 0.0215 | 0.0641 | 0.0189 | 0.043 | 0.0011 | 0.0037 | 0.0007 |  | 0.001 | 0.0028 | 0.0042 | 0.0032 | 0.0077 |  |  | 0.0031 |  | 0.0001 | 0.0012 | 0.361 | -2
941 | 942 | 12005556 | 2020-08-01 | 153,6 | Арм500 | ГОСТ 34028-2016 | 13 | 154,338 | 153.938 | 1567 | 16955 | 200 | 7 | 2 | 2155 | 9 | 290 | 350 | 100 |  | B 789/BC | 0,01 | 0:40:24 | 0.2149 | 0.1805 | 0.777 | 0.019 | 0.0181 | 0.0536 | 0.0193 | 0.0429 | 0.0011 | 0.0022 | 0.0005 |  | 0.0007 | 0.0025 | 0.0026 | 0.0007 | 0.0088 |  |  | 0.0029 |  | 0.0001 | 0.0011 | 0.36 | -1
942 | 943 | 12005557 | 2020-08-01 | 162,816 | Арм500 | ГОСТ 34028-2016 | 14 | 163,575 | 163.175 | 1567 | 16989 | 200 | 7 | 2 | 2155 | 9 | 290 | 350 | 100 |  | B 789/BC | 0,01 | 1:28:25 | 0.1968 | 0.1662 | 0.718 | 0.0096 | 0.0152 | 0.0484 | 0.0167 | 0.0421 | 0.001 | 0.0018 | 0.0005 |  | 0.0008 | 0.0022 | 0.0025 | 0.0003 | 0.0066 |  |  | 0.0028 |  | 0.0001 | 0.0014 | 0.331 | -2
943 | 944 | 12005558 | 2020-08-01 | 159,744 | Арм500 | ГОСТ 34028-2016 | 15 | 160,496 | 160.096 | 1568 | 17020 | 200 | 7 | 2 | 2155 | 9 | 290 | 350 | 100 |  | B 789/BC | 0,03 | 2:18:58 | 0.1983 | 0.1857 | 0.7214 | 0.0071 | 0.0162 | 0.0914 | 0.0177 | 0.0392 | 0.001 | 0.005 | 0.0005 |  | 0.0009 | 0.0023 | 0.0025 | 0.0011 | 0.0078 |  |  | 0.0027 |  | 0.0001 | 0.0019 | 0.342 | 1
944 | 945 | 12005559 | 2020-08-01 | 162,816 | Арм500 | ГОСТ 34028-2016 | 16 | 163,575 | 163.175 | 1567 | 17051 | 200 | 7 | 2 | 2155 | 9 | 290 | 350 | 100 |  | B 789/BC | 0,01 | 3:06:58 | 0.2025 | 0.1707 | 0.7101 | 0.0094 | 0.0137 | 0.0545 | 0.0177 | 0.0437 | 0.0009 | 0.0032 | 0.0004 |  | 0.0008 | 0.002 | 0.0026 | 0.0009 | 0.0079 |  |  | 0.0028 |  | 0.0002 | 0.0007 | 0.337 | 1
945 | 946 | 12005560 | 2020-08-01 | 165,888 | Арм500 | ГОСТ 34028-2016 | 17 | 166,653 | 166.253 | 1568 | 17051 | 200 | 7 | 2 | 2155 | 9 | 290 | 350 | 100 |  | B 789/BC | 0,01 | 3:51:09 | 0.2013 | 0.1704 | 0.7157 | 0.0092 | 0.0147 | 0.0569 | 0.0173 | 0.0398 | 0.001 | 0.0027 | 0.0004 |  | 0.0008 | 0.0019 | 0.0026 | 0.0008 | 0.0078 |  |  | 0.0026 |  | 0.0001 | 0.0014 | 0.337 | 3
946 | 947 | 12005561 | 2020-08-01 | 162,816 | Арм500 | ГОСТ 34028-2016 | 18 | 163,575 | 163.175 | 1566 | 17081 | 200 | 7 | 2 | 2155 | 9 | 290 | 350 | 100 |  | B 789/BC | 0,01 | 4:43:59 | 0.1995 | 0.178 | 0.7205 | 0.009 | 0.0163 | 0.0532 | 0.0244 | 0.0426 | 0.0009 | 0.003 | 0.0004 |  | 0.0008 | 0.0021 | 0.0028 | 0.0006 | 0.0069 |  |  | 0.0028 |  | 0.0001 | 0.0023 | 0.336 | 1
947 | 948 | 12005562 | 2020-08-01 | 156,672 | Арм500 | ГОСТ 34028-2016 | 19 | 157,417 | 157.017 | 1567 | 17112 | 200 | 7 | 2 | 2155 | 9 | 290 | 350 | 100 |  | B 789/BC | 0,01 | 5:32:20 | 0.2007 | 0.1713 | 0.7138 | 0.0079 | 0.0151 | 0.0513 | 0.0239 | 0.0584 | 0.0009 | 0.0025 | 0.0004 |  | 0.0008 | 0.0017 | 0.0021 | 0.0007 | 0.0063 |  |  | 0.0028 |  | 0.0001 | 0.0024 | 0.336 | 2
948 | 949 | 12005563 | 2020-08-01 | 162,816 | Арм500 | ГОСТ 34028-2016 | 20 | 163,575 | 163.175 | 1565 | 17143 | 200 | 7 | 2 | 2155 | 9 | 290 | 350 | 100 |  | B 789/BC | 0,01 | 6:19:48 | 0.1971 | 0.1693 | 0.6996 | 0.0057 | 0.0184 | 0.0502 | 0.0224 | 0.0487 | 0.0012 | 0.0024 | 0.0004 |  | 0.0008 | 0.002 | 0.0024 | 0.0007 | 0.0074 |  |  | 0.0027 |  | 0.0001 | 0.001 | 0.329 | -1
949 | 950 | 12005564 | 2020-08-01 | 168,96 | Арм500 | ГОСТ 34028-2016 | 21 | 169,731 | 169.331 | 1566 | 17173 | 200 | 7 | 2 | 2155 | 9 | 290 | 350 | 110 |  | B 789/BC | 0,01 | 7:06:02 | 0.1905 | 0.1696 | 0.7013 | 0.0051 | 0.0258 | 0.0522 | 0.0197 | 0.0401 | 0.001 | 0.0026 | 0.0004 |  | 0.0008 | 0.002 | 0.0021 | 0.0007 | 0.007 |  |  | 0.0027 |  | 0.0001 | 0.0015 | 0.323 | 2
950 | 951 | 12005565 | 2020-08-01 | 162,816 | Арм500 | ГОСТ 34028-2016 | 22 | 163,575 | 163.175 | 1565 | 17204 | 200 | 7 | 2 | 2155 | 9 | 290 | 350 | 110 |  | B 789/BC | 0,01 | 7:49:46 | 0.1868 | 0.1638 | 0.7142 | 0.0099 | 0.0189 | 0.0563 | 0.0258 | 0.0419 | 0.001 | 0.004 | 0.0004 |  | 0.0008 | 0.0021 | 0.0021 | 0.0008 | 0.0057 |  |  | 0.0029 |  | 0.0001 | 0.0007 | 0.323 | -10
951 | 952 | 12005566 | 2020-08-01 | 156,672 | Арм500 | ГОСТ 34028-2016 | 23 | 157,417 | 157.017 | 1567 | 17235 | 200 | 7 | 2 | 2155 | 9 | 290 | 350 | 100 |  | B 789/BC | 0,01 | 8:34:28 | 0.1886 | 0.1819 | 0.7468 | 0.0081 | 0.0113 | 0.0545 | 0.0252 | 0.0454 | 0.001 | 0.0035 | 0.0004 |  | 0.0009 | 0.0021 | 0.0022 | 0.0007 | 0.0058 |  |  | 0.0031 |  | 0.0001 | 0.001 | 0.33 | 1
952 | 953 | 12005567 | 2020-08-01 | 159,526 | Арм500 | ГОСТ 34028-2016 | 24 | 167,237 | 166.837 | 1567 | 17266 | 200 | 7 | 2 | 2155 | 9 | 320 | 350 | 110 |  | B 789/BC | 0,01 | 9:19:29 | 0.193 | 0.188 | 0.7253 | 0.0051 | 0.014 | 0.0599 | 0.0257 | 0.0436 | 0.001 | 0.0035 | 0.0003 |  | 0.001 | 0.0022 | 0.0028 | 0.001 | 0.0051 |  |  | 0.0031 |  | 0.0001 | 0.001 | 0.332 | 1
953 | 954 | 12005568 | 2020-08-01 | 162,816 | Арм500 | ГОСТ 34028-2016 | 1 | 164,495 | 164.095 | 1579 | 3364 | 200 | 7 | 2 | 2155 | 9 | 320 | 350 | 110 |  | B 789/BC | 0,06 | 11:41:27 | 0.1974 | 0.1718 | 0.6909 | 0.0038 | 0.0165 | 0.0571 | 0.0198 | 0.0415 | 0.0012 | 0.0039 | 0.0003 |  | 0.0009 | 0.0021 | 0.0028 | 0.0011 | 0.0067 |  |  | 0.003 |  | 0.0001 | 0.002 | 0.329 | 4
954 | 955 | 12005569 | 2020-08-01 | 162,816 | Арм500 | ГОСТ 34028-2016 | 2 | 163,575 | 163.175 | 1569 | 3394 | 200 | 7 | 2 | 2155 | 9 | 320 | 350 | 110 |  | B 789/BC | 0,01 | 12:15:32 | 0.1962 | 0.19 | 0.7302 | 0.0087 | 0.0174 | 0.0713 | 0.0272 | 0.0452 | 0.001 | 0.0063 | 0.0003 |  | 0.0009 | 0.0026 | 0.0025 | 0.0014 | 0.0062 |  |  | 0.0031 |  | 0.0001 | 0.0021 | 0.339 | 4
955 | 956 | 12005570 | 2020-08-01 | 162,816 | Арм500 | ГОСТ 34028-2016 | 3 | 163,575 | 163.175 | 1565 | 3422 | 200 | 7 | 2 | 2155 | 9 | 320 | 350 | 110 |  | B 789/BC | 0,01 | 12:59:50 | 0.1929 | 0.1773 | 0.7042 | 0.0049 | 0.0195 | 0.0574 | 0.0218 | 0.0423 | 0.0009 | 0.0043 | 0.0003 |  | 0.0009 | 0.002 | 0.0022 | 0.0008 | 0.0063 |  |  | 0.0029 |  | 0.0001 | 0.0006 | 0.327 | -1
956 | 957 | 12005571 | 2020-08-01 | 159,744 | Арм500 | ГОСТ 34028-2016 | 4 | 160,496 | 160.096 | 1554 | 3450 | 200 | 7 | 2 | 2155 | 9 | 320 | 350 | 110 |  | B 789/BC | 0,01 | 13:41:51 | 0.1888 | 0.1776 | 0.7277 | 0.0102 | 0.0121 | 0.0343 | 0.0072 | 0.0168 | 0.0004 | 0.0018 | 0.0003 |  | 0.0008 | 0.0021 | 0.0028 | 0.0012 | 0.006 |  |  | 0.0032 |  | 0.0001 | 0.0015 | 0.319 | 1
957 | 958 | 12005572 | 2020-08-01 | 156,672 | Арм500 | ГОСТ 34028-2016 | 5 | 157,417 | 157.017 | 1568 | 3477 | 200 | 7 | 2 | 2155 | 9 | 320 | 350 | 100 |  | B 789/BC | 0,01 | 14:21:57 | 0.2016 | 0.1895 | 0.6975 | 0.0062 | 0.006 | 0.0283 | 0.0034 | 0.0094 | 0.0003 | 0.0011 | 0.0002 |  | 0.001 | 0.0014 | 0.0025 | 0.0008 | 0.0074 |  |  | 0.003 |  | 0.0001 | 0.001 | 0.325 | -2
958 | 959 | 12005573 | 2020-08-01 | 165,888 | Арм500 | ГОСТ 34028-2016 | 6 | 166,653 | 166.253 | 1566 | 3508 | 200 | 7 | 2 | 2155 | 9 | 320 | 350 | 100 |  | B 789/BC | 0,01 | 15:03:29 | 0.1944 | 0.1815 | 0.7273 | 0.0085 | 0.012 | 0.072 | 0.0159 | 0.0326 | 0.0007 | 0.0055 | 0.0004 |  | 0.0009 | 0.0021 | 0.002 | 0.0007 | 0.0072 |  |  | 0.0031 |  | 0.0001 | 0.0023 | 0.335 | 1
959 | 960 | 12005574 | 2020-08-01 | 165,67 | Арм500 | ГОСТ 34028-2016 | 7 | 166,434 | 166.034 | 1564 | 3535 | 200 | 7 | 2 | 2155 | 9 | 320 | 350 | 100 |  | B 789/BC | 0,01 | 15:42:12 | 0.1917 | 0.1901 | 0.871 | 0.0083 | 0.0136 | 0.0757 | 0.0193 | 0.0397 | 0.0009 | 0.005 | 0.0004 |  | 0.001 | 0.0027 | 0.002 | 0.0007 | 0.0068 |  |  | 0.0034 |  | 0.0001 | 0.001 | 0.357 | 1
960 | 961 | 12005575 | 2020-08-01 | 165,888 | Арм500 | ГОСТ 34028-2016 | 8 | 166,653 | 166.253 | 1574 | 3563 | 200 | 7 | 2 | 2155 | 9 | 320 | 350 | 110 |  | B 789/BC | 0,01 | 16:26:12 | 0.1912 | 0.2012 | 0.9898 | 0.0086 | 0.0183 | 0.0637 | 0.0222 | 0.0417 | 0.001 | 0.0029 | 0.0004 |  | 0.0012 | 0.0033 | 0.0023 | 0.0015 | 0.006 |  |  | 0.0035 |  | 0.0002 | 0.0012 | 0.374 | 1
961 | 962 | 12005576 | 2020-08-01 | 162,816 | Арм500 | ГОСТ 34028-2016 | 9 | 163,575 | 163.175 | 1570 | 3594 | 200 | 7 | 2 | 2155 | 9 | 320 | 350 | 110 |  | B 789/BC | 0,01 | 17:08:00 | 0.1895 | 0.2166 | 1.0064 | 0.0076 | 0.0144 | 0.055 | 0.0196 | 0.0461 | 0.0009 | 0.0027 | 0.0004 |  | 0.0013 | 0.0031 | 0.0025 | 0.0014 | 0.0063 |  |  | 0.0035 |  | 0.0001 | 0.0007 | 0.374 | 2
962 | 963 | 12005577 | 2020-08-01 | 165,888 | Арм500 | ГОСТ 34028-2016 | 10 | 166,653 | 166.253 | 1564 | 9377 | 200 | 7 | 2 | 2155 | 9 | 320 | 350 | 110 |  | B 789/BC | 0,01 | 17:42:25 | 0.1952 | 0.2049 | 1.0012 | 0.0058 | 0.0156 | 0.0559 | 0.0184 | 0.0413 | 0.0012 | 0.0026 | 0.0004 |  | 0.0012 | 0.0031 | 0.0025 | 0.0011 | 0.0056 |  |  | 0.0036 |  | 0.0001 | 0.0011 | 0.378 | -2
963 | 964 | 12005578 | 2020-08-01 | 162,816 | Арм500 | ГОСТ 34028-2016 | 11 | 163,575 | 163.175 | 1565 | 3649 | 200 | 7 | 2 | 2155 | 9 | 320 | 350 | 110 |  | B 789/BC | 0,01 | 18:27:15 | 0.1925 | 0.1922 | 1.0005 | 0.0057 | 0.0158 | 0.0586 | 0.0241 | 0.0408 | 0.0011 | 0.0037 | 0.0004 |  | 0.001 | 0.003 | 0.0019 | 0.0008 | 0.0058 |  |  | 0.0035 |  | 0.0001 | 0.0015 | 0.377 | 0
964 | 965 | 12005579 | 2020-08-01 | 159,744 | Арм500 | ГОСТ 34028-2016 | 12 | 160,496 | 160.096 | 1563 | 3677 | 200 | 7 | 2 | 2155 | 9 | 320 | 350 | 110 |  | B 789/BC | 0,01 | 19:05:47 | 0.1877 | 0.1893 | 0.9994 | 0.0083 | 0.0148 | 0.0531 | 0.0205 | 0.0363 | 0.0009 | 0.003 | 0.0004 |  | 0.0009 | 0.003 | 0.002 | 0.0008 | 0.0057 |  |  | 0.0035 |  |  | 0.0023 | 0.37 | 0
965 | 966 | 12005580 | 2020-08-01 | 165,888 | Арм500 | ГОСТ 34028-2016 | 13 | 166,653 | 166.253 | 1569 | 3707 | 200 | 7 | 2 | 2155 | 9 | 320 | 350 | 110 |  | B 789/BC | 0,01 | 19:47:52 | 0.1894 | 0.1983 | 0.9985 | 0.0076 | 0.0159 | 0.0576 | 0.0199 | 0.0469 | 0.0012 | 0.0045 | 0.0004 |  | 0.001 | 0.0032 | 0.0021 | 0.0034 | 0.0051 |  |  | 0.0034 |  | 0.0003 | 0.0012 | 0.373 | 2
966 | 967 | 12005581 | 2020-08-01 | 162,816 | Арм500 | ГОСТ 34028-2016 | 14 | 163,575 | 163.175 | 1563 | 3735 | 200 | 7 | 2 | 2155 | 9 | 320 | 350 | 110 |  | B 789/BC | 0,02 | 20:45:08 | 0.1917 | 0.188 | 1.0047 | 0.0082 | 0.0158 | 0.0542 | 0.0192 | 0.0418 | 0.0011 | 0.0036 | 0.0004 |  | 0.001 | 0.0033 | 0.0024 | 0.0008 | 0.0062 |  |  | 0.0036 |  | 0.0001 | 0.0015 | 0.375 | -2
967 | 968 | 12005582 | 2020-08-01 | 168,96 | Арм500 | ГОСТ 34028-2016 | 15 | 169,731 | 169.331 | 1568 | 3762 | 200 | 7 | 2 | 2155 | 9 | 320 | 350 | 110 |  | B 789/BC | 0,02 | 21:25:25 | 0.1946 | 0.1808 | 0.9955 | 0.0049 | 0.0147 | 0.054 | 0.0176 | 0.0374 | 0.001 | 0.0049 | 0.0003 |  | 0.001 | 0.0031 | 0.002 | 0.0008 | 0.0068 |  |  | 0.0037 |  | 0.0001 | 0.002 | 0.377 | 2
968 | 969 | 12005583 | 2020-08-01 | 156,672 | Арм500 | ГОСТ 34028-2016 | 16 | 157,417 | 157.017 | 1562 | 3790 | 200 | 7 | 2 | 2155 | 9 | 320 | 350 | 110 |  | B 789/BC | 0,01 | 22:11:37 | 0.1989 | 0.187 | 1.0137 | 0.0065 | 0.0144 | 0.0549 | 0.0209 | 0.0444 | 0.001 | 0.0035 | 0.0004 |  | 0.001 | 0.0032 | 0.0021 | 0.0007 | 0.0061 |  |  | 0.0036 |  |  | 0.0015 | 0.385 | 2
969 | 970 | 12005584 | 2020-08-01 | 159,744 | Арм500 | ГОСТ 34028-2016 | 17 | 160,496 | 160.096 | 1560 | 3818 | 200 | 7 | 2 | 2155 | 9 | 320 | 350 | 110 |  | B 789/BC | 0,01 | 22:36:31 | 0.1995 | 0.1757 | 1.0121 | 0.0062 | 0.0139 | 0.0619 | 0.0214 | 0.0383 | 0.0013 | 0.0053 | 0.0004 |  | 0.0009 | 0.0031 | 0.002 | 0.0012 | 0.0059 |  |  | 0.0037 |  | 0.0001 | 0.0042 | 0.386 | -1
970 | 971 | 12005585 | 2020-08-01 | 168,96 | Арм500 | ГОСТ 34028-2016 | 18 | 169,731 | 169.331 | 1561 | 3845 | 200 | 7 | 2 | 2155 | 9 | 320 | 350 | 110 |  | B 789/BC | 0,01 | 23:21:30 | 0.1847 | 0.1946 | 1.0016 | 0.0064 | 0.0133 | 0.0578 | 0.0175 | 0.044 | 0.0011 | 0.0045 | 0.0004 |  | 0.0011 | 0.0031 | 0.0028 | 0.0008 | 0.0065 |  |  | 0.0036 |  | 0.0001 | 0.0016 | 0.369 | 0
971 | 972 | 12005586 | 2020-08-01 | 162,816 | Арм500 | ГОСТ 34028-2016 | 19 | 163,575 | 163.175 | 1560 | 3876 | 200 | 7 | 2 | 2155 | 9 | 320 | 350 | 110 |  | B 789/BC | 0,01 | 0:07:27 | 0.1872 | 0.1886 | 0.9985 | 0.0051 | 0.0108 | 0.06 | 0.0192 | 0.046 | 0.0008 | 0.0036 | 0.0003 |  | 0.001 | 0.0028 | 0.0023 | 0.0008 | 0.0069 |  |  | 0.0036 |  | 0.0001 |  | 0.371 | 1
972 | 973 | 12005587 | 2020-08-02 | 165,888 | Арм500 | ГОСТ 34028-2016 | 20 | 166,653 | 166.253 | 1560 | 3904 | 200 | 7 | 2 | 2155 | 9 | 320 | 350 | 110 |  | B 789/BC | 0,01 | 0:44:41 | 0.1907 | 0.1944 | 0.9949 | 0.0057 | 0.0122 | 0.0611 | 0.0213 | 0.0459 | 0.0008 | 0.0042 | 0.0004 |  | 0.0011 | 0.003 | 0.0035 | 0.0008 | 0.007 |  |  | 0.0036 |  | 0.0001 | 0.0017 | 0.375 | 1
973 | 974 | 12005588 | 2020-08-02 | 156,672 | Арм500 | ГОСТ 34028-2016 | 21 | 157,417 | 157.017 | 1561 | 3928 | 200 | 7 | 2 | 2155 | 9 | 320 | 350 | 110 |  | B 789/BC | 0,01 | 1:28:46 | 0.1988 | 0.193 | 1.0043 | 0.0083 | 0.0143 | 0.0604 | 0.0219 | 0.0467 | 0.0011 | 0.0037 | 0.0004 |  | 0.001 | 0.0033 | 0.0022 | 0.0007 | 0.0071 |  |  | 0.0036 |  | 0.0001 | 0.0007 | 0.384 | 0
974 | 975 | 12005589 | 2020-08-02 | 156,672 | Арм500 | ГОСТ 34028-2016 | 22 | 157,417 | 157.017 | 1560 | 3956 | 200 | 7 | 2 | 2155 | 9 | 320 | 350 | 110 |  | B 789/BC | 0,02 | 2:06:50 | 0.1981 | 0.1888 | 1.0168 | 0.009 | 0.0154 | 0.0579 | 0.0256 | 0.0506 | 0.001 | 0.0035 | 0.0004 |  | 0.001 | 0.0034 | 0.0025 | 0.0006 | 0.0062 |  |  | 0.0037 |  |  | 0.0012 | 0.386 | 2
975 | 976 | 12005590 | 2020-08-02 | 159,744 | Арм500 | ГОСТ 34028-2016 | 23 | 160,496 | 160.096 | 1561 | 3983 | 200 | 7 | 2 | 2155 | 9 | 320 | 350 | 110 |  | B 789/BC | 0,02 | 2:45:57 | 0.191 | 0.2004 | 1.015 | 0.0088 | 0.0181 | 0.0508 | 0.0172 | 0.0422 | 0.0009 | 0.0032 | 0.0004 |  | 0.001 | 0.0034 | 0.002 | 0.0005 | 0.0068 |  |  | 0.0037 |  |  | 0.0016 | 0.376 | -1
976 | 977 | 12005591 | 2020-08-02 | 165,888 | Арм500 | ГОСТ 34028-2016 | 24 | 166,653 | 166.253 | 1567 | 4011 | 200 | 7 | 2 | 2155 | 9 | 320 | 350 | 110 |  | B 789/BC | 0,02 | 3:26:48 | 0.1949 | 0.1879 | 1.0093 | 0.0088 | 0.0158 | 0.0548 | 0.0235 | 0.0594 | 0.001 | 0.0035 | 0.0004 |  | 0.001 | 0.0034 | 0.002 | 0.0009 | 0.0063 |  |  | 0.0037 |  | 0.0001 | 0.0018 | 0.381 | 3
977 | 978 | 12005592 | 2020-08-02 | 153,6 | Арм500 | ГОСТ 34028-2016 | 25 | 154,338 | 153.938 | 1561 | 4039 | 200 | 7 | 2 | 2155 | 9 | 320 | 350 | 110 |  | B 789/BC | 0,01 | 4:05:21 | 0.1851 | 0.2038 | 1.001 | 0.0069 | 0.0148 | 0.0561 | 0.0253 | 0.047 | 0.0012 | 0.0035 | 0.0005 |  | 0.0011 | 0.0034 | 0.0025 | 0.0009 | 0.0072 |  |  | 0.0037 |  | 0.0001 | 0.0078 | 0.369 | 2
978 | 979 | 12005593 | 2020-08-02 | 165,888 | Арм500 | ГОСТ 34028-2016 | 26 | 166,653 | 166.253 | 1558 | 4066 | 200 | 7 | 2 | 2155 | 9 | 320 | 350 | 110 |  | B 789/BC | 0,01 | 4:44:05 | 0.1847 | 0.1883 | 1.0069 | 0.0069 | 0.0143 | 0.057 | 0.0204 | 0.0426 | 0.001 | 0.0036 | 0.0004 |  | 0.001 | 0.0033 | 0.0019 | 0.0008 | 0.0058 |  |  | 0.0036 |  | 0.0001 | 0.0032 | 0.369 | 0
979 | 980 | 12005594 | 2020-08-02 | 153,6 | Арм500 | ГОСТ 34028-2016 | 27 | 154,338 | 153.938 | 1559 | 4091 | 200 | 7 | 2 | 2155 | 9 | 320 | 350 | 110 |  | B 789/BC | 0,01 | 5:19:38 | 0.1981 | 0.2013 | 1.004 | 0.0059 | 0.0143 | 0.0551 | 0.0168 | 0.0416 | 0.0009 | 0.0029 | 0.0003 |  | 0.0011 | 0.0032 | 0.0024 | 0.0011 | 0.0058 |  |  | 0.0036 |  | 0.0001 | 0.0018 | 0.382 | 1
980 | 981 | 12005595 | 2020-08-02 | 162,816 | Арм500 | ГОСТ 34028-2016 | 28 | 163,575 | 163.175 | 1562 | 4118 | 200 | 7 | 2 | 2155 | 9 | 320 | 350 | 110 |  | B 789/BC | 0,01 | 6:01:07 | 0.2036 | 0.2027 | 1.0243 | 0.0061 | 0.0169 | 0.0551 | 0.0184 | 0.0421 | 0.001 | 0.0028 | 0.0004 |  | 0.0012 | 0.0034 | 0.0023 | 0.0009 | 0.0068 |  |  | 0.0037 |  | 0.0001 | 0.0023 | 0.391 | 1
981 | 982 | 12005596 | 2020-08-02 | 159,744 | Арм500 | ГОСТ 34028-2016 | 29 | 160,496 | 160.096 | 1559 | 4146 | 200 | 7 | 2 | 2155 | 9 | 320 | 350 | 110 |  | B 789/BC | 0,01 | 6:45:40 | 0.2027 | 0.1927 | 1.0123 | 0.0073 | 0.0158 | 0.0636 | 0.024 | 0.0399 | 0.001 | 0.0042 | 0.0004 |  | 0.0011 | 0.0033 | 0.0022 | 0.0008 | 0.0058 |  |  | 0.0036 |  | 0.0001 | 0.0011 | 0.39 | 1
982 | 983 | 12005597 | 2020-08-02 | 162,816 | Арм500 | ГОСТ 34028-2016 | 30 | 163,575 | 163.175 | 1559 | 4174 | 200 | 13 | 2 | 2155 | 9 | 320 | 350 | 110 |  | B 789/BC | 0,01 | 7:19:21 | 0.2028 | 0.1899 | 1.0149 | 0.0098 | 0.0142 | 0.0566 | 0.0212 | 0.052 | 0.0009 | 0.0038 | 0.0004 |  | 0.001 | 0.0031 | 0.0024 | 0.0006 | 0.0071 |  |  | 0.0035 |  |  | 0.0026 | 0.39 | -2
983 | 984 | 12005598 | 2020-08-02 | 159,744 | Арм500 | ГОСТ 34028-2016 | 31 | 160,496 | 160.096 | 1560 | 4201 | 200 | 13 | 2 | 2155 | 9 | 320 | 350 | 110 |  | B 789/BC | 0,01 | 7:56:16 | 0.208 | 0.1879 | 1.0187 | 0.0087 | 0.0157 | 0.0509 | 0.0173 | 0.0382 | 0.0009 | 0.0028 | 0.0004 |  | 0.0011 | 0.0033 | 0.002 | 0.0009 | 0.0065 |  |  | 0.0038 |  |  | 0.0029 | 0.393 | 2
984 | 985 | 12005599 | 2020-08-02 | 159,744 | Арм500 | ГОСТ 34028-2016 | 32 | 160,496 | 160.096 | 1559 | 4229 | 200 | 13 | 2 | 2155 | 9 | 320 | 350 | 110 |  | B 789/BC | 0,03 | 8:31:58 | 0.1977 | 0.1927 | 1.0095 | 0.011 | 0.0193 | 0.0611 | 0.0185 | 0.0416 | 0.0009 | 0.0039 | 0.0005 |  | 0.001 | 0.0035 | 0.0019 | 0.0006 | 0.0057 |  |  | 0.0036 |  | 0.0001 | 0.0019 | 0.384 | 1
985 | 986 | 12005600 | 2020-08-02 | 162,816 | Арм500 | ГОСТ 34028-2016 | 33 | 163,575 | 163.175 | 1562 | 4256 | 200 | 13 | 2 | 2155 | 9 | 320 | 350 | 110 |  | B 789/BC | 0,01 | 9:09:33 | 0.1854 | 0.182 | 1.0096 | 0.0162 | 0.0277 | 0.0556 | 0.0207 | 0.0391 | 0.0009 | 0.0042 | 0.0004 |  | 0.0009 | 0.0036 | 0.002 | 0.0005 | 0.0074 |  |  | 0.0037 |  | 0.0001 | 0.0024 | 0.37 | -2
986 | 987 | 12005601 | 2020-08-02 | 165,888 | Арм500 | ГОСТ 34028-2016 | 34 | 166,653 | 166.253 | 1558 | 4284 | 200 | 13 | 2 | 2155 | 9 | 320 | 350 | 110 |  | B 789/BC | 0,03 | 9:53:04 | 0.1807 | 0.1931 | 1.0062 | 0.0115 | 0.022 | 0.0564 | 0.0184 | 0.0379 | 0.0009 | 0.0047 | 0.0004 |  | 0.001 | 0.0034 | 0.0026 | 0.0006 | 0.0075 |  |  | 0.0033 |  |  | 0.0007 | 0.365 | 0
987 | 988 | 12005602 | 2020-08-02 | 165,888 | Арм500 | ГОСТ 34028-2016 | 35 | 166,653 | 166.253 | 1563 | 4312 | 200 | 13 | 2 | 2155 | 9 | 320 | 350 | 110 |  | B 789/BC | 0,01 | 10:33:28 | 0.2039 | 0.1909 | 1.012 | 0.0079 | 0.0127 | 0.0429 | 0.0064 | 0.0157 | 0.0004 | 0.0021 | 0.0003 |  | 0.0011 | 0.0026 | 0.0022 | 0.0007 | 0.0067 |  |  | 0.0035 |  |  | 0.0027 | 0.384 | 0
988 | 989 | 12005603 | 2020-08-02 | 168,96 | Арм500 | ГОСТ 34028-2016 | 36 | 169,731 | 169.331 | 1564 | 4339 | 200 | 13 | 2 | 2155 | 9 | 320 | 350 | 110 |  | B 789/BC | 0,03 | 11:13:39 | 0.1949 | 0.1866 | 1.0019 | 0.0058 | 0.0122 | 0.0381 | 0.0042 | 0.0115 | 0.0003 | 0.0012 | 0.0003 |  | 0.001 | 0.0024 | 0.0046 | 0.0007 | 0.0074 |  |  | 0.0034 |  | 0.0001 | 0.0013 | 0.371 | -6
989 | 990 | 12005604 | 2020-08-02 | 165,888 | Арм500 | ГОСТ 34028-2016 | 37 | 166,653 | 166.253 | 1566 | 4367 | 200 | 13 | 2 | 2155 | 9 | 320 | 350 | 110 |  | B 789/BC | 0,01 | 11:58:20 | 0.185 | 0.1848 | 0.7998 | 0.006 | 0.0143 | 0.0374 | 0.0054 | 0.0148 | 0.0003 | 0.0015 | 0.0003 |  | 0.001 | 0.0018 | 0.0022 | 0.001 | 0.007 |  |  | 0.0031 |  | 0.0001 | 0.0007 | 0.328 | 0
990 | 991 | 12005605 | 2020-08-02 | 172,032 | Арм500 | ГОСТ 34028-2016 | 38 | 172,81 | 172.41 | 1566 | 4394 | 200 | 13 | 2 | 2155 | 9 | 320 | 350 | 110 |  | B 789/BC | 0,01 | 12:40:25 | 0.1878 | 0.1849 | 0.703 | 0.0102 | 0.0196 | 0.0405 | 0.0113 | 0.03 | 0.0006 | 0.002 | 0.0003 |  | 0.0011 | 0.0022 | 0.0037 | 0.001 | 0.0061 |  |  | 0.0031 |  | 0.0001 | 0.0013 | 0.317 | 0
991 | 992 | 12005606 | 2020-08-02 | 159,744 | Арм500 | ГОСТ 34028-2016 | 39 | 160,496 | 160.096 | 1566 | 4422 | 200 | 13 | 2 | 2155 | 9 | 320 | 350 | 110 |  | B 789/BC | 0,01 | 13:20:12 | 0.1862 | 0.1965 | 0.7067 | 0.009 | 0.0162 | 0.0433 | 0.0144 | 0.0348 | 0.001 | 0.0021 | 0.0003 |  | 0.0011 | 0.0024 | 0.0024 | 0.0009 | 0.0069 |  |  | 0.003 |  | 0.0001 | 0.0016 | 0.317 | -1
992 | 993 | 12005607 | 2020-08-02 | 165,581 | Арм500 | ГОСТ 34028-2016 | 40 | 174,145 | 173.745 | 1569 | 10181 | 200 | 13 | 2 | 2155 | 9 | 320 | 350 | 120 |  | B 789/BC | 0,01 | 14:04:37 | 0.1968 | 0.1824 | 0.6975 | 0.0069 | 0.0164 | 0.0458 | 0.0186 | 0.0368 | 0.0009 | 0.0023 | 0.0003 |  | 0.0011 | 0.0025 | 0.0031 | 0.0013 | 0.0071 |  |  | 0.0031 |  | 0.0001 | 0.0011 | 0.327 | 4
993 | 994 | 12005608 | 2020-08-02 | 153,6 | Арм500 | ГОСТ 34028-2016 | 1 | 155,238 | 154.838 | 1580 | 4480 | 200 | 13 | 2 | 2155 | 9 | 320 | 350 | 110 |  | B 789/BC | 0,09 | 15:52:14 | 0.1904 | 0.1846 | 0.7173 | 0.0068 | 0.0139 | 0.0401 | 0.007 | 0.0187 | 0.0004 | 0.0017 | 0.0004 |  | 0.001 | 0.0024 | 0.0023 | 0.001 | 0.0062 |  |  | 0.0031 |  | 0.0001 | 0.002 | 0.321 | -1
994 | 995 | 12005609 | 2020-08-02 | 165,888 | Арм500 | ГОСТ 34028-2016 | 2 | 166,653 | 166.253 | 1571 | 4514 | 200 | 13 | 2 | 2155 | 9 | 320 | 350 | 110 |  | B 789/BC | 0,01 | 16:38:45 | 0.1899 | 0.1818 | 0.7237 | 0.0055 | 0.0156 | 0.0536 | 0.0135 | 0.0377 | 0.0009 | 0.0027 | 0.0003 |  | 0.001 | 0.0021 | 0.0022 | 0.0008 | 0.006 |  |  | 0.0031 |  | 0.0001 | 0.0028 | 0.326 | 0
995 | 996 | 12005610 | 2020-08-02 | 153,6 | Арм500 | ГОСТ 34028-2016 | 3 | 154,488 | 154.088 | 1573 | 4545 | 200 | 13 | 2 | 2155 | 9 | 320 | 350 | 110 |  | B 789/BC | 0,01 | 17:30:34 | 0.1957 | 0.1825 | 0.7008 | 0.0043 | 0.0158 | 0.0596 | 0.025 | 0.0382 | 0.0011 | 0.0037 | 0.0002 |  | 0.0009 | 0.0017 | 0.0033 | 0.0008 | 0.0082 |  |  | 0.003 |  | 0.0002 | 0.0017 | 0.33 | 1
996 | 997 | 12005611 | 2020-08-02 | 153,6 | Арм500 | ГОСТ 34028-2016 | 4 | 154,338 | 153.938 | 1569 | 4569 | 200 | 13 | 2 | 2155 | 9 | 320 | 350 | 110 |  | B 789/BC | 0,03 | 18:14:18 | 0.2042 | 0.1905 | 0.7213 | 0.0094 | 0.0168 | 0.0497 | 0.0238 | 0.0436 | 0.001 | 0.0064 | 0.0004 |  | 0.0008 | 0.0022 | 0.0022 | 0.0005 | 0.0077 |  |  | 0.0031 |  | 0.0001 | 0.0009 | 0.341 | -2
997 | 998 | 12005612 | 2020-08-02 | 165,888 | Арм500 | ГОСТ 34028-2016 | 5 | 166,653 | 166.253 | 1569 | 4597 | 200 | 13 | 2 | 2155 | 9 | 320 | 350 | 120 |  | B 789/BC | 0,01 | 18:51:07 | 0.1934 | 0.1763 | 0.7032 | 0.0061 | 0.0114 | 0.05 | 0.0231 | 0.04 | 0.001 | 0.0054 | 0.0003 |  | 0.0008 | 0.0018 | 0.002 | 0.0008 | 0.007 |  |  | 0.003 |  |  | 0.0018 | 0.326 | -2
998 | 999 | 12005613 | 2020-08-02 | 150,528 | Арм500 | ГОСТ 34028-2016 | 6 | 151,259 | 150.859 | 1573 | 4621 | 200 | 7 | 2 | 2155 | 9 | 320 | 350 | 110 |  | B 789/BC | 0,01 | 19:34:30 | 0.2001 | 0.1899 | 0.7147 | 0.0066 | 0.0126 | 0.0485 | 0.0205 | 0.0449 | 0.0009 | 0.0036 | 0.0003 |  | 0.0009 | 0.0018 | 0.0028 | 0.0009 | 0.0078 |  |  | 0.0031 |  | 0.0001 | 0.0015 | 0.334 | 0
999 | 1000 | 12005614 | 2020-08-02 | 147,456 | Арм500 | ГОСТ 34028-2016 | 7 | 148,18 | 147.78 | 1568 | 4646 | 200 | 7 | 2 | 2155 | 9 | 320 | 350 | 110 |  | B 789/BC | 0,01 | 20:10:29 | 0.1911 | 0.1629 | 0.5275 | 0.0051 | 0.0107 | 0.0441 | 0.0174 | 0.0335 | 0.0008 | 0.0032 | 0.0002 |  | 0.0008 | 0.0012 | 0.002 | 0.0008 | 0.0067 |  |  | 0.0028 |  | 0.0001 | 0.0008 | 0.292 | -2
1000 | 1001 | 12005615 | 2020-08-02 | 156,672 | Арм500 | ГОСТ 34028-2016 | 8 | 157,417 | 157.017 | 1567 | 4674 | 200 | 7 | 2 | 2155 | 9 | 320 | 350 | 110 |  | B 789/BC | 0,01 | 20:47:19 | 0.1945 | 0.1394 | 0.5056 | 0.0037 | 0.0074 | 0.0413 | 0.0171 | 0.0442 | 0.0009 | 0.0036 | 0.0002 |  | 0.0007 | 0.001 | 0.0019 | 0.0007 | 0.008 |  |  | 0.0026 |  |  | 0.0013 | 0.292 | -1
1001 | 1002 | 12005616 | 2020-08-02 | 153,6 | Арм500 | ГОСТ 34028-2016 | 9 | 154,338 | 153.938 | 1567 | 4698 | 200 | 7 | 2 | 2155 | 9 | 320 | 350 | 110 |  | B 789/BC | 0,01 | 21:27:30 | 0.1891 | 0.1397 | 0.5278 | 0.0102 | 0.0103 | 0.0435 | 0.0195 | 0.0452 | 0.0009 | 0.0041 | 0.0002 |  | 0.0007 | 0.0014 | 0.002 | 0.0006 | 0.0075 |  |  | 0.0028 |  | 0.0001 | 0.0015 | 0.291 | 2
1002 | 1003 | 12005617 | 2020-08-02 | 156,672 | Арм500 | ГОСТ 34028-2016 | 10 | 157,417 | 157.017 | 1569 | 4726 | 200 | 7 | 2 | 2155 | 9 | 320 | 350 | 110 |  | B 789/BC | 0,01 | 22:01:44 | 0.1872 | 0.1484 | 0.5082 | 0.0095 | 0.0102 | 0.0427 | 0.0158 | 0.0406 | 0.001 | 0.0027 | 0.0002 |  | 0.0007 | 0.0013 | 0.0023 | 0.0008 | 0.0069 |  |  | 0.0028 |  | 0.0001 | 0.0014 | 0.285 | -1
1003 | 1004 | 12005618 | 2020-08-02 | 153,6 | Арм500 | ГОСТ 34028-2016 | 11 | 154,338 | 153.938 | 1567 | 4753 | 200 | 7 | 2 | 2155 | 9 | 320 | 350 | 110 |  | B 789/BC | 0,01 | 22:40:06 | 0.1947 | 0.1418 | 0.512 | 0.0108 | 0.0143 | 0.0585 | 0.0212 | 0.0449 | 0.0009 | 0.0046 | 0.0002 |  | 0.0007 | 0.0015 | 0.0024 | 0.0006 | 0.0061 |  |  | 0.0028 |  |  | 0.0015 | 0.297 | 2
1004 | 1005 | 12005619 | 2020-08-02 | 162,816 | Арм500 | ГОСТ 34028-2016 | 12 | 164,035 | 163.635 | 1570 | 4787 | 200 | 7 | 2 | 2155 | 9 | 320 | 350 | 110 |  | B 789/BC | 0,01 | 23:17:34 | 0.1907 | 0.1443 | 0.5 | 0.0064 | 0.0136 | 0.046 | 0.0172 | 0.0396 | 0.001 | 0.0027 | 0.0002 |  | 0.0008 | 0.0013 | 0.002 | 0.0008 | 0.0075 |  |  | 0.0026 |  | 0.0001 | 0.001 | 0.288 | 2
1005 | 1006 | 12005620 | 2020-08-02 | 153,6 | Арм500 | ГОСТ 34028-2016 | 13 | 154,488 | 154.088 | 1571 | 4818 | 200 | 7 | 2 | 2155 | 9 | 320 | 350 | 110 |  | B 789/BC | 0,01 | 0:05:28 | 0.2006 | 0.1449 | 0.5077 | 0.0087 | 0.0116 | 0.0432 | 0.0184 | 0.0408 | 0.001 | 0.0028 | 0.0002 |  | 0.0007 | 0.0013 | 0.0019 | 0.0009 | 0.0079 |  |  | 0.0028 |  |  | 0.0012 | 0.299 | 1
1006 | 1007 | 12005621 | 2020-08-03 | 156,672 | Арм500 | ГОСТ 34028-2016 | 14 | 157,417 | 157.017 | 1568 | 4846 | 200 | 7 | 2 | 2155 | 9 | 320 | 350 | 110 |  | B 789/BC | 0,01 | 0:50:10 | 0.2068 | 0.1441 | 0.5209 | 0.0057 | 0.0083 | 0.0315 | 0.0083 | 0.0219 | 0.0005 | 0.0018 | 0.0002 |  | 0.0007 | 0.0015 | 0.002 | 0.0005 | 0.0068 |  |  | 0.003 |  |  | 0.0009 | 0.303 | 2
1007 | 1008 | 12005622 | 2020-08-03 | 159,744 | Арм500 | ГОСТ 34028-2016 | 15 | 160,496 | 160.096 | 1568 | 4873 | 200 | 7 | 2 | 2155 | 9 | 320 | 350 | 110 |  | B 789/BC | 0,01 | 1:28:10 | 0.1909 | 0.1622 | 0.5069 | 0.0043 | 0.0063 | 0.0306 | 0.0066 | 0.0191 | 0.0003 | 0.0013 | 0.0002 |  | 0.0007 | 0.0009 | 0.0021 | 0.0006 | 0.0068 |  |  | 0.0027 |  |  | 0.0014 | 0.284 | 2
1008 | 1009 | 12005623 | 2020-08-03 | 162,816 | Арм500 | ГОСТ 34028-2016 | 16 | 163,575 | 163.175 | 1566 | 4901 | 200 | 7 | 2 | 2155 | 9 | 320 | 350 | 110 |  | B 789/BC | 0,01 | 2:54:23 | 0.1861 | 0.1666 | 0.517 | 0.0035 | 0.0101 | 0.0336 | 0.0062 | 0.0198 | 0.0003 | 0.0013 | 0.0001 |  | 0.0008 | 0.0009 | 0.0023 | 0.0009 | 0.0063 |  |  | 0.0027 |  | 0.0001 | 0.003 | 0.281 | 2
1009 | 1010 | 12005624 | 2020-08-03 | 163,84 | Ст3сп | ГОСТ 380-2005 | 17 | 164,6 | 164.2 | 1571 | 4929 | 200 | 7 | 2 | 2155 | 9 | 290 | 350 | 100 |  | B 789/BC | 0,01 | 3:01:13 | 0.1826 | 0.1738 | 0.5226 | 0.004 | 0.0094 | 0.0338 | 0.0058 | 0.0171 | 0.0003 | 0.0013 | 0.0002 |  | 0.0008 | 0.0011 | 0.0021 | 0.0006 | 0.0066 |  |  | 0.0028 |  |  | 0.0009 |  | 0
1010 | 1011 | 12005625 | 2020-08-03 | 163,84 | Ст3сп | ГОСТ 380-2005 | 18 | 164,6 | 164.2 | 1572 | 4958 | 200 | 7 | 2 | 2155 | 9 | 290 | 350 | 100 |  | B 789/BC | 0,01 | 3:26:48 | 0.174 | 0.175 | 0.5213 | 0.0025 | 0.0069 | 0.0346 | 0.0056 | 0.017 | 0.0002 | 0.0012 | 0.0001 |  | 0.0008 | 0.001 | 0.0025 | 0.0007 | 0.0074 |  |  | 0.0027 |  | 0.0001 | 0.0011 |  | 1
1011 | 1012 | 12005626 | 2020-08-03 | 159,744 | Ст3сп | ГОСТ 380-2005 | 19 | 160,496 | 160.096 | 1571 | 4985 | 200 | 7 | 2 | 2155 | 9 | 290 | 350 | 100 |  | B 789/BC | 0,01 | 4:14:47 | 0.1755 | 0.1841 | 0.5228 | 0.0035 | 0.0087 | 0.0352 | 0.006 | 0.0182 | 0.0003 | 0.0013 | 0.0001 |  | 0.0008 | 0.001 | 0.0025 | 0.0006 | 0.0074 |  |  | 0.0028 |  | 0.0001 | 0.001 |  | 3
1012 | 1013 | 12005627 | 2020-08-03 | 159,744 | Ст3сп | ГОСТ 380-2005 | 20 | 160,956 | 160.556 | 1575 | 5013 | 200 | 7 | 2 | 2155 | 9 | 290 | 350 | 100 |  | B 789/BC | 0,01 | 5:03:29 | 0.1754 | 0.1764 | 0.5239 | 0.0036 | 0.007 | 0.0334 | 0.0068 | 0.0191 | 0.0003 | 0.0014 | 0.0002 |  | 0.0008 | 0.0012 | 0.0023 | 0.0008 | 0.0063 |  |  | 0.0028 |  | 0.0001 | 0.0006 |  | -2
1013 | 1014 | 12005628 | 2020-08-03 | 159,744 | Ст3сп | ГОСТ 380-2005 | 21 | 160,496 | 160.096 | 1575 | 5048 | 200 | 7 | 2 | 2155 | 9 | 320 | 350 | 110 |  | B 789/BC | 0,01 | 5:48:37 | 0.1733 | 0.1661 | 0.5272 | 0.0068 | 0.0107 | 0.0293 | 0.0057 | 0.0165 | 0.0003 | 0.0013 | 0.0002 |  | 0.0008 | 0.0013 | 0.0022 | 0.0009 | 0.0066 |  |  | 0.0027 |  | 0.0001 | 0.0004 |  | 1
1014 | 1015 | 12005629 | 2020-08-03 | 157,696 | Ст3сп | ГОСТ 380-2005 | 22 | 158,443 | 158.043 | 1588 | 5083 | 200 | 7 | 2 | 2155 | 9 | 320 | 350 | 110 |  | B 789/BC | 0,01 | 6:33:06 | 0.1755 | 0.1795 | 0.5213 | 0.0052 | 0.0123 | 0.0364 | 0.0144 | 0.036 | 0.0007 | 0.0025 | 0.0002 |  | 0.0008 | 0.0012 | 0.0024 | 0.001 | 0.0057 |  |  | 0.0027 |  | 0.0001 | 0.0008 |  | 2
1015 | 1016 | 12005630 | 2020-08-03 | 157,696 | УП | ТУ 24.10.61-022-24688283-2020 | 23 | 158,593 | 158.193 | 1593 | 5112 | 200 | 7 | 2 | 2155 | 9 | 290 | 350 | 100 |  | B 789/BC | 0,01 | 7:26:13 | 0.0713 | 0.1579 | 0.4593 | 0.0048 | 0.014 | 0.0355 | 0.0213 | 0.0445 | 0.0009 | 0.0034 | 0.0002 |  | 0.0007 | 0.0014 | 0.0023 | 0.001 | 0.0065 |  |  | 0.0027 |  | 0.0001 | 0.0032 |  | 4
1016 | 1017 | 12005631 | 2020-08-03 | 153,6 | УП | ТУ 24.10.61-022-24688283-2020 | 24 | 154,338 | 153.938 | 1590 | 5140 | 200 | 7 | 2 | 2155 | 9 | 290 | 350 | 100 |  | B 789/BC | 0,01 | 8:14:42 | 0.0656 | 0.1472 | 0.449 | 0.0049 | 0.0087 | 0.037 | 0.0166 | 0.0381 | 0.0009 | 0.0047 | 0.0002 |  | 0.0007 | 0.0013 | 0.003 | 0.001 | 0.0062 |  |  | 0.0027 |  | 0.0001 | 0.003 |  | -5
1017 | 1018 | 12005632 | 2020-08-03 | 161,792 | УП | ТУ 24.10.61-022-24688283-2020 | 25 | 162,548 | 162.148 | 1591 | 5169 | 200 | 7 | 2 | 2155 | 9 | 290 | 350 | 100 |  | B 789/BC | 0,01 | 8:53:35 | 0.0713 | 0.1428 | 0.4527 | 0.0056 | 0.0104 | 0.0408 | 0.0249 | 0.0429 | 0.0009 | 0.0033 | 0.0003 |  | 0.0008 | 0.0014 | 0.0025 | 0.0009 | 0.0056 |  |  | 0.0027 |  | 0.0001 | 0.002 |  | -1
1018 | 1019 | 12005633 | 2020-08-03 | 163,84 | УП | ТУ 24.10.61-022-24688283-2020 | 26 | 164,6 | 164.2 | 1588 | 5198 | 200 | 7 | 2 | 2155 | 9 | 290 | 350 | 100 |  | B 789/BC | 0,01 | 9:43:27 | 0.058 | 0.1503 | 0.4507 | 0.0052 | 0.0098 | 0.0358 | 0.0171 | 0.0394 | 0.0009 | 0.0025 | 0.0003 |  | 0.0008 | 0.0018 | 0.0026 | 0.0012 | 0.0048 |  |  | 0.0027 |  | 0.0001 | 0.0019 |  | 1
1019 | 1020 | 12005634 | 2020-08-03 | 165,888 | УП | ТУ 24.10.61-022-24688283-2020 | 27 | 166,653 | 166.253 | 1588 | 5224 | 200 | 7 | 2 | 2155 | 9 | 290 | 350 | 100 |  | B 789/BC | 0,01 | 10:22:47 | 0.0579 | 0.1528 | 0.4468 | 0.0064 | 0.0086 | 0.0358 | 0.0182 | 0.0423 | 0.0009 | 0.0022 | 0.0003 |  | 0.0007 | 0.0011 | 0.0029 | 0.0007 | 0.0056 |  |  | 0.0026 |  | 0.0001 | 0.0026 |  | 3
1020 | 1021 | 12005635 | 2020-08-03 | 159,744 | Арм500 | ГОСТ 34028-2016 | 28 | 160,496 | 160.096 | 1569 | 5255 | 200 | 7 | 2 | 2155 | 9 | 290 | 350 | 100 |  | B 789/BC | 0,01 | 11:01:52 | 0.1834 | 0.1374 | 0.5132 | 0.0112 | 0.0117 | 0.0496 | 0.0236 | 0.0489 | 0.0011 | 0.0047 | 0.0004 |  | 0.0007 | 0.0016 | 0.0028 | 0.0009 | 0.0085 |  |  | 0.0027 |  | 0.0001 | 0.0026 | 0.285 | 3
1021 | 1022 | 12005636 | 2020-08-03 | 159,744 | Арм500 | ГОСТ 34028-2016 | 29 | 160,496 | 160.096 | 1565 | 5283 | 200 | 7 | 2 | 2155 | 9 | 290 | 350 | 100 |  | B 789/BC | 0,01 | 11:50:32 | 0.1884 | 0.1478 | 0.5249 | 0.014 | 0.0103 | 0.0418 | 0.0203 | 0.0514 | 0.0014 | 0.0028 | 0.0003 |  | 0.0008 | 0.0016 | 0.0026 | 0.0012 | 0.0087 |  |  | 0.0027 |  | 0.0001 | 0.001 | 0.29 | -1
1022 | 1023 | 12005637 | 2020-08-03 | 159,744 | Арм500 | ГОСТ 34028-2016 | 30 | 160,496 | 160.096 | 1566 | 5310 | 200 | 7 | 2 | 2155 | 9 | 290 | 350 | 100 |  | B 789/BC | 0,01 | 12:23:41 | 0.1917 | 0.1419 | 0.5329 | 0.0137 | 0.011 | 0.041 | 0.0164 | 0.048 | 0.0011 | 0.0021 | 0.0003 |  | 0.0007 | 0.0016 | 0.0027 | 0.0008 | 0.0078 |  |  | 0.0025 |  | 0.0001 | 0.004 | 0.294 | -1
1023 | 1024 | 12005638 | 2020-08-03 | 159,744 | Арм500 | ГОСТ 34028-2016 | 31 | 160,496 | 160.096 | 1563 | 5338 | 200 | 7 | 2 | 2155 | 9 | 290 | 350 | 100 |  | B 789/BC | 0,01 | 13:09:26 | 0.1931 | 0.1359 | 0.5176 | 0.0124 | 0.0111 | 0.0434 | 0.0176 | 0.0436 | 0.001 | 0.0024 | 0.0004 |  | 0.0007 | 0.0016 | 0.003 | 0.0012 | 0.008 |  |  | 0.0027 |  | 0.0001 | 0.0008 | 0.293 | 1
1024 | 1025 | 12005639 | 2020-08-03 | 153,6 | Арм500 | ГОСТ 34028-2016 | 32 | 154,338 | 153.938 | 1564 | 5366 | 200 | 7 | 2 | 2155 | 9 | 290 | 350 | 100 |  | B 789/BC | 0,01 | 13:44:56 | 0.19 | 0.1364 | 0.5347 | 0.0081 | 0.0086 | 0.0393 | 0.019 | 0.0463 | 0.0016 | 0.0026 | 0.0004 |  | 0.0007 | 0.0016 | 0.0025 | 0.0008 | 0.0085 |  |  | 0.0026 |  | 0.0001 | 0.0012 | 0.292 | -1
1025 | 1026 | 12005640 | 2020-08-03 | 159,744 | Арм500 | ГОСТ 34028-2016 | 33 | 160,496 | 160.096 | 1562 | 5393 | 200 | 7 | 2 | 2155 | 9 | 290 | 350 | 100 |  | B 789/BC | 0,01 | 14:24:01 | 0.1943 | 0.1409 | 0.5262 | 0.0145 | 0.014 | 0.0467 | 0.0205 | 0.0601 | 0.0014 | 0.0027 | 0.0004 |  | 0.0007 | 0.0015 | 0.0025 | 0.0012 | 0.0093 |  |  | 0.0025 |  | 0.0002 | 0.0019 | 0.298 | 2
1026 | 1027 | 12005641 | 2020-08-03 | 162,816 | Арм500 | ГОСТ 34028-2016 | 34 | 163,575 | 163.175 | 1564 | 5421 | 200 | 7 | 2 | 2155 | 9 | 290 | 350 | 100 |  | B 789/BC | 0,01 | 15:06:54 | 0.1849 | 0.1346 | 0.5283 | 0.0142 | 0.0085 | 0.0421 | 0.0189 | 0.0495 | 0.001 | 0.0022 | 0.0003 |  | 0.0007 | 0.0012 | 0.0026 | 0.0006 | 0.0092 |  |  | 0.0026 |  | 0.0001 | 0.0016 | 0.287 | -1
1027 | 1028 | 12005642 | 2020-08-03 | 165,888 | Арм500 | ГОСТ 34028-2016 | 35 | 167,113 | 166.713 | 1570 | 5451 | 200 | 7 | 2 | 2155 | 9 | 290 | 350 | 100 |  | B 789/BC | 0,01 | 15:46:00 | 0.1924 | 0.1352 | 0.5239 | 0.0228 | 0.0108 | 0.0412 | 0.0159 | 0.0468 | 0.0008 | 0.0022 | 0.0003 |  | 0.0008 | 0.0015 | 0.0021 | 0.0006 | 0.0081 |  |  | 0.0027 |  | 0.0001 | 0.0008 | 0.293 | -1
1028 | 1029 | 12005643 | 2020-08-03 | 156,672 | Арм500 | ГОСТ 34028-2016 | 36 | 157,567 | 157.167 | 1563 | 5482 | 200 | 7 | 2 | 2155 | 9 | 290 | 350 | 100 |  | B 789/BC | 0,01 | 16:31:13 | 0.1968 | 0.1451 | 0.5262 | 0.0219 | 0.0162 | 0.0402 | 0.0158 | 0.0512 | 0.0008 | 0.0021 | 0.0003 |  | 0.0007 | 0.0017 | 0.0023 | 0.0009 | 0.0068 |  |  | 0.0027 |  | 0.0001 | 0.0015 | 0.298 | 3
1029 | 1030 | 12005644 | 2020-08-03 | 159,744 | Арм500 | ГОСТ 34028-2016 | 37 | 160,496 | 160.096 | 1565 | 5510 | 200 | 7 | 2 | 2155 | 9 | 290 | 350 | 100 |  | B 789/BC | 0,01 | 17:19:05 | 0.1984 | 0.146 | 0.5295 | 0.0157 | 0.0184 | 0.0427 | 0.0189 | 0.0463 | 0.001 | 0.0028 | 0.0003 |  | 0.0008 | 0.0018 | 0.0027 | 0.0014 | 0.0066 |  |  | 0.0027 |  | 0.0001 | 0.0024 | 0.3 | -9
1030 | 1031 | 12005645 | 2020-08-03 | 162,79 | Арм500 | ГОСТ 34028-2016 | 38 | 164,008 | 163.608 | 1564 | 5540 | 200 | 7 | 2 | 2155 | 9 | 290 | 350 | 100 |  | B 789/BC | 0,01 | 17:56:06 | 0.1912 | 0.136 | 0.5173 | 0.0116 | 0.0134 | 0.0475 | 0.0224 | 0.0453 | 0.0009 | 0.0051 | 0.0003 |  | 0.0008 | 0.002 | 0.0022 | 0.0009 | 0.0071 |  |  | 0.0027 |  | 0.0001 | 0.0028 | 0.293 | 3
1031 | 1032 | 12005646 | 2020-08-03 | 153,6 | Арм500 | ГОСТ 34028-2016 | 39 | 154,488 | 154.088 | 1569 | 5571 | 200 | 7 | 2 | 2155 | 9 | 290 | 350 | 100 |  | B 789/BC | 0,01 | 18:44:56 | 0.1987 | 0.1405 | 0.5032 | 0.01 | 0.0133 | 0.0431 | 0.0155 | 0.0361 | 0.0008 | 0.0032 | 0.0003 |  | 0.0008 | 0.0018 | 0.0024 | 0.001 | 0.0075 |  |  | 0.0027 |  | 0.0001 | 0.0015 | 0.296 | -5
1032 | 1033 | 12005647 | 2020-08-03 | 165,888 | Арм500 | ГОСТ 34028-2016 | 40 | 166,653 | 166.253 | 1569 | 5599 | 200 | 13 | 2 | 2155 | 9 | 320 | 350 | 110 |  | B 789/BC | 0,01 | 19:27:09 | 0.1835 | 0.1452 | 0.5347 | 0.0151 | 0.0179 | 0.046 | 0.0186 | 0.0403 | 0.0007 | 0.0026 | 0.0003 |  | 0.0009 | 0.002 | 0.0027 | 0.001 | 0.0057 |  |  | 0.0028 |  | 0.0001 | 0.0023 | 0.287 | 1
1033 | 1034 | 12005648 | 2020-08-03 | 156,672 | Арм500 | ГОСТ 34028-2016 | 41 | 157,417 | 157.017 | 1568 | 5626 | 200 | 13 | 2 | 2155 | 9 | 320 | 350 | 110 |  | B 789/BC | 0,01 | 20:03:02 | 0.1895 | 0.145 | 0.5086 | 0.011 | 0.0121 | 0.0492 | 0.0184 | 0.0357 | 0.0008 | 0.0032 | 0.0003 |  | 0.0009 | 0.0016 | 0.0026 | 0.001 | 0.0067 |  |  | 0.0027 |  | 0.0001 | 0.0017 | 0.289 | 2
1034 | 1035 | 12005649 | 2020-08-03 | 159,744 | Арм500 | ГОСТ 34028-2016 | 42 | 160,496 | 160.096 | 1567 | 5654 | 200 | 13 | 2 | 2155 | 9 | 320 | 350 | 110 |  | B 789/BC | 0,03 | 20:47:04 | 0.1901 | 0.14 | 0.5022 | 0.0102 | 0.0106 | 0.0494 | 0.0177 | 0.0385 | 0.0009 | 0.0025 | 0.0003 |  | 0.0008 | 0.0016 | 0.0025 | 0.001 | 0.0061 |  |  | 0.0028 |  | 0.0001 | 0.0026 | 0.288 | 1
1035 | 1036 | 12005650 | 2020-08-03 | 162,816 | Арм500 | ГОСТ 34028-2016 | 43 | 163,575 | 163.175 | 1570 | 5682 | 200 | 13 | 2 | 2155 | 9 | 320 | 350 | 120 |  | B 789/BC | 0,01 | 21:28:57 | 0.1956 | 0.1518 | 0.5114 | 0.0049 | 0.0084 | 0.0422 | 0.0122 | 0.0242 | 0.0004 | 0.0017 | 0.0003 |  | 0.0008 | 0.0015 | 0.003 | 0.0011 | 0.0071 |  |  | 0.0027 |  | 0.0001 | 0.0009 | 0.292 | 0
1036 | 1037 | 12005651 | 2020-08-03 | 153,6 | Арм500 | ГОСТ 34028-2016 | 44 | 154,338 | 153.938 | 1570 | 5709 | 200 | 13 | 2 | 2155 | 9 | 320 | 350 | 120 |  | B 789/BC | 0,01 | 22:08:58 | 0.1853 | 0.1529 | 0.5091 | 0.0061 | 0.0068 | 0.0348 | 0.0085 | 0.0187 | 0.0003 | 0.0016 | 0.0003 |  | 0.0009 | 0.0013 | 0.0025 | 0.001 | 0.0084 |  |  | 0.0027 |  | 0.0001 | 0.0012 | 0.28 | 0
1037 | 1038 | 12005652 | 2020-08-03 | 165,888 | Арм500 | ГОСТ 34028-2016 | 45 | 166,653 | 166.253 | 1580 | 5737 | 200 | 13 | 2 | 2155 | 9 | 320 | 350 | 110 |  | B 789/BC | 0,01 | 22:46:38 | 0.1898 | 0.1554 | 0.5066 | 0.0064 | 0.0073 | 0.0332 | 0.0069 | 0.0179 | 0.0003 | 0.0015 | 0.0003 |  | 0.0008 | 0.0014 | 0.0024 | 0.0012 | 0.0077 |  |  | 0.0027 |  | 0.0001 | 0.002 | 0.283 | -2
1038 | 1039 | 12005653 | 2020-08-03 | 162,739 | Арм500 | ГОСТ 34028-2016 | 46 | 163,497 | 163.097 | 1571 | 5764 | 200 | 13 | 2 | 2155 | 9 | 320 | 350 | 120 |  | B 789/BC | 0,01 | 23:32:35 | 0.193 | 0.1547 | 0.5152 | 0.0065 | 0.0078 | 0.0342 | 0.0068 | 0.0189 | 0.0004 | 0.0017 | 0.0003 |  | 0.0009 | 0.0014 | 0.0024 | 0.001 | 0.0075 |  |  | 0.0028 |  | 0.0001 | 0.0018 | 0.288 | 0
1039 | 1040 | 12005654 | 2020-08-03 | 156,672 | Арм500 | ГОСТ 34028-2016 | 47 | 157,417 | 157.017 | 1570 | 5792 | 200 | 13 | 2 | 2155 | 9 | 320 | 350 | 110 |  | B 789/BC | 0,01 | 0:11:48 | 0.1983 | 0.1581 | 0.5166 | 0.0075 | 0.0095 | 0.0337 | 0.0062 | 0.018 | 0.0004 | 0.0015 | 0.0003 |  | 0.0008 | 0.0015 | 0.0024 | 0.0012 | 0.0075 |  |  | 0.0028 |  | 0.0001 | 0.0014 | 0.293 | 1
1040 | 1041 | 12005655 | 2020-08-04 | 165,888 | Арм500 | ГОСТ 34028-2016 | 48 | 166,653 | 166.253 | 1570 | 5820 | 200 | 13 | 2 | 2155 | 9 | 320 | 350 | 110 |  | B 789/BC | 0,03 | 0:53:21 | 0.1988 | 0.155 | 0.5097 | 0.0091 | 0.0114 | 0.0346 | 0.0062 | 0.0175 | 0.0003 | 0.0014 | 0.0003 |  | 0.0008 | 0.0017 | 0.0023 | 0.0009 | 0.0076 |  |  | 0.0027 |  | 0.0001 | 0.0015 | 0.293 | -2
1041 | 1042 | 12005656 | 2020-08-04 | 156,672 | Арм500 | ГОСТ 34028-2016 | 49 | 157,417 | 157.017 | 1575 | 5847 | 200 | 13 | 2 | 2155 | 9 | 320 | 350 | 110 |  | B 789/BC | 0,03 | 1:37:01 | 0.1996 | 0.1726 | 0.5178 | 0.0071 | 0.0107 | 0.048 | 0.0188 | 0.0301 | 0.0011 | 0.0027 | 0.0003 |  | 0.0008 | 0.0016 | 0.0032 | 0.0009 | 0.0076 |  |  | 0.0028 |  | 0.0001 | 0.0026 | 0.3 | 0
1042 | 1043 | 12005657 | 2020-08-04 | 159,744 | Арм500 | ГОСТ 34028-2016 | 50 | 160,496 | 160.096 | 1573 | 5875 | 200 | 13 | 2 | 2155 | 9 | 320 | 350 | 120 |  | B 789/BC | 0,03 | 2:16:52 | 0.2024 | 0.1609 | 0.5181 | 0.0058 | 0.0106 | 0.0409 | 0.0189 | 0.0327 | 0.001 | 0.0029 | 0.0003 |  | 0.0008 | 0.0019 | 0.0022 | 0.0007 | 0.0085 |  |  | 0.0028 |  | 0.0001 | 0.0017 | 0.301 | -1
1043 | 1044 | 12005658 | 2020-08-04 | 156,672 | Арм500 | ГОСТ 34028-2016 | 51 | 157,417 | 157.017 | 1571 | 5902 | 200 | 13 | 2 | 2155 | 9 | 320 | 350 | 120 |  | B 789/BC | 0,01 | 2:59:24 | 0.1962 | 0.1533 | 0.5085 | 0.0081 | 0.0109 | 0.0398 | 0.0162 | 0.084 | 0.0007 | 0.0022 | 0.0003 |  | 0.0008 | 0.0018 | 0.0021 | 0.0008 | 0.0088 |  |  | 0.0027 |  | 0.0001 | 0.0016 | 0.296 | 3
1044 | 1045 | 12005659 | 2020-08-04 | 156,672 | Арм500 | ГОСТ 34028-2016 | 52 | 157,417 | 157.017 | 1572 | 5930 | 200 | 13 | 2 | 2155 | 9 | 320 | 350 | 110 |  | B 789/BC | 0,01 | 3:40:02 | 0.1973 | 0.1511 | 0.5074 | 0.0058 | 0.0087 | 0.0369 | 0.0142 | 0.044 | 0.0007 | 0.0021 | 0.0003 |  | 0.0008 | 0.0017 | 0.0023 | 0.001 | 0.0077 |  |  | 0.0027 |  | 0.0001 | 0.0024 | 0.294 | -5
1045 | 1046 | 12005660 | 2020-08-04 | 159,744 | Арм500 | ГОСТ 34028-2016 | 53 | 160,496 | 160.096 | 1570 | 5958 | 200 | 13 | 2 | 2155 | 9 | 320 | 350 | 120 |  | B 789/BC | 0,01 | 4:17:50 | 0.1884 | 0.1525 | 0.5136 | 0.0106 | 0.0149 | 0.0433 | 0.0175 | 0.0383 | 0.0008 | 0.0021 | 0.0003 |  | 0.0008 | 0.0019 | 0.0023 | 0.001 | 0.0068 |  |  | 0.0027 |  | 0.0001 | 0.002 | 0.287 | 5
1046 | 1047 | 12005661 | 2020-08-04 | 159,744 | Арм500 | ГОСТ 34028-2016 | 54 | 160,496 | 160.096 | 1566 | 5985 | 200 | 13 | 2 | 2155 | 9 | 320 | 350 | 110 |  | B 789/BC | 0,01 | 4:58:09 | 0.1814 | 0.1506 | 0.5056 | 0.0077 | 0.0127 | 0.0467 | 0.0185 | 0.044 | 0.0009 | 0.0024 | 0.0003 |  | 0.0007 | 0.0018 | 0.0022 | 0.0011 | 0.0085 |  |  | 0.0027 |  | 0.0001 | 0.0019 | 0.28 | -1
1047 | 1048 | 12005662 | 2020-08-04 | 153,6 | Арм500 | ГОСТ 34028-2016 | 55 | 154,338 | 153.938 | 1571 | 6013 | 200 | 13 | 2 | 2155 | 9 | 320 | 350 | 110 |  | B 789/BC | 0,01 | 5:37:33 | 0.1843 | 0.1546 | 0.5108 | 0.0135 | 0.0144 | 0.047 | 0.0187 | 0.0417 | 0.0011 | 0.0026 | 0.0003 |  | 0.0007 | 0.0018 | 0.0021 | 0.001 | 0.008 |  |  | 0.0027 |  | 0.0001 | 0.001 | 0.284 | 0
1048 | 1049 | 12005663 | 2020-08-04 | 159,744 | Арм500 | ГОСТ 34028-2016 | 56 | 160,496 | 160.096 | 1572 | 6040 | 200 | 13 | 2 | 2150 | 9 | 320 | 350 | 120 |  | B 789/BC | 0,02 | 6:20:04 | 0.1935 | 0.1673 | 0.5206 | 0.0183 | 0.0177 | 0.0493 | 0.0155 | 0.0339 | 0.0008 | 0.0033 | 0.0003 |  | 0.0007 | 0.002 | 0.0017 | 0.0007 | 0.0081 |  |  | 0.0028 |  |  | 0.0015 | 0.294 | 1
1049 | 1050 | 12005664 | 2020-08-04 | 159,744 | Арм500 | ГОСТ 34028-2016 | 57 | 160,496 | 160.096 | 1572 | 6068 | 200 | 7 | 2 | 2155 | 9 | 320 | 350 | 110 |  | B 789/BC | 0,01 | 6:56:47 | 0.1889 | 0.1489 | 0.5095 | 0.0155 | 0.012 | 0.0465 | 0.0186 | 0.0365 | 0.0009 | 0.0028 | 0.0003 |  | 0.0007 | 0.0018 | 0.0021 | 0.0008 | 0.0071 |  |  | 0.0028 |  | 0.0001 | 0.0034 | 0.288 | 0
1050 | 1051 | 12005665 | 2020-08-04 | 168,626 | Арм500 | ГОСТ 34028-2016 | 58 | 172,197 | 171.797 | 1572 | 6096 | 200 | 7 | 2 | 2155 | 9 | 320 | 350 | 110 |  | B 789/BC | 0,01 | 7:36:51 | 0.1872 | 0.1486 | 0.5103 | 0.0131 | 0.0105 | 0.0529 | 0.0169 | 0.0383 | 0.0009 | 0.0029 | 0.0003 |  | 0.0007 | 0.0018 | 0.0021 | 0.0009 | 0.0074 |  |  | 0.0029 |  | 0.0001 | 0.0018 |  | 1
1051 | 1052 | 12005666 | 2020-08-04 | 147,456 | Арм500 | ГОСТ 34028-2016 | 1 | 149,1 | 148.7 | 1586 | 25 | 195 | 7 | 2 | 2155 | 9 | 290 | 320 | 90 |  | B 789/BC | 0,7 | 17:27:21 | 0.1949 | 0.1447 | 0.5171 | 0.0094 | 0.0109 | 0.0424 | 0.0141 | 0.04 | 0.0008 | 0.0028 | 0.0003 |  | 0.0007 | 0.0014 | 0.0019 | 0.001 | 0.0091 |  |  | 0.0028 |  | 0.0001 | 0.0019 |  | -3
1052 | 1053 | 12005667 | 2020-08-04 | 162,816 | Арм500 | ГОСТ 34028-2016 | 2 | 163,575 | 163.175 | 1572 | 52 | 200 | 7 | 2 | 2155 | 9 | 320 | 350 | 110 |  | B 789/BC | 0,02 | 18:42:27 | 0.1928 | 0.1453 | 0.5319 | 0.0067 | 0.0129 | 0.042 | 0.0183 | 0.0453 | 0.0008 | 0.0026 | 0.0003 |  | 0.0007 | 0.0015 | 0.002 | 0.0009 | 0.0086 |  |  | 0.0027 |  | 0.0001 | 0.0022 |  | 1
1053 | 1054 | 12005668 | 2020-08-04 | 153,6 | Арм500 | ГОСТ 34028-2016 | 3 | 154,338 | 153.938 | 1573 | 80 | 200 | 7 | 2 | 2155 | 9 | 320 | 350 | 110 |  | B 789/BC | 0,02 | 18:53:22 | 0.1752 | 0.1729 | 0.5568 | 0.012 | 0.013 | 0.0395 | 0.0196 | 0.0433 | 0.0009 | 0.004 | 0.0003 |  | 0.0007 | 0.002 | 0.002 | 0.0004 | 0.009 |  |  | 0.0028 |  |  | 0.0027 |  | 2
1054 | 1055 | 12005669 | 2020-08-04 | 159,718 | Арм500 | ГОСТ 34028-2016 | 4 | 160,47 | 160.07 | 1572 | 107 | 200 | 7 | 2 | 2155 | 9 | 320 | 350 | 100 |  | B 789/BC | 0,01 | 19:31:39 | 0.1836 | 0.1514 | 0.5341 | 0.0093 | 0.0129 | 0.045 | 0.0178 | 0.0411 | 0.0008 | 0.0034 | 0.0003 |  | 0.0007 | 0.0017 | 0.0021 | 0.0009 | 0.0079 |  |  | 0.0028 |  | 0.0001 | 0.0012 |  | 0
1055 | 1056 | 12005670 | 2020-08-04 | 159,744 | Арм500 | ГОСТ 34028-2016 | 5 | 160,496 | 160.096 | 1580 | 135 | 200 | 7 | 2 | 2155 | 9 | 320 | 350 | 100 |  | B 789/BC | 0,01 | 20:06:31 | 0.1832 | 0.1402 | 0.5127 | 0.0052 | 0.0271 | 0.0519 | 0.0174 | 0.0436 | 0.0009 | 0.0031 | 0.0003 |  | 0.0007 | 0.0019 | 0.0029 | 0.0016 | 0.0076 |  |  | 0.0027 |  | 0.0001 | 0.0019 |  | 1
1056 | 1057 | 12005671 | 2020-08-04 | 159,744 | Арм500 | ГОСТ 34028-2016 | 6 | 160,496 | 160.096 | 1569 | 163 | 200 | 7 | 2 | 2155 | 9 | 315 | 350 | 100 |  | B 789/BC | 0,01 | 20:46:10 | 0.1934 | 0.1532 | 0.5356 | 0.0125 | 0.0185 | 0.0438 | 0.0171 | 0.0422 | 0.0008 | 0.0029 | 0.0004 |  | 0.0007 | 0.0025 | 0.002 | 0.0009 | 0.0078 |  |  | 0.0028 |  | 0.0001 | 0.0033 |  | 2
1057 | 1058 | 12005672 | 2020-08-04 | 159,744 | Арм500 | ГОСТ 34028-2016 | 7 | 160,496 | 160.096 | 1566 | 190 | 200 | 7 | 2 | 2155 | 9 | 320 | 350 | 100 |  | B 789/BC | 0,01 | 21:25:14 | 0.1846 | 0.1477 | 0.517 | 0.0135 | 0.0114 | 0.041 | 0.0162 | 0.0435 | 0.0009 | 0.0024 | 0.0003 |  | 0.0009 | 0.0018 | 0.0025 | 0.0016 | 0.0075 |  |  | 0.0028 |  | 0.0001 | 0.0012 |  | 3
1058 | 1059 | 12005673 | 2020-08-04 | 162,648 | Арм500 | ГОСТ 34028-2016 | 8 | 163,406 | 163.006 | 1567 | 218 | 200 | 7 | 2 | 2155 | 9 | 320 | 350 | 100 |  | B 789/BC | 0,01 | 22:07:40 | 0.1898 | 0.1398 | 0.5177 | 0.009 | 0.0228 | 0.0615 | 0.0548 | 0.0493 | 0.0008 | 0.0178 | 0.0003 |  | 0.0008 | 0.0023 | 0.003 | 0.0009 | 0.0074 |  |  | 0.0027 |  |  | 0.0017 |  | 1
1059 | 1060 | 12005674 | 2020-08-04 | 162,816 | Арм500 | ГОСТ 34028-2016 | 9 | 163,575 | 163.175 | 1567 | 242 | 200 | 7 | 2 | 2155 | 9 | 320 | 350 | 100 |  | B 789/BC | 0,01 | 22:48:07 | 0.2039 | 0.137 | 0.5121 | 0.0093 | 0.0133 | 0.0522 | 0.0221 | 0.0405 | 0.0009 | 0.0043 | 0.0003 |  | 0.0008 | 0.0018 | 0.0025 | 0.0009 | 0.0081 |  |  | 0.0027 |  | 0.0001 | 0.0018 |  | -1
1060 | 1061 | 12005675 | 2020-08-04 | 162,816 | Арм500 | ГОСТ 34028-2016 | 10 | 163,575 | 163.175 | 1576 | 270 | 200 | 7 | 2 | 2155 | 9 | 320 | 350 | 100 |  | B 789/BC | 0,01 | 23:28:38 | 0.1886 | 0.1564 | 0.502 | 0.007 | 0.0132 | 0.064 | 0.0172 | 0.0373 | 0.0008 | 0.0039 | 0.0004 |  | 0.0007 | 0.0016 | 0.0029 | 0.0018 | 0.0073 |  |  | 0.0026 |  | 0.0001 | 0.002 |  | -4
1061 | 1062 | 12005676 | 2020-08-04 | 159,744 | Арм500 | ГОСТ 34028-2016 | 11 | 160,496 | 160.096 | 1566 | 295 | 200 | 7 | 2 | 2155 | 9 | 320 | 350 | 100 |  | B 789/BC | 0,01 | 0:06:29 | 0.1905 | 0.1402 | 0.5077 | 0.0049 | 0.0136 | 0.0561 | 0.0195 | 0.041 | 0.0008 | 0.0039 | 0.0004 |  | 0.0007 | 0.0017 | 0.0023 | 0.0009 | 0.0077 |  |  | 0.0027 |  | 0.0001 | 0.002 |  | 2
1062 | 1063 | 12005677 | 2020-08-05 | 162,816 | Арм500 | ГОСТ 34028-2016 | 12 | 163,575 | 163.175 | 1568 | 322 | 200 | 7 | 2 | 2155 | 9 | 320 | 350 | 100 |  | B 789/BC | 0,01 | 0:49:28 | 0.1958 | 0.1423 | 0.513 | 0.0066 | 0.011 | 0.0401 | 0.0156 | 0.0365 | 0.0008 | 0.0027 | 0.0004 |  | 0.0008 | 0.0017 | 0.003 | 0.0012 | 0.0083 |  |  | 0.0026 |  | 0.0001 | 0.0016 |  | -1
1063 | 1064 | 12005678 | 2020-08-05 | 165,888 | Арм500 | ГОСТ 34028-2016 | 13 | 166,653 | 166.253 | 1568 | 350 | 200 | 7 | 2 | 2155 | 9 | 320 | 350 | 100 |  | B 789/BC | 0,01 | 1:32:55 | 0.1973 | 0.1447 | 0.509 | 0.0126 | 0.0116 | 0.0397 | 0.0179 | 0.0397 | 0.0011 | 0.0025 | 0.0004 |  | 0.0008 | 0.0019 | 0.0031 | 0.0012 | 0.0076 |  |  | 0.0027 |  | 0.0001 | 0.0011 |  | 2
1064 | 1065 | 12005679 | 2020-08-05 | 159,744 | Арм500 | ГОСТ 34028-2016 | 14 | 160,496 | 160.096 | 1568 | 377 | 200 | 7 | 2 | 2155 | 9 | 320 | 350 | 100 |  | B 789/BC | 0,01 | 2:13:22 | 0.1995 | 0.1584 | 0.5018 | 0.0061 | 0.013 | 0.0473 | 0.0197 | 0.0407 | 0.0008 | 0.003 | 0.0004 |  | 0.0009 | 0.0017 | 0.0025 | 0.001 | 0.0069 |  |  | 0.0024 |  | 0.0001 | 0.0019 |  | 2
1065 | 1066 | 12005680 | 2020-08-05 | 162,816 | Арм500 | ГОСТ 34028-2016 | 15 | 163,575 | 163.175 | 1577 | 402 | 200 | 7 | 2 | 2155 | 9 | 315 | 350 | 100 |  | B 789/BC | 0,01 | 2:53:24 | 0.2015 | 0.1488 | 0.5245 | 0.0139 | 0.0232 | 0.0482 | 0.0191 | 0.0421 | 0.0008 | 0.0026 | 0.0004 |  | 0.0007 | 0.0018 | 0.0026 | 0.0009 | 0.0072 |  |  | 0.0026 |  | 0.0001 | 0.0018 |  | 1
1066 | 1067 | 12005681 | 2020-08-05 | 156,672 | Арм500 | ГОСТ 34028-2016 | 16 | 157,417 | 157.017 | 1568 | 430 | 200 | 7 | 2 | 2155 | 9 | 320 | 350 | 100 |  | B 789/BC | 0,01 | 3:31:55 | 0.1999 | 0.1395 | 0.518 | 0.0088 | 0.0178 | 0.0504 | 0.0164 | 0.0381 | 0.0009 | 0.0029 | 0.0004 |  | 0.0007 | 0.002 | 0.0031 | 0.0012 | 0.0079 |  |  | 0.0027 |  | 0.0001 | 0.0035 |  | 1
1067 | 1068 | 12005682 | 2020-08-05 | 165,888 | Арм500 | ГОСТ 34028-2016 | 17 | 166,653 | 166.253 | 1567 | 457 | 200 | 7 | 2 | 2155 | 9 | 320 | 350 | 100 |  | B 789/BC | 0,01 | 4:14:18 | 0.197 | 0.1368 | 0.5154 | 0.0146 | 0.022 | 0.0503 | 0.0189 | 0.0372 | 0.0009 | 0.0026 | 0.0003 |  | 0.0007 | 0.002 | 0.0025 | 0.0011 | 0.0079 |  |  | 0.0027 |  | 0.0001 | 0.0018 |  | 3
1068 | 1069 | 12005683 | 2020-08-05 | 162,816 | Арм500 | ГОСТ 34028-2016 | 18 | 163,575 | 163.175 | 1568 | 485 | 200 | 7 | 2 | 2155 | 9 | 320 | 350 | 100 |  | B 789/BC | 0,01 | 4:55:41 | 0.1964 | 0.153 | 0.5427 | 0.0155 | 0.0213 | 0.0459 | 0.0191 | 0.0414 | 0.0009 | 0.0027 | 0.0004 |  | 0.0009 | 0.0025 | 0.0026 | 0.0014 | 0.0069 |  |  | 0.0027 |  | 0.0001 | 0.0027 |  | -1
1069 | 1070 | 12005684 | 2020-08-05 | 162,816 | Арм500 | ГОСТ 34028-2016 | 19 | 163,575 | 163.175 | 1566 | 512 | 200 | 7 | 2 | 2155 | 9 | 320 | 350 | 100 |  | B 789/BC | 0,01 | 5:34:42 | 0.1893 | 0.1487 | 0.5358 | 0.0138 | 0.0185 | 0.0468 | 0.0165 | 0.0392 | 0.0008 | 0.0025 | 0.0003 |  | 0.0008 | 0.0021 | 0.0028 | 0.0012 | 0.0078 |  |  | 0.0026 |  | 0.0001 | 0.001 |  | 1
1070 | 1071 | 12005685 | 2020-08-05 | 162,816 | Арм500 | ГОСТ 34028-2016 | 20 | 163,575 | 163.175 | 1568 | 540 | 200 | 7 | 2 | 2155 | 9 | 320 | 350 | 100 |  | B 789/BC | 0,01 | 6:55:52 | 0.2114 | 0.1527 | 0.5518 | 0.0098 | 0.0211 | 0.0471 | 0.0188 | 0.0414 | 0.0009 | 0.0028 | 0.0003 |  | 0.001 | 0.0024 | 0.0024 | 0.0012 | 0.0065 |  |  | 0.0028 |  | 0.0001 | 0.0019 |  | -1
1071 | 1072 | 12005686 | 2020-08-05 | 159,744 | Арм500 | ГОСТ 34028-2016 | 21 | 160,496 | 160.096 | 1568 | 568 | 200 | 7 | 2 | 2155 | 9 | 320 | 350 | 110 |  | B 789/BC | 0,01 | 6:59:06 | 0.1981 | 0.1459 | 0.5232 | 0.0083 | 0.0279 | 0.0611 | 0.0459 | 0.0526 | 0.0007 | 0.0141 | 0.0004 |  | 0.0008 | 0.0026 | 0.0022 | 0.0008 | 0.0071 |  |  | 0.0028 |  | 0.0001 | 0.0008 |  | -1
1072 | 1073 | 12005687 | 2020-08-05 | 156,672 | Арм500 | ГОСТ 34028-2016 | 22 | 157,417 | 157.017 | 1568 | 595 | 200 | 7 | 2 | 2155 | 9 | 320 | 350 | 110 |  | B 789/BC | 0,01 | 7:35:03 | 0.2014 | 0.1419 | 0.5405 | 0.0121 | 0.0195 | 0.0561 | 0.0245 | 0.0437 | 0.0008 | 0.0059 | 0.0003 |  | 0.0009 | 0.0026 | 0.0024 | 0.0011 | 0.006 |  |  | 0.0029 |  | 0.0001 | 0.0014 |  | 0
1073 | 1074 | 12005688 | 2020-08-05 | 165,888 | Арм500 | ГОСТ 34028-2016 | 23 | 166,653 | 166.253 | 1567 | 626 | 200 | 7 | 2 | 2155 | 9 | 290 | 350 | 100 |  | B 789/BC | 0,01 | 8:22:13 | 0.203 | 0.1509 | 0.5382 | 0.0154 | 0.0183 | 0.0504 | 0.0181 | 0.0445 | 0.0009 | 0.0032 | 0.0004 |  | 0.001 | 0.0027 | 0.0027 | 0.0013 | 0.006 |  |  | 0.0028 |  | 0.0001 | 0.002 |  | 1
1074 | 1075 | 12005689 | 2020-08-05 | 156,672 | Арм500 | ГОСТ 34028-2016 | 24 | 157,417 | 157.017 | 1573 | 651 | 200 | 7 | 2 | 2155 | 9 | 320 | 350 | 100 |  | B 789/BC | 0,01 | 8:54:58 | 0.2006 | 0.1412 | 0.5331 | 0.0116 | 0.0203 | 0.0642 | 0.0274 | 0.0424 | 0.0009 | 0.0037 | 0.0003 |  | 0.0009 | 0.0024 | 0.0029 | 0.0007 | 0.0061 |  |  | 0.0029 |  |  | 0.0032 |  | 0
1075 | 1076 | 12005690 | 2020-08-05 | 168,934 | Арм500 | ГОСТ 34028-2016 | 25 | 169,705 | 169.305 | 1578 | 687 | 200 | 7 | 2 | 2155 | 9 | 320 | 350 | 110 |  | B 789/BC | 0,01 | 10:12:32 | 0.1873 | 0.1376 | 0.5148 | 0.006 | 0.018 | 0.0488 | 0.0196 | 0.0385 | 0.0007 | 0.0027 | 0.0003 |  | 0.0009 | 0.0021 | 0.0021 | 0.001 | 0.0056 |  |  | 0.0028 |  | 0.0001 | 0.0026 |  | 4
1076 | 1077 | 12005691 | 2020-08-05 | 159,744 | Арм500 | ГОСТ 34028-2016 | 26 | 160,956 | 160.556 | 1574 | 709 | 200 | 7 | 2 | 2155 | 9 | 320 | 350 | 100 |  |  |  | 10:26:47 | 0.1777 | 0.1367 | 0.5113 | 0.0066 | 0.0146 | 0.0514 | 0.0298 | 0.0447 | 0.0007 | 0.0082 | 0.0003 |  | 0.0008 | 0.0021 | 0.002 | 0.0011 | 0.0063 |  |  | 0.0028 |  | 0.0001 | 0.0008
1077 | 1078 | 12005692 | 2020-08-05 | 159,744 | Арм500 | ГОСТ 34028-2016 | 27 | 160,649 | 160.249 | 1574 | 740 | 200 | 7 | 2 | 2155 | 9 | 290 | 350 | 100 |  | B 789/BC | 0,01 | 11:16:39 | 0.1945 | 0.1469 | 0.5021 | 0.0089 | 0.022 | 0.0516 | 0.0245 | 0.0438 | 0.0008 | 0.0042 | 0.0003 |  | 0.0009 | 0.0022 | 0.0029 | 0.0011 | 0.0062 |  |  | 0.0028 |  |  | 0.0014 |  | 3
1078 | 1079 | 12005693 | 2020-08-05 | 162,816 | Арм500 | ГОСТ 34028-2016 | 28 | 163,575 | 163.175 | 1569 | 770 | 200 | 7 | 2 | 2155 | 9 | 320 | 350 | 110 |  | B 789/BC | 0,01 | 12:04:28 | 0.1937 | 0.1488 | 0.4994 | 0.0065 | 0.023 | 0.0665 | 0.0281 | 0.0431 | 0.0008 | 0.0049 | 0.0004 |  | 0.0008 | 0.0023 | 0.0023 | 0.0011 | 0.0086 |  |  | 0.0028 |  | 0.0001 | 0.0009 |  | 0
1079 | 1080 | 12005694 | 2020-08-05 | 159,744 | Арм500 | ГОСТ 34028-2016 | 29 | 160,496 | 160.096 | 1568 | 798 | 200 | 7 | 2 | 2155 | 9 | 320 | 350 | 110 |  | B 789/BC | 0,01 | 12:49:15 | 0.1901 | 0.1511 | 0.5046 | 0.0059 | 0.0159 | 0.052 | 0.0218 | 0.0402 | 0.0009 | 0.0038 | 0.0003 |  | 0.0008 | 0.0017 | 0.0026 | 0.0012 | 0.0059 |  |  | 0.0027 |  | 0.0001 | 0.0013 |  | -3
1080 | 1081 | 12005695 | 2020-08-05 | 156,672 | Арм500 | ГОСТ 34028-2016 | 30 | 157,417 | 157.017 | 1566 | 825 | 200 | 7 | 2 | 2155 | 9 | 290 | 350 | 110 |  | B 789/BC | 0,01 | 13:25:34 | 0.1986 | 0.1583 | 0.5073 | 0.0111 | 0.0165 | 0.0478 | 0.0195 | 0.047 | 0.0009 | 0.0033 | 0.0004 |  | 0.0009 | 0.0021 | 0.0083 | 0.001 | 0.0058 |  |  | 0.0027 |  | 0.0001 | 0.0016 |  | 2
1081 | 1082 | 12005696 | 2020-08-05 | 165,888 | Арм500 | ГОСТ 34028-2016 | 31 | 166,653 | 166.253 | 1570 | 856 | 200 | 7 | 2 | 2155 | 9 | 320 | 350 | 110 |  | B 789/BC | 0,01 | 14:09:13 | 0.191 | 0.1432 | 0.5168 | 0.0184 | 0.019 | 0.049 | 0.0195 | 0.0446 | 0.0012 | 0.0034 | 0.0003 |  | 0.0008 | 0.002 | 0.0022 | 0.0008 | 0.0068 |  |  | 0.0028 |  | 0.0001 | 0.0025 |  | 1
1082 | 1083 | 12005697 | 2020-08-05 | 165,888 | Арм500 | ГОСТ 34028-2016 | 32 | 166,653 | 166.253 | 1565 | 884 | 200 | 7 | 2 | 2155 | 9 | 320 | 350 | 100 |  | B 789/BC | 0,01 | 14:52:02 | 0.1894 | 0.1415 | 0.5079 | 0.0143 | 0.0197 | 0.0562 | 0.0208 | 0.0395 | 0.001 | 0.0046 | 0.0003 | 0.0018 | 0.0008 | 0.0021 | 0.0022 | 0.0013 | 0.0057 |  |  | 0.0027 |  | 0.0001 | 0.0016 |  | 2
1083 | 1084 | 12005698 | 2020-08-05 | 162,816 | Арм500 | ГОСТ 34028-2016 | 33 | 163,575 | 163.175 | 1565 | 911 | 200 | 7 | 2 | 2155 | 9 | 290 | 350 | 100 |  | B 789/BC | 0,01 | 15:35:10 | 0.1844 | 0.1356 | 0.504 | 0.0112 | 0.0214 | 0.0512 | 0.0228 | 0.0446 | 0.0008 | 0.0035 | 0.0003 |  | 0.0008 | 0.0018 | 0.0022 | 0.0011 | 0.0069 |  |  | 0.0027 |  | 0.0001 | 0.0007 |  | -1
1084 | 1085 | 12005699 | 2020-08-05 | 165,888 | Арм500 | ГОСТ 34028-2016 | 34 | 166,653 | 166.253 | 1567 | 942 | 200 | 7 | 2 | 2155 | 9 | 320 | 350 | 100 |  | B 789/BC | 0,01 | 16:19:24 | 0.1846 | 0.1481 | 0.5007 | 0.011 | 0.0238 | 0.0507 | 0.021 | 0.0414 | 0.0008 | 0.0031 | 0.0003 |  | 0.0008 | 0.002 | 0.0021 | 0.0011 | 0.0063 |  |  | 0.0026 |  | 0.0001 | 0.0013 |  | 2
1085 | 1086 | 12005700 | 2020-08-05 | 159,744 | Арм500 | ГОСТ 34028-2016 | 35 | 160,496 | 160.096 | 1569 | 970 | 200 | 7 | 2 | 2155 | 9 | 320 | 350 | 100 |  | B 789/BC | 0,01 | 16:59:42 | 0.1904 | 0.143 | 0.5145 | 0.0129 | 0.0219 | 0.0466 | 0.0193 | 0.045 | 0.0008 | 0.0028 | 0.0004 |  | 0.0008 | 0.0023 | 0.002 | 0.0008 | 0.0061 |  |  | 0.0029 |  | 0.0001 | 0.0008 |  | 5
1086 | 1087 | 12005701 | 2020-08-05 | 162,816 | Арм500 | ГОСТ 34028-2016 | 36 | 163,575 | 163.175 | 1566 | 997 | 200 | 7 | 2 | 2155 | 9 | 320 | 350 | 110 |  | B 789/BC | 0,01 | 17:42:20 | 0.1898 | 0.1473 | 0.5152 | 0.0145 | 0.0227 | 0.0482 | 0.0168 | 0.043 | 0.0008 | 0.0024 | 0.0004 |  | 0.0009 | 0.0025 | 0.0022 | 0.001 | 0.0067 |  |  | 0.0028 |  | 0.0001 | 0.001 |  | 2
1087 | 1088 | 12005702 | 2020-08-05 | 165,888 | Арм500 | ГОСТ 34028-2016 | 37 | 166,653 | 166.253 | 1562 | 1028 | 200 | 7 | 2 | 2155 | 9 | 320 | 350 | 110 |  | B 789/BC | 0,01 | 18:24:52 | 0.1914 | 0.1836 | 0.9096 | 0.0059 | 0.0193 | 0.063 | 0.0153 | 0.0441 | 0.0009 | 0.0037 | 0.0005 |  | 0.0011 | 0.0032 | 0.0028 | 0.0013 | 0.0064 |  |  | 0.0033 |  | 0.0001 | 0.0006 |  | 1
1088 | 1089 | 12005703 | 2020-08-05 | 168,96 | Арм500 | ГОСТ 34028-2016 | 38 | 169,731 | 169.331 | 1550 | 1056 | 200 | 7 | 2 | 2155 | 9 | 320 | 350 | 110 |  | B 789/BC | 0,01 | 19:09:20 | 0.1911 | 0.2139 | 1.0267 | 0.0064 | 0.0094 | 0.0491 | 0.006 | 0.0179 | 0.0004 | 0.0019 | 0.0005 |  | 0.001 | 0.0032 | 0.003 | 0.0026 | 0.0076 |  |  | 0.0036 |  | 0.0002 | 0.0011 |  | 1
1089 | 1090 | 12005704 | 2020-08-05 | 165,888 | Арм500 | ГОСТ 34028-2016 | 39 | 166,653 | 166.253 | 1563 | 1086 | 200 | 7 | 2 | 2155 | 9 | 320 | 350 | 110 |  | B 789/BC | 0,01 | 19:48:35 | 0.1852 | 0.1982 | 1.0066 | 0.0082 | 0.0165 | 0.0659 | 0.0164 | 0.0384 | 0.0008 | 0.0023 | 0.0005 |  | 0.0011 | 0.0032 | 0.0025 | 0.0014 | 0.0073 |  |  | 0.0036 |  | 0.0001 | 0.001 |  | 1
1090 | 1091 | 12005705 | 2020-08-05 | 165,888 | Арм500 | ГОСТ 34028-2016 | 40 | 166,653 | 166.253 | 1563 |  | 200 | 7 | 2 | 2155 | 9 | 320 | 350 | 110 |  | B 789/BC | 0,01 | 20:46:00 | 0.1901 | 0.2158 | 1.005 | 0.0064 | 0.0214 | 0.0696 | 0.0231 | 0.0511 | 0.0011 | 0.0029 | 0.0004 |  | 0.0014 | 0.0036 | 0.0037 | 0.0016 | 0.0054 |  |  | 0.0036 |  | 0.0001 | 0.0017 |  | 1
1091 | 1092 | 12005706 | 2020-08-05 | 165,888 | Арм500 | ГОСТ 34028-2016 | 41 | 166,653 | 166.253 | 1560 | 1141 | 200 | 7 | 2 | 2155 | 9 | 320 | 350 | 110 |  | B 789/BC | 0,01 | 21:30:56 | 0.1842 | 0.1994 | 1.017 | 0.0053 | 0.0206 | 0.0745 | 0.0253 | 0.0402 | 0.001 | 0.0039 | 0.0005 |  | 0.0012 | 0.0037 | 0.0028 | 0.0017 | 0.0079 |  |  | 0.0037 |  | 0.0003 | 0.003 |  | -1
1092 | 1093 | 12005707 | 2020-08-05 | 165,888 | Арм500 | ГОСТ 34028-2016 | 42 | 166,653 | 166.253 | 1569 | 1169 | 200 | 7 | 2 | 2155 | 9 | 320 | 350 | 110 |  | B 789/BC | 0,01 | 22:07:20 | 0.1865 | 0.1929 | 0.9941 | 0.0032 | 0.0187 | 0.0813 | 0.0183 | 0.0372 | 0.0011 | 0.0041 | 0.0004 |  | 0.0011 | 0.0033 | 0.0027 | 0.0012 | 0.0076 |  |  | 0.0037 |  | 0.0002 | 0.0028 |  | 1
1093 | 1094 | 12005708 | 2020-08-05 | 172,032 | Арм500 | ГОСТ 34028-2016 | 43 | 172,81 | 172.41 | 1559 | 1200 | 200 | 7 | 2 | 2155 | 9 | 320 | 350 | 110 |  | B 789/BC | 0,01 | 23:01:44 | 0.1875 | 0.188 | 1.0173 | 0.0074 | 0.0196 | 0.0767 | 0.0272 | 0.0406 | 0.0009 | 0.0065 | 0.0005 |  | 0.0009 | 0.0037 | 0.0026 | 0.0009 | 0.0079 |  |  | 0.0037 |  | 0.0001 | 0.0013 |  | -1
1094 | 1095 | 12005709 | 2020-08-05 | 174,591 | Арм500 | ГОСТ 34028-2016 | 44 | 181,675 | 181.275 | 1562 | 1227 | 200 | 7 | 2 | 2155 | 9 | 320 | 350 | 110 |  | B 789/BC | 0,01 | 23:36:32 | 0.1739 | 0.195 | 1.0173 | 0.0052 | 0.0147 | 0.0719 | 0.0216 | 0.047 | 0.0009 | 0.0038 | 0.0005 |  | 0.001 | 0.0038 | 0.0024 | 0.0013 | 0.0051 |  |  | 0.0036 |  | 0.0001 | 0.0011 |  | 1
1095 | 1096 | 12005710 | 2020-08-06 | 153,6 | Арм500 | ГОСТ 34028-2016 | 1 | 155,258 | 154.858 | 1575 | 1252 | 200 | 7 | 2 | 2155 | 9 | 320 | 350 | 110 |  | B 789/BC | 0,8 | 1:20:19 | 0.1899 | 0.2016 | 0.9968 | 0.0048 | 0.0237 | 0.072 | 0.0185 | 0.0419 | 0.001 | 0.0036 | 0.0005 |  | 0.0012 | 0.004 | 0.0027 | 0.0015 | 0.0055 |  |  | 0.0037 |  | 0.0001 | 0.002 |  | -3
1096 | 1097 | 12005711 | 2020-08-06 | 172,032 | Арм500 | ГОСТ 34028-2016 | 2 | 172,81 | 172.41 | 1563 | 1282 | 200 | 7 | 2 | 2155 | 9 | 320 | 350 | 110 |  | B 789/BC | 0,02 | 2:09:03 | 0.1939 | 0.1854 | 0.9978 | 0.0069 | 0.0164 | 0.0752 | 0.0248 | 0.0424 | 0.0009 | 0.0034 | 0.0004 |  | 0.001 | 0.0035 | 0.0024 | 0.0009 | 0.0078 |  |  | 0.0036 |  |  | 0.0021 |  | 3
1097 | 1098 | 12005712 | 2020-08-06 | 159,744 | Арм500 | ГОСТ 34028-2016 | 3 | 160,496 | 160.096 | 1560 | 1310 | 200 | 7 | 2 | 2155 | 9 | 320 | 350 | 110 |  | B 789/BC | 0,02 | 2:51:25 | 0.192 | 0.189 | 1.0052 | 0.0047 | 0.0131 | 0.0566 | 0.0182 | 0.0491 | 0.0012 | 0.0032 | 0.0004 |  | 0.0011 | 0.0033 | 0.0038 | 0.0012 | 0.0086 |  |  | 0.0036 |  | 0.0001 | 0.0037 |  | -1
1098 | 1099 | 12005713 | 2020-08-06 | 162,816 | Арм500 | ГОСТ 34028-2016 | 4 | 163,575 | 163.175 | 1560 | 1338 | 200 | 7 | 2 | 2155 | 9 | 320 | 350 | 110 |  | B 789/BC | 0,02 | 3:29:36 | 0.1885 | 0.1915 | 1.001 | 0.0077 | 0.0145 | 0.0643 | 0.0194 | 0.0507 | 0.001 | 0.0033 | 0.0004 |  | 0.001 | 0.0032 | 0.0023 | 0.0012 | 0.0072 |  |  | 0.0036 |  | 0.0001 | 0.0016 |  | -2
1099 | 1100 | 12005714 | 2020-08-06 | 159,744 | Арм500 | ГОСТ 34028-2016 | 5 | 160,496 | 160.096 | 1561 | 1365 | 200 | 7 | 2 | 2155 | 9 | 320 | 350 | 110 |  | B 789/BC | 0,02 | 4:08:26 | 0.198 | 0.1872 | 0.998 | 0.0065 | 0.0145 | 0.067 | 0.0183 | 0.0479 | 0.0008 | 0.0034 | 0.0004 |  | 0.001 | 0.0035 | 0.0026 | 0.0011 | 0.0085 |  |  | 0.0036 |  |  | 0.0032 |  | 1
1100 | 1101 | 12005715 | 2020-08-06 | 162,816 | Арм500 | ГОСТ 34028-2016 | 6 | 163,575 | 163.175 | 1560 | 1393 | 200 | 7 | 2 | 2155 | 9 | 320 | 350 | 110 |  | B 789/BC | 0,01 | 4:46:30 | 0.2059 | 0.198 | 1.0055 | 0.0086 | 0.014 | 0.066 | 0.017 | 0.0448 | 0.0009 | 0.0031 | 0.0004 |  | 0.001 | 0.0034 | 0.0025 | 0.0017 | 0.0063 |  |  | 0.0037 |  | 0.0002 | 0.0012 |  | -1
1101 | 1102 | 12005716 | 2020-08-06 | 159,744 | Арм500 | ГОСТ 34028-2016 | 7 | 160,496 | 160.096 | 1559 | 1420 | 200 | 7 | 2 | 2155 | 9 | 320 | 350 | 110 |  | B 789/BC | 0,01 | 5:20:46 | 0.2075 | 0.2064 | 1.02 | 0.0066 | 0.01 | 0.0478 | 0.0105 | 0.0286 | 0.0005 | 0.0026 | 0.0004 |  | 0.0012 | 0.0033 | 0.0038 | 0.0013 | 0.008 |  |  | 0.0038 |  | 0.0001 | 0.0017 |  | -1
1102 | 1103 | 12005717 | 2020-08-06 | 159,744 | Арм500 | ГОСТ 34028-2016 | 8 | 160,496 | 160.096 | 1560 | 1448 | 200 | 7 | 2 | 2155 | 9 | 320 | 350 | 110 |  | B 789/BC | 0,01 | 6:02:35 | 0.1986 | 0.2243 | 1.0059 | 0.0026 | 0.0087 | 0.0467 | 0.0077 | 0.0245 | 0.0005 | 0.0024 | 0.0003 |  | 0.0012 | 0.0029 | 0.0031 | 0.0011 | 0.0083 |  |  | 0.0038 |  | 0.0001 | 0.0014 |  | -1
1103 | 1104 | 12005718 | 2020-08-06 | 159,744 | Арм500 | ГОСТ 34028-2016 | 9 | 160,496 | 160.096 | 1559 | 1476 | 200 | 7 | 2 | 2155 | 9 | 320 | 350 | 110 |  | B 789/BC | 0,01 | 6:37:52 | 0.1954 | 0.1945 | 1.0097 | 0.0065 | 0.0103 | 0.0414 | 0.0066 | 0.0237 | 0.0005 | 0.0018 | 0.0003 |  | 0.0011 | 0.003 | 0.0027 | 0.0011 | 0.0078 |  |  | 0.0037 |  | 0.0001 | 0.0029 |  | -1
1104 | 1105 | 12005719 | 2020-08-06 | 162,816 | Арм500 | ГОСТ 34028-2016 | 10 | 163,575 | 163.175 | 1559 | 1503 | 200 | 7 | 2 | 2155 | 9 | 320 | 350 | 110 |  | B 789/BC | 0,01 | 7:19:55 | 0.1961 | 0.1867 | 1.0114 | 0.0058 | 0.0105 | 0.0453 | 0.0082 | 0.0226 | 0.0004 | 0.002 | 0.0004 |  | 0.0011 | 0.0032 | 0.0024 | 0.0008 | 0.0085 |  |  | 0.0038 |  | 0.0001 | 0.0012 |  | 0
1105 | 1106 | 12005720 | 2020-08-06 | 156,672 | Арм500 | ГОСТ 34028-2016 | 11 | 157,417 | 157.017 | 1559 | 1531 | 200 | 13 | 2 | 2155 | 9 | 320 | 350 | 120 |  | B 789/BC | 0,01 | 7:59:38 | 0.1876 | 0.1793 | 1.0013 | 0.0033 | 0.0096 | 0.0421 | 0.0081 | 0.0251 | 0.0005 | 0.0024 | 0.0004 |  | 0.0011 | 0.0032 | 0.0032 | 0.0012 | 0.0073 |  |  | 0.004 |  | 0.0001 | 0.0026 |  | -1
1106 | 1107 | 12005721 | 2020-08-06 | 165,888 | Арм500 | ГОСТ 34028-2016 | 12 | 166,653 | 166.253 | 1560 | 1558 | 200 | 13 | 2 | 2155 | 9 | 320 | 350 | 120 |  | B 789/BC | 0,02 | 8:30:24 | 0.1968 | 0.2146 | 1.0122 | 0.0076 | 0.0116 | 0.0501 | 0.0096 | 0.0292 | 0.0006 | 0.0026 | 0.0004 |  | 0.001 | 0.0028 | 0.0027 | 0.0008 | 0.0065 |  |  | 0.0039 |  |  | 0.0019 |  | 1
1107 | 1108 | 12005722 | 2020-08-06 | 156,672 | Арм500 | ГОСТ 34028-2016 | 13 | 157,417 | 157.017 | 1559 | 1583 | 200 | 13 | 2 | 2155 | 9 | 320 | 350 | 120 |  | B 789/BC | 0,01 | 9:10:38 | 0.194 | 0.1967 | 1.0076 | 0.0061 | 0.0107 | 0.0469 | 0.0078 | 0.0243 | 0.0005 | 0.0024 | 0.0004 |  | 0.001 | 0.0031 | 0.0023 | 0.0006 | 0.008 |  |  | 0.0038 |  | 0.0001 | 0.002 |  | -2
1108 | 1109 | 12005723 | 2020-08-06 | 153,6 | Арм500 | ГОСТ 34028-2016 | 14 | 154,338 | 153.938 | 1563 | 1608 | 200 | 13 | 2 | 2150 | 9 | 320 | 350 | 120 |  | B 789/BC | 0,01 | 9:50:23 | 0.195 | 0.191 | 1.0119 | 0.0096 | 0.0091 | 0.0445 | 0.007 | 0.0205 | 0.0004 | 0.0023 | 0.0004 |  | 0.0009 | 0.0032 | 0.0023 | 0.0009 | 0.0092 |  |  | 0.0038 |  | 0.0001 | 0.0026 |  | 0
1109 | 1110 | 12005724 | 2020-08-06 | 168,96 | Арм500 | ГОСТ 34028-2016 | 15 | 169,731 | 169.331 | 1565 | 1635 | 200 | 13 | 2 | 2150 | 9 | 320 | 350 | 120 |  | B 789/BC | 0,01 | 10:34:25 | 0.1893 | 0.1931 | 0.9906 | 0.0075 | 0.0111 | 0.0435 | 0.0132 | 0.019 | 0.0004 | 0.0019 | 0.0004 |  | 0.001 | 0.0029 | 0.0026 | 0.0015 | 0.0082 |  |  | 0.0036 |  | 0.0001 | 0.0013 |  | -1
1110 | 1111 | 12005725 | 2020-08-06 | 153,6 | Арм500 | ГОСТ 34028-2016 | 16 | 154,338 | 153.938 | 1561 | 1660 | 200 | 13 | 2 | 2150 | 9 | 320 | 350 | 120 |  | B 789/BC | 0,01 | 11:10:09 | 0.2047 | 0.185 | 1.0073 | 0.0131 | 0.0139 | 0.0468 | 0.0094 | 0.0222 | 0.0006 | 0.0019 | 0.0004 |  | 0.0009 | 0.0031 | 0.0028 | 0.0009 | 0.0078 |  |  | 0.0037 |  | 0.0001 | 0.0026 |  | 3
1111 | 1112 | 12005726 | 2020-08-06 | 168,96 | Арм500 | ГОСТ 34028-2016 | 17 | 170,931 | 170.531 | 1567 | 1687 | 200 | 13 | 2 | 2155 | 9 | 320 | 350 | 120 |  | B 789/BC | 0,01 | 11:51:34 | 0.1959 | 0.1868 | 1.0095 | 0.0065 | 0.011 | 0.0437 | 0.0081 | 0.0213 | 0.0005 | 0.0021 | 0.0004 |  | 0.001 | 0.003 | 0.0025 | 0.001 | 0.0077 |  |  | 0.0037 |  | 0.0001 | 0.0023 |  | 0
1112 | 1113 | 12005727 | 2020-08-06 | 162,816 | Арм500 | ГОСТ 34028-2016 | 18 | 164,175 | 163.775 | 1558 | 1715 | 200 | 13 | 2 | 2155 | 9 | 320 | 350 | 120 |  | B 789/BC | 0,01 | 12:34:46 | 0.1964 | 0.2021 | 1.0566 | 0.0058 | 0.0076 | 0.0411 | 0.0078 | 0.0233 | 0.0005 | 0.0019 | 0.0004 |  | 0.0011 | 0.0032 | 0.0028 | 0.0009 | 0.0083 |  |  | 0.0039 |  | 0.0001 | 0.0024 |  | 0
1113 | 1114 | 12005728 | 2020-08-06 | 153,6 | Арм500 | ГОСТ 34028-2016 | 19 | 154,338 | 153.938 | 1569 | 1740 | 200 | 13 | 2 | 2155 | 9 | 320 | 350 | 120 |  | B 789/BC | 0,02 | 13:12:45 | 0.2025 | 0.2121 | 1.0773 | 0.0111 | 0.0078 | 0.0497 | 0.0158 | 0.0363 | 0.0009 | 0.0047 | 0.0005 |  | 0.001 | 0.0036 | 0.0026 | 0.001 | 0.008 |  |  | 0.0038 |  |  | 0.0023 |  | -5
1114 | 1115 | 12005729 | 2020-08-06 | 162,816 | Арм500 | ГОСТ 34028-2016 | 20 | 163,575 | 163.175 | 1564 | 1767 | 200 | 13 | 2 | 2155 | 9 | 320 | 350 | 120 |  | B 789/BC | 0,01 | 13:53:51 | 0.1901 | 0.1852 | 1.0329 | 0.0135 | 0.0178 | 0.0545 | 0.0156 | 0.0417 | 0.0009 | 0.0034 | 0.0005 |  | 0.0009 | 0.0035 | 0.0025 | 0.0011 | 0.0077 |  |  | 0.0037 |  | 0.0001 | 0.0026 |  | 3
1115 | 1116 | 12005730 | 2020-08-06 | 159,744 | Арм500 | ГОСТ 34028-2016 | 21 | 160,496 | 160.096 | 1566 | 1792 | 200 | 13 | 2 | 2155 | 9 | 320 | 350 | 110 |  | B 789/BC | 0,01 | 14:34:53 | 0.19 | 0.1915 | 1.007 | 0.0111 | 0.0201 | 0.0805 | 0.0178 | 0.051 | 0.0008 | 0.0059 | 0.0005 |  | 0.001 | 0.0034 | 0.0036 | 0.0009 | 0.0079 |  |  | 0.0036 |  | 0.0001 | 0.0013 |  | 0
1116 | 1117 | 12005731 | 2020-08-06 | 159,744 | Арм500 | ГОСТ 34028-2016 | 22 | 160,496 | 160.096 | 1558 | 1813 | 200 | 13 | 2 | 2155 | 9 | 320 | 350 | 120 |  | B 789/BC | 0,01 | 15:14:05 | 0.1974 | 0.187 | 1.0033 | 0.0099 | 0.0183 | 0.0669 | 0.0167 | 0.0407 | 0.0008 | 0.0041 | 0.0005 |  | 0.0009 | 0.0034 | 0.0047 | 0.004 | 0.0085 |  |  | 0.0035 |  | 0.0004 | 0.0015 |  | 0
1117 | 1118 | 12005732 | 2020-08-06 | 162,816 | Арм500 | ГОСТ 34028-2016 | 23 | 163,575 | 163.175 | 1560 | 1847 | 200 | 13 | 2 | 2150 | 9 | 320 | 350 | 120 |  | B 789/BC | 0,01 | 15:52:53 | 0.1952 | 0.1816 | 0.9967 | 0.0132 | 0.022 | 0.0676 | 0.0225 | 0.0372 | 0.0009 | 0.0048 | 0.0005 |  | 0.0009 | 0.0037 | 0.0022 | 0.0006 | 0.0082 |  |  | 0.0036 |  |  | 0.0004 |  | -1
1118 | 1119 | 12005733 | 2020-08-06 | 162,816 | Арм500 | ГОСТ 34028-2016 | 24 | 163,575 | 163.175 | 1557 | 1875 | 200 | 13 | 2 | 2155 | 9 | 320 | 350 | 120 |  | B 789/BC | 0,01 | 16:36:41 | 0.1847 | 0.1959 | 1.0152 | 0.0138 | 0.0221 | 0.0619 | 0.0216 | 0.0438 | 0.0009 | 0.0041 | 0.0006 |  | 0.001 | 0.0039 | 0.0023 | 0.0006 | 0.0081 |  |  | 0.0037 |  |  | 0.0018 |  | 1
1119 | 1120 | 12005734 | 2020-08-06 | 165,888 | Арм500 | ГОСТ 34028-2016 | 25 | 166,653 | 166.253 | 1557 | 1902 | 200 | 13 | 2 | 2150 | 9 | 320 | 350 | 120 |  | B 789/BC | 0,01 | 17:16:23 | 0.1826 | 0.1994 | 1.0061 | 0.0092 | 0.0235 | 0.0632 | 0.0175 | 0.0481 | 0.0009 | 0.0035 | 0.0005 |  | 0.0009 | 0.0036 | 0.002 | 0.001 | 0.0077 |  |  | 0.0036 |  | 0.0001 | 0.002 |  | -1
1120 | 1121 | 12005735 | 2020-08-06 | 162,816 | Арм500 | ГОСТ 34028-2016 | 26 | 163,575 | 163.175 | 1563 | 1930 | 200 | 13 | 2 | 2155 | 9 | 320 | 350 | 120 |  | B 789/BC | 0,02 | 17:54:27 | 0.1884 | 0.1778 | 0.9986 | 0.0091 | 0.0177 | 0.0592 | 0.0188 | 0.0488 | 0.0009 | 0.0031 | 0.0005 |  | 0.0009 | 0.0033 | 0.0043 | 0.0008 | 0.0086 |  |  | 0.0036 |  | 0.0001 | 0.0032 |  | 2
1121 | 1122 | 12005736 | 2020-08-06 | 165,85 | Арм500 | ГОСТ 34028-2016 | 27 | 166,697 | 166.297 | 1560 | 1957 | 200 | 13 | 2 | 2155 | 9 | 320 | 350 | 110 |  | B 789/BC | 0,01 | 18:44:00 | 0.1895 | 0.1753 | 0.9972 | 0.014 | 0.019 | 0.0652 | 0.0216 | 0.0484 | 0.0011 | 0.0041 | 0.0005 |  | 0.0008 | 0.0033 | 0.0024 | 0.0006 | 0.0083 |  |  | 0.0036 |  |  | 0.0032 |  | 0
1122 | 1123 | 12005737 | 2020-08-06 | 159,744 | Арм500 | ГОСТ 34028-2016 | 28 | 160,496 | 160.096 | 1557 | 1985 | 200 | 7 | 2 | 2155 | 9 | 320 | 350 | 110 |  | B 789/BC | 0,01 | 19:19:45 | 0.1864 | 0.1841 | 0.9901 | 0.0099 | 0.0167 | 0.062 | 0.0231 | 0.0486 | 0.0013 | 0.0043 | 0.0004 |  | 0.0008 | 0.003 | 0.003 | 0.0008 | 0.0083 |  |  | 0.0035 |  | 0.0001 | 0.0042 |  | 2
1123 | 1124 | 12005738 | 2020-08-06 | 165,366 | Арм500 | ГОСТ 34028-2016 | 29 | 174,06 | 173.66 | 1558 | 2013 | 200 | 7 | 2 | 2155 | 9 | 320 | 350 | 110 |  | B 789/BC | 0,01 | 20:13:51 | 0.1889 | 0.1924 | 1.0072 | 0.0079 | 0.0151 | 0.0589 | 0.0218 | 0.0452 | 0.0013 | 0.0047 | 0.0005 |  | 0.0009 | 0.0033 | 0.0024 | 0.0008 | 0.0084 |  |  | 0.0037 |  | 0.0001 | 0.0014 |  | -2
1124 | 1125 | 12005739 | 2020-08-06 | 156,608 | Арм500 | ГОСТ 34028-2016 | 1 | 158,301 | 157.901 | 1575 | 6121 | 200 | 7 | 2 | 2155 | 9 | 320 | 350 | 110 |  | B 789/BC | 0,07 | 22:05:25 | 0.1882 | 0.1815 | 0.9837 | 0.006 | 0.0148 | 0.0826 | 0.0198 | 0.0501 | 0.001 | 0.0047 | 0.0005 |  | 0.0009 | 0.0031 | 0.0031 | 0.0009 | 0.0085 |  |  | 0.0036 |  | 0.0001 | 0.0008 |  | 2
1125 | 1126 | 12005740 | 2020-08-06 | 165,888 | Арм500 | ГОСТ 34028-2016 | 2 | 166,783 | 166.383 | 1564 | 6148 | 200 | 7 | 2 | 2155 | 9 | 320 | 350 | 110 |  | B 789/BC | 0,02 | 22:39:02 | 0.1907 | 0.1987 | 0.9961 | 0.0069 | 0.0157 | 0.0963 | 0.0188 | 0.0431 | 0.0008 | 0.0074 | 0.0005 |  | 0.0011 | 0.0035 | 0.0033 | 0.0013 | 0.0079 |  |  | 0.0036 |  | 0.0001 | 0.0026 |  | 3
1126 | 1127 | 12005741 | 2020-08-06 | 165,888 | Арм500 | ГОСТ 34028-2016 | 3 | 166,714 | 166.314 | 1572 | 6176 | 200 | 7 | 2 | 2155 | 9 | 320 | 350 | 110 |  | B 789/BC | 0,01 | 23:17:26 | 0.1928 | 0.1924 | 1.0077 | 0.0071 | 0.0138 | 0.0605 | 0.0168 | 0.0394 | 0.0009 | 0.0051 | 0.0005 |  | 0.001 | 0.0032 | 0.0034 | 0.001 | 0.0079 |  |  | 0.0037 |  | 0.0001 | 0.0014 |  | 2
1127 | 1128 | 12005742 | 2020-08-06 | 168,96 | Арм500 | ГОСТ 34028-2016 | 4 | 169,731 | 169.331 | 1561 | 6207 | 200 | 7 | 2 | 2155 | 9 | 320 | 350 | 110 |  | B 789/BC | 0,01 | 23:56:11 | 0.1951 | 0.1967 | 1.0367 | 0.0076 | 0.0138 | 0.0618 | 0.0196 | 0.0535 | 0.0007 | 0.0059 | 0.0005 |  | 0.0012 | 0.0036 | 0.0048 | 0.0011 | 0.0065 |  |  | 0.0033 |  | 0.0001 | 0.0014 |  | 1
1128 | 1129 | 12005743 | 2020-08-07 | 162,816 | Арм500 | ГОСТ 34028-2016 | 5 | 163,575 | 163.175 | 1562 | 6234 | 200 | 7 | 2 | 2155 | 9 | 320 | 350 | 110 |  | B 789/BC | 0,01 | 0:53:31 | 0.1994 | 0.1812 | 1.0171 | 0.0086 | 0.0202 | 0.0659 | 0.0232 | 0.0399 | 0.001 | 0.007 | 0.0006 |  | 0.001 | 0.004 | 0.0028 | 0.0011 | 0.0068 |  |  | 0.0038 |  | 0.0001 | 0.0016 |  | 1
1129 | 1130 | 12005744 | 2020-08-07 | 168,96 | Арм500 | ГОСТ 34028-2016 | 6 | 169,731 | 169.331 | 1561 | 6265 | 200 | 7 | 2 | 2155 | 9 | 320 | 350 | 110 |  | B 789/BC | 0,01 | 1:17:49 | 0.1919 | 0.187 | 0.998 | 0.0089 | 0.0193 | 0.0785 | 0.0394 | 0.0403 | 0.0011 | 0.0091 | 0.0006 |  | 0.001 | 0.0036 | 0.0024 | 0.0011 | 0.0063 |  |  | 0.0036 |  | 0.0001 | 0.0012 |  | 0
1130 | 1131 | 12005745 | 2020-08-07 | 168,96 | Арм500 | ГОСТ 34028-2016 | 7 | 169,731 | 169.331 | 1559 | 6292 | 200 | 7 | 2 | 2155 | 9 | 320 | 350 | 110 |  | B 789/BC | 0,01 | 2:03:24 | 0.1943 | 0.1864 | 1.0063 | 0.0071 | 0.015 | 0.0726 | 0.03 | 0.0421 | 0.0011 | 0.0078 | 0.0005 |  | 0.001 | 0.0034 | 0.0027 | 0.0011 | 0.0072 |  |  | 0.0037 |  | 0.0001 | 0.0018 |  | 0
1131 | 1132 | 12005746 | 2020-08-07 | 162,816 | Арм500 | ГОСТ 34028-2016 | 8 | 163,575 | 163.175 | 1568 | 6323 | 200 | 7 | 2 | 2155 | 9 | 320 | 350 | 110 |  | B 789/BC | 0,04 | 2:40:46 | 0.1931 | 0.1881 | 0.9952 | 0.0085 | 0.0162 | 0.062 | 0.024 | 0.0408 | 0.0011 | 0.0047 | 0.0005 |  | 0.001 | 0.0033 | 0.0029 | 0.0009 | 0.0073 |  |  | 0.0037 |  | 0.0001 | 0.0008 |  | 0
1132 | 1133 | 12005747 | 2020-08-07 | 162,816 | Арм500 | ГОСТ 34028-2016 | 9 | 163,575 | 163.175 | 1561 | 6351 | 200 | 7 | 2 | 2155 | 9 | 320 | 350 | 110 |  | B 789/BC | 0,01 | 3:25:24 | 0.1908 | 0.1889 | 1.0146 | 0.0115 | 0.0153 | 0.0613 | 0.0199 | 0.0373 | 0.001 | 0.0059 | 0.0005 |  | 0.001 | 0.0035 | 0.0024 | 0.0011 | 0.0068 |  |  | 0.0038 |  | 0.0001 | 0.0008 |  | -1
1133 | 1134 | 12005748 | 2020-08-07 | 159,744 | Арм500 | ГОСТ 34028-2016 | 10 | 160,496 | 160.096 | 1559 | 6378 | 200 | 7 | 2 | 2155 | 9 | 320 | 350 | 110 |  | B 789/BC | 0,01 | 4:05:59 | 0.1924 | 0.1868 | 1.0138 | 0.0082 | 0.0168 | 0.0634 | 0.0201 | 0.0421 | 0.0009 | 0.005 | 0.0005 |  | 0.001 | 0.0035 | 0.0026 | 0.0009 | 0.0065 |  |  | 0.0037 |  | 0.0001 | 0.0005 |  | 1
1134 | 1135 | 12005749 | 2020-08-07 | 159,744 | Арм500 | ГОСТ 34028-2016 | 11 | 160,496 | 160.096 | 1560 | 6406 | 200 | 7 | 2 | 2155 | 9 | 320 | 350 | 110 |  | B 789/BC | 0,01 | 4:45:55 | 0.1917 | 0.186 | 1.0164 | 0.0086 | 0.0137 | 0.0669 | 0.0339 | 0.042 | 0.001 | 0.0057 | 0.0006 |  | 0.001 | 0.0033 | 0.0025 | 0.001 | 0.0082 |  |  | 0.0038 |  | 0.0001 | 0.0014 |  | -2
1135 | 1136 | 12005750 | 2020-08-07 | 165,888 | Арм500 | ГОСТ 34028-2016 | 12 | 166,653 | 166.253 | 1561 | 6434 | 200 | 7 | 2 | 2155 | 9 | 320 | 350 | 110 |  | B 789/BC | 0,01 | 5:25:32 | 0.1871 | 0.1831 | 1.0035 | 0.0128 | 0.0158 | 0.0624 | 0.0246 | 0.0395 | 0.001 | 0.006 | 0.0005 |  | 0.001 | 0.0036 | 0.0025 | 0.0011 | 0.0073 |  |  | 0.0038 |  | 0.0001 | 0.0008 |  | -3
1136 | 1137 | 12005751 | 2020-08-07 | 162,816 | Арм500 | ГОСТ 34028-2016 | 13 | 163,575 | 163.175 | 1560 | 6461 | 200 | 7 | 2 | 2155 | 9 | 320 | 350 | 110 |  |  |  | 6:03:47 | 0.1862 | 0.1913 | 0.9831 | 0.0103 | 0.0164 | 0.0658 | 0.0197 | 0.0413 | 0.0009 | 0.0053 | 0.0006 |  | 0.001 | 0.0038 | 0.0024 | 0.001 | 0.0072 |  |  | 0.0038 |  | 0.0001 | 0.0011
1137 | 1138 | 12005752 | 2020-08-07 | 175,104 | Арм500 | ГОСТ 34028-2016 | 14 | 175,889 | 175.489 | 1559 | 6492 | 200 | 7 | 2 | 2155 | 9 | 320 | 350 | 110 |  | B 789/BC | 0,01 | 6:43:16 | 0.1927 | 0.1981 | 1.0073 | 0.0101 | 0.0182 | 0.0766 | 0.0217 | 0.0418 | 0.001 | 0.0063 | 0.0005 |  | 0.0011 | 0.0039 | 0.0041 | 0.0009 | 0.0076 |  |  | 0.0037 |  | 0.0001 | 0.0018 |  | -1
1138 | 1139 | 12005753 | 2020-08-07 | 165,888 | Арм500 | ГОСТ 34028-2016 | 15 | 166,653 | 166.253 | 1565 | 6519 | 200 | 7 | 2 | 2155 | 9 | 290 | 350 | 100 |  | B 789/BC | 0,01 | 7:26:11 | 0.1837 | 0.1942 | 1.005 | 0.0094 | 0.0157 | 0.0689 | 0.0185 | 0.0388 | 0.0009 | 0.0046 | 0.0006 |  | 0.0011 | 0.004 | 0.0027 | 0.0009 | 0.0068 |  |  | 0.0038 |  | 0.0001 | 0.0008 |  | -1
1139 | 1140 | 12005754 | 2020-08-07 | 165,888 | Арм500 | ГОСТ 34028-2016 | 16 | 166,653 | 166.253 | 1566 | 6550 | 200 | 7 | 2 | 2155 | 9 | 320 | 350 | 100 |  | B 789/BC | 0,01 | 8:13:31 | 0.1953 | 0.1907 | 1.0128 | 0.0096 | 0.015 | 0.0699 | 0.0186 | 0.0394 | 0.0009 | 0.0045 | 0.0006 |  | 0.0011 | 0.004 | 0.0028 | 0.0006 | 0.0064 |  |  | 0.0038 |  |  | 0.0022 |  | 1
1140 | 1141 | 12005755 | 2020-08-07 | 159,744 | Арм500 | ГОСТ 34028-2016 | 17 | 160,496 | 160.096 | 1561 | 6578 | 200 | 7 | 2 | 2155 | 9 | 320 | 350 | 100 |  | B 789/BC | 0,01 | 8:48:53 | 0.1882 | 0.1828 | 1.0078 | 0.0082 | 0.014 | 0.0761 | 0.024 | 0.0403 | 0.0009 | 0.0049 | 0.0006 |  | 0.0011 | 0.0039 | 0.0032 | 0.001 | 0.0067 |  |  | 0.0039 |  | 0.0001 | 0.0005 |  | -1
1141 | 1142 | 12005756 | 2020-08-07 | 165,888 | Арм500 | ГОСТ 34028-2016 | 18 | 166,653 | 166.253 | 1561 | 6605 | 200 | 7 | 2 | 2155 | 9 | 320 | 350 | 100 |  | B 789/BC | 0,02 | 9:35:06 | 0.1924 | 0.1828 | 1.0087 | 0.0116 | 0.0151 | 0.0713 | 0.0175 | 0.0407 | 0.0007 | 0.0039 | 0.0007 |  | 0.0011 | 0.0044 | 0.003 | 0.0006 | 0.0074 |  |  | 0.0035 |  |  | 0.0009 |  | -7
1142 | 1143 | 12005757 | 2020-08-07 | 162,816 | Арм500 | ГОСТ 34028-2016 | 19 | 163,575 | 163.175 | 1560 | 6633 | 200 | 7 | 2 | 2155 | 9 | 320 | 350 | 100 |  | B 789/BC | 0,01 | 10:14:09 | 0.1937 | 0.1752 | 1.0121 | 0.0129 | 0.0165 | 0.0706 | 0.0183 | 0.0445 | 0.0009 | 0.0041 | 0.0007 |  | 0.0011 | 0.0042 | 0.003 | 0.0009 | 0.0069 |  |  | 0.0037 |  |  | 0.0012 |  | -2
1143 | 1144 | 12005758 | 2020-08-07 | 159,744 | Арм500 | ГОСТ 34028-2016 | 20 | 160,496 | 160.096 | 1561 | 6661 | 200 | 7 | 2 | 2155 | 9 | 320 | 350 | 100 |  | B 789/BC | 0,01 | 10:51:16 | 0.1954 | 0.1624 | 1.0204 | 0.0096 | 0.0139 | 0.0722 | 0.0208 | 0.0429 | 0.001 | 0.004 | 0.0006 |  | 0.0009 | 0.0037 | 0.0021 | 0.0011 | 0.0075 |  |  | 0.0037 |  | 0.0001 | 0.0013 |  | -1
1144 | 1145 | 12005759 | 2020-08-07 | 162,816 | Арм500 | ГОСТ 34028-2016 | 21 | 163,575 | 163.175 | 1559 | 6688 | 200 | 7 | 2 | 2155 | 9 | 320 | 350 | 100 |  | B 789/BC | 0,01 | 11:35:58 | 0.2001 | 0.1719 | 1.0148 | 0.012 | 0.0158 | 0.0773 | 0.0205 | 0.0422 | 0.001 | 0.0049 | 0.0006 |  | 0.001 | 0.0047 | 0.003 | 0.0007 | 0.0078 |  |  | 0.0037 |  | 0.0001 | 0.0009 |  | -1
1145 | 1146 | 12005760 | 2020-08-07 | 162,816 | Арм500 | ГОСТ 34028-2016 | 22 | 163,575 | 163.175 | 1560 | 6716 | 200 | 7 | 2 | 2155 | 9 | 320 | 350 | 100 |  | B 789/BC | 0,01 | 12:14:37 | 0.1969 | 0.1828 | 0.9981 | 0.0067 | 0.014 | 0.078 | 0.0206 | 0.0507 | 0.001 | 0.0051 | 0.0007 |  | 0.0011 | 0.0038 | 0.0032 | 0.0013 | 0.0077 |  |  | 0.0035 |  | 0.0001 | 0.0021 |  | -1
1146 | 1147 | 12005761 | 2020-08-07 | 165,888 | Арм500 | ГОСТ 34028-2016 | 23 | 166,653 | 166.253 | 1561 | 6743 | 200 | 7 | 2 | 2155 | 9 | 320 | 350 | 100 |  | B 789/BC | 0,01 | 12:56:50 | 0.1974 | 0.1996 | 1.0082 | 0.0071 | 0.0148 | 0.0741 | 0.0194 | 0.0393 | 0.0009 | 0.0046 | 0.0007 |  | 0.0013 | 0.0041 | 0.0033 | 0.0013 | 0.0073 |  |  | 0.0038 |  | 0.0001 | 0.0014 |  | 0
1147 | 1148 | 12005762 | 2020-08-07 | 162,816 | Арм500 | ГОСТ 34028-2016 | 24 | 163,575 | 163.175 | 1561 | 6771 | 200 | 7 | 2 | 2155 | 9 | 320 | 350 | 100 |  | B 789/BC | 0,01 | 13:37:30 | 0.1962 | 0.174 | 1.0114 | 0.0043 | 0.0126 | 0.076 | 0.0211 | 0.0404 | 0.0009 | 0.0045 | 0.0007 |  | 0.0011 | 0.0038 | 0.0025 | 0.0008 | 0.0065 |  |  | 0.0036 |  | 0.0001 | 0.001 |  | -2
1148 | 1149 | 12005763 | 2020-08-07 | 162,816 | Арм500 | ГОСТ 34028-2016 | 25 | 163,675 | 163.275 | 1561 | 6799 | 200 | 7 | 2 | 2155 | 9 | 320 | 350 | 100 |  | B 789/BC | 0,01 | 14:21:56 | 0.1876 | 0.1658 | 1.0132 | 0.0073 | 0.0128 | 0.0751 | 0.0181 | 0.0452 | 0.0009 | 0.0035 | 0.0006 |  | 0.001 | 0.0034 | 0.0023 | 0.0008 | 0.0061 |  |  | 0.0037 |  | 0.0001 | 0.0014 |  | 1
1149 | 1150 | 12005764 | 2020-08-07 | 165,888 | Арм500 | ГОСТ 34028-2016 | 26 | 166,653 | 166.253 | 1557 | 6829 | 200 | 7 | 2 | 2155 | 9 | 320 | 350 | 100 |  | B 789/BC | 0,01 | 14:56:02 | 0.1963 | 0.1699 | 1.0064 | 0.0079 | 0.0121 | 0.0703 | 0.0181 | 0.0408 | 0.001 | 0.0041 | 0.0006 |  | 0.001 | 0.0035 | 0.0029 | 0.0009 | 0.0065 |  |  | 0.0036 |  | 0.0001 | 0.0012 |  | -1
1150 | 1151 | 12005765 | 2020-08-07 | 168,96 | Арм500 | ГОСТ 34028-2016 | 27 | 169,731 | 169.331 | 1559 | 6857 | 200 | 7 | 2 | 2155 | 9 | 320 | 350 | 100 |  | B 789/BC | 0,01 | 15:39:59 | 0.1962 | 0.1944 | 1.0044 | 0.0061 | 0.0137 | 0.074 | 0.0183 | 0.0423 | 0.001 | 0.004 | 0.0006 |  | 0.0012 | 0.0034 | 0.0039 | 0.0012 | 0.0072 |  |  | 0.0035 |  | 0.0001 | 0.0014 |  | 4
1151 | 1152 | 12005766 | 2020-08-07 | 162,816 | Арм500 | ГОСТ 34028-2016 | 28 | 163,575 | 163.175 | 1558 | 6884 | 200 | 7 | 2 | 2155 | 9 | 320 | 350 | 100 |  | B 789/BC | 0,01 | 16:17:46 | 0.2029 | 0.1939 | 1.0288 | 0.0074 | 0.0168 | 0.0758 | 0.0176 | 0.0482 | 0.0009 | 0.0044 | 0.0008 |  | 0.0012 | 0.0039 | 0.003 | 0.0009 | 0.0078 |  |  | 0.0038 |  | 0.0001 | 0.0007 |  | 1
1152 | 1153 | 12005767 | 2020-08-07 | 162,816 | Арм500 | ГОСТ 34028-2016 | 29 | 163,575 | 163.175 | 1556 | 6912 | 200 | 7 | 2 | 2155 | 9 | 320 | 350 | 100 |  | B 789/BC | 0,01 | 17:00:31 | 0.1949 | 0.1833 | 0.9963 | 0.0035 | 0.0128 | 0.0806 | 0.0224 | 0.0477 | 0.001 | 0.0047 | 0.0007 |  | 0.0011 | 0.0033 | 0.0035 | 0.0008 | 0.0079 |  |  | 0.0035 |  | 0.0001 | 0.0014 |  | -2
1153 | 1154 | 12005768 | 2020-08-07 | 156,672 | Арм500 | ГОСТ 34028-2016 | 30 | 157,417 | 157.017 | 1559 | 6940 | 200 | 7 | 2 | 2155 | 9 | 320 | 350 | 100 |  | B 789/BC | 0,01 | 17:41:52 | 0.1939 | 0.2093 | 0.9971 | 0.0052 | 0.0141 | 0.0778 | 0.0217 | 0.0453 | 0.0009 | 0.0049 | 0.0007 |  | 0.0012 | 0.0034 | 0.0038 | 0.001 | 0.0065 |  |  | 0.0036 |  | 0.0001 | 0.0008 |  | -1
1154 | 1155 | 12005769 | 2020-08-07 | 168,96 | Арм500 | ГОСТ 34028-2016 | 31 | 169,731 | 169.331 | 1557 | 6970 | 200 | 7 | 2 | 2155 | 9 | 320 | 350 | 100 |  | B 789/BC | 0,01 | 18:22:16 | 0.1974 | 0.1895 | 1.0251 | 0.0059 | 0.0135 | 0.0775 | 0.021 | 0.0433 | 0.001 | 0.0038 | 0.0007 |  | 0.0012 | 0.0036 | 0.0047 | 0.0008 | 0.0062 |  |  | 0.0037 |  | 0.0001 | 0.0017 |  | -1
1155 | 1156 | 12005770 | 2020-08-07 | 168,96 | Арм500 | ГОСТ 34028-2016 | 32 | 169,731 | 169.331 | 1559 | 6998 | 200 | 13 | 2 | 2155 | 9 | 320 | 350 | 110 |  | B 789/BC | 0,01 | 19:03:06 | 0.199 | 0.1747 | 1.0133 | 0.0061 | 0.0191 | 0.079 | 0.0234 | 0.0415 | 0.001 | 0.0058 | 0.0007 |  | 0.0011 | 0.0039 | 0.0024 | 0.0008 | 0.0072 |  |  | 0.0037 |  | 0.0001 | 0.0009 |  | 3
1156 | 1157 | 12005771 | 2020-08-07 | 159,103 | Арм500 | ГОСТ 34028-2016 | 33 | 172,553 | 172.153 | 1560 | 7026 | 200 | 13 | 2 | 2155 | 9 | 320 | 350 | 110 |  | B 789/BC | 0,01 | 19:41:08 | 0.1949 | 0.1879 | 1.0252 | 0.007 | 0.0154 | 0.0734 | 0.0237 | 0.0465 | 0.001 | 0.0044 | 0.0007 |  | 0.0012 | 0.004 | 0.0026 | 0.0007 | 0.0076 |  |  | 0.0039 |  | 0.0001 | 0.0013 |  | 3
1157 | 1158 | 12005772 | 2020-08-07 | 153,6 | Арм500 | ГОСТ 34028-2016 | 1 | 155,238 | 154.838 | 1579 | 7051 | 200 | 13 | 2 | 2155 | 9 | 320 | 350 | 110 |  | B 789/BC | 0,1 | 21:17:33 | 0.1964 | 0.1652 | 0.9889 | 0.0041 | 0.0143 | 0.0683 | 0.0211 | 0.0331 | 0.0011 | 0.0039 | 0.0006 |  | 0.001 | 0.004 | 0.0032 | 0.0008 | 0.0078 |  |  | 0.0037 |  | 0.0001 | 0.0015 |  | 0
1158 | 1159 | 12005773 | 2020-08-07 | 156,672 | Арм500 | ГОСТ 34028-2016 | 2 | 157,417 | 157.017 | 1562 | 7078 | 200 | 13 | 2 | 2155 | 9 | 320 | 350 | 110 |  | B 789/BC | 0,04 | 21:52:50 | 0.2087 | 0.1684 | 1.0061 | 0.0044 | 0.0145 | 0.0695 | 0.0198 | 0.0327 | 0.0011 | 0.0055 | 0.0006 |  | 0.0012 | 0.0038 | 0.0035 | 0.0008 | 0.0075 |  |  | 0.0037 |  | 0.0001 | 0.0011 |  | 4
1159 | 1160 | 12005774 | 2020-08-07 | 165,824 | Арм500 | ГОСТ 34028-2016 | 3 | 167,088 | 166.688 | 1561 | 7109 | 200 | 13 | 2 | 2155 | 9 | 320 | 350 | 110 |  | B 789/BC | 0,01 | 22:33:08 | 0.1976 | 0.1738 | 0.9885 | 0.004 | 0.0216 | 0.068 | 0.0177 | 0.0401 | 0.0009 | 0.0047 | 0.0006 |  | 0.0011 | 0.0039 | 0.0027 | 0.0007 | 0.0071 |  |  | 0.0037 |  | 0.0001 | 0.0007 |  | 2
1160 | 1161 | 12005775 | 2020-08-07 | 162,816 | Арм500 | ГОСТ 34028-2016 | 4 | 163,575 | 163.175 | 1562 | 7137 | 200 | 13 | 2 | 2155 | 9 | 320 | 350 | 110 |  | B 789/BC | 0,01 | 23:12:51 | 0.1983 | 0.1814 | 1.0062 | 0.0054 | 0.0214 | 0.0636 | 0.0172 | 0.0375 | 0.0009 | 0.0045 | 0.0006 |  | 0.0012 | 0.0039 | 0.0038 | 0.001 | 0.0069 |  |  | 0.0037 |  | 0.0001 | 0.0014 |  | 1
1161 | 1162 | 12005776 | 2020-08-07 | 165,338 | Арм500 | ГОСТ 34028-2016 | 5 | 166,102 | 165.702 | 1567 | 7164 | 200 | 13 | 2 | 2155 | 9 | 320 | 350 | 110 |  | B 789/BC | 0,05 | 23:53:28 | 0.2025 | 0.2074 | 1.0174 | 0.0035 | 0.0167 | 0.0561 | 0.0096 | 0.023 | 0.0006 | 0.0026 | 0.0005 |  | 0.0013 | 0.0033 | 0.0049 | 0.0007 | 0.0075 |  |  | 0.0038 |  | 0.0001 | 0.0017 |  | 4
1162 | 1163 | 12005777 | 2020-08-08 | 162,688 | Арм500 | ГОСТ 34028-2016 | 6 | 163,446 | 163.046 | 1569 | 7192 | 200 | 13 | 2 | 2155 | 9 | 320 | 350 | 110 |  | B 789/BC | 0,01 | 0:36:04 | 0.1906 | 0.1955 | 1.0043 | 0.0032 | 0.0114 | 0.0519 | 0.0066 | 0.0191 | 0.0003 | 0.0023 | 0.0005 |  | 0.0012 | 0.0031 | 0.0035 | 0.0009 | 0.0071 |  |  | 0.0038 |  | 0.0001 | 0.0004 |  | -3
1163 | 1164 | 12005778 | 2020-08-08 | 156,262 | Арм500 | ГОСТ 34028-2016 | 7 | 157,006 | 156.606 | 1567 | 7219 | 200 | 13 | 2 | 2155 | 9 | 320 | 350 | 110 |  | B 789/BC | 0,01 | 1:18:51 | 0.2094 | 0.1866 | 1.022 | 0.0032 | 0.011 | 0.0515 | 0.0064 | 0.0182 | 0.0004 | 0.0031 | 0.0006 |  | 0.0012 | 0.0034 | 0.0031 | 0.001 | 0.0073 |  |  | 0.0039 |  | 0.0002 | 0.001 |  | 1
1164 | 1165 | 12005779 | 2020-08-08 | 165,608 | Арм500 | ГОСТ 34028-2016 | 8 | 166,372 | 165.972 | 1565 | 7247 | 200 | 13 | 2 | 2155 | 9 | 320 | 350 | 110 |  | B 789/BC | 0,01 | 1:58:56 | 0.2037 | 0.1903 | 1.0151 | 0.0029 | 0.0118 | 0.0557 | 0.0061 | 0.0164 | 0.0003 | 0.0028 | 0.0005 |  | 0.0012 | 0.0034 | 0.0043 | 0.0008 | 0.0072 |  |  | 0.0038 |  | 0.0001 | 0.0013 |  | 1
1165 | 1166 | 12005780 | 2020-08-08 | 165,811 | Арм500 | ГОСТ 34028-2016 | 9 | 166,575 | 166.175 | 1567 | 7278 | 200 | 13 | 2 | 2155 | 9 | 320 | 350 | 120 |  | B 789/BC | 0,02 | 2:42:25 | 0.1956 | 0.2027 | 1.0252 | 0.0031 | 0.0113 | 0.0558 | 0.0064 | 0.0166 | 0.0003 | 0.0029 | 0.0005 |  | 0.0014 | 0.0034 | 0.0046 | 0.0011 | 0.0069 |  |  | 0.0038 |  | 0.0001 | 0.0014 |  | 1
1166 | 1167 | 12005781 | 2020-08-08 | 168,96 | Арм500 | ГОСТ 34028-2016 | 10 | 169,731 | 169.331 | 1574 | 7305 | 200 | 13 | 2 | 2155 | 9 | 320 | 350 | 110 |  | B 789/BC | 0,01 | 3:27:20 | 0.1978 | 0.2009 | 1.0145 | 0.0032 | 0.0122 | 0.0518 | 0.0065 | 0.0191 | 0.0003 | 0.0029 | 0.0005 |  | 0.0012 | 0.0034 | 0.004 | 0.001 | 0.0074 |  |  | 0.0038 |  | 0.0001 | 0.0025 |  | 0
1167 | 1168 | 12005782 | 2020-08-08 | 168,96 | Арм500 | ГОСТ 34028-2016 | 11 | 169,731 | 169.331 | 1565 | 7333 | 200 | 13 | 2 | 2155 | 9 | 320 | 350 | 120 |  | B 789/BC | 0,02 | 4:03:33 | 0.1986 | 0.1903 | 1.0045 | 0.0038 | 0.0118 | 0.0539 | 0.011 | 0.0274 | 0.0006 | 0.0035 | 0.0005 |  | 0.0011 | 0.0033 | 0.0028 | 0.0009 | 0.0071 |  |  | 0.0039 |  | 0.0001 | 0.0024 |  | -1
1168 | 1169 | 12005783 | 2020-08-08 | 162,816 | Арм500 | ГОСТ 34028-2016 | 12 | 163,575 | 163.175 | 1569 | 7364 | 200 | 13 | 2 | 2155 | 9 | 320 | 350 | 120 |  | B 789/BC | 0,01 | 4:42:37 | 0.189 | 0.1622 | 0.6972 | 0.0062 | 0.0133 | 0.0525 | 0.0174 | 0.0389 | 0.0009 | 0.0066 | 0.0004 |  | 0.0011 | 0.0025 | 0.0044 | 0.0011 | 0.0088 |  |  | 0.0032 |  | 0.0001 |  |  | 0
1169 | 1170 | 12005784 | 2020-08-08 | 156,672 | Арм500 | ГОСТ 34028-2016 | 13 | 157,417 | 157.017 | 1567 | 7391 | 200 | 13 | 2 | 2155 | 9 | 320 | 350 | 110 |  | B 789/BC | 0,02 | 5:24:31 | 0.2004 | 0.154 | 0.5167 | 0.0073 | 0.0151 | 0.0538 | 0.0235 | 0.0403 | 0.0009 | 0.0062 | 0.0004 |  | 0.0009 | 0.0022 | 0.0023 | 0.0012 | 0.008 |  |  | 0.003 |  | 0.0001 | 0.0017 |  | 0
1170 | 1171 | 12005785 | 2020-08-08 | 165,888 | Арм500 | ГОСТ 34028-2016 | 14 | 166,653 | 166.253 | 1573 | 7419 | 200 | 13 | 2 | 2155 | 9 | 320 | 350 | 110 |  | B 789/BC | 0,04 | 6:05:30 | 0.1922 | 0.1517 | 0.5047 | 0.0079 | 0.0138 | 0.0502 | 0.0206 | 0.041 | 0.0008 | 0.0048 | 0.0003 |  | 0.0009 | 0.002 | 0.0025 | 0.001 | 0.0086 |  |  | 0.003 |  | 0.0001 |  |  | -2
1171 | 1172 | 12005786 | 2020-08-08 | 159,744 | Арм500 | ГОСТ 34028-2016 | 15 | 161,996 | 161.596 | 1572 | 7446 | 200 | 13 | 2 | 2155 | 9 | 320 | 350 | 110 |  | B 789/BC | 0,01 | 6:56:04 | 0.1894 | 0.1549 | 0.5097 | 0.0047 | 0.0196 | 0.0577 | 0.0167 | 0.0396 | 0.0009 | 0.0046 | 0.0004 |  | 0.0009 | 0.0024 | 0.0028 | 0.0009 | 0.0067 |  |  | 0.0031 |  | 0.0001 | 0.0027 |  | 4
1172 | 1173 | 12005787 | 2020-08-08 | 155,93 | Арм500 | ГОСТ 34028-2016 | 16 | 156,673 | 156.273 | 1568 | 7477 | 200 | 7 | 2 | 2155 | 9 | 320 | 350 | 110 |  | B 789/BC | 0,01 | 7:25:59 | 0.2051 | 0.1535 | 0.5171 | 0.006 | 0.0221 | 0.0568 | 0.0152 | 0.0392 | 0.0009 | 0.0046 | 0.0004 |  | 0.001 | 0.0026 | 0.0037 | 0.0013 | 0.0061 |  |  | 0.003 |  | 0.0001 | 0.0028 |  | 0
1173 | 1174 | 12005788 | 2020-08-08 | 159,744 | Арм500 | ГОСТ 34028-2016 | 17 | 160,496 | 160.096 | 1569 | 7505 | 200 | 7 | 2 | 2155 | 9 | 320 | 350 | 110 |  | B 789/BC | 0,01 | 8:20:49 | 0.1926 | 0.1683 | 0.5282 | 0.0126 | 0.0196 | 0.0576 | 0.0198 | 0.0417 | 0.0008 | 0.0056 | 0.0005 |  | 0.001 | 0.0026 | 0.0024 | 0.0011 | 0.0066 |  |  | 0.0031 |  | 0.0001 | 0.0018 |  | 3
1174 | 1175 | 12005789 | 2020-08-08 | 162,816 | Арм500 | ГОСТ 34028-2016 | 18 | 163,575 | 163.175 | 1567 | 7532 | 200 | 7 | 2 | 2155 | 9 | 320 | 350 | 110 |  | B 789/BC | 0,02 | 8:58:34 | 0.1849 | 0.156 | 0.5138 | 0.0064 | 0.0166 | 0.0533 | 0.0162 | 0.036 | 0.001 | 0.0046 | 0.0004 |  | 0.001 | 0.0025 | 0.0026 | 0.001 | 0.0054 |  |  | 0.0032 |  | 0.0001 | 0.0034 |  | -1
1175 | 1176 | 12005790 | 2020-08-08 | 162,79 | Арм500 | ГОСТ 34028-2016 | 19 | 163,548 | 163.148 | 1567 | 7560 | 200 | 7 | 2 | 2155 | 9 | 320 | 350 | 110 |  | B 789/BC | 0,01 | 9:43:25 | 0.1847 | 0.1426 | 0.5014 | 0.0058 | 0.0144 | 0.0514 | 0.0198 | 0.0358 | 0.0009 | 0.0045 | 0.0003 |  | 0.0009 | 0.0022 | 0.0022 | 0.0008 | 0.0064 |  |  | 0.003 |  | 0.0001 | 0.0014 |  | 1
1176 | 1177 | 12005791 | 2020-08-08 | 168,96 | Арм500 | ГОСТ 34028-2016 | 20 | 169,731 | 169.331 | 1570 | 7591 | 200 | 7 | 2 | 2155 | 9 | 320 | 350 | 110 |  | B 789/BC | 0,01 | 10:23:35 | 0.2025 | 0.1437 | 0.5071 | 0.0064 | 0.0157 | 0.0509 | 0.0187 | 0.0382 | 0.001 | 0.004 | 0.0003 |  | 0.0009 | 0.0019 | 0.003 | 0.0009 | 0.0071 |  |  | 0.003 |  |  | 0.0041 |  | 1
1177 | 1178 | 12005792 | 2020-08-08 | 162,816 | Арм500 | ГОСТ 34028-2016 | 21 | 163,575 | 163.175 | 1565 | 7618 | 200 | 7 | 2 | 2155 | 9 | 320 | 350 | 110 |  | B 789/BC | 0,01 | 10:59:51 | 0.1949 | 0.1511 | 0.5081 | 0.0031 | 0.0183 | 0.048 | 0.0145 | 0.0366 | 0.0008 | 0.0028 | 0.0003 |  | 0.0008 | 0.0017 | 0.0022 | 0.0009 | 0.007 |  |  | 0.003 |  | 0.0001 |  |  | 2
1178 | 1179 | 12005793 | 2020-08-08 | 159,744 | Арм500 | ГОСТ 34028-2016 | 22 | 160,496 | 160.096 | 1565 | 7646 | 200 | 7 | 2 | 2155 | 9 | 320 | 350 | 110 |  | B 789/BC | 0,02 | 11:42:41 | 0.1873 | 0.1489 | 0.5067 | 0.003 | 0.0124 | 0.0452 | 0.0152 | 0.0364 | 0.0009 | 0.0025 | 0.0003 |  | 0.0008 | 0.0014 | 0.0024 | 0.0009 | 0.0063 |  |  | 0.0029 |  | 0.0001 |  |  | 0
1179 | 1180 | 12005794 | 2020-08-08 | 165,888 | Арм500 | ГОСТ 34028-2016 | 23 | 166,653 | 166.253 | 1566 | 7673 | 200 | 7 | 2 | 2155 | 9 | 320 | 350 | 110 |  | B 789/BC | 0,01 | 12:15:26 | 0.1854 | 0.1473 | 0.5086 | 0.0113 | 0.0171 | 0.0623 | 0.0128 | 0.0342 | 0.0008 | 0.0044 | 0.0003 |  | 0.0008 | 0.0022 | 0.0022 | 0.0012 | 0.0062 |  |  | 0.003 |  | 0.0001 |  |  | 1
1180 | 1181 | 12005795 | 2020-08-08 | 162,816 | Арм500 | ГОСТ 34028-2016 | 24 | 163,575 | 163.175 | 1567 | 7701 | 200 | 7 | 2 | 2155 | 9 | 320 | 350 | 110 |  | B 789/BC | 0,02 | 13:03:07 | 0.1941 | 0.1479 | 0.5256 | 0.0054 | 0.0215 | 0.055 | 0.0146 | 0.0375 | 0.0008 | 0.0036 | 0.0004 |  | 0.001 | 0.0026 | 0.0029 | 0.0013 | 0.007 |  |  | 0.003 |  | 0.0001 |  |  | 2
1181 | 1182 | 12005796 | 2020-08-08 | 165,888 | Арм500 | ГОСТ 34028-2016 | 25 | 166,653 | 166.253 | 1564 | 7732 | 200 | 7 | 2 | 2155 | 9 | 320 | 350 | 110 |  | B 789/BC | 0,01 | 13:43:11 | 0.1959 | 0.1464 | 0.5181 | 0.0034 | 0.0145 | 0.0706 | 0.0163 | 0.0364 | 0.0007 | 0.0035 | 0.0003 |  | 0.0009 | 0.0021 | 0.0026 | 0.0016 | 0.0073 |  |  | 0.003 |  | 0.0001 |  |  | 1
1182 | 1183 | 12005797 | 2020-08-08 | 159,744 | Арм500 | ГОСТ 34028-2016 | 26 | 160,496 | 160.096 | 1567 | 7759 | 200 | 7 | 2 | 2155 | 9 | 320 | 350 | 110 |  | B 789/BC | 0,01 | 14:19:42 | 0.1979 | 0.1426 | 0.5438 | 0.0041 | 0.0169 | 0.0623 | 0.0274 | 0.0415 | 0.0009 | 0.0048 | 0.0004 |  | 0.0009 | 0.0023 | 0.0034 | 0.0012 | 0.0081 |  |  | 0.003 |  | 0.0001 |  |  | 3
1183 | 1184 | 12005798 | 2020-08-08 | 159,744 | Арм500 | ГОСТ 34028-2016 | 27 | 160,496 | 160.096 | 1565 | 7787 | 200 | 7 | 2 | 2155 | 9 | 320 | 350 | 110 |  | B 789/BC | 0,01 | 15:02:45 | 0.2044 | 0.1509 | 0.5286 | 0.0026 | 0.0168 | 0.0567 | 0.0196 | 0.0419 | 0.0011 | 0.0041 | 0.0003 |  | 0.0009 | 0.0022 | 0.0027 | 0.0012 | 0.0089 |  |  | 0.0031 |  | 0.0001 |  |  | 1
1184 | 1185 | 12005799 | 2020-08-08 | 165,888 | Арм500 | ГОСТ 34028-2016 | 28 | 166,653 | 166.253 | 1564 | 7814 | 200 | 7 | 2 | 2155 | 9 | 320 | 350 | 110 |  | B 789/BC | 0,01 | 15:43:37 | 0.1846 | 0.1363 | 0.5092 | 0.0078 | 0.0235 | 0.0521 | 0.0172 | 0.0376 | 0.0009 | 0.0032 | 0.0003 |  | 0.0008 | 0.0023 | 0.0025 | 0.0009 | 0.0065 |  |  | 0.0029 |  | 0.0001 |  |  | 0
1185 | 1186 | 12005800 | 2020-08-08 | 156,672 | Арм500 | ГОСТ 34028-2016 | 29 | 157,417 | 157.017 | 1564 | 7842 | 200 | 7 | 2 | 2155 | 9 | 320 | 350 | 110 |  | B 789/BC | 0,01 | 16:21:43 | 0.1898 | 0.1326 | 0.5181 | 0.0065 | 0.0229 | 0.0546 | 0.0207 | 0.0388 | 0.001 | 0.0032 | 0.0004 |  | 0.0008 | 0.0025 | 0.0027 | 0.0009 | 0.0083 |  |  | 0.003 |  | 0.0001 |  |  | 1
1186 | 1187 | 12005801 | 2020-08-08 | 165,888 | Арм500 | ГОСТ 34028-2016 | 30 | 166,653 | 166.253 | 1563 | 7870 | 200 | 7 | 2 | 2155 | 9 | 320 | 350 | 110 |  | B 789/BC | 0,01 | 16:59:02 | 0.1919 | 0.1339 | 0.5145 | 0.0063 | 0.0221 | 0.0557 | 0.0188 | 0.0413 | 0.0011 | 0.003 | 0.0004 |  | 0.0008 | 0.0023 | 0.0022 | 0.0009 | 0.0086 |  |  | 0.0031 |  | 0.0001 |  |  | -2
1187 | 1188 | 12005802 | 2020-08-08 | 156,672 | Арм500 | ГОСТ 34028-2016 | 31 | 157,417 | 157.017 | 1564 | 7897 | 200 | 7 | 2 | 2155 | 9 | 320 | 350 | 110 |  | B 789/BC | 0,01 | 17:38:00 | 0.196 | 0.1485 | 0.5196 | 0.0055 | 0.0214 | 0.0602 | 0.0177 | 0.047 | 0.001 | 0.0029 | 0.0003 |  | 0.0009 | 0.0022 | 0.0031 | 0.0011 | 0.0084 |  |  | 0.0028 |  | 0.0001 |  |  | -2
1188 | 1189 | 12005803 | 2020-08-08 | 162,816 | Арм500 | ГОСТ 34028-2016 | 32 | 163,575 | 163.175 | 1564 | 7925 | 200 | 7 | 2 | 2155 | 9 | 320 | 350 | 110 |  | B 789/BC | 0,01 | 18:22:01 | 0.1874 | 0.1358 | 0.5137 | 0.004 | 0.0153 | 0.0678 | 0.0214 | 0.045 | 0.0008 | 0.0041 | 0.0004 |  | 0.0009 | 0.0023 | 0.0027 | 0.0008 | 0.0077 |  |  | 0.0029 |  | 0.0001 |  |  | 0
1189 | 1190 | 12005804 | 2020-08-08 | 162,816 | Арм500 | ГОСТ 34028-2016 | 33 | 163,575 | 163.175 | 1564 | 7952 | 200 | 7 | 2 | 2155 | 9 | 320 | 350 | 110 |  | B 789/BC | 0,01 | 18:58:55 | 0.2031 | 0.1323 | 0.5175 | 0.0052 | 0.0167 | 0.0581 | 0.0194 | 0.0373 | 0.001 | 0.0029 | 0.0003 |  | 0.0009 | 0.0023 | 0.0033 | 0.001 | 0.0072 |  |  | 0.003 |  | 0.0001 |  |  | 2
1190 | 1191 | 12005805 | 2020-08-08 | 165,888 | Арм500 | ГОСТ 34028-2016 | 34 | 166,653 | 166.253 | 1573 | 7980 | 200 | 7 | 2 | 2155 | 9 | 320 | 350 | 100 |  | B 789/BC | 0,01 | 19:34:31 | 0.1923 | 0.1431 | 0.4994 | 0.0058 | 0.0147 | 0.0826 | 0.0889 | 0.0379 | 0.0008 | 0.0032 | 0.0003 |  | 0.0009 | 0.0019 | 0.0039 | 0.001 | 0.0075 |  |  | 0.0028 |  | 0.0001 |  |  | 0
1191 | 1192 | 12005806 | 2020-08-08 | 162,816 | Арм500 | ГОСТ 34028-2016 | 35 | 163,575 | 163.175 | 1563 | 8011 | 200 | 7 | 2 | 2155 | 9 | 320 | 350 | 100 |  | B 789/BC | 0,01 | 20:12:52 | 0.1953 | 0.1391 | 0.4937 | 0.0043 | 0.0142 | 0.0575 | 0.025 | 0.0413 | 0.0008 | 0.0032 | 0.0003 |  | 0.001 | 0.0021 | 0.0025 | 0.0009 | 0.0076 |  |  | 0.0029 |  | 0.0001 | 0.0009 |  | 4
1192 | 1193 | 12005807 | 2020-08-08 | 165,888 | Арм500 | ГОСТ 34028-2016 | 36 | 166,653 | 166.253 | 1562 | 8038 | 200 | 7 | 2 | 2155 | 9 | 320 | 350 | 100 |  | B 789/BC | 0,01 | 20:50:52 | 0.1996 | 0.1507 | 0.5093 | 0.0135 | 0.0145 | 0.0507 | 0.0209 | 0.0459 | 0.001 | 0.0033 | 0.0003 |  | 0.0008 | 0.0023 | 0.0029 | 0.001 | 0.008 |  |  | 0.0029 |  |  | 0.0008 |  | 0
1193 | 1194 | 12005808 | 2020-08-08 | 162,381 | Арм500 | ГОСТ 34028-2016 | 37 | 172,838 | 172.438 | 1563 | 8066 | 200 | 7 | 2 | 2155 | 9 | 320 | 350 | 100 |  | B 789/BC | 0,01 | 21:30:33 | 0.1849 | 0.1398 | 0.5074 | 0.0108 | 0.0122 | 0.0531 | 0.0199 | 0.0449 | 0.0011 | 0.0032 | 0.0003 |  | 0.0008 | 0.0019 | 0.0021 | 0.0008 | 0.008 |  |  | 0.003 |  |  | 0.0012 |  | 2
1194 | 1195 | 12005809 | 2020-08-08 | 159,744 | 25Г2С | ГОСТ 5781-82 | 1 | 161,416 | 161.016 | 1570 | 8094 | 200 | 7 | 2 | 2155 | 9 | 260 | 280 | 90 |  | B 789/BC | 0,08 | 23:35:21 | 0.2786 | 0.6597 | 1.5532 | 0.0079 | 0.0132 | 0.0974 | 0.0213 | 0.0514 | 0.0012 | 0.0046 | 0.0006 |  | 0.0024 | 0.0048 | 0.0039 | 0.0019 | 0.0077 |  |  | 0.0051 |  | 0.0002 | 0.0033 |  | -3
1195 | 1196 | 12005810 | 2020-08-08 | 159,744 | 25Г2С | ГОСТ 5781-82 | 2 | 160,496 | 160.096 | 1566 | 8121 | 200 | 7 | 2 | 2155 | 9 | 260 | 280 | 90 |  | B 789/BC | 0,02 | 23:49:35 | 0.2684 | 0.6269 | 1.521 | 0.0056 | 0.0132 | 0.0998 | 0.021 | 0.0495 | 0.0012 | 0.0049 | 0.0005 |  | 0.0025 | 0.0047 | 0.0042 | 0.0013 | 0.009 |  |  | 0.0049 |  | 0.0002 | 0.0017 |  | 3
1196 | 1197 | 12005811 | 2020-08-09 | 168,96 | 25Г2С | ГОСТ 5781-82 | 3 | 169,731 | 169.331 | 1557 | 8149 | 200 | 7 | 2 | 2155 | 9 | 260 | 280 | 90 |  | B 789/BC | 0,01 | 0:23:35 | 0.2694 | 0.6362 | 1.5294 | 0.0113 | 0.0121 | 0.0928 | 0.0186 | 0.0431 | 0.001 | 0.0038 | 0.0005 |  | 0.0024 | 0.0046 | 0.0046 | 0.0012 | 0.0094 |  |  | 0.0048 |  | 0.0002 | 0.0012 |  | 4
1197 | 1198 | 12005812 | 2020-08-09 | 165,888 | 25Г2С | ГОСТ 5781-82 | 4 | 166,653 | 166.253 | 1555 | 8176 | 200 | 7 | 2 | 2155 | 9 | 260 | 280 | 90 |  | B 789/BC | 0,01 | 1:12:06 | 0.2882 | 0.6454 | 1.5839 | 0.0064 | 0.0176 | 0.0954 | 0.0234 | 0.0413 | 0.0011 | 0.0042 | 0.0006 |  | 0.0026 | 0.0049 | 0.0042 | 0.0008 | 0.0093 |  |  | 0.0051 |  | 0.0002 | 0.0017 |  | 1
1198 | 1199 | 12005813 | 2020-08-09 | 156,672 | 25Г2С | ГОСТ 5781-82 | 5 | 157,417 | 157.017 | 1559 | 8201 | 200 | 7 | 2 | 2155 | 9 | 260 | 280 | 90 |  | B 789/BC | 0,01 | 1:59:13 | 0.2698 | 0.6184 | 1.5556 | 0.0073 | 0.0124 | 0.0819 | 0.0236 | 0.0382 | 0.001 | 0.0038 | 0.0005 |  | 0.0024 | 0.0047 | 0.0044 | 0.002 | 0.0093 |  |  | 0.005 |  | 0.0001 |  |  | -1
1199 | 1200 | 12005814 | 2020-08-09 | 168,96 | 25Г2С | ГОСТ 5781-82 | 6 | 169,731 | 169.331 | 1560 | 8229 | 200 | 7 | 2 | 2155 | 9 | 260 | 280 | 90 |  | B 789/BC | 0,02 | 2:34:18 | 0.2737 | 0.6134 | 1.544 | 0.0085 | 0.01 | 0.0782 | 0.0196 | 0.0383 | 0.0009 | 0.0036 | 0.0005 |  | 0.0022 | 0.0043 | 0.004 | 0.0015 | 0.0089 |  |  | 0.0049 |  | 0.0001 |  |  | -1
1200 | 1201 | 12005815 | 2020-08-09 | 159,744 | 25Г2С | ГОСТ 5781-82 | 7 | 160,496 | 160.096 | 1562 | 8256 | 200 | 7 | 2 | 2155 | 9 | 260 | 290 | 90 |  | B 789/BC | 0,02 | 3:22:21 | 0.2694 | 0.6127 | 1.5629 | 0.0106 | 0.0141 | 0.0762 | 0.0159 | 0.0386 | 0.0008 | 0.0035 | 0.0005 |  | 0.0019 | 0.0046 | 0.0031 | 0.0012 | 0.009 |  |  | 0.0051 |  | 0.0001 |  |  | 4
1201 | 1202 | 12005816 | 2020-08-09 | 168,96 | 25Г2С | ГОСТ 5781-82 | 8 | 169,731 | 169.331 | 1561 | 8284 | 200 | 7 | 2 | 2155 | 9 | 260 | 290 | 100 |  | B 789/BC | 0,02 | 3:56:28 | 0.2707 | 0.6064 | 1.547 | 0.0087 | 0.0135 | 0.0709 | 0.0151 | 0.0416 | 0.001 | 0.0033 | 0.0005 |  | 0.002 | 0.0048 | 0.0034 | 0.0014 | 0.009 |  |  | 0.005 |  | 0.0001 |  |  | -5
1202 | 1203 | 12005817 | 2020-08-09 | 156,672 | 25Г2С | ГОСТ 5781-82 | 9 | 157,417 | 157.017 | 1560 | 8311 | 200 | 7 | 2 | 2155 | 9 | 260 | 280 | 100 |  | B 789/BC | 0,01 | 4:37:14 | 0.2792 | 0.617 | 1.5478 | 0.0116 | 0.0144 | 0.0656 | 0.0199 | 0.0443 | 0.002 | 0.0043 | 0.0006 |  | 0.0017 | 0.0054 | 0.0049 | 0.0014 | 0.009 |  |  | 0.0053 |  | 0.0001 |  |  | 2
1203 | 1204 | 12005818 | 2020-08-09 | 159,744 | 25Г2С | ГОСТ 5781-82 | 10 | 160,496 | 160.096 | 1558 | 8339 | 200 | 7 | 2 | 2155 | 9 | 260 | 280 | 100 |  | B 789/BC | 0,01 | 5:16:43 | 0.2891 | 0.6203 | 1.5728 | 0.0115 | 0.013 | 0.0716 | 0.018 | 0.0436 | 0.0016 | 0.0042 | 0.0006 |  | 0.0021 | 0.0052 | 0.0036 | 0.0014 | 0.0091 |  |  | 0.0053 |  | 0.0002 |  |  | -2
1204 | 1205 | 12005819 | 2020-08-09 | 159,744 | 25Г2С | ГОСТ 5781-82 | 11 | 160,496 | 160.096 | 1557 | 8364 | 200 | 7 | 2 | 2155 | 9 | 260 | 290 | 100 |  | B 789/BC | 0,01 | 5:56:02 | 0.2753 | 0.6301 | 1.5486 | 0.0096 | 0.0133 | 0.0798 | 0.0194 | 0.046 | 0.001 | 0.0038 | 0.0006 |  | 0.0024 | 0.005 | 0.004 | 0.0016 | 0.009 |  |  | 0.0052 |  | 0.0002 |  |  | 2
1205 | 1206 | 12005820 | 2020-08-09 | 159,744 | 25Г2С | ГОСТ 5781-82 | 12 | 160,496 | 160.096 | 1557 | 8391 | 200 | 7 | 2 | 2155 | 9 | 260 | 280 | 100 |  | B 789/BC | 0,01 | 6:59:49 | 0.2757 | 0.617 | 1.5445 | 0.0111 | 0.0153 | 0.0745 | 0.0176 | 0.0383 | 0.0009 | 0.0033 | 0.0005 |  | 0.0027 | 0.0049 | 0.0058 | 0.0011 | 0.0072 |  |  | 0.0052 |  | 0.0002 |  |  | -1
1206 | 1207 | 12005821 | 2020-08-09 | 168,96 | 25Г2С | ГОСТ 5781-82 | 13 | 169,731 | 169.331 | 1557 | 8422 | 200 | 7 | 2 | 2155 | 9 | 290 | 350 | 110 |  | B 789/BC | 0,01 | 7:18:35 | 0.2755 | 0.5928 | 1.5532 | 0.0122 | 0.0179 | 0.0798 | 0.018 | 0.0383 | 0.001 | 0.0035 | 0.0005 |  | 0.0022 | 0.005 | 0.0039 | 0.0013 | 0.0078 |  |  | 0.0052 |  | 0.0002 |  |  | 1
1207 | 1208 | 12005822 | 2020-08-09 | 165,888 | 25Г2С | ГОСТ 5781-82 | 14 | 166,653 | 166.253 | 1564 | 8453 | 200 | 7 | 2 | 2155 | 9 | 320 | 350 | 110 |  | B 789/BC | 0,03 | 7:58:10 | 0.283 | 0.6074 | 1.5362 | 0.0111 | 0.016 | 0.0763 | 0.0157 | 0.0398 | 0.0012 | 0.0034 | 0.0005 |  | 0.0021 | 0.0048 | 0.0043 | 0.0016 | 0.0073 |  |  | 0.0054 |  | 0.0001 |  |  | 2
1208 | 1209 | 12005823 | 2020-08-09 | 162,816 | 25Г2С | ГОСТ 5781-82 | 15 | 163,575 | 163.175 | 1560 | 8480 | 200 | 7 | 2 | 2155 | 9 | 320 | 350 | 110 |  | B 789/BC | 0,02 | 8:42:17 | 0.2787 | 0.6424 | 1.5522 | 0.0082 | 0.0163 | 0.0778 | 0.0146 | 0.0406 | 0.0013 | 0.0036 | 0.0005 |  | 0.0026 | 0.005 | 0.0039 | 0.0015 | 0.0086 |  |  | 0.0056 |  | 0.0002 |  |  | 2
1209 | 1210 | 12005824 | 2020-08-09 | 168,96 | 25Г2С | ГОСТ 5781-82 | 16 | 169,731 | 169.331 | 1557 | 8511 | 200 | 7 | 2 | 2155 | 9 | 320 | 350 | 110 |  | B 789/BC | 0,01 | 9:26:56 | 0.2748 | 0.6144 | 1.517 | 0.0093 | 0.0183 | 0.0749 | 0.0142 | 0.0358 | 0.0016 | 0.003 | 0.0006 |  | 0.0024 | 0.0048 | 0.0049 | 0.0014 | 0.0094 |  |  | 0.0051 |  | 0.0001 |  |  | 3
1210 | 1211 | 12005825 | 2020-08-09 | 165,888 | 25Г2С | ГОСТ 5781-82 | 17 | 166,653 | 166.253 | 1556 | 8539 | 200 | 7 | 2 | 2155 | 9 | 320 | 350 | 100 |  | B 789/BC | 0,01 | 10:08:20 | 0.2867 | 0.6079 | 1.5234 | 0.0096 | 0.0176 | 0.0732 | 0.0175 | 0.0486 | 0.0013 | 0.0033 | 0.0005 |  | 0.0022 | 0.005 | 0.0038 | 0.0017 | 0.0087 |  |  | 0.0051 |  | 0.0002 |  |  | 2
1211 | 1212 | 12005826 | 2020-08-09 | 159,744 | 25Г2С | ГОСТ 5781-82 | 18 | 160,496 | 160.096 | 1556 | 8566 | 200 | 7 | 2 | 2155 | 9 | 320 | 350 | 110 |  | B 789/BC | 0,01 | 11:04:47 | 0.2736 | 0.6236 | 1.5512 | 0.0083 | 0.0129 | 0.0596 | 0.0129 | 0.0315 | 0.0008 | 0.0027 | 0.0006 |  | 0.0019 | 0.0051 | 0.0031 | 0.0014 | 0.0115 |  |  | 0.005 |  | 0.0001 |  |  | 2
1212 | 1213 | 12005827 | 2020-08-09 | 168,96 | 25Г2С | ГОСТ 5781-82 | 19 | 169,731 | 169.331 | 1555 | 8597 | 200 | 7 | 2 | 2155 | 9 | 320 | 350 | 110 |  | B 789/BC | 0,01 | 11:39:09 | 0.2788 | 0.6217 | 1.542 | 0.0094 | 0.0098 | 0.0558 | 0.0089 | 0.0192 | 0.0005 | 0.0019 | 0.0005 |  | 0.0019 | 0.0047 | 0.0037 | 0.0013 | 0.0095 |  |  | 0.0049 |  | 0.0001 |  |  | 0
1213 | 1214 | 12005828 | 2020-08-09 | 165,888 | 25Г2С | ГОСТ 5781-82 | 20 | 166,653 | 166.253 | 1556 | 8628 | 200 | 7 | 2 | 2155 | 9 | 320 | 350 | 110 |  | B 789/BC | 0,01 | 12:17:54 | 0.2823 | 0.6289 | 1.5382 | 0.0067 | 0.0112 | 0.0583 | 0.0076 | 0.0193 | 0.0006 | 0.0021 | 0.0006 |  | 0.0021 | 0.0048 | 0.0039 | 0.0015 | 0.0091 |  |  | 0.005 |  | 0.0001 |  |  | 1
1214 | 1215 | 12005829 | 2020-08-09 | 156,672 | 25Г2С | ГОСТ 5781-82 | 21 | 157,417 | 157.017 | 1556 | 8655 | 200 | 7 | 2 | 2155 | 9 | 320 | 350 | 110 |  | B 789/BC | 0,01 | 12:56:22 | 0.2699 | 0.6296 | 1.5676 | 0.0055 | 0.0102 | 0.0575 | 0.0077 | 0.0227 | 0.0006 | 0.0022 | 0.0005 |  | 0.0022 | 0.0045 | 0.005 | 0.0016 | 0.0083 |  |  | 0.0052 |  | 0.0002 | 0.0012 |  | 1
1215 | 1216 | 12005830 | 2020-08-09 | 168,806 | 25Г2С | ГОСТ 5781-82 | 22 | 177,167 | 176.767 | 1563 | 8683 | 200 | 7 | 2 | 2155 | 9 | 320 | 350 | 110 |  | B 789/BC | 0,01 | 13:37:11 | 0.272 | 0.6275 | 1.5453 | 0.0047 | 0.0115 | 0.0639 | 0.0075 | 0.0212 | 0.0005 | 0.002 | 0.0005 |  | 0.0022 | 0.0045 | 0.0033 | 0.0016 | 0.0077 |  |  | 0.005 |  | 0.0001 | 0.0005 |  | 3
1216 | 1217 | 12005831 | 2020-08-09 | 150,528 | Арм500 | ГОСТ 34028-2016 | 1 | 152,179 | 151.779 | 1578 | 2038 | 200 | 7 | 2 | 2155 | 9 | 320 | 350 | 110 |  | B 789/BC | 0,07 | 15:26:19 | 0.1969 | 0.1479 | 0.4911 | 0.0017 | 0.0092 | 0.0398 | 0.0056 | 0.0148 | 0.0003 | 0.0013 | 0.0002 |  | 0.0007 | 0.0011 | 0.0024 | 0.001 | 0.0076 |  |  | 0.0029 |  | 0.0001 | 0.0021 |  | 3
1217 | 1218 | 12005832 | 2020-08-09 | 159,744 | Арм500 | ГОСТ 34028-2016 | 2 | 160,496 | 160.096 | 1566 | 2065 | 200 | 7 | 2 | 2155 | 9 | 320 | 350 | 110 |  | B 789/BC | 0,01 | 16:02:20 | 0.1915 | 0.1462 | 0.5026 | 0.003 | 0.0144 | 0.0459 | 0.0138 | 0.0299 | 0.0006 | 0.0026 | 0.0002 |  | 0.0008 | 0.0015 | 0.0021 | 0.0008 | 0.0069 |  |  | 0.003 |  | 0.0001 |  |  | 5
1218 | 1219 | 12005833 | 2020-08-09 | 162,816 | Арм500 | ГОСТ 34028-2016 | 3 | 163,575 | 163.175 | 1564 | 2093 | 200 | 7 | 2 | 2155 | 9 | 320 | 350 | 110 |  | B 789/BC | 0,01 | 16:45:08 | 0.1886 | 0.1487 | 0.5022 | 0.004 | 0.016 | 0.0588 | 0.0185 | 0.049 | 0.0007 | 0.0036 | 0.0002 |  | 0.0008 | 0.0017 | 0.0021 | 0.0008 | 0.007 |  |  | 0.0027 |  | 0.0001 |  |  | 0
1219 | 1220 | 12005834 | 2020-08-09 | 159,744 | Арм500 | ГОСТ 34028-2016 | 4 | 160,496 | 160.096 | 1565 | 2120 | 200 | 7 | 2 | 2155 | 9 | 320 | 350 | 110 |  | B 789/BC | 0,01 | 17:23:18 | 0.1885 | 0.1517 | 0.4967 | 0.0032 | 0.0164 | 0.056 | 0.0201 | 0.0501 | 0.0007 | 0.0035 | 0.0003 |  | 0.0009 | 0.0019 | 0.0027 | 0.0009 | 0.0064 |  |  | 0.003 |  | 0.0001 |  |  | 0
1220 | 1221 | 12005835 | 2020-08-09 | 162,816 | Арм500 | ГОСТ 34028-2016 | 5 | 163,575 | 163.175 | 1565 | 2148 | 200 | 7 | 2 | 2155 | 9 | 320 | 350 | 110 |  | B 789/BC | 0,01 | 18:05:27 | 0.1889 | 0.1477 | 0.5005 | 0.0058 | 0.0134 | 0.047 | 0.0198 | 0.0438 | 0.0008 | 0.0027 | 0.0003 |  | 0.0008 | 0.0017 | 0.0023 | 0.0009 | 0.0069 |  |  | 0.0029 |  | 0.0001 |  |  | 1
1221 | 1222 | 12005836 | 2020-08-09 | 159,744 | Арм500 | ГОСТ 34028-2016 | 6 | 160,496 | 160.096 | 1566 | 2176 | 200 | 7 | 2 | 2155 | 9 | 320 | 350 | 110 |  | B 789/BC | 0,01 | 18:42:04 | 0.1904 | 0.1391 | 0.5012 | 0.0068 | 0.0151 | 0.0484 | 0.0194 | 0.0421 | 0.001 | 0.0026 | 0.0003 |  | 0.0007 | 0.0015 | 0.0025 | 0.001 | 0.0065 |  |  | 0.0029 |  | 0.0001 |  |  | -1
1222 | 1223 | 12005837 | 2020-08-09 | 159,744 | Арм500 | ГОСТ 34028-2016 | 7 | 160,496 | 160.096 | 1565 | 2203 | 200 | 7 | 2 | 2155 | 9 | 320 | 350 | 110 |  | B 789/BC | 0,01 | 19:21:41 | 0.1869 | 0.1526 | 0.5063 | 0.0062 | 0.02 | 0.0612 | 0.0224 | 0.0517 | 0.0012 | 0.0034 | 0.0003 |  | 0.0008 | 0.0019 | 0.0024 | 0.0012 | 0.0066 |  |  | 0.0026 |  | 0.0001 |  |  | -2
1223 | 1224 | 12005838 | 2020-08-09 | 159,744 | Арм500 | ГОСТ 34028-2016 | 8 | 160,496 | 160.096 | 1564 | 2231 | 200 | 7 | 2 | 2155 | 9 | 320 | 350 | 110 |  | B 789/BC | 0,01 | 20:19:45 | 0.1771 | 0.1537 | 0.4984 | 0.0068 | 0.0223 | 0.0547 | 0.0182 | 0.0583 | 0.0008 | 0.0027 | 0.0003 |  | 0.0008 | 0.0018 | 0.0022 | 0.0008 | 0.0066 |  |  | 0.0029 |  | 0.0001 |  |  | 3
1224 | 1225 | 12005839 | 2020-08-09 | 162,816 | Арм500 | ГОСТ 34028-2016 | 9 | 163,575 | 163.175 | 1564 | 2258 | 200 | 7 | 2 | 2155 | 9 | 320 | 350 | 110 |  | B 789/BC | 0,01 | 20:59:03 | 0.1858 | 0.1601 | 0.5043 | 0.0067 | 0.0226 | 0.0593 | 0.0168 | 0.0419 | 0.0009 | 0.0033 | 0.0003 |  | 0.0009 | 0.0018 | 0.0027 | 0.001 | 0.0076 |  |  | 0.0029 |  | 0.0001 |  |  | 2
1225 | 1226 | 12005840 | 2020-08-09 | 153,6 | Арм500 | ГОСТ 34028-2016 | 10 | 154,338 | 153.938 | 1562 | 2283 | 200 | 7 | 2 | 2155 | 9 | 320 | 350 | 110 |  | B 789/BC | 0,02 | 21:40:18 | 0.1829 | 0.1414 | 0.5166 | 0.0039 | 0.0221 | 0.0591 | 0.0181 | 0.0453 | 0.0009 | 0.003 | 0.0003 |  | 0.0008 | 0.0017 | 0.0021 | 0.0011 | 0.0064 |  |  | 0.0029 |  | 0.0001 |  |  | -1
1226 | 1227 | 12005841 | 2020-08-09 | 162,816 | Арм500 | ГОСТ 34028-2016 | 11 | 163,575 | 163.175 | 1562 | 2311 | 200 | 7 | 2 | 2155 | 9 | 320 | 350 | 110 |  | B 789/BC | 0,02 | 22:13:16 | 0.1908 | 0.1423 | 0.5019 | 0.004 | 0.0223 | 0.0588 | 0.0181 | 0.0461 | 0.0008 | 0.003 | 0.0003 |  | 0.0008 | 0.0018 | 0.0025 | 0.0008 | 0.0072 |  |  | 0.003 |  | 0.0001 |  |  | 1
1227 | 1228 | 12005842 | 2020-08-09 | 159,744 | Арм500 | ГОСТ 34028-2016 | 12 | 160,496 | 160.096 | 1561 | 2338 | 200 | 7 | 2 | 2155 | 9 | 320 | 350 | 110 |  | B 789/BC | 0,01 | 22:56:14 | 0.1968 | 0.1447 | 0.5037 | 0.0051 | 0.0143 | 0.0534 | 0.0179 | 0.045 | 0.0009 | 0.0033 | 0.0004 |  | 0.0008 | 0.0018 | 0.0022 | 0.0008 | 0.0081 |  |  | 0.0029 |  | 0.0001 |  |  | -1
1228 | 1229 | 12005843 | 2020-08-09 | 162,816 | Арм500 | ГОСТ 34028-2016 | 13 | 163,575 | 163.175 | 1562 | 2366 | 200 | 7 | 2 | 2155 | 9 | 320 | 350 | 110 |  | B 789/BC | 0,01 | 23:33:16 | 0.1861 | 0.1597 | 0.513 | 0.0078 | 0.0152 | 0.0492 | 0.0189 | 0.0435 | 0.001 | 0.0033 | 0.0004 |  | 0.0009 | 0.0019 | 0.0025 | 0.0012 | 0.007 |  |  | 0.0029 |  | 0.0001 |  |  | -2
1229 | 1230 | 12005844 | 2020-08-09 | 162,816 | Арм500 | ГОСТ 34028-2016 | 14 | 163,575 | 163.175 | 1563 | 2393 | 200 | 7 | 2 | 2155 | 9 | 320 | 350 | 110 |  | B 789/BC | 0,01 | 0:10:19 | 0.1897 | 0.1584 | 0.5089 | 0.0055 | 0.0143 | 0.0588 | 0.0752 | 0.037 | 0.0009 | 0.0038 | 0.0004 |  | 0.0009 | 0.0018 | 0.0022 | 0.001 | 0.0068 |  |  | 0.003 |  | 0.0001 |  |  | -2
1230 | 1231 | 12005845 | 2020-08-10 | 162,816 | Арм500 | ГОСТ 34028-2016 | 15 | 163,575 | 163.175 | 1562 | 2421 | 200 | 7 | 2 | 2155 | 9 | 320 | 350 | 110 |  | B 789/BC | 0,01 | 0:53:48 | 0.1872 | 0.1636 | 0.5157 | 0.0048 | 0.0134 | 0.0502 | 0.0234 | 0.0319 | 0.0009 | 0.0029 | 0.0004 |  | 0.0009 | 0.0018 | 0.0023 | 0.0013 | 0.0073 |  |  | 0.0029 |  | 0.0001 |  |  | -1
1231 | 1232 | 12005846 | 2020-08-10 | 168,96 | Арм500 | ГОСТ 34028-2016 | 16 | 169,731 | 169.331 | 1562 | 2449 | 200 | 7 | 2 | 2155 | 9 | 320 | 350 | 110 |  | B 789/BC | 0,01 | 1:36:21 | 0.1882 | 0.1622 | 0.5044 | 0.0044 | 0.0149 | 0.0554 | 0.0159 | 0.0418 | 0.0009 | 0.0034 | 0.0005 |  | 0.0009 | 0.0018 | 0.0026 | 0.0013 | 0.0071 |  |  | 0.003 |  | 0.0001 |  |  | 0
1232 | 1233 | 12005847 | 2020-08-10 | 165,888 | Арм500 | ГОСТ 34028-2016 | 17 | 166,653 | 166.253 | 1561 | 2479 | 200 | 7 | 2 | 2155 | 9 | 320 | 350 | 110 |  | B 789/BC | 0,01 | 2:17:37 | 0.1909 | 0.1462 | 0.5075 | 0.0044 | 0.0182 | 0.06 | 0.0257 | 0.0411 | 0.0011 | 0.0041 | 0.0004 |  | 0.0009 | 0.0019 | 0.0023 | 0.0007 | 0.0075 |  |  | 0.0029 |  | 0.0001 |  |  | 3
1233 | 1234 | 12005848 | 2020-08-10 | 156,672 | Арм500 | ГОСТ 34028-2016 | 18 | 157,417 | 157.017 | 1559 | 2504 | 200 | 7 | 2 | 2155 | 9 | 320 | 350 | 110 |  | B 789/BC | 0,01 | 2:56:12 | 0.1937 | 0.1587 | 0.5166 | 0.0072 | 0.0141 | 0.0537 | 0.0165 | 0.0482 | 0.0008 | 0.0035 | 0.0005 |  | 0.0009 | 0.002 | 0.0024 | 0.0009 | 0.0072 |  |  | 0.0029 |  |  |  |  | 0
1234 | 1235 | 12005849 | 2020-08-10 | 168,96 | Арм500 | ГОСТ 34028-2016 | 19 | 169,731 | 169.331 | 1561 | 2535 | 200 | 7 | 2 | 2155 | 9 | 320 | 350 | 110 |  | B 789/BC | 0,02 | 3:34:05 | 0.1908 | 0.1503 | 0.5178 | 0.0044 | 0.0149 | 0.0545 | 0.0165 | 0.0484 | 0.0008 | 0.0035 | 0.0003 |  | 0.0008 | 0.0019 | 0.0026 | 0.001 | 0.0066 |  |  | 0.0029 |  |  |  |  | -2
1235 | 1236 | 12005850 | 2020-08-10 | 156,672 | Арм500 | ГОСТ 34028-2016 | 20 | 157,417 | 157.017 | 1562 | 2562 | 200 | 7 | 2 | 2155 | 9 | 320 | 350 | 110 |  | B 789/BC | 0,02 | 4:12:33 | 0.1862 | 0.1482 | 0.5164 | 0.0031 | 0.0153 | 0.0504 | 0.0155 | 0.0403 | 0.0008 | 0.0035 | 0.0004 |  | 0.0008 | 0.0019 | 0.0022 | 0.0009 | 0.0073 |  |  | 0.003 |  | 0.0001 |  |  | 2
1236 | 1237 | 12005851 | 2020-08-10 | 168,96 | Арм500 | ГОСТ 34028-2016 | 21 | 169,731 | 169.331 | 1562 | 2590 | 200 | 7 | 2 | 2155 | 9 | 320 | 350 | 110 |  | B 789/BC | 0,01 | 4:58:15 | 0.1849 | 0.1476 | 0.5182 | 0.0033 | 0.0143 | 0.0549 | 0.0158 | 0.0386 | 0.0009 | 0.0035 | 0.0004 |  | 0.0008 | 0.0019 | 0.0029 | 0.0009 | 0.0072 |  |  | 0.003 |  | 0.0001 |  |  | 2
1237 | 1238 | 12005852 | 2020-08-10 | 159,744 | Арм500 | ГОСТ 34028-2016 | 22 | 160,496 | 160.096 | 1562 | 2617 | 200 | 7 | 2 | 2155 | 9 | 320 | 350 | 110 |  | B 789/BC | 0,01 | 5:34:43 | 0.1873 | 0.1474 | 0.5107 | 0.0044 | 0.0159 | 0.0546 | 0.0148 | 0.0377 | 0.0009 | 0.0038 | 0.0004 |  | 0.0009 | 0.002 | 0.0025 | 0.001 | 0.007 |  |  | 0.003 |  | 0.0001 |  |  | 1
1238 | 1239 | 12005853 | 2020-08-10 | 162,816 | Арм500 | ГОСТ 34028-2016 | 23 | 163,575 | 163.175 | 1561 | 2645 | 200 | 7 | 2 | 2155 | 9 | 320 | 350 | 110 |  | B 789/BC | 0,01 | 6:14:02 | 0.1911 | 0.1445 | 0.5067 | 0.0053 | 0.0163 | 0.0528 | 0.0171 | 0.0382 | 0.0007 | 0.0037 | 0.0004 |  | 0.0009 | 0.002 | 0.0024 | 0.0009 | 0.0074 |  |  | 0.0029 |  | 0.0001 |  |  | 1
1239 | 1240 | 12005854 | 2020-08-10 | 159,744 | Арм500 | ГОСТ 34028-2016 | 24 | 160,496 | 160.096 | 1561 | 2673 | 200 | 7 | 2 | 2155 | 9 | 320 | 350 | 110 |  | B 789/BC | 0,01 | 6:51:14 | 0.1918 | 0.1488 | 0.5021 | 0.0064 | 0.0147 | 0.0568 | 0.023 | 0.0468 | 0.0009 | 0.0042 | 0.0004 |  | 0.0008 | 0.0019 | 0.0022 | 0.0011 | 0.008 |  |  | 0.0029 |  | 0.0001 |  |  | 1
1240 | 1241 | 12005855 | 2020-08-10 | 168,96 | Арм500 | ГОСТ 34028-2016 | 25 | 169,731 | 169.331 | 1562 | 2703 | 200 | 13 | 2 | 2155 | 9 | 320 | 350 | 120 |  | B 789/BC | 0,01 | 7:30:10 | 0.1829 | 0.1565 | 0.5006 | 0.0048 | 0.0201 | 0.0545 | 0.0213 | 0.0412 | 0.001 | 0.0039 | 0.0005 |  | 0.0009 | 0.0022 | 0.0023 | 0.0008 | 0.0067 |  |  | 0.003 |  | 0.0001 |  |  | -1
1241 | 1242 | 12005856 | 2020-08-10 | 156,672 | Арм500 | ГОСТ 34028-2016 | 26 | 157,417 | 157.017 | 1560 | 2731 | 200 | 13 | 2 | 2155 | 9 | 320 | 350 | 120 |  | B 789/BC | 0,01 | 8:05:35 | 0.1877 | 0.1514 | 0.508 | 0.0052 | 0.0155 | 0.0587 | 0.0186 | 0.053 | 0.0008 | 0.0042 | 0.0004 |  | 0.0008 | 0.0022 | 0.0022 | 0.0013 | 0.0072 |  |  | 0.0031 |  | 0.0001 |  |  | -5
1242 | 1243 | 12005857 | 2020-08-10 | 162,816 | Арм500 | ГОСТ 34028-2016 | 27 | 163,575 | 163.175 | 1565 | 2759 | 200 | 13 | 2 | 2155 | 9 | 320 | 350 | 120 |  | B 789/BC | 0,01 | 8:44:37 | 0.1924 | 0.1446 | 0.5121 | 0.0052 | 0.0146 | 0.0544 | 0.0157 | 0.0405 | 0.0009 | 0.0042 | 0.0005 |  | 0.001 | 0.0023 | 0.0025 | 0.0011 | 0.0064 |  |  | 0.0032 |  | 0.0001 |  |  | 0
1243 | 1244 | 12005858 | 2020-08-10 | 162,816 | Арм500 | ГОСТ 34028-2016 | 28 | 174,275 | 173.875 | 1577 | 2786 | 200 | 13 | 2 | 2155 | 9 | 320 | 350 | 120 |  | B 789/BC | 0,01 | 9:21:49 | 0.2005 | 0.1535 | 0.5114 | 0.0051 | 0.0175 | 0.0581 | 0.0201 | 0.0496 | 0.001 | 0.0041 | 0.0005 |  | 0.0009 | 0.0023 | 0.0024 | 0.0013 | 0.007 |  |  | 0.0029 |  | 0.0001 |  |  | 1
1244 | 1245 | 12005859 | 2020-08-10 | 153,6 | Арм500 | ГОСТ 34028-2016 | 1 | 155,238 | 154.838 | 1576 | 2811 | 200 | 13 | 2 | 2155 | 9 | 320 | 350 | 120 |  | B 789/BC | 0,1 | 11:00:24 | 0.1923 | 0.1471 | 0.4939 | 0.0036 | 0.0156 | 0.0565 | 0.0192 | 0.0441 | 0.0014 | 0.0042 | 0.0005 |  | 0.0009 | 0.0021 | 0.0026 | 0.0009 | 0.0075 |  |  | 0.003 |  | 0.0001 |  |  | 10
1245 | 1246 | 12005860 | 2020-08-10 | 162,816 | Арм500 | ГОСТ 34028-2016 | 2 | 163,575 | 163.175 | 1568 | 2838 | 200 | 13 | 2 | 2155 | 9 | 320 | 350 | 120 |  | B 789/BC | 0,03 | 11:38:49 | 0.207 | 0.1508 | 0.5019 | 0.0046 | 0.014 | 0.0441 | 0.0105 | 0.026 | 0.0005 | 0.0028 | 0.0005 |  | 0.0008 | 0.0022 | 0.0023 | 0.0011 | 0.0076 |  |  | 0.0028 |  | 0.0001 |  |  | -1
1246 | 1247 | 12005861 | 2020-08-10 | 156,672 | Арм500 | ГОСТ 34028-2016 | 3 | 157,417 | 157.017 | 1567 | 2866 | 200 | 13 | 2 | 2155 | 9 | 320 | 350 | 120 |  | B 789/BC | 0,02 | 12:19:15 | 0.1924 | 0.1496 | 0.504 | 0.0046 | 0.014 | 0.0412 | 0.0057 | 0.0167 | 0.0004 | 0.0022 | 0.0004 |  | 0.0008 | 0.0021 | 0.0019 | 0.001 | 0.0076 |  |  | 0.0029 |  | 0.0001 |  |  | 1
1247 | 1248 | 12005862 | 2020-08-10 | 159,744 | Арм500 | ГОСТ 34028-2016 | 4 | 160,496 | 160.096 | 1568 | 2893 | 200 | 13 | 2 | 2155 | 9 | 320 | 350 | 120 |  | B 789/BC | 0,02 | 12:54:37 | 0.195 | 0.1655 | 0.5009 | 0.004 | 0.0138 | 0.0394 | 0.0062 | 0.0204 | 0.0003 | 0.0025 | 0.0006 |  | 0.0009 | 0.0024 | 0.0022 | 0.0015 | 0.0073 |  |  | 0.0029 |  | 0.0001 |  |  | 2
1248 | 1249 | 12005863 | 2020-08-10 | 156,672 | Арм500 | ГОСТ 34028-2016 | 5 | 157,417 | 157.017 | 1567 | 2918 | 200 | 13 | 2 | 2155 | 9 | 320 | 350 | 120 |  | B 789/BC | 0,02 | 13:38:08 | 0.1838 | 0.1555 | 0.4995 | 0.0032 | 0.0119 | 0.0401 | 0.0067 | 0.021 | 0.0004 | 0.0025 | 0.0005 |  | 0.0009 | 0.0021 | 0.0023 | 0.0014 | 0.007 |  |  | 0.0029 |  | 0.0001 |  |  | 2
1249 | 1250 | 12005864 | 2020-08-10 | 165,888 | Арм500 | ГОСТ 34028-2016 |  | 166,653 | 166.253 | 1562 | 2946 | 200 | 13 | 2 | 2155 | 9 | 320 | 350 | 120 |  | B 789/BC | 0,01 | 14:14:57 | 0.2027 | 0.1856 | 0.8874 | 0.005 | 0.0159 | 0.0592 | 0.0085 | 0.0312 | 0.0004 | 0.0029 | 0.0006 |  | 0.0011 | 0.0036 | 0.0028 | 0.0017 | 0.0079 |  |  | 0.0037 |  | 0.0006 |  |  | -1
1250 | 1251 | 12005865 | 2020-08-10 | 165,888 | Арм500 | ГОСТ 34028-2016 | 7 | 166,753 | 166.353 | 1563 | 2973 | 200 | 13 | 2 | 2155 | 9 | 320 | 350 | 120 |  | B 789/BC | 0,01 | 14:55:30 | 0.1869 | 0.2043 | 1.0101 | 0.0039 | 0.0112 | 0.0616 | 0.0075 | 0.0241 | 0.0004 | 0.0026 | 0.0006 |  | 0.0011 | 0.0034 | 0.0025 | 0.0009 | 0.0075 |  |  | 0.0038 |  | 0.0001 |  |  | 1
1251 | 1252 | 12005866 | 2020-08-10 | 162,816 | Арм500 | ГОСТ 34028-2016 | 8 | 163,575 | 163.175 | 1564 | 3001 | 200 | 13 | 2 | 2155 | 9 | 320 | 350 | 120 |  | B 789/BC | 0,01 | 15:34:44 | 0.1957 | 0.2026 | 1.0233 | 0.0038 | 0.0128 | 0.064 | 0.0064 | 0.021 | 0.0003 | 0.0025 | 0.0006 |  | 0.0012 | 0.0036 | 0.0027 | 0.0016 | 0.0076 |  |  | 0.0037 |  | 0.0001 |  |  | 2
1252 | 1253 | 12005867 | 2020-08-10 | 168,96 | Арм500 | ГОСТ 34028-2016 | 9 | 169,731 | 169.331 | 1564 | 3028 | 200 | 13 | 2 | 2155 | 9 | 320 | 350 | 120 |  | B 789/BC | 0,01 | 16:16:38 | 0.1907 | 0.1912 | 1.0012 | 0.004 | 0.0138 | 0.0601 | 0.0061 | 0.0202 | 0.0004 | 0.0024 | 0.0006 |  | 0.0011 | 0.0037 | 0.0024 | 0.0011 | 0.007 |  |  | 0.0038 |  | 0.0001 |  |  | 0
1253 | 1254 | 12005868 | 2020-08-10 | 162,816 | Арм500 | ГОСТ 34028-2016 | 10 | 163,675 | 163.275 | 1562 | 3056 | 200 | 13 | 2 | 2155 | 9 | 320 | 350 | 110 |  | B 789/BC | 0,03 | 16:59:54 | 0.1873 | 0.1757 | 0.9912 | 0.0038 | 0.0163 | 0.0634 | 0.0064 | 0.0188 | 0.0004 | 0.0022 | 0.0006 |  | 0.001 | 0.0038 | 0.0023 | 0.0008 | 0.0068 |  |  | 0.0037 |  | 0.0001 |  |  | -3
1254 | 1255 | 12005869 | 2020-08-10 | 162,816 | Арм500 | ГОСТ 34028-2016 | 11 | 163,575 | 163.175 | 1563 | 3084 | 200 | 13 | 2 | 2155 | 9 | 320 | 350 | 110 |  | B 789/BC | 0,02 | 17:40:21 | 0.1905 | 0.1807 | 1.0284 | 0.0065 | 0.014 | 0.0633 | 0.0073 | 0.0202 | 0.0004 | 0.0022 | 0.0006 |  | 0.0012 | 0.0039 | 0.0025 | 0.0011 | 0.0073 |  |  | 0.0039 |  | 0.0001 |  |  | 0
1255 | 1256 | 12005870 | 2020-08-10 | 165,888 | Арм500 | ГОСТ 34028-2016 | 12 | 166,653 | 166.253 | 1561 | 3111 | 200 | 13 | 2 | 2155 | 9 | 320 | 350 | 110 |  | B 789/BC | 0,02 | 18:21:02 | 0.1992 | 0.1861 | 1.0072 | 0.0056 | 0.0142 | 0.0613 | 0.0064 | 0.0184 | 0.0003 | 0.002 | 0.0005 |  | 0.0009 | 0.0037 | 0.0022 | 0.0009 | 0.0084 |  |  | 0.0038 |  |  |  |  | 2
1256 | 1257 | 12005871 | 2020-08-10 | 159,744 | Арм500 | ГОСТ 34028-2016 | 13 | 160,496 | 160.096 | 1559 | 3139 | 200 | 13 | 2 | 2155 | 9 | 320 | 350 | 110 |  | B 789/BC | 0,01 | 19:05:25 | 0.2053 | 0.1853 | 1.0029 | 0.0047 | 0.0179 | 0.0611 | 0.0074 | 0.0204 | 0.0004 | 0.0021 | 0.0005 |  | 0.001 | 0.0039 | 0.0026 | 0.0012 | 0.0079 |  |  | 0.0039 |  | 0.0001 |  |  | 0
1257 | 1258 | 12005872 | 2020-08-10 | 165,888 | Арм500 | ГОСТ 34028-2016 | 14 | 166,653 | 166.253 | 1562 | 3166 | 200 | 7 | 2 | 2155 | 9 | 320 | 350 | 110 |  | B 789/BC | 0,01 | 19:44:56 | 0.1909 | 0.1908 | 1.0023 | 0.0045 | 0.0181 | 0.0657 | 0.0126 | 0.0387 | 0.0007 | 0.0023 | 0.0005 |  | 0.0011 | 0.0039 | 0.0025 | 0.0008 | 0.0074 |  |  | 0.0038 |  | 0.0001 |  |  | 0
1258 | 1259 | 12005873 | 2020-08-10 | 156,672 | Арм500 | ГОСТ 34028-2016 | 15 | 157,417 | 157.017 | 1561 | 3194 | 200 | 7 | 2 | 2155 | 9 | 320 | 350 | 110 |  | B 789/BC | 0,01 | 20:19:37 | 0.1844 | 0.1811 | 0.9995 | 0.0056 | 0.0181 | 0.0695 | 0.0177 | 0.0408 | 0.0008 | 0.0026 | 0.0005 |  | 0.0011 | 0.0042 | 0.0027 | 0.0015 | 0.0076 |  |  | 0.0039 |  | 0.0001 |  |  | 0
1259 | 1260 | 12005874 | 2020-08-10 | 168,96 | Арм500 | ГОСТ 34028-2016 | 16 | 169,731 | 169.331 | 1569 | 3222 | 200 | 7 | 2 | 2155 | 9 | 320 | 350 | 110 |  | B 789/BC | 0,01 | 20:58:12 | 0.1962 | 0.1809 | 0.9883 | 0.0042 | 0.0209 | 0.076 | 0.0187 | 0.0434 | 0.0007 | 0.0026 | 0.0005 |  | 0.001 | 0.0042 | 0.0025 | 0.0027 | 0.0078 |  |  | 0.0037 |  | 0.0002 |  |  | 1
1260 | 1261 | 12005875 | 2020-08-10 | 162,816 | Арм500 | ГОСТ 34028-2016 | 17 | 163,575 | 163.175 | 1560 | 3249 | 200 | 7 | 2 | 2155 | 9 | 320 | 350 | 110 |  | B 789/BC | 0,01 | 21:38:01 | 0.1918 | 0.1879 | 0.9993 | 0.0045 | 0.0215 | 0.076 | 0.0179 | 0.0424 | 0.0008 | 0.0026 | 0.0005 |  | 0.0011 | 0.0042 | 0.0035 | 0.0012 | 0.0075 |  |  | 0.0038 |  | 0.0001 |  |  | 3
1261 | 1262 | 12005876 | 2020-08-10 | 156,672 | Арм500 | ГОСТ 34028-2016 | 18 | 157,417 | 157.017 | 1560 | 3274 | 200 | 7 | 2 | 2155 | 9 | 320 | 350 | 110 |  | B 789/BC | 0,01 | 22:22:12 | 0.1858 | 0.2025 | 1.0115 | 0.0034 | 0.0224 | 0.075 | 0.0178 | 0.0438 | 0.0006 | 0.0029 | 0.0005 |  | 0.0012 | 0.0047 | 0.0029 | 0.0009 | 0.0061 |  |  | 0.0036 |  | 0.0001 |  |  | 0
1262 | 1263 | 12005877 | 2020-08-10 | 162,816 | Арм500 | ГОСТ 34028-2016 | 19 | 163,575 | 163.175 | 1559 | 3301 | 200 | 7 | 2 | 2155 | 9 | 320 | 350 | 110 |  | B 789/BC | 0,02 | 22:55:05 | 0.2083 | 0.191 | 1.0156 | 0.0029 | 0.0209 | 0.0685 | 0.0209 | 0.0443 | 0.0011 | 0.0034 | 0.0005 |  | 0.0013 | 0.0041 | 0.0028 | 0.0011 | 0.0065 |  |  | 0.004 |  | 0.0001 |  |  | 3
1263 | 1264 | 12005878 | 2020-08-10 | 165,888 | Арм500 | ГОСТ 34028-2016 | 20 | 166,73 | 166.33 | 1559 | 3329 | 200 | 7 | 2 | 2155 | 9 | 320 | 350 | 110 |  | B 789/BC | 0,01 | 23:33:33 | 0.1965 | 0.2061 | 1.0241 | 0.0042 | 0.02 | 0.0606 | 0.0172 | 0.0396 | 0.0012 | 0.0027 | 0.0005 |  | 0.0012 | 0.004 | 0.0029 | 0.0005 | 0.0055 |  |  | 0.004 |  | 0.0001 | 0.0021 |  | 0
1264 | 1265 | 12005879 | 2020-08-11 | 159,744 | Арм500 | ГОСТ 34028-2016 | 21 | 160,496 | 160.096 | 1567 | 3357 | 200 | 7 | 2 | 2155 | 9 | 320 | 350 | 110 |  | B 789/BC | 0,01 | 0:18:23 | 0.1972 | 0.1816 | 1.0375 | 0.0048 | 0.0166 | 0.0513 | 0.0141 | 0.0348 | 0.0009 | 0.0024 | 0.0004 |  | 0.001 | 0.0036 | 0.0026 | 0.0013 | 0.007 |  |  | 0.004 |  | 0.0001 |  |  | 1
1265 | 1266 | 12005880 | 2020-08-11 | 162,816 | Арм500 | ГОСТ 34028-2016 | 22 | 163,575 | 163.175 | 1557 | 3384 | 200 | 7 | 2 | 2155 | 9 | 320 | 350 | 110 |  | B 789/BC | 0,01 | 0:55:20 | 0.1913 | 0.1888 | 1.0154 | 0.0124 | 0.015 | 0.0471 | 0.0146 | 0.0427 | 0.0011 | 0.003 | 0.0004 |  | 0.001 | 0.0037 | 0.0023 | 0.0009 | 0.0061 |  |  | 0.004 |  |  |  |  | 5
1266 | 1267 | 12005881 | 2020-08-11 | 162,816 | Арм500 | ГОСТ 34028-2016 | 23 | 163,575 | 163.175 | 1558 | 3412 | 200 | 7 | 2 | 2155 | 9 | 320 | 350 | 110 |  | B 789/BC | 0,01 | 1:53:09 | 0.1845 | 0.1807 | 1.0211 | 0.0089 | 0.0179 | 0.0496 | 0.0167 | 0.0468 | 0.0011 | 0.0028 | 0.0004 |  | 0.001 | 0.0038 | 0.0023 | 0.0008 | 0.0054 |  |  | 0.004 |  | 0.0001 |  |  | 2
1267 | 1268 | 12005882 | 2020-08-11 | 159,744 | Арм500 | ГОСТ 34028-2016 | 24 | 160,496 | 160.096 | 1558 | 3439 | 200 | 7 | 2 | 2155 | 9 | 320 | 350 | 110 |  | B 789/BC | 0,01 | 2:11:45 | 0.187 | 0.1831 | 1.011 | 0.0069 | 0.0176 | 0.0545 | 0.0171 | 0.046 | 0.0009 | 0.0031 | 0.0004 |  | 0.001 | 0.0036 | 0.0027 | 0.0007 | 0.0054 |  |  | 0.0039 |  | 0.0001 |  |  | 2
1268 | 1269 | 12005883 | 2020-08-11 | 165,888 | Арм500 | ГОСТ 34028-2016 | 25 | 166,653 | 166.253 | 1559 | 3467 | 200 | 7 | 2 | 2155 | 9 | 320 | 350 | 110 |  | B 789/BC | 0,01 | 3:06:32 | 0.2062 | 0.1959 | 1.0176 | 0.0079 | 0.0167 | 0.0522 | 0.0167 | 0.0389 | 0.0009 | 0.0031 | 0.0004 |  | 0.001 | 0.0035 | 0.0027 | 0.0007 | 0.0066 |  |  | 0.004 |  |  |  |  | 3
1269 | 1270 | 12005884 | 2020-08-11 | 168,96 | Арм500 | ГОСТ 34028-2016 | 26 | 169,731 | 169.331 | 1560 | 3495 | 200 | 7 | 2 | 2155 | 9 | 320 | 350 | 110 |  | B 789/BC | 0,01 | 3:35:08 | 0.1917 | 0.2009 | 0.9938 | 0.0049 | 0.0183 | 0.0588 | 0.0186 | 0.0398 | 0.0007 | 0.003 | 0.0003 |  | 0.001 | 0.0032 | 0.0026 | 0.001 | 0.0072 |  |  | 0.0039 |  | 0.0001 |  |  | 1
1270 | 1271 | 12005885 | 2020-08-11 | 159,744 | Арм500 | ГОСТ 34028-2016 | 27 | 160,496 | 160.096 | 1561 | 3522 | 200 | 7 | 2 | 2155 | 9 | 320 | 350 | 110 |  | B 789/BC | 0,01 | 4:15:09 | 0.1936 | 0.1835 | 1.0085 | 0.007 | 0.0165 | 0.0602 | 0.0145 | 0.0429 | 0.0007 | 0.0034 | 0.0004 |  | 0.001 | 0.0037 | 0.0027 | 0.0013 | 0.0064 |  |  | 0.0041 |  | 0.0001 |  |  | -1
1271 | 1272 | 12005886 | 2020-08-11 | 162,816 | Арм500 | ГОСТ 34028-2016 | 28 | 163,575 | 163.175 | 1562 | 3550 | 200 | 7 | 2 | 2155 | 9 | 320 | 350 | 110 |  | B 789/BC | 0,01 | 4:55:08 | 0.1839 | 0.1975 | 0.9986 | 0.0061 | 0.0163 | 0.0689 | 0.0137 | 0.0339 | 0.0009 | 0.0034 | 0.0004 |  | 0.0011 | 0.0035 | 0.0025 | 0.0007 | 0.0062 |  |  | 0.0041 |  | 0.0001 |  |  | -1
1272 | 1273 | 12005887 | 2020-08-11 | 172,032 | Арм500 | ГОСТ 34028-2016 | 29 | 172,81 | 172.41 | 1561 | 3577 | 200 | 7 | 2 | 2155 | 9 | 320 | 350 | 110 |  | B 789/BC | 0,01 | 5:36:09 | 0.1927 | 0.178 | 1.0109 | 0.008 | 0.0196 | 0.0716 | 0.0151 | 0.0388 | 0.0007 | 0.0031 | 0.0004 |  | 0.001 | 0.0039 | 0.0022 | 0.0009 | 0.0064 |  |  | 0.0039 |  |  |  |  | 0
1273 | 1274 | 12005888 | 2020-08-11 | 159,744 | Арм500 | ГОСТ 34028-2016 | 30 | 160,596 | 160.196 | 1567 | 3605 | 200 | 7 | 2 | 2155 | 9 | 320 | 350 | 110 |  | B 789/BC | 0,01 | 6:27:28 | 0.1927 | 0.1937 | 0.9973 | 0.009 | 0.0167 | 0.069 | 0.0147 | 0.0341 | 0.0007 | 0.0036 | 0.0005 |  | 0.0011 | 0.0038 | 0.0028 | 0.0012 | 0.0058 |  |  | 0.004 |  | 0.0001 |  |  | 2
1274 | 1275 | 12005889 | 2020-08-11 | 156,672 | Арм500 | ГОСТ 34028-2016 | 31 | 157,417 | 157.017 | 1565 | 3630 | 200 | 7 | 2 | 2155 | 9 | 320 | 350 | 100 |  | B 789/BC | 0,01 | 7:03:12 | 0.1904 | 0.1947 | 1.0467 | 0.0117 | 0.0171 | 0.0698 | 0.0147 | 0.0327 | 0.001 | 0.0046 | 0.0005 |  | 0.0011 | 0.0041 | 0.0027 | 0.0012 | 0.0064 |  |  | 0.004 |  | 0.0001 |  |  | 2
1275 | 1276 | 12005890 | 2020-08-11 | 168,96 | Арм500 | ГОСТ 34028-2016 | 32 | 169,731 | 169.331 | 1571 | 3657 | 200 | 7 | 2 | 2155 | 9 | 320 | 350 | 100 |  | B 789/BC | 0,01 | 7:44:20 | 0.1872 | 0.1812 | 1.0127 | 0.0085 | 0.0219 | 0.0802 | 0.022 | 0.0483 | 0.0011 | 0.0043 | 0.0005 |  | 0.0011 | 0.0038 | 0.0026 | 0.0009 | 0.0066 |  |  | 0.0041 |  | 0.0001 |  |  | 0
1276 | 1277 | 12005891 | 2020-08-11 | 159,744 | Арм500 | ГОСТ 34028-2016 | 33 | 160,496 | 160.096 | 1567 | 3685 | 200 | 7 | 2 | 2155 | 9 | 320 | 350 | 100 |  | B 789/BC | 0,01 | 8:38:31 | 0.192 | 0.1914 | 1.0122 | 0.0123 | 0.0198 | 0.0743 | 0.0199 | 0.0476 | 0.0013 | 0.0036 | 0.0005 |  | 0.0011 | 0.0038 | 0.0035 | 0.0011 | 0.006 |  |  | 0.0039 |  | 0.0001 |  |  | -1
1277 | 1278 | 12005892 | 2020-08-11 | 153,6 | Арм500 | ГОСТ 34028-2016 | 34 | 154,338 | 153.938 | 1563 | 3709 | 200 | 7 | 2 | 2155 | 9 | 320 | 350 | 100 |  | B 789/BC | 0,01 | 9:21:05 | 0.2018 | 0.1854 | 1.0191 | 0.0112 | 0.0203 | 0.0816 | 0.0292 | 0.0503 | 0.0016 | 0.0036 | 0.0004 |  | 0.001 | 0.0037 | 0.0025 | 0.0011 | 0.0084 |  |  | 0.004 |  | 0.0001 |  |  | 1
1278 | 1279 | 12005893 | 2020-08-11 | 165,888 | Арм500 | ГОСТ 34028-2016 | 35 | 166,653 | 166.253 | 1566 | 3737 | 200 | 7 | 2 | 2155 | 9 | 320 | 350 | 100 |  | B 789/BC | 0,01 | 10:10:32 | 0.1852 | 0.1858 | 0.9973 | 0.0087 | 0.0252 | 0.0803 | 0.0391 | 0.0427 | 0.0013 | 0.0035 | 0.0004 |  | 0.0011 | 0.0039 | 0.0027 | 0.001 | 0.0064 |  |  | 0.004 |  | 0.0001 |  |  | -1
1279 | 1280 | 12005894 | 2020-08-11 | 165,888 | Арм500 | ГОСТ 34028-2016 | 36 | 166,653 | 166.253 | 1567 | 3765 | 200 | 7 | 2 | 2155 | 9 | 320 | 350 | 100 |  | B 789/BC | 0,01 | 10:52:14 | 0.2169 | 0.1755 | 1.0118 | 0.0074 | 0.0213 | 0.0785 | 0.0218 | 0.0458 | 0.0012 | 0.0037 | 0.0004 |  | 0.0011 | 0.0037 | 0.003 | 0.001 | 0.0075 |  |  | 0.004 |  |  |  |  | 1
1280 | 1281 | 12005895 | 2020-08-11 | 162,816 | Арм500 | ГОСТ 34028-2016 | 37 | 163,575 | 163.175 | 1562 | 3792 | 200 | 7 | 2 | 2155 | 9 | 320 | 350 | 100 |  | B 789/BC | 0,01 | 11:33:02 | 0.1904 | 0.1796 | 1.0103 | 0.0068 | 0.0168 | 0.0752 | 0.0213 | 0.0448 | 0.0017 | 0.0035 | 0.0005 |  | 0.0011 | 0.0037 | 0.0031 | 0.0008 | 0.0073 |  |  | 0.004 |  | 0.0001 |  |  | 2
1281 | 1282 | 12005896 | 2020-08-11 | 159,744 | Арм500 | ГОСТ 34028-2016 | 38 | 160,496 | 160.096 | 1569 | 3817 | 200 | 7 | 2 | 2155 | 9 | 320 | 350 | 100 |  | B 789/BC | 0,01 | 12:06:53 | 0.1933 | 0.1873 | 1.0199 | 0.0166 | 0.0162 | 0.0713 | 0.0164 | 0.0384 | 0.0012 | 0.0026 | 0.0005 |  | 0.0012 | 0.0037 | 0.0034 | 0.0012 | 0.0079 |  |  | 0.004 |  | 0.0001 |  |  | -1
1282 | 1283 | 12005897 | 2020-08-11 | 165,888 | Арм500 | ГОСТ 34028-2016 | 39 | 166,653 | 166.253 | 1562 | 3844 | 200 | 7 | 2 | 2155 | 9 | 320 | 350 | 100 |  | B 789/BC | 0,01 | 13:04:15 | 0.1887 | 0.1779 | 0.9919 | 0.007 | 0.0187 | 0.0688 | 0.0165 | 0.0324 | 0.001 | 0.0028 | 0.0005 |  | 0.0011 | 0.0036 | 0.0023 | 0.0009 | 0.0088 |  |  | 0.0037 |  | 0.0001 |  |  | -8
1283 | 1284 | 12005898 | 2020-08-11 | 175,104 | Арм500 | ГОСТ 34028-2016 | 40 | 175,889 | 175.489 | 1562 | 3872 | 200 | 7 | 2 | 2155 | 9 | 320 | 350 | 100 |  | B 789/BC | 0,01 | 13:50:55 | 0.1768 | 0.1725 | 0.9978 | 0.0099 | 0.0191 | 0.0693 | 0.0144 | 0.035 | 0.001 | 0.0024 | 0.0005 |  | 0.001 | 0.0037 | 0.0024 | 0.0008 | 0.0078 |  |  | 0.0037 |  | 0.0001 |  |  | 2
1284 | 1285 | 12005899 | 2020-08-11 | 168,96 | Арм500 | ГОСТ 34028-2016 | 41 | 169,731 | 169.331 | 1569 | 3900 | 200 | 7 | 2 | 2155 | 9 | 320 | 350 | 100 |  | B 789/BC | 0,01 | 14:37:01 | 0.2174 | 0.1862 | 1.0277 | 0.0115 | 0.0229 | 0.076 | 0.0188 | 0.0373 | 0.0008 | 0.0026 | 0.0005 |  | 0.0012 | 0.004 | 0.0026 | 0.0012 | 0.0059 |  |  | 0.0039 |  | 0.0001 | 0.0033 |  | -2
1285 | 1286 | 12005900 | 2020-08-11 | 165,824 | Арм500 | ГОСТ 34028-2016 | 42 | 175,138 | 174.738 | 1563 | 3927 | 200 | 7 | 2 | 2155 | 9 | 320 | 350 | 100 |  | B 789/BC | 0,01 | 15:20:38 | 0.1887 | 0.1917 | 1.0335 | 0.0088 | 0.0192 | 0.0753 | 0.0167 | 0.0455 | 0.0011 | 0.0028 | 0.0005 |  | 0.0011 | 0.0042 | 0.0026 | 0.0009 | 0.0064 |  |  | 0.0038 |  | 0.0001 |  |  | 3
1286 | 1287 | 12005901 | 2020-08-11 | 159,744 | Арм500 | ГОСТ 34028-2016 | 1 | 161,416 | 161.016 | 1575 | 3955 | 200 | 7 | 2 | 2155 | 9 | 320 | 350 | 100 |  | B 789/BC | 0,08 | 16:47:01 | 0.1928 | 0.2176 | 1.0449 | 0.0084 | 0.0229 | 0.074 | 0.0144 | 0.0474 | 0.0011 | 0.0028 | 0.0006 |  | 0.0013 | 0.0046 | 0.0031 | 0.0013 | 0.0072 |  |  | 0.0039 |  | 0.0001 |  |  | 1
1287 | 1288 | 12005902 | 2020-08-11 | 159,744 | Арм500 | ГОСТ 34028-2016 | 2 | 160,496 | 160.096 | 1559 | 3982 | 200 | 7 | 2 | 2155 | 9 | 320 | 350 | 100 |  | B 789/BC | 0,02 | 17:22:46 | 0.186 | 0.1976 | 1.0423 | 0.0091 | 0.0191 | 0.0752 | 0.0171 | 0.0431 | 0.0009 | 0.0028 | 0.0005 |  | 0.0012 | 0.0042 | 0.0032 | 0.0008 | 0.0071 |  |  | 0.0039 |  | 0.0001 |  |  | 6
1288 | 1289 | 12005903 | 2020-08-11 | 153,6 | Арм500 | ГОСТ 34028-2016 | 3 | 154,338 | 153.938 | 1561 | 4007 | 200 | 7 | 2 | 2155 | 9 | 320 | 350 | 100 |  | B 789/BC | 0,02 | 18:16:41 | 0.1881 | 0.1889 | 1.0188 | 0.0049 | 0.0146 | 0.0753 | 0.0194 | 0.0434 | 0.0008 | 0.0026 | 0.0005 |  | 0.0011 | 0.0033 | 0.0031 | 0.0009 | 0.0074 |  |  | 0.0038 |  | 0.0001 |  |  | 3
1289 | 1290 | 12005904 | 2020-08-11 | 162,816 | Арм500 | ГОСТ 34028-2016 | 4 | 163,575 | 163.175 | 1561 | 4034 | 200 | 7 | 2 | 2155 | 9 | 320 | 350 | 100 |  | B 789/BC | 0,02 | 18:40:23 | 0.1952 | 0.1947 | 1.0094 | 0.0087 | 0.0209 | 0.0699 | 0.0158 | 0.0375 | 0.001 | 0.0024 | 0.0005 |  | 0.001 | 0.0033 | 0.0024 | 0.0009 | 0.007 |  |  | 0.0037 |  | 0.0001 |  |  | -1
1290 | 1291 | 12005905 | 2020-08-11 | 153,6 | Арм500 | ГОСТ 34028-2016 | 5 | 154,338 | 153.938 | 1562 | 4059 | 200 | 13 | 2 | 2155 | 9 | 320 | 350 | 120 |  | B 789/BC | 0,01 | 19:27:37 | 0.1972 | 0.1978 | 1.0023 | 0.0047 | 0.0126 | 0.0801 | 0.0187 | 0.0371 | 0.0011 | 0.0032 | 0.0004 |  | 0.001 | 0.0031 | 0.0029 | 0.001 | 0.0075 |  |  | 0.0038 |  | 0.0001 |  |  | -3
1291 | 1292 | 12005906 | 2020-08-11 | 165,888 | Арм500 | ГОСТ 34028-2016 | 6 | 166,653 | 166.253 | 1565 | 4087 | 200 | 13 | 2 | 2155 | 9 | 320 | 350 | 120 |  | B 789/BC | 0,05 | 20:09:54 | 0.1829 | 0.2353 | 1.0044 | 0.0086 | 0.0074 | 0.0727 | 0.0266 | 0.0433 | 0.0012 | 0.0029 | 0.0005 |  | 0.0011 | 0.0029 | 0.0025 | 0.0009 | 0.0077 |  |  | 0.0038 |  | 0.0001 |  |  | -1
1292 | 1293 | 12005907 | 2020-08-11 | 162,816 | Арм500 | ГОСТ 34028-2016 | 7 | 163,575 | 163.175 | 1564 | 4114 | 200 | 13 | 2 | 2155 | 9 | 320 | 350 | 120 |  | B 789/BC | 0,05 | 20:44:36 | 0.1867 | 0.1954 | 1.0269 | 0.005 | 0.011 | 0.078 | 0.0222 | 0.0466 | 0.001 | 0.0031 | 0.0005 |  | 0.001 | 0.003 | 0.0028 | 0.0009 | 0.0072 |  |  | 0.0038 |  | 0.0001 |  |  | -1
1293 | 1294 | 12005908 | 2020-08-11 | 156,672 | Арм500 | ГОСТ 34028-2016 | 8 | 157,417 | 157.017 | 1565 | 4142 | 200 | 13 | 2 | 2155 | 9 | 320 | 350 | 110 |  | B 789/BC | 0,02 | 21:23:13 | 0.2005 | 0.1848 | 1.0227 | 0.003 | 0.011 | 0.0778 | 0.022 | 0.051 | 0.001 | 0.0035 | 0.0004 |  | 0.0011 | 0.003 | 0.0029 | 0.0013 | 0.0074 |  |  | 0.0038 |  | 0.0001 | 0.0022 |  | 0
1294 | 1295 | 12005909 | 2020-08-11 | 159,744 | Арм500 | ГОСТ 34028-2016 | 9 | 160,496 | 160.096 | 1566 | 4166 | 200 | 13 | 2 | 2155 | 9 | 320 | 350 | 110 |  | B 789/BC | 0,02 | 22:06:55 | 0.1909 | 0.1892 | 0.9929 | 0.0046 | 0.0154 | 0.0818 | 0.0206 | 0.0468 | 0.0011 | 0.0033 | 0.0004 |  | 0.0011 | 0.0029 | 0.0038 | 0.0008 | 0.0073 |  |  | 0.0039 |  | 0.0001 | 0.002 |  | 1
1295 | 1296 | 12005910 | 2020-08-11 | 165,888 | Арм500 | ГОСТ 34028-2016 | 10 | 166,653 | 166.253 | 1562 | 4194 | 200 | 13 | 2 | 2155 | 9 | 320 | 350 | 110 |  | B 789/BC | 0,02 | 22:48:04 | 0.1899 | 0.1976 | 0.9944 | 0.0046 | 0.0147 | 0.0806 | 0.017 | 0.0465 | 0.0012 | 0.003 | 0.0004 |  | 0.0011 | 0.0028 | 0.0029 | 0.0008 | 0.0073 |  |  | 0.0037 |  | 0.0001 | 0.0025 |  | 3
1296 | 1297 | 12005911 | 2020-08-11 | 162,816 | Арм500 | ГОСТ 34028-2016 | 11 | 163,575 | 163.175 | 1565 | 4222 | 200 | 13 | 2 | 2155 | 9 | 320 | 350 | 110 |  | B 789/BC | 0,01 | 23:28:29 | 0.1917 | 0.2017 | 1.0029 | 0.0037 | 0.0125 | 0.0791 | 0.016 | 0.0436 | 0.001 | 0.0031 | 0.0005 |  | 0.0011 | 0.003 | 0.0025 | 0.0006 | 0.0069 |  |  | 0.0039 |  | 0.0001 | 0.0008 |  | 1
1297 | 1298 | 12005912 | 2020-08-11 | 165,888 | Арм500 | ГОСТ 34028-2016 | 12 | 166,653 | 166.253 | 1565 | 4249 | 200 | 13 | 2 | 2155 | 9 | 320 | 350 | 120 |  | B 789/BC | 0,02 | 0:11:47 | 0.1907 | 0.188 | 1.0075 | 0.004 | 0.0114 | 0.0787 | 0.0191 | 0.049 | 0.0009 | 0.0032 | 0.0004 |  | 0.001 | 0.0029 | 0.0025 | 0.0008 | 0.0061 |  |  | 0.0038 |  | 0.0001 | 0.0017 |  | 1
1298 | 1299 | 12005913 | 2020-08-12 | 156,672 | Арм500 | ГОСТ 34028-2016 | 13 | 157,417 | 157.017 | 1566 | 4274 | 200 | 13 | 2 | 2155 | 9 | 320 | 350 | 110 |  | B 789/BC | 0,02 | 0:50:34 | 0.2017 | 0.1895 | 1.0113 | 0.0062 | 0.0161 | 0.0767 | 0.0186 | 0.0439 | 0.0009 | 0.0029 | 0.0005 |  | 0.001 | 0.0031 | 0.0024 | 0.0009 | 0.0074 |  |  | 0.0039 |  | 0.0001 | 0.0017 |  | -1
1299 | 1300 | 12005914 | 2020-08-12 | 168,96 | Арм500 | ГОСТ 34028-2016 | 14 | 169,731 | 169.331 | 1565 | 4301 | 200 | 13 | 2 | 2155 | 9 | 320 | 350 | 120 |  | B 789/BC | 0,03 | 1:30:31 | 0.2047 | 0.1865 | 1.0218 | 0.0051 | 0.012 | 0.0736 | 0.0248 | 0.0442 | 0.001 | 0.0032 | 0.0005 |  | 0.001 | 0.0032 | 0.0023 | 0.001 | 0.0067 |  |  | 0.0039 |  | 0.0001 | 0.0024 |  | 0
1300 | 1301 | 12005915 | 2020-08-12 | 162,816 | Арм500 | ГОСТ 34028-2016 | 15 | 163,575 | 163.175 | 1572 | 4329 | 200 | 13 | 2 | 2155 | 9 | 320 | 350 | 110 |  | B 789/BC | 0,02 | 2:15:36 | 0.1999 | 0.1501 | 0.5584 | 0.0045 | 0.0111 | 0.0552 | 0.0291 | 0.0412 | 0.0009 | 0.0039 | 0.0003 |  | 0.0008 | 0.0016 | 0.0021 | 0.0012 | 0.0072 |  |  | 0.0031 |  | 0.0001 | 0.0017 |  | -1
1301 | 1302 | 12005916 | 2020-08-12 | 159,744 | Арм500 | ГОСТ 34028-2016 | 16 | 160,496 | 160.096 | 1568 | 4354 | 200 | 13 | 2 | 2155 | 9 | 320 | 350 | 110 |  | B 789/BC | 0,02 | 2:53:49 | 0.196 | 0.1538 | 0.503 | 0.0046 | 0.0106 | 0.0549 | 0.0261 | 0.0409 | 0.0008 | 0.003 | 0.0003 |  | 0.0008 | 0.0014 | 0.0022 | 0.001 | 0.0072 |  |  | 0.003 |  |  | 0.0012 |  | 1
1302 | 1303 | 12005917 | 2020-08-12 | 168,96 | Арм500 | ГОСТ 34028-2016 | 17 | 169,731 | 169.331 | 1571 | 4381 | 200 | 13 | 2 | 2155 | 9 | 320 | 350 | 110 |  | B 789/BC | 0,02 | 3:37:10 | 0.1879 | 0.145 | 0.4963 | 0.006 | 0.0155 | 0.0592 | 0.03 | 0.041 | 0.0007 | 0.0046 | 0.0003 |  | 0.0008 | 0.0015 | 0.0021 | 0.0011 | 0.0061 |  |  | 0.0031 |  | 0.0001 | 0.0023 |  | -1
1303 | 1304 | 12005918 | 2020-08-12 | 159,744 | Арм500 | ГОСТ 34028-2016 | 18 | 160,496 | 160.096 | 1571 | 4409 | 200 | 13 | 2 | 2155 | 9 | 320 | 350 | 110 |  | B 789/BC | 0,01 | 4:18:54 | 0.201 | 0.1515 | 0.5197 | 0.006 | 0.0151 | 0.0561 | 0.0204 | 0.0368 | 0.0009 | 0.0034 | 0.0003 |  | 0.0008 | 0.0019 | 0.0022 | 0.0011 | 0.0065 |  |  | 0.0032 |  |  | 0.002 |  | 0
1304 | 1305 | 12005919 | 2020-08-12 | 156,672 | Арм500 | ГОСТ 34028-2016 | 19 | 157,417 | 157.017 | 1571 | 4436 | 200 | 13 | 2 | 2155 | 9 | 320 | 350 | 110 |  | B 789/BC | 0,01 | 5:02:24 | 0.199 | 0.1487 | 0.5243 | 0.0042 | 0.012 | 0.0491 | 0.0195 | 0.0393 | 0.0012 | 0.003 | 0.0003 |  | 0.0008 | 0.0016 | 0.0028 | 0.0008 | 0.0078 |  |  | 0.0031 |  |  | 0.0027 |  | -2
1305 | 1306 | 12005920 | 2020-08-12 | 162,816 | Арм500 | ГОСТ 34028-2016 | 20 | 163,575 | 163.175 | 1571 | 4461 | 200 | 13 | 2 | 2155 | 9 | 320 | 350 | 120 |  | B 789/BC | 0,03 | 5:42:05 | 0.1931 | 0.1449 | 0.5102 | 0.0038 | 0.0176 | 0.0565 | 0.0246 | 0.0451 | 0.001 | 0.0034 | 0.0002 |  | 0.0008 | 0.0016 | 0.0024 | 0.0009 | 0.0067 |  |  | 0.003 |  | 0.0001 | 0.0026 |  | -3
1306 | 1307 | 12005921 | 2020-08-12 | 159,744 | Арм500 | ГОСТ 34028-2016 | 21 | 160,496 | 160.096 | 1569 | 4489 | 200 | 13 | 2 | 2155 | 9 | 320 | 350 | 120 |  | B 789/BC | 0,04 | 6:29:55 | 0.2027 | 0.1465 | 0.5078 | 0.0031 | 0.0155 | 0.0599 | 0.0302 | 0.0387 | 0.0009 | 0.0043 | 0.0002 |  | 0.0008 | 0.0017 | 0.0022 | 0.0008 | 0.0065 |  |  | 0.003 |  | 0.0001 | 0.0024 |  | 4
1307 | 1308 | 12005922 | 2020-08-12 | 159,744 | Арм500 | ГОСТ 34028-2016 | 22 | 160,496 | 160.096 | 1572 | 4516 | 200 | 13 | 2 | 2155 | 9 | 320 | 350 | 120 |  | B 789/BC | 0,04 | 6:58:42 | 0.2032 | 0.1612 | 0.514 | 0.0043 | 0.0122 | 0.0531 | 0.0226 | 0.041 | 0.0007 | 0.0033 | 0.0002 |  | 0.0008 | 0.0017 | 0.0025 | 0.0014 | 0.0057 |  |  | 0.0027 |  | 0.0001 | 0.0015 |  | 3
1308 | 1309 | 12005923 | 2020-08-12 | 162,816 | Арм500 | ГОСТ 34028-2016 | 23 | 163,575 | 163.175 | 1570 | 4541 | 200 | 7 | 2 | 2155 | 9 | 320 | 350 | 110 |  | B 789/BC | 0,01 | 7:39:23 | 0.2117 | 0.1503 | 0.5061 | 0.0085 | 0.0151 | 0.0549 | 0.0272 | 0.041 | 0.0009 | 0.0033 | 0.0003 |  | 0.0008 | 0.0018 | 0.0021 | 0.001 | 0.0067 |  |  | 0.0031 |  | 0.0001 | 0.0027 |  | 2
1309 | 1310 | 12005924 | 2020-08-12 | 162,816 | Арм500 | ГОСТ 34028-2016 | 24 | 163,575 | 163.175 | 1569 | 4568 | 200 | 7 | 2 | 2155 | 9 | 320 | 350 | 110 |  | B 789/BC | 0,01 | 8:33:07 | 0.1941 | 0.157 | 0.5118 | 0.0037 | 0.0191 | 0.0626 | 0.0259 | 0.0447 | 0.001 | 0.0037 | 0.0002 |  | 0.0008 | 0.0017 | 0.0024 | 0.001 | 0.0057 |  |  | 0.0032 |  | 0.0001 |  |  | 3
1310 | 1311 | 12005925 | 2020-08-12 | 156,672 | Арм500 | ГОСТ 34028-2016 | 25 | 157,417 | 157.017 | 1565 | 4593 | 200 | 7 | 2 | 2155 | 9 | 320 | 350 | 110 |  | B 789/BC | 0,01 | 9:15:39 | 0.1906 | 0.1395 | 0.5117 | 0.0066 | 0.0141 | 0.0551 | 0.028 | 0.0441 | 0.001 | 0.0049 | 0.0002 |  | 0.0007 | 0.0018 | 0.0022 | 0.0006 | 0.0065 |  |  | 0.0029 |  |  |  |  | 1
1311 | 1312 | 12005926 | 2020-08-12 | 159,744 | Арм500 | ГОСТ 34028-2016 | 26 | 160,496 | 160.096 | 1566 | 4621 | 200 | 7 | 2 | 2155 | 9 | 320 | 350 | 110 |  | B 789/BC | 0,03 | 9:46:34 | 0.1914 | 0.1488 | 0.517 | 0.0056 | 0.0248 | 0.0588 | 0.0198 | 0.0425 | 0.0009 | 0.0033 | 0.0002 |  | 0.0008 | 0.0018 | 0.0021 | 0.001 | 0.0071 |  |  | 0.0031 |  | 0.0001 |  |  | 3
1312 | 1313 | 12005927 | 2020-08-12 | 156,672 | Арм500 | ГОСТ 34028-2016 | 27 | 157,417 | 157.017 | 1565 | 4645 | 200 | 7 | 2 | 2155 | 9 | 320 | 350 | 110 |  | B 789/BC | 0,02 | 10:30:35 | 0.1981 | 0.1577 | 0.5183 | 0.0053 | 0.0179 | 0.0543 | 0.0144 | 0.039 | 0.0008 | 0.003 | 0.0002 |  | 0.0008 | 0.0018 | 0.0022 | 0.0018 | 0.007 |  |  | 0.0031 |  | 0.0001 |  |  | -1
1313 | 1314 | 12005928 | 2020-08-12 | 156,672 | Арм500 | ГОСТ 34028-2016 | 28 | 157,417 | 157.017 | 1581 | 4673 | 200 | 7 | 2 | 2155 | 9 | 320 | 350 | 110 |  | B 789/BC | 0,01 | 11:08:03 | 0.1936 | 0.1473 | 0.5212 | 0.006 | 0.0183 | 0.0569 | 0.0269 | 0.0446 | 0.0009 | 0.0038 | 0.0002 |  | 0.0008 | 0.0019 | 0.0025 | 0.001 | 0.0076 |  |  | 0.003 |  | 0.0001 |  |  | 0
1314 | 1315 | 12005929 | 2020-08-12 | 165,888 | Арм500 | ГОСТ 34028-2016 | 29 | 166,653 | 166.253 | 1569 | 4700 | 200 | 7 | 2 | 2155 | 9 | 320 | 350 | 110 |  | B 789/BC | 0,01 | 11:52:15 | 0.1848 | 0.1423 | 0.5202 | 0.0046 | 0.0178 | 0.0599 | 0.019 | 0.0395 | 0.0007 | 0.0027 | 0.0002 |  | 0.0008 | 0.0016 | 0.0027 | 0.001 | 0.0058 |  |  | 0.0032 |  |  |  |  | -1
1315 | 1316 | 12005930 | 2020-08-12 | 165,888 | Арм500 | ГОСТ 34028-2016 | 30 | 166,653 | 166.253 | 1566 | 4728 | 200 | 7 | 2 | 2155 | 9 | 320 | 350 | 110 |  | B 789/BC | 0,01 | 12:30:37 | 0.1792 | 0.1617 | 0.5394 | 0.0056 | 0.0218 | 0.0622 | 0.0187 | 0.0455 | 0.0008 | 0.0037 | 0.0002 |  | 0.0008 | 0.0017 | 0.0029 | 0.0011 | 0.0059 |  |  | 0.0031 |  | 0.0001 |  |  | 3
1316 | 1317 | 12005931 | 2020-08-12 | 156,672 | Арм500 | ГОСТ 34028-2016 | 31 | 157,417 | 157.017 | 1568 | 4753 | 200 | 7 | 2 | 2155 | 9 | 320 | 350 | 110 |  | B 789/BC | 0,01 | 13:15:50 | 0.2031 | 0.1479 | 0.5351 | 0.0108 | 0.0094 | 0.0445 | 0.0211 | 0.0479 | 0.0009 | 0.0031 | 0.0002 | 0.0015 | 0.0007 | 0.0017 | 0.002 | 0.0007 | 0.0082 |  |  | 0.0031 |  |  |  |  | -1
1317 | 1318 | 12005932 | 2020-08-12 | 162,816 | Арм500 | ГОСТ 34028-2016 | 32 | 163,575 | 163.175 | 1580 | 4780 | 200 | 7 | 2 | 2155 | 9 | 320 | 350 | 110 |  | B 789/BC | 0,01 | 13:57:00 | 0.1899 | 0.1455 | 0.5195 | 0.0052 | 0.0111 | 0.0555 | 0.0189 | 0.0384 | 0.0013 | 0.0034 | 0.0002 |  | 0.0008 | 0.0016 | 0.0029 | 0.0009 | 0.0064 |  |  | 0.0031 |  | 0.0001 |  |  | -1
1318 | 1319 | 12005933 | 2020-08-12 | 165,888 | Арм500 | ГОСТ 34028-2016 | 33 | 166,653 | 166.253 | 1572 | 4808 | 200 | 7 | 2 | 2155 | 9 | 320 | 350 | 110 |  | B 789/BC | 0,01 | 14:34:58 | 0.1974 | 0.1483 | 0.5207 | 0.0033 | 0.0192 | 0.0555 | 0.0154 | 0.0298 | 0.0009 | 0.0026 | 0.0002 |  | 0.0008 | 0.0017 | 0.003 | 0.001 | 0.0069 |  |  | 0.0031 |  |  |  |  | -2
1319 | 1320 | 12005934 | 2020-08-12 | 156,672 | Арм500 | ГОСТ 34028-2016 | 34 | 157,417 | 157.017 | 1576 | 4832 | 200 | 7 | 2 | 2155 | 9 | 320 | 350 | 110 |  | B 789/BC | 0,01 | 15:20:39 | 0.2023 | 0.1422 | 0.5125 | 0.0044 | 0.0187 | 0.0595 | 0.0166 | 0.0416 | 0.0009 | 0.0032 | 0.0002 |  | 0.0008 | 0.0016 | 0.0025 | 0.0009 | 0.006 |  |  | 0.0031 |  |  |  |  | 2
1320 | 1321 | 12005935 | 2020-08-12 | 162,816 | Арм500 | ГОСТ 34028-2016 | 35 | 163,575 | 163.175 | 1572 | 4860 | 200 | 7 | 2 | 2155 | 9 | 320 | 350 | 110 |  | B 789/BC | 0,01 | 15:55:12 | 0.1903 | 0.1456 | 0.4931 | 0.0048 | 0.0226 | 0.0571 | 0.016 | 0.0351 | 0.0008 | 0.0024 | 0.0001 |  | 0.0008 | 0.0015 | 0.0025 | 0.0008 | 0.0076 |  |  | 0.003 |  | 0.0001 |  |  | 4
1321 | 1322 | 12005936 | 2020-08-12 | 165,888 | Арм500 | ГОСТ 34028-2016 | 36 | 166,653 | 166.253 | 1570 | 4885 | 200 | 7 | 2 | 2155 | 9 | 320 | 350 | 110 |  | B 789/BC | 0,01 | 16:38:01 | 0.1842 | 0.1361 | 0.5085 | 0.0088 | 0.0173 | 0.057 | 0.016 | 0.0397 | 0.0009 | 0.0022 | 0.0002 |  | 0.0008 | 0.0017 | 0.0021 | 0.0005 | 0.0064 |  |  | 0.0031 |  |  |  |  | -1
1322 | 1323 | 12005937 | 2020-08-12 | 162,534 | Арм500 | ГОСТ 34028-2016 | 37 | 172,392 | 171.992 | 1578 | 4912 | 200 | 7 | 2 | 2155 | 9 | 320 | 350 | 110 |  | B 789/BC | 0,01 | 17:23:40 | 0.187 | 0.136 | 0.5009 | 0.0077 | 0.0169 | 0.0584 | 0.0245 | 0.0395 | 0.0009 | 0.0037 | 0.0002 |  | 0.0008 | 0.0018 | 0.0024 | 0.0006 | 0.0072 |  |  | 0.0032 |  |  |  |  | -3
1323 | 1324 | 12005938 | 2020-08-12 | 153,6 | Арм500 | ГОСТ 34028-2016 | 1 | 155,258 | 154.858 | 1577 | 4006 | 200 | 7 | 2 | 2155 | 9 | 320 | 350 | 110 |  | B 789/BC | 0,8 | 18:56:05 | 0.1883 | 0.1688 | 0.5182 | 0.0066 | 0.0161 | 0.0535 | 0.0226 | 0.0399 | 0.0008 | 0.0031 | 0.0002 |  | 0.0008 | 0.0018 | 0.0024 | 0.0011 | 0.0076 |  |  | 0.0031 |  |  |  |  | -3
1324 | 1325 | 12005939 | 2020-08-12 | 162,816 | Арм500 | ГОСТ 34028-2016 | 2 | 163,575 | 163.175 | 1570 | 4033 | 200 | 7 | 2 | 2155 | 9 | 320 | 350 | 100 |  | B 789/BC | 0,02 | 19:34:21 | 0.1831 | 0.1413 | 0.505 | 0.0049 | 0.0139 | 0.0605 | 0.0232 | 0.0516 | 0.0009 | 0.0046 | 0.0002 | 0.0008 | 0.0008 | 0.002 | 0.0025 | 0.0009 | 0.0073 |  |  | 0.003 |  | 0.0001 |  |  | 4
1325 | 1326 | 12005940 | 2020-08-12 | 162,816 | Арм500 | ГОСТ 34028-2016 | 3 | 163,575 | 163.175 | 1569 | 4061 | 200 | 7 | 2 | 2155 | 9 | 320 | 350 | 100 |  | B 789/BC | 0,02 | 20:15:22 | 0.1839 | 0.1431 | 0.5206 | 0.0125 | 0.0115 | 0.0493 | 0.0232 | 0.0539 | 0.0011 | 0.0032 | 0.0003 |  | 0.0008 | 0.002 | 0.0023 | 0.001 | 0.0075 |  |  | 0.0032 |  |  | 0.0018 |  | 3
1326 | 1327 | 12005941 | 2020-08-12 | 162,816 | Арм500 | ГОСТ 34028-2016 | 4 | 163,575 | 163.175 | 1573 | 4088 | 200 | 7 | 2 | 2155 | 9 | 320 | 350 | 100 |  | B 789/BC | 0,02 | 20:58:32 | 0.1855 | 0.1475 | 0.5525 | 0.0128 | 0.0132 | 0.0552 | 0.0212 | 0.045 | 0.0009 | 0.003 | 0.0003 |  | 0.0009 | 0.0021 | 0.0023 | 0.0015 | 0.0067 |  |  | 0.0033 |  | 0.0001 | 0.0017 |  | -3
1327 | 1328 | 12005942 | 2020-08-12 | 156,672 | Арм500 | ГОСТ 34028-2016 | 5 | 157,417 | 157.017 | 1576 | 4113 | 200 | 7 | 2 | 2155 | 9 | 320 | 350 | 100 |  | B 789/BC | 0,01 | 21:42:49 | 0.1894 | 0.1483 | 0.5412 | 0.0078 | 0.0111 | 0.0452 | 0.0178 | 0.0459 | 0.0009 | 0.0027 | 0.0003 |  | 0.0009 | 0.0021 | 0.0023 | 0.0016 | 0.006 |  |  | 0.0032 |  | 0.0001 | 0.0015 |  | -1
1328 | 1329 | 12005943 | 2020-08-12 | 165,888 | Арм500 | ГОСТ 34028-2016 | 6 | 166,653 | 166.253 | 1570 | 4141 | 200 | 7 | 2 | 2155 | 9 | 320 | 350 | 100 |  | B 789/BC | 0,01 | 22:21:23 | 0.189 | 0.1568 | 0.527 | 0.0055 | 0.0111 | 0.0489 | 0.0147 | 0.0376 | 0.0007 | 0.0022 | 0.0003 |  | 0.001 | 0.0018 | 0.0028 | 0.0013 | 0.0065 |  |  | 0.0032 |  | 0.0001 | 0.0019 |  | 3
1329 | 1330 | 12005944 | 2020-08-12 | 153,6 | Арм500 | ГОСТ 34028-2016 | 7 | 154,338 | 153.938 | 1569 | 4165 | 200 | 7 | 2 | 2155 | 9 | 320 | 350 | 100 |  | B 789/BC | 0,01 | 23:05:32 | 0.186 | 0.1639 | 0.5211 | 0.0077 | 0.0118 | 0.056 | 0.0183 | 0.0413 | 0.0013 | 0.0051 | 0.0004 |  | 0.0008 | 0.0019 | 0.0028 | 0.0013 | 0.0067 |  |  | 0.003 |  | 0.0001 | 0.0029 |  | 1
1330 | 1331 | 12005945 | 2020-08-12 | 165,888 | Арм500 | ГОСТ 34028-2016 | 8 | 166,753 | 166.353 | 1571 | 4193 | 200 | 7 | 2 | 2155 | 9 | 320 | 350 | 100 |  | B 789/BC | 0,01 | 23:45:49 | 0.1903 | 0.1462 | 0.5176 | 0.0094 | 0.0113 | 0.0545 | 0.027 | 0.0477 | 0.0008 | 0.0038 | 0.0004 |  | 0.0008 | 0.0017 | 0.003 | 0.0015 | 0.0071 |  |  | 0.003 |  | 0.0001 | 0.0036 |  | 1
1331 | 1332 | 12005946 | 2020-08-13 | 159,744 | Арм500 | ГОСТ 34028-2016 | 9 | 160,496 | 160.096 | 1570 | 4217 | 200 | 7 | 2 | 2155 | 9 | 320 | 350 | 100 |  | B 789/BC | 0,01 | 0:17:52 | 0.1928 | 0.15 | 0.5104 | 0.0109 | 0.0202 | 0.0575 | 0.0204 | 0.0428 | 0.0009 | 0.003 | 0.0004 |  | 0.0008 | 0.0016 | 0.0026 | 0.0014 | 0.0077 |  |  | 0.003 |  | 0.0001 | 0.0018 |  | -1
1332 | 1333 | 12005947 | 2020-08-13 | 162,816 | Арм500 | ГОСТ 34028-2016 | 10 | 163,575 | 163.175 | 1569 | 4245 | 200 | 7 | 2 | 2155 | 9 | 320 | 350 | 100 |  | B 789/BC | 0,01 | 1:11:42 | 0.2017 | 0.1521 | 0.4974 | 0.0059 | 0.0182 | 0.0602 | 0.0175 | 0.0361 | 0.001 | 0.0026 | 0.0004 |  | 0.0008 | 0.0014 | 0.0029 | 0.0012 | 0.0063 |  |  | 0.0029 |  | 0.0001 | 0.0011 |  | 1
1333 | 1334 | 12005948 | 2020-08-13 | 165,888 | Арм500 | ГОСТ 34028-2016 | 11 | 166,653 | 166.253 | 1572 | 4273 | 200 | 7 | 2 | 2155 | 9 | 320 | 350 | 100 |  | B 789/BC | 0,04 | 1:45:36 | 0.1887 | 0.1488 | 0.5074 | 0.0073 | 0.0209 | 0.0477 | 0.0167 | 0.0397 | 0.0008 | 0.0021 | 0.0005 |  | 0.0008 | 0.0018 | 0.0024 | 0.0009 | 0.0077 |  |  | 0.003 |  | 0.0001 | 0.0007 |  | -4
1334 | 1335 | 12005949 | 2020-08-13 | 156,672 | Арм500 | ГОСТ 34028-2016 | 12 | 157,417 | 157.017 | 1571 | 4297 | 200 | 7 | 2 | 2155 | 9 | 320 | 350 | 100 |  | B 789/BC | 0,01 | 2:31:00 | 0.1974 | 0.1513 | 0.506 | 0.0063 | 0.0149 | 0.0501 | 0.0169 | 0.0437 | 0.001 | 0.0021 | 0.0006 |  | 0.0008 | 0.0018 | 0.0026 | 0.0016 | 0.0079 |  |  | 0.003 |  | 0.0001 | 0.0022 |  | -3
1335 | 1336 | 12005950 | 2020-08-13 | 162,816 | Арм500 | ГОСТ 34028-2016 | 13 | 163,575 | 163.175 | 1569 | 4325 | 200 | 7 | 2 | 2155 | 9 | 320 | 350 | 100 |  | B 789/BC | 0,01 | 3:08:28 | 0.1974 | 0.1601 | 0.5093 | 0.0075 | 0.0137 | 0.0465 | 0.0145 | 0.041 | 0.0009 | 0.0018 | 0.0005 |  | 0.0009 | 0.0014 | 0.0028 | 0.0012 | 0.0072 |  |  | 0.0029 |  | 0.0001 | 0.0017 |  | 3
1336 | 1337 | 12005951 | 2020-08-13 | 162,816 | Арм500 | ГОСТ 34028-2016 | 14 | 163,575 | 163.175 | 1579 | 4352 | 200 | 7 | 2 | 2155 | 9 | 320 | 350 | 100 |  | B 789/BC | 0,01 | 3:50:33 | 0.1917 | 0.14 | 0.5173 | 0.0073 | 0.0144 | 0.0458 | 0.0132 | 0.031 | 0.0011 | 0.0018 | 0.0005 |  | 0.0008 | 0.0019 | 0.003 | 0.0019 | 0.0074 |  |  | 0.0029 |  | 0.0001 | 0.0024 |  | -1
1337 | 1338 | 12005952 | 2020-08-13 | 162,816 | Арм500 | ГОСТ 34028-2016 | 15 | 163,575 | 163.175 | 1569 | 4377 | 200 | 7 | 2 | 2155 | 9 | 320 | 350 | 100 |  | B 789/BC | 0,01 | 4:30:19 | 0.188 | 0.1502 | 0.5094 | 0.0089 | 0.0169 | 0.0514 | 0.0168 | 0.0362 | 0.0011 | 0.0026 | 0.0006 | 0.0014 | 0.0008 | 0.002 | 0.0026 | 0.0012 | 0.0058 |  |  | 0.0029 |  | 0.0001 | 0.0032 |  | 2
1338 | 1339 | 12005953 | 2020-08-13 | 165,888 | Арм500 | ГОСТ 34028-2016 | 16 | 166,653 | 166.253 | 1569 | 4405 | 200 | 7 | 2 | 2155 | 9 | 320 | 350 | 100 |  | B 789/BC | 0,01 | 5:15:00 | 0.1968 | 0.1462 | 0.5059 | 0.0049 | 0.0172 | 0.0543 | 0.0238 | 0.06 | 0.001 | 0.0061 | 0.0005 |  | 0.0008 | 0.0018 | 0.0029 | 0.0013 | 0.0061 |  |  | 0.0028 |  | 0.0001 | 0.0027 |  | -1
1339 | 1340 | 12005954 | 2020-08-13 | 165,888 | Арм500 | ГОСТ 34028-2016 | 17 | 166,653 | 166.253 | 1568 | 4432 | 200 | 7 | 2 | 2155 | 9 | 320 | 350 | 100 |  | B 789/BC | 0,01 | 5:53:53 | 0.1933 | 0.1434 | 0.5492 | 0.0089 | 0.0211 | 0.0536 | 0.0197 | 0.0511 | 0.001 | 0.0025 | 0.0005 |  | 0.0009 | 0.0022 | 0.0025 | 0.0009 | 0.0059 |  |  | 0.003 |  | 0.0001 | 0.0015 |  | -1
1340 | 1341 | 12005955 | 2020-08-13 | 162,816 | Арм500 | ГОСТ 34028-2016 | 18 | 163,575 | 163.175 | 1566 | 4457 | 200 | 7 | 2 | 2155 | 9 | 320 | 350 | 100 |  | B 789/BC | 0,01 | 6:27:23 | 0.1868 | 0.1391 | 0.537 | 0.0081 | 0.0191 | 0.0576 | 0.0169 | 0.0439 | 0.0009 | 0.0025 | 0.0006 |  | 0.0008 | 0.0022 | 0.0025 | 0.0012 | 0.0069 |  |  | 0.003 |  | 0.0001 | 0.0013 |  | 2
1341 | 1342 | 12005956 | 2020-08-13 | 165,888 | Арм500 | ГОСТ 34028-2016 | 19 | 166,653 | 166.253 | 1576 | 4484 | 200 | 7 | 2 | 2155 | 9 | 320 | 350 | 110 |  | B 789/BC | 0,01 | 7:10:30 | 0.1898 | 0.1427 | 0.5152 | 0.0104 | 0.0193 | 0.0708 | 0.0259 | 0.0501 | 0.0008 | 0.0057 | 0.0004 |  | 0.0009 | 0.0021 | 0.0029 | 0.001 | 0.0069 |  |  | 0.0031 |  | 0.0001 |  |  | -2
1342 | 1343 | 12005957 | 2020-08-13 | 165,888 | Арм500 | ГОСТ 34028-2016 | 20 | 166,653 | 166.253 | 1566 | 4512 | 180 | 7 | 2 | 2155 | 9 | 320 | 350 | 150 |  | B 789/BC | 0,01 | 7:48:53 | 0.1915 | 0.1496 | 0.5196 | 0.0033 | 0.0144 | 0.0663 | 0.0177 | 0.0439 | 0.0007 | 0.0028 | 0.0004 |  | 0.0009 | 0.0016 | 0.0027 | 0.0009 | 0.006 |  |  | 0.0031 |  | 0.0001 | 0.001 |  | 3
1343 | 1344 | 12005958 | 2020-08-13 | 165,554 | Арм500 | ГОСТ 34028-2016 | 21 | 174,118 | 173.718 | 1567 | 4540 | 200 | 7 | 2 | 2155 | 9 | 320 | 350 | 110 |  | B 789/BC | 0,01 | 8:35:05 | 0.1894 | 0.1519 | 0.5347 | 0.0118 | 0.0192 | 0.0551 | 0.0179 | 0.0445 | 0.0008 | 0.0025 | 0.0003 |  | 0.0009 | 0.002 | 0.0024 | 0.0011 | 0.0046 |  |  | 0.0032 |  | 0.0001 | 0.001 |  | 0
1344 | 1345 | 12005959 | 2020-08-13 | 159,744 | Арм500 | ГОСТ 34028-2016 | 1 | 161,496 | 161.096 | 1586 | 4565 | 200 | 7 | 2 | 2155 | 9 | 320 | 350 | 110 |  | B 789/BC | 0,07 | 17:26:07 | 0.2023 | 0.1771 | 1.258 | 0.0035 | 0.0088 | 0.0468 | 0.0059 | 0.0178 | 0.0003 | 0.0023 | 0.0006 |  | 0.0012 | 0.0038 | 0.0032 | 0.0017 | 0.0062 |  |  | 0.0049 |  | 0.0001 |  |  | -1
1345 | 1346 | 12005960 | 2020-08-13 | 159,744 | Арм500 | ГОСТ 34028-2016 | 2 | 160,496 | 160.096 | 1579 | 4592 | 200 | 7 | 2 | 2155 | 9 | 320 | 350 | 110 |  | B 789/BC | 0,01 | 17:56:30 | 0.1931 | 0.1979 | 1.2965 | 0.0063 | 0.0106 | 0.0522 | 0.0078 | 0.0196 | 0.0003 | 0.0023 | 0.0006 |  | 0.0012 | 0.0044 | 0.003 | 0.0017 | 0.005 |  |  | 0.0051 |  | 0.0001 |  |  | 0
1346 | 1347 | 12005961 | 2020-08-13 | 153,6 | Арм500 | ГОСТ 34028-2016 | 3 | 154,338 | 153.938 | 1577 | 6717 | 200 | 7 | 2 | 2155 | 9 | 320 | 350 | 110 |  | B 789/BC | 0,01 | 18:35:38 | 0.1946 | 0.2105 | 1.29 | 0.0048 | 0.0194 | 0.0621 | 0.0077 | 0.0223 | 0.0003 | 0.0021 | 0.0006 |  | 0.0013 | 0.0046 | 0.0035 | 0.001 | 0.0045 |  |  | 0.005 |  | 0.0001 |  |  | 3
1347 | 1348 | 12005962 | 2020-08-13 | 165,888 | Арм500 | ГОСТ 34028-2016 | 4 | 166,653 | 166.253 | 1572 | 4644 | 200 | 7 | 2 | 2155 | 9 | 320 | 350 | 110 |  | B 789/BC | 0,01 | 19:17:16 | 0.1994 | 0.1897 | 1.2783 | 0.0057 | 0.0149 | 0.0594 | 0.0067 | 0.0208 | 0.0003 | 0.0022 | 0.0006 |  | 0.0014 | 0.0055 | 0.0027 | 0.0011 | 0.0045 |  |  | 0.0049 |  | 0.0001 |  |  | 0
1348 | 1349 | 12005963 | 2020-08-13 | 165,888 | Арм500 | ГОСТ 34028-2016 | 5 | 166,653 | 166.253 | 1566 | 4672 | 200 | 7 | 2 | 2155 | 9 | 320 | 350 | 110 |  | B 789/BC | 0,01 | 20:13:07 | 0.1969 | 0.1909 | 1.2894 | 0.0043 | 0.0139 | 0.0574 | 0.008 | 0.0218 | 0.0003 | 0.0017 | 0.0006 |  | 0.0013 | 0.0052 | 0.0029 | 0.0015 | 0.0061 |  |  | 0.0047 |  | 0.0001 |  |  | 2
1349 | 1350 | 12005964 | 2020-08-13 | 162,816 | Арм500 | ГОСТ 34028-2016 | 6 | 163,575 | 163.175 | 1563 | 4700 | 200 | 7 | 2 | 2155 | 9 | 320 | 350 | 110 |  | B 789/BC | 0,01 | 20:48:59 | 0.1986 | 0.1847 | 1.2956 | 0.0048 | 0.0189 | 0.0574 | 0.0071 | 0.0196 | 0.0002 | 0.0022 | 0.0006 |  | 0.0013 | 0.0054 | 0.0029 | 0.0012 | 0.0048 |  |  | 0.0048 |  | 0.0001 |  |  | 2
1350 | 1351 | 12005965 | 2020-08-13 | 162,816 | Арм500 | ГОСТ 34028-2016 | 7 | 163,575 | 163.175 | 1560 | 4727 | 200 | 7 | 2 | 2155 | 9 | 320 | 350 | 110 |  | B 789/BC | 0,01 | 21:25:49 | 0.2024 | 0.1893 | 1.2755 | 0.0096 | 0.0145 | 0.0677 | 0.0177 | 0.055 | 0.0008 | 0.0041 | 0.0006 |  | 0.0012 | 0.0054 | 0.0026 | 0.0011 | 0.0056 |  |  | 0.0048 |  | 0.0001 |  |  | 3
1351 | 1352 | 12005966 | 2020-08-13 | 159,744 | Арм500 | ГОСТ 34028-2016 | 8 | 160,496 | 160.096 | 1559 | 4755 | 200 | 7 | 2 | 2155 | 9 | 320 | 350 | 110 |  | B 789/BC | 0,01 | 22:08:34 | 0.1854 | 0.1807 | 1.3044 | 0.0119 | 0.0173 | 0.0651 | 0.0199 | 0.0676 | 0.0009 | 0.0035 | 0.0006 |  | 0.0012 | 0.0059 | 0.0025 | 0.001 | 0.0066 |  |  | 0.005 |  |  |  |  | -2
1352 | 1353 | 12005967 | 2020-08-13 | 110,592 | Арм500 | ГОСТ 34028-2016 | 9 | 160,835 | 110.835 | 1567 | 4773 | 200 | 7 | 2 | 2155 | 9 | 320 | 350 | 110 |  | B 789/BC | 0,01 | 22:56:15 | 0.1966 | 0.1914 | 1.2813 | 0.0097 | 0.0133 | 0.0582 | 0.019 | 0.0546 | 0.0008 | 0.0033 | 0.0006 |  | 0.0013 | 0.0049 | 0.0025 | 0.0011 | 0.0047 |  |  | 0.0048 |  |  |  |  | 0
1353 | 1354 | 12005968 | 2020-08-13 | 165,888 | Арм500 | ГОСТ 34028-2016 | 10 | 166,653 | 166.253 | 1562 | 4801 | 200 | 7 | 2 | 2155 | 9 | 320 | 350 | 110 |  | B 789/BC | 0,01 | 23:17:52 | 0.1889 | 0.1812 | 1.2981 | 0.0083 | 0.0168 | 0.0561 | 0.0165 | 0.0475 | 0.0007 | 0.0037 | 0.0008 |  | 0.0012 | 0.0047 | 0.0025 | 0.0009 | 0.0066 |  |  | 0.0051 |  |  |  |  | 2
1354 | 1355 | 12005969 | 2020-08-13 | 159,744 | Арм500 | ГОСТ 34028-2016 | 11 | 160,496 | 160.096 | 1565 | 4828 | 200 | 7 | 2 | 2155 | 9 | 320 | 350 | 110 |  | B 789/BC | 0,01 | 23:59:08 | 0.1918 | 0.1882 | 1.3165 | 0.0122 | 0.0216 | 0.0717 | 0.0281 | 0.0552 | 0.0008 | 0.0034 | 0.0007 |  | 0.0011 | 0.0044 | 0.0032 | 0.001 | 0.0054 |  |  | 0.005 |  |  |  |  | -2
1355 | 1356 | 12005970 | 2020-08-14 | 162,816 | Арм500 | ГОСТ 34028-2016 | 12 | 163,575 | 163.175 | 1573 | 4856 | 200 | 7 | 2 | 2155 | 9 | 320 | 350 | 110 |  | B 789/BC | 0,01 | 0:35:16 | 0.1878 | 0.199 | 1.3036 | 0.0108 | 0.0212 | 0.0711 | 0.023 | 0.0561 | 0.0008 | 0.0042 | 0.0007 |  | 0.0012 | 0.0047 | 0.0028 | 0.0011 | 0.0053 |  |  | 0.005 |  |  |  |  | 1
1356 | 1357 | 12005971 | 2020-08-14 | 162,816 | Арм500 | ГОСТ 34028-2016 | 13 | 163,575 | 163.175 | 1572 | 4881 | 200 | 7 | 2 | 2155 | 9 | 320 | 350 | 110 |  | B 789/BC | 0,01 | 1:22:00 | 0.1961 | 0.1792 | 1.3705 | 0.0089 | 0.015 | 0.0521 | 0.0081 | 0.0249 | 0.0003 | 0.0023 | 0.0007 |  | 0.0014 | 0.0052 | 0.0025 | 0.0012 | 0.0054 |  |  | 0.0051 |  |  |  |  | 0
1357 | 1358 | 12005972 | 2020-08-14 | 156,672 | Арм500 | ГОСТ 34028-2016 | 14 | 157,417 | 157.017 | 1566 | 4905 | 200 | 7 | 2 | 2155 | 9 | 320 | 350 | 110 |  | B 789/BC | 0,01 | 2:01:14 | 0.2012 | 0.1909 | 1.3029 | 0.0073 | 0.02 | 0.071 | 0.0249 | 0.0585 | 0.0008 | 0.0037 | 0.0007 |  | 0.0012 | 0.0047 | 0.0028 | 0.0011 | 0.0065 |  |  | 0.0051 |  | 0.0001 |  |  | -1
1358 | 1359 | 12005973 | 2020-08-14 | 156,672 | Арм500 | ГОСТ 34028-2016 | 15 | 157,417 | 157.017 | 1565 | 4933 | 200 | 7 | 2 | 2155 | 9 | 320 | 350 | 110 |  | B 789/BC | 0,01 | 2:45:25 | 0.1927 | 0.1897 | 1.2796 | 0.0072 | 0.0146 | 0.0612 | 0.023 | 0.0538 | 0.0008 | 0.004 | 0.0007 |  | 0.0012 | 0.0043 | 0.0027 | 0.0013 | 0.0051 |  |  | 0.005 |  | 0.0001 |  |  | 1
1359 | 1360 | 12005974 | 2020-08-14 | 165,888 | Арм500 | ГОСТ 34028-2016 | 16 | 166,653 | 166.253 | 1568 | 4960 | 200 | 7 | 2 | 2155 | 9 | 320 | 350 | 110 |  | B 789/BC | 0,01 | 3:22:44 | 0.1916 | 0.1999 | 1.2662 | 0.0069 | 0.0167 | 0.0629 | 0.0191 | 0.0497 | 0.0008 | 0.0036 | 0.0006 |  | 0.0014 | 0.0042 | 0.004 | 0.0015 | 0.0055 |  |  | 0.0049 |  | 0.0001 |  |  | -1
1360 | 1361 | 12005975 | 2020-08-14 | 162,816 | Арм500 | ГОСТ 34028-2016 | 17 | 163,575 | 163.175 | 1566 | 4988 | 200 | 7 | 2 | 2155 | 9 | 320 | 350 | 110 |  | B 789/BC | 0,01 | 4:03:10 | 0.1922 | 0.2085 | 1.3091 | 0.0057 | 0.0193 | 0.0802 | 0.0169 | 0.0486 | 0.001 | 0.0033 | 0.0007 |  | 0.0013 | 0.0044 | 0.0031 | 0.0011 | 0.0062 |  |  | 0.0051 |  |  |  |  | 2
1361 | 1362 | 12005976 | 2020-08-14 | 153,6 | Арм500 | ГОСТ 34028-2016 | 18 | 154,338 | 153.938 | 1565 | 5013 | 200 | 7 | 2 | 2155 | 9 | 320 | 350 | 110 |  | B 789/BC | 0,01 | 4:44:45 | 0.1848 | 0.2015 | 1.2861 | 0.0096 | 0.0223 | 0.0888 | 0.0198 | 0.0539 | 0.0008 | 0.0035 | 0.0007 | 0.0022 | 0.0012 | 0.0046 | 0.003 | 0.0009 | 0.0062 |  |  | 0.005 |  |  |  |  | -1
1362 | 1363 | 12005977 | 2020-08-14 | 165,888 | Арм500 | ГОСТ 34028-2016 | 19 | 166,653 | 166.253 | 1561 | 5040 | 200 | 7 | 2 | 2155 | 9 | 320 | 350 | 110 |  | B 789/BC | 0,01 | 5:26:45 | 0.19 | 0.1999 | 1.2871 | 0.0098 | 0.017 | 0.0852 | 0.0221 | 0.0511 | 0.0009 | 0.004 | 0.0007 |  | 0.0013 | 0.0046 | 0.0031 | 0.0011 | 0.0075 |  |  | 0.0051 |  | 0.0001 |  |  | 1
1363 | 1364 | 12005978 | 2020-08-14 | 162,816 | Арм500 | ГОСТ 34028-2016 | 20 | 163,575 | 163.175 | 1563 | 5068 | 200 | 7 | 2 | 2155 | 9 | 320 | 350 | 110 |  | B 789/BC | 0,01 | 6:00:09 | 0.2038 | 0.1798 | 1.3011 | 0.0079 | 0.0163 | 0.086 | 0.0232 | 0.0424 | 0.0007 | 0.0044 | 0.0007 |  | 0.0013 | 0.0046 | 0.0028 | 0.001 | 0.0059 |  |  | 0.0051 |  | 0.0001 |  |  | 1
1364 | 1365 | 12005979 | 2020-08-14 | 162,816 | Арм500 | ГОСТ 34028-2016 | 21 | 163,575 | 163.175 | 1560 | 5095 | 200 | 7 | 2 | 2155 | 9 | 320 | 350 | 110 |  | B 789/BC | 0,01 | 6:35:59 | 0.194 | 0.1861 | 1.2853 | 0.0076 | 0.0199 | 0.0879 | 0.0142 | 0.0369 | 0.0008 | 0.0045 | 0.0007 |  | 0.0012 | 0.0047 | 0.0028 | 0.0009 | 0.0057 |  |  | 0.0049 |  |  |  |  | -1
1365 | 1366 | 12005980 | 2020-08-14 | 165,786 | Арм500 | ГОСТ 34028-2016 | 22 | 166,95 | 166.55 | 1563 | 5123 | 200 | 7 | 2 | 2155 | 9 | 320 | 350 | 110 |  | B 789/BC | 0,01 | 7:24:54 | 0.1941 | 0.2021 | 1.3033 | 0.0091 | 0.0235 | 0.0902 | 0.0138 | 0.0395 | 0.0007 | 0.0045 | 0.0007 |  | 0.0014 | 0.0046 | 0.003 | 0.0011 | 0.006 |  |  | 0.005 |  | 0.0001 |  |  | -1
1366 | 1367 | 12005981 | 2020-08-14 | 153,6 | Арм500 | ГОСТ 34028-2016 | 23 | 154,338 | 153.938 | 1562 | 5151 | 200 | 13 | 2 | 2155 | 9 | 320 | 350 | 120 |  | B 789/BC | 0,01 | 7:57:12 | 0.1873 | 0.1776 | 1.282 | 0.0078 | 0.021 | 0.0841 | 0.0142 | 0.0356 | 0.0006 | 0.0034 | 0.0007 |  | 0.0012 | 0.0044 | 0.0029 | 0.0008 | 0.0061 |  |  | 0.005 |  |  |  |  | 5
1367 | 1368 | 12005982 | 2020-08-14 | 162,816 | Арм500 | ГОСТ 34028-2016 | 24 | 163,575 | 163.175 | 1564 | 5178 | 200 | 13 | 2 | 2155 | 9 | 320 | 350 | 120 |  | B 789/BC | 0,01 | 8:37:16 | 0.1812 | 0.1922 | 1.2913 | 0.0087 | 0.0237 | 0.0845 | 0.0149 | 0.0386 | 0.0007 | 0.0032 | 0.0008 |  | 0.0013 | 0.0048 | 0.0027 | 0.0011 | 0.0055 |  |  | 0.0049 |  |  | 0.0024 |  | 0
1368 | 1369 | 12005983 | 2020-08-14 | 153,6 | Арм500 | ГОСТ 34028-2016 | 25 | 154,338 | 153.938 | 1561 | 5584 | 200 | 13 | 2 | 2155 | 9 | 320 | 350 | 120 |  | B 789/BC | 0,01 | 9:13:28 | 0.1891 | 0.1976 | 1.2936 | 0.0071 | 0.0182 | 0.0847 | 0.0181 | 0.0445 | 0.0008 | 0.0039 | 0.0007 |  | 0.0013 | 0.0047 | 0.0031 | 0.0009 | 0.0066 |  |  | 0.005 |  |  | 0.0024 |  | 1
1369 | 1370 | 12005984 | 2020-08-14 | 159,744 | Арм500 | ГОСТ 34028-2016 | 26 | 160,496 | 160.096 | 1560 | 5230 | 200 | 13 | 2 | 2155 | 9 | 320 | 350 | 120 |  | B 789/BC | 0,01 | 12:25:03 | 0.1889 | 0.2077 | 1.3033 | 0.0096 | 0.0151 | 0.0905 | 0.0181 | 0.0528 | 0.0008 | 0.0044 | 0.0008 |  | 0.0013 | 0.0046 | 0.0033 | 0.0009 | 0.0071 |  |  | 0.0051 |  |  | 0.0019 |  | 3
1370 | 1371 | 12005985 | 2020-08-14 | 162,816 | Арм500 | ГОСТ 34028-2016 | 27 | 163,575 | 163.175 | 1562 | 5258 | 200 | 13 | 2 | 2155 | 9 | 320 | 350 | 120 |  | B 789/BC | 0,01 | 12:26:37 | 0.1873 | 0.1979 | 1.302 | 0.0096 | 0.017 | 0.0925 | 0.017 | 0.0505 | 0.0007 | 0.0041 | 0.0008 |  | 0.0012 | 0.0048 | 0.0027 | 0.0011 | 0.007 |  |  | 0.0051 |  | 0.0001 | 0.0018 |  | 4
1371 | 1372 | 12005986 | 2020-08-14 | 162,816 | Арм500 | ГОСТ 34028-2016 | 28 | 163,575 | 163.175 | 1562 | 5286 | 200 | 13 | 2 | 2155 | 9 | 320 | 350 | 120 |  | B 789/BC | 0,01 | 12:28:37 | 0.1938 | 0.1999 | 1.2907 | 0.0093 | 0.0216 | 0.0957 | 0.0188 | 0.0455 | 0.0006 | 0.005 | 0.0007 |  | 0.0012 | 0.0048 | 0.0026 | 0.0008 | 0.0066 |  |  | 0.0049 |  |  | 0.0017 |  | 2
1372 | 1373 | 12005987 | 2020-08-14 | 162,816 | Арм500 | ГОСТ 34028-2016 | 29 | 163,575 | 163.175 | 1562 | 5313 | 200 | 13 | 2 | 2155 | 9 | 320 | 350 | 120 |  | B 789/BC | 0,03 | 12:00:16 | 0.1967 | 0.2014 | 1.3052 | 0.0061 | 0.0156 | 0.0879 | 0.0175 | 0.0421 | 0.0007 | 0.0042 | 0.0008 |  | 0.0013 | 0.0047 | 0.0028 | 0.0007 | 0.0065 |  |  | 0.005 |  |  | 0.0033 |  | 0
1373 | 1374 | 12005988 | 2020-08-14 | 156,672 | Арм500 | ГОСТ 34028-2016 | 30 | 157,417 | 157.017 | 1562 | 5338 | 200 | 13 | 2 | 2155 | 9 | 320 | 350 | 120 |  | B 789/BC | 0,03 | 12:38:56 | 0.196 | 0.203 | 1.3287 | 0.0075 | 0.0145 | 0.0912 | 0.0188 | 0.0446 | 0.0008 | 0.0037 | 0.0008 |  | 0.0013 | 0.0047 | 0.0026 | 0.0005 | 0.0065 |  |  | 0.005 |  |  | 0.0025 |  | 0
1374 | 1375 | 12005989 | 2020-08-14 | 168,96 | Арм500 | ГОСТ 34028-2016 | 31 | 169,731 | 169.331 | 1563 | 5368 | 200 | 13 | 2 | 2155 | 9 | 320 | 350 | 120 |  | B 789/BC | 0,04 | 13:21:20 | 0.2012 | 0.1989 | 1.3221 | 0.009 | 0.0136 | 0.0889 | 0.0211 | 0.0492 | 0.0008 | 0.0037 | 0.0008 |  | 0.0012 | 0.0048 | 0.0027 | 0.0008 | 0.0067 |  |  | 0.0049 |  | 0.0001 | 0.0025 |  | 0
1375 | 1376 | 12005990 | 2020-08-14 | 168,96 | Арм500 | ГОСТ 34028-2016 | 32 | 169,731 | 169.331 | 1560 | 5396 | 200 | 13 | 2 | 2155 | 9 | 320 | 350 | 120 |  | B 789/BC | 0,02 | 14:04:53 | 0.1899 | 0.1939 | 1.3078 | 0.0076 | 0.0156 | 0.0844 | 0.0182 | 0.0439 | 0.0007 | 0.004 | 0.0007 |  | 0.0011 | 0.0047 | 0.0029 | 0.0005 | 0.0065 |  |  | 0.0049 |  |  | 0.0025 |  | 3
1376 | 1377 | 12005991 | 2020-08-14 | 159,744 | Арм500 | ГОСТ 34028-2016 | 33 | 160,496 | 160.096 | 1561 | 5424 | 200 | 13 | 2 | 2155 | 9 | 320 | 350 | 120 |  | B 789/BC | 0,01 | 14:47:28 | 0.1885 | 0.2145 | 1.3108 | 0.0078 | 0.0216 | 0.0874 | 0.0207 | 0.0417 | 0.0007 | 0.0043 | 0.0008 |  | 0.0011 | 0.0048 | 0.0027 | 0.0007 | 0.0096 |  |  | 0.0047 |  | 0.0001 | 0.0021 |  | -2
1377 | 1378 | 12005992 | 2020-08-14 | 165,888 | Арм500 | ГОСТ 34028-2016 | 34 | 166,653 | 166.253 | 1564 | 5454 | 200 | 13 | 2 | 2155 | 9 | 320 | 350 | 120 |  | B 789/BC | 0,02 | 15:31:41 | 0.1883 | 0.193 | 1.3035 | 0.0114 | 0.0185 | 0.0766 | 0.0182 | 0.0375 | 0.0007 | 0.0036 | 0.0008 |  | 0.0011 | 0.0047 | 0.0024 | 0.0005 | 0.0084 |  |  | 0.0048 |  |  | 0.0023 |  | 0
1378 | 1379 | 12005993 | 2020-08-14 | 159,744 | Арм500 | ГОСТ 34028-2016 | 35 | 160,496 | 160.096 | 1565 | 5482 | 200 | 13 | 2 | 2155 | 9 | 300 | 330 | 110 |  | B 789/BC | 0,01 | 16:14:23 | 0.1811 | 0.1917 | 1.3058 | 0.0103 | 0.0178 | 0.0848 | 0.0253 | 0.0415 | 0.0008 | 0.0044 | 0.0008 |  | 0.0012 | 0.0048 | 0.0027 | 0.0003 | 0.0082 |  |  | 0.005 |  |  | 0.0018 |  | 5
1379 | 1380 | 12005994 | 2020-08-14 | 162,816 | Арм500 | ГОСТ 34028-2016 | 36 | 163,575 | 163.175 | 1565 | 5509 | 200 | 13 | 2 | 2155 | 9 | 300 | 320 | 110 |  | B 789/BC | 0,01 | 17:03:42 | 0.1855 | 0.1942 | 1.3165 | 0.0128 | 0.0218 | 0.0814 | 0.0224 | 0.0399 | 0.0007 | 0.004 | 0.0008 |  | 0.0011 | 0.0049 | 0.0026 | 0.0009 | 0.0081 |  |  | 0.0048 |  | 0.0001 | 0.0026 |  | 0
1380 | 1381 | 12005995 | 2020-08-14 | 159,744 | Арм500 | ГОСТ 34028-2016 | 37 | 160,496 | 160.096 | 1565 | 5537 | 200 | 13 | 2 | 2155 | 9 | 300 | 320 | 100 |  | B 789/BC | 0,01 | 17:45:36 | 0.1905 | 0.2 | 1.3345 | 0.0122 | 0.0247 | 0.074 | 0.0204 | 0.0386 | 0.0008 | 0.0041 | 0.0007 |  | 0.0011 | 0.0051 | 0.0033 | 0.0008 | 0.0086 |  |  | 0.0051 |  |  | 0.0019 |  | 1
1381 | 1382 | 12005996 | 2020-08-14 | 162,816 | Арм500 | ГОСТ 34028-2016 | 38 | 163,575 | 163.175 | 1564 | 5568 | 200 | 13 | 2 | 2155 | 9 | 320 | 350 | 130 |  | B 789/BC | 0,01 | 18:32:49 | 0.1933 | 0.202 | 1.3158 | 0.0099 | 0.0238 | 0.0759 | 0.0187 | 0.0406 | 0.0007 | 0.0051 | 0.0007 |  | 0.0012 | 0.005 | 0.0037 | 0.0007 | 0.0081 |  |  | 0.0047 |  | 0.0003 | 0.001 |  | 2
1382 | 1383 | 12005997 | 2020-08-14 | 168,909 | Арм500 | ГОСТ 34028-2016 | 39 | 179,58 | 179.18 | 1565 | 5595 | 200 | 7 | 2 | 2155 | 9 | 320 | 350 | 110 |  | B 789/BC | 0,01 | 19:25:52 | 0.1984 | 0.1963 | 1.3023 | 0.0097 | 0.0218 | 0.0757 | 0.0219 | 0.0532 | 0.0008 | 0.0039 | 0.0007 |  | 0.0012 | 0.0048 | 0.0026 | 0.0006 | 0.0086 |  |  | 0.0049 |  |  | 0.0016 |  | -2
1383 | 1384 | 12005998 | 2020-08-14 | 153,6 | Арм500 | ГОСТ 34028-2016 | 1 | 155,338 | 154.938 | 1577 | 5620 | 200 | 7 | 2 | 2155 | 9 | 320 | 350 | 110 |  | B 789/BC | 0,8 | 21:07:41 | 0.1935 | 0.1903 | 1.3115 | 0.0055 | 0.0179 | 0.0703 | 0.0201 | 0.0413 | 0.0009 | 0.005 | 0.0007 |  | 0.0011 | 0.0048 | 0.0028 | 0.0011 | 0.011 |  |  | 0.005 |  | 0.0001 |  |  | 2
1384 | 1385 | 12005999 | 2020-08-14 | 159,744 | Арм500 | ГОСТ 34028-2016 | 2 | 160,496 | 160.096 | 1569 | 5647 | 200 | 7 | 2 | 2155 | 9 | 320 | 350 | 110 |  | B 789/BC | 0,02 | 21:48:20 | 0.1858 | 0.1865 | 1.3129 | 0.0085 | 0.0189 | 0.0624 | 0.0184 | 0.0509 | 0.0011 | 0.0041 | 0.0007 |  | 0.0011 | 0.005 | 0.003 | 0.0012 | 0.0091 |  |  | 0.005 |  | 0.0001 |  |  | 2
1385 | 1386 | 12006000 | 2020-08-14 | 162,816 | Арм500 | ГОСТ 34028-2016 | 3 | 163,575 | 163.175 | 1564 | 5675 | 200 | 7 | 2 | 2155 | 9 | 320 | 350 | 110 |  | B 789/BC | 0,02 | 22:25:48 | 0.1837 | 0.189 | 1.3158 | 0.0115 | 0.0183 | 0.0601 | 0.0176 | 0.0502 | 0.001 | 0.004 | 0.0006 |  | 0.0012 | 0.0048 | 0.0025 | 0.0011 | 0.0077 |  |  | 0.0051 |  |  |  |  | -1
1386 | 1387 | 12006001 | 2020-08-14 | 168,96 | Арм500 | ГОСТ 34028-2016 | 4 | 169,731 | 169.331 | 1563 | 5702 | 200 | 7 | 2 | 2155 | 9 | 320 | 350 | 110 |  | B 789/BC | 0,02 | 23:10:54 | 0.1875 | 0.1868 | 1.31 | 0.0117 | 0.0164 | 0.0603 | 0.0174 | 0.0484 | 0.0009 | 0.0036 | 0.0007 |  | 0.0012 | 0.0048 | 0.0026 | 0.0011 | 0.0084 |  |  | 0.0051 |  |  |  |  | 1
1387 | 1388 | 12006002 | 2020-08-14 | 162,816 | Арм500 | ГОСТ 34028-2016 | 5 | 163,575 | 163.175 | 1566 | 5730 | 200 | 7 | 2 | 2155 | 9 | 320 | 350 | 110 |  | B 789/BC | 0,01 | 23:56:26 | 0.1937 | 0.1931 | 1.2998 | 0.0054 | 0.01 | 0.045 | 0.0066 | 0.021 | 0.0003 | 0.0025 | 0.0006 |  | 0.0012 | 0.0043 | 0.0032 | 0.0011 | 0.0101 |  |  | 0.0051 |  |  |  |  | -1
1388 | 1389 | 12006003 | 2020-08-15 | 162,816 | Арм500 | ГОСТ 34028-2016 | 6 | 163,575 | 163.175 | 1568 | 5758 | 200 | 7 | 2 | 2155 | 9 | 320 | 350 | 110 |  | B 789/BC | 0,01 | 0:49:48 | 0.1882 | 0.1875 | 1.3131 | 0.0073 | 0.0109 | 0.0427 | 0.0047 | 0.017 | 0.0003 | 0.0023 | 0.0005 |  | 0.001 | 0.0043 | 0.0026 | 0.0015 | 0.0104 |  |  | 0.005 |  | 0.0001 |  |  | 2
1389 | 1390 | 12006004 | 2020-08-15 | 165,888 | Арм500 | ГОСТ 34028-2016 | 7 | 166,653 | 166.253 | 1564 | 5785 | 200 | 7 | 2 | 2155 | 9 | 320 | 350 | 110 |  | B 789/BC | 0,01 | 1:16:28 | 0.195 | 0.1886 | 1.3185 | 0.009 | 0.016 | 0.0473 | 0.0059 | 0.0196 | 0.0002 | 0.0021 | 0.0006 |  | 0.001 | 0.0045 | 0.0038 | 0.001 | 0.0098 |  |  | 0.0048 |  |  |  |  | -1
1390 | 1391 | 12006005 | 2020-08-15 | 162,816 | Арм500 | ГОСТ 34028-2016 | 8 | 163,575 | 163.175 | 1563 | 5813 | 200 | 7 | 2 | 2155 | 9 | 320 | 350 | 110 |  | B 789/BC | 0,01 | 1:56:57 | 0.1912 | 0.1943 | 1.315 | 0.0097 | 0.0187 | 0.0464 | 0.0059 | 0.0184 | 0.0003 | 0.0024 | 0.0005 |  | 0.0011 | 0.0045 | 0.0031 | 0.0014 | 0.0088 |  |  | 0.0052 |  | 0.0001 |  |  | 2
1391 | 1392 | 12006006 | 2020-08-15 | 153,6 | Арм500 | ГОСТ 34028-2016 | 9 | 154,338 | 153.938 | 1563 | 5837 | 200 | 7 | 2 | 2155 | 9 | 320 | 350 | 110 |  | B 789/BC | 0,02 | 2:36:24 | 0.1916 | 0.1938 | 1.2975 | 0.008 | 0.0143 | 0.039 | 0.0061 | 0.0205 | 0.0003 | 0.0023 | 0.0005 |  | 0.0012 | 0.0041 | 0.0031 | 0.0012 | 0.0095 |  |  | 0.0051 |  | 0.0001 |  |  | 0
1392 | 1393 | 12006007 | 2020-08-15 | 165,888 | Арм500 | ГОСТ 34028-2016 | 10 | 166,653 | 166.253 | 1564 | 5865 | 200 | 7 | 2 | 2155 | 9 | 320 | 350 | 110 |  | B 789/BC | 0,01 | 3:18:44 | 0.1896 | 0.185 | 1.3029 | 0.0074 | 0.0138 | 0.0445 | 0.0057 | 0.018 | 0.0002 | 0.0025 | 0.0005 |  | 0.0011 | 0.0041 | 0.0025 | 0.0013 | 0.0098 |  |  | 0.005 |  |  |  |  | 0
1393 | 1394 | 12006008 | 2020-08-15 | 159,744 | Арм500 | ГОСТ 34028-2016 | 11 | 160,496 | 160.096 | 1575 | 5893 | 200 | 7 | 2 | 2155 | 9 | 320 | 350 | 110 |  | B 789/BC | 0,01 | 3:59:40 | 0.1954 | 0.191 | 1.3253 | 0.0066 | 0.0114 | 0.0503 | 0.0075 | 0.0129 | 0.0001 | 0.0026 | 0.0005 |  | 0.0012 | 0.0044 | 0.0038 | 0.0072 | 0.0093 |  |  | 0.0052 |  | 0.0009 |  |  | -2
1394 | 1395 | 12006009 | 2020-08-15 | 159,744 | Арм500 | ГОСТ 34028-2016 | 12 | 160,496 | 160.096 | 1564 | 5920 | 200 | 7 | 2 | 2155 | 9 | 320 | 350 | 110 |  | B 789/BC | 0,02 | 4:47:51 | 0.1903 | 0.1812 | 1.2951 | 0.0079 | 0.0134 | 0.0521 | 0.0144 | 0.0376 | 0.0007 | 0.0027 | 0.0005 |  | 0.0011 | 0.0041 | 0.0023 | 0.0013 | 0.008 |  |  | 0.005 |  | 0.0001 |  |  | 2
1395 | 1396 | 12006010 | 2020-08-15 | 165,888 | Арм500 | ГОСТ 34028-2016 | 13 | 166,653 | 166.253 | 1564 | 5951 | 200 | 7 | 2 | 2155 | 9 | 320 | 350 | 110 |  | B 789/BC | 0,01 | 5:19:48 | 0.1872 | 0.1818 | 1.3178 | 0.0137 | 0.025 | 0.0591 | 0.0208 | 0.0483 | 0.0008 | 0.0034 | 0.0006 |  | 0.0011 | 0.0049 | 0.0025 | 0.001 | 0.0089 |  |  | 0.0052 |  | 0.0001 |  |  | 2
1396 | 1397 | 12006011 | 2020-08-15 | 156,672 | Арм500 | ГОСТ 34028-2016 | 14 | 157,417 | 157.017 | 1564 | 5979 | 200 | 7 | 2 | 2155 | 9 | 320 | 350 | 110 |  | B 789/BC | 0,02 | 6:02:46 | 0.1935 | 0.1834 | 1.3072 | 0.0142 | 0.0248 | 0.0606 | 0.0195 | 0.0428 | 0.0007 | 0.0033 | 0.0006 |  | 0.0012 | 0.0048 | 0.003 | 0.001 | 0.0099 |  |  | 0.005 |  | 0.0001 |  |  | 5
1397 | 1398 | 12006012 | 2020-08-15 | 156,672 | Арм500 | ГОСТ 34028-2016 | 15 | 157,417 | 157.017 | 1563 | 6003 | 200 | 7 | 2 | 2155 | 9 | 320 | 350 | 110 |  | B 789/BC | 0,01 | 6:47:32 | 0.1989 | 0.1913 | 1.303 | 0.0127 | 0.0386 | 0.0632 | 0.0188 | 0.0458 | 0.0008 | 0.0036 | 0.0006 |  | 0.0012 | 0.0049 | 0.0029 | 0.0007 | 0.0102 |  |  | 0.0047 |  | 0.0001 |  |  | 2
1398 | 1399 | 12006013 | 2020-08-15 | 159,744 | Арм500 | ГОСТ 34028-2016 | 16 | 160,496 | 160.096 | 1570 | 6031 | 200 | 7 | 2 | 2155 | 9 | 320 | 350 | 100 |  | B 789/BC | 0,01 | 7:21:30 | 0.1886 | 0.1863 | 1.2888 | 0.011 | 0.027 | 0.0714 | 0.0161 | 0.046 | 0.0008 | 0.0026 | 0.0006 |  | 0.0012 | 0.0046 | 0.0042 | 0.0008 | 0.0105 |  |  | 0.0047 |  | 0.0001 |  |  | -1
1399 | 1400 | 12006014 | 2020-08-15 | 153,6 | Арм500 | ГОСТ 34028-2016 | 17 | 154,338 | 153.938 | 1563 | 6058 | 200 | 7 | 2 | 2155 | 9 | 320 | 350 | 100 |  | B 789/BC | 0,01 | 8:07:20 | 0.1891 | 0.1953 | 1.3089 | 0.0143 | 0.0269 | 0.0615 | 0.0127 | 0.0485 | 0.0008 | 0.0022 | 0.0006 |  | 0.0011 | 0.0048 | 0.003 | 0.0008 | 0.0113 |  |  | 0.0045 |  |  |  |  | -1
1400 | 1401 | 12006015 | 2020-08-15 | 162,816 | Арм500 | ГОСТ 34028-2016 | 18 | 163,575 | 163.175 | 1561 | 6086 | 200 | 7 | 2 | 2155 | 9 | 320 | 350 | 100 |  | B 789/BC | 0,02 | 8:44:12 | 0.1859 | 0.1835 | 1.3041 | 0.0165 | 0.0204 | 0.0609 | 0.0184 | 0.052 | 0.0011 | 0.0028 | 0.0007 |  | 0.0011 | 0.0045 | 0.003 | 0.0011 | 0.0098 |  |  | 0.0048 |  | 0.0001 |  |  | 2
1401 | 1402 | 12006016 | 2020-08-15 | 156,672 | Арм500 | ГОСТ 34028-2016 | 19 | 157,417 | 157.017 | 1561 | 6114 | 200 | 7 | 2 | 2155 | 9 | 320 | 350 | 100 |  | B 789/BC | 0,01 | 9:27:59 | 0.1942 | 0.2044 | 1.2968 | 0.0107 | 0.0116 | 0.0616 | 0.018 | 0.0579 | 0.0011 | 0.0031 | 0.0007 |  | 0.0013 | 0.004 | 0.0028 | 0.0009 | 0.0113 |  |  | 0.0045 |  | 0.0001 |  |  | 1
1402 | 1403 | 12006017 | 2020-08-15 | 165,888 | Арм500 | ГОСТ 34028-2016 | 20 | 166,653 | 166.253 | 1559 | 6141 | 200 | 7 | 2 | 2155 | 9 | 320 | 350 | 100 |  | B 789/BC | 0,01 | 10:03:00 | 0.1845 | 0.2161 | 1.2879 | 0.0149 | 0.0172 | 0.0662 | 0.0201 | 0.0472 | 0.001 | 0.0031 | 0.0007 |  | 0.0013 | 0.0044 | 0.0028 | 0.0012 | 0.01 |  |  | 0.0047 |  | 0.0001 |  |  | -3
1403 | 1404 | 12006018 | 2020-08-15 | 156,672 | Арм500 | ГОСТ 34028-2016 | 21 | 157,417 | 157.017 | 1564 | 6141 | 200 | 7 | 2 | 2155 | 9 | 320 | 350 | 100 |  | B 789/BC | 0,01 | 12:45:58 | 0.1906 | 0.2009 | 1.2841 | 0.0104 | 0.0128 | 0.065 | 0.0216 | 0.0435 | 0.0012 | 0.003 | 0.0007 |  | 0.0012 | 0.004 | 0.0028 | 0.0012 | 0.0088 |  |  | 0.0044 |  | 0.0001 |  |  | -3
1404 | 1405 | 12006019 | 2020-08-15 | 162,816 | Арм500 | ГОСТ 34028-2016 | 22 | 163,575 | 163.175 | 1566 | 6169 | 200 | 7 | 2 | 2155 | 9 | 320 | 350 | 100 |  | B 789/BC | 0,01 | 11:25:22 | 0.1891 | 0.2026 | 1.2849 | 0.0084 | 0.0133 | 0.0745 | 0.023 | 0.0427 | 0.0009 | 0.0032 | 0.0006 |  | 0.0012 | 0.0039 | 0.0032 | 0.001 | 0.0109 |  |  | 0.0046 |  | 0.0001 |  |  | 1
1405 | 1406 | 12006020 | 2020-08-15 | 159,744 | Арм500 | ГОСТ 34028-2016 | 23 | 160,496 | 160.096 | 1560 | 6196 | 200 | 7 | 2 | 2155 | 9 | 320 | 350 | 100 |  | B 789/BC | 0,01 | 12:06:12 | 0.1896 | 0.1986 | 1.2901 | 0.0077 | 0.0141 | 0.0683 | 0.018 | 0.0449 | 0.0009 | 0.0029 | 0.0006 |  | 0.0012 | 0.0039 | 0.0032 | 0.0012 | 0.0111 |  |  | 0.0046 |  | 0.0001 |  |  | 1
1406 | 1407 | 12006021 | 2020-08-15 | 165,888 | Арм500 | ГОСТ 34028-2016 | 24 | 166,653 | 166.253 | 1560 | 6224 | 200 | 7 | 2 | 2155 | 9 | 320 | 350 | 100 |  | B 789/BC | 0,01 | 12:49:04 | 0.1945 | 0.2079 | 1.3128 | 0.0067 | 0.013 | 0.0547 | 0.0076 | 0.0235 | 0.0003 | 0.0016 | 0.0007 |  | 0.0014 | 0.0043 | 0.0038 | 0.0012 | 0.0071 |  |  | 0.0041 |  | 0.0001 |  |  | -1
1407 | 1408 | 12006022 | 2020-08-15 | 165,888 | Арм500 | ГОСТ 34028-2016 | 25 | 166,653 | 166.253 | 1562 | 6252 | 200 | 7 | 2 | 2155 | 9 | 320 | 350 | 100 |  | B 789/BC | 0,01 | 13:40:13 | 0.1926 | 0.2117 | 1.2932 | 0.0095 | 0.0132 | 0.0538 | 0.0074 | 0.0175 | 0.0003 | 0.0019 | 0.0006 |  | 0.0012 | 0.0043 | 0.0038 | 0.0014 | 0.0064 |  |  | 0.0046 |  | 0.0001 |  |  | -2
1408 | 1409 | 12006023 | 2020-08-15 | 156,672 | Арм500 | ГОСТ 34028-2016 | 26 | 157,417 | 157.017 | 1561 | 6279 | 200 | 7 | 2 | 2155 | 9 | 320 | 350 | 100 |  | B 789/BC | 0,01 | 14:13:00 | 0.1858 | 0.2065 | 1.3033 | 0.0053 | 0.0116 | 0.0533 | 0.0063 | 0.0194 | 0.0003 | 0.0018 | 0.0006 |  | 0.0013 | 0.004 | 0.003 | 0.0013 | 0.008 |  |  | 0.0045 |  | 0.0001 |  |  | -1
1409 | 1410 | 12006024 | 2020-08-15 | 159,744 | Арм500 | ГОСТ 34028-2016 | 27 | 160,496 | 160.096 | 1560 | 6307 | 200 | 7 | 2 | 2155 | 9 | 320 | 350 | 100 |  | B 789/BC | 0,02 | 14:51:44 | 0.1859 | 0.1991 | 1.3028 | 0.0092 | 0.0121 | 0.049 | 0.0068 | 0.0198 | 0.0004 | 0.0018 | 0.0006 |  | 0.0012 | 0.0042 | 0.0029 | 0.0015 | 0.0073 |  |  | 0.0046 |  | 0.0001 |  |  | -3
1410 | 1411 | 12006025 | 2020-08-15 | 162,816 | Арм500 | ГОСТ 34028-2016 | 28 | 163,575 | 163.175 | 1581 | 6334 | 200 | 7 | 2 | 2155 | 9 | 320 | 350 | 100 |  | B 789/BC | 0,01 | 15:33:24 | 0.1956 | 0.199 | 1.3223 | 0.0084 | 0.0126 | 0.0502 | 0.0071 | 0.0199 | 0.0004 | 0.0019 | 0.0007 |  | 0.0012 | 0.0043 | 0.0031 | 0.0011 | 0.009 |  |  | 0.0045 |  | 0.0001 |  |  | -2
1411 | 1412 | 12006026 | 2020-08-15 | 165,888 | Арм500 | ГОСТ 34028-2016 | 29 | 166,653 | 166.253 | 1559 | 6362 | 200 | 7 | 2 | 2155 | 9 | 320 | 350 | 100 |  | B 789/BC | 0,01 | 16:13:22 | 0.1899 | 0.2183 | 1.3407 | 0.0084 | 0.0133 | 0.0579 | 0.0071 | 0.0197 | 0.0004 | 0.002 | 0.0006 |  | 0.0015 | 0.0043 | 0.003 | 0.001 | 0.009 |  |  | 0.0046 |  | 0.0001 |  |  | 1
1412 | 1413 | 12006027 | 2020-08-15 | 159,744 | Арм500 | ГОСТ 34028-2016 | 30 | 160,496 | 160.096 | 1558 | 6390 | 200 | 7 | 2 | 2155 | 9 | 320 | 350 | 100 |  | B 789/BC | 0,01 | 16:54:04 | 0.1866 | 0.214 | 1.3134 | 0.0063 | 0.0131 | 0.0611 | 0.0156 | 0.044 | 0.0008 | 0.0024 | 0.0006 |  | 0.0013 | 0.0037 | 0.0045 | 0.0011 | 0.0066 |  |  | 0.0043 |  | 0.0001 |  |  | -3
1413 | 1414 | 12006028 | 2020-08-15 | 168,96 | Арм500 | ГОСТ 34028-2016 | 31 | 169,731 | 169.331 | 1559 | 6420 | 200 | 7 | 2 | 2155 | 9 | 320 | 350 | 100 |  | B 789/BC | 0,01 | 17:36:08 | 0.1955 | 0.2052 | 1.3168 | 0.0076 | 0.0209 | 0.0566 | 0.016 | 0.0418 | 0.001 | 0.0024 | 0.0006 |  | 0.0013 | 0.004 | 0.0032 | 0.0009 | 0.0079 |  |  | 0.0045 |  | 0.0001 |  |  | 1
1414 | 1415 | 12006029 | 2020-08-15 | 168,96 | Арм500 | ГОСТ 34028-2016 | 32 | 169,731 | 169.331 | 1561 | 6448 | 200 | 7 | 2 | 2155 | 9 | 320 | 350 | 100 |  | B 789/BC | 0,01 | 18:18:42 | 0.1976 | 0.2027 | 1.3327 | 0.014 | 0.0192 | 0.0576 | 0.0173 | 0.041 | 0.001 | 0.0029 | 0.0007 |  | 0.0014 | 0.0044 | 0.0031 | 0.0015 | 0.0069 |  |  | 0.0046 |  | 0.0001 |  |  | -1
1415 | 1416 | 12006030 | 2020-08-15 | 165,888 | Арм500 | ГОСТ 34028-2016 | 33 | 166,653 | 166.253 | 1558 | 6475 | 200 | 13 | 2 | 2155 | 9 | 320 | 350 | 120 |  | B 789/BC | 0,01 | 19:00:50 | 0.1965 | 0.1976 | 1.3308 | 0.0087 | 0.0222 | 0.0589 | 0.0189 | 0.041 | 0.001 | 0.003 | 0.0007 |  | 0.0013 | 0.0045 | 0.0033 | 0.0013 | 0.0074 |  |  | 0.0046 |  | 0.0001 |  |  | 1
1416 | 1417 | 12006031 | 2020-08-15 | 159,744 | Арм500 | ГОСТ 34028-2016 | 34 | 160,496 | 160.096 | 1563 | 6503 | 200 | 13 | 2 | 2155 | 9 | 320 | 350 | 110 |  | B 789/BC | 0,01 | 19:44:46 | 0.177 | 0.1475 | 0.6217 | 0.0137 | 0.0226 | 0.0472 | 0.0152 | 0.0345 | 0.0008 | 0.0031 | 0.0004 |  | 0.001 | 0.0024 | 0.0029 | 0.0013 | 0.006 |  |  | 0.0035 |  | 0.0001 |  |  | 1
1417 | 1418 | 12006032 | 2020-08-15 | 168,96 | Арм500 | ГОСТ 34028-2016 | 35 | 169,731 | 169.331 | 1563 | 6534 | 200 | 13 | 2 | 2155 | 9 | 320 | 350 | 110 |  | B 789/BC | 0,02 | 20:27:34 | 0.1899 | 0.141 | 0.523 | 0.0138 | 0.0228 | 0.0457 | 0.0152 | 0.0335 | 0.0008 | 0.0027 | 0.0004 |  | 0.0009 | 0.0021 | 0.0041 | 0.0012 | 0.0064 |  |  | 0.0032 |  | 0.0001 | 0.0025 |  | -3
1418 | 1419 | 12006033 | 2020-08-15 | 156,672 | Арм500 | ГОСТ 34028-2016 | 36 | 157,417 | 157.017 | 1566 | 6561 | 200 | 13 | 2 | 2155 | 9 | 320 | 350 | 110 |  | B 789/BC | 0,01 | 21:15:50 | 0.1853 | 0.15 | 0.5154 | 0.0079 | 0.02 | 0.0501 | 0.0195 | 0.0371 | 0.0008 | 0.0036 | 0.0004 |  | 0.001 | 0.002 | 0.0027 | 0.0011 | 0.0067 |  |  | 0.0033 |  | 0.0001 |  |  | -3
1419 | 1420 | 12006034 | 2020-08-15 | 162,816 | Арм500 | ГОСТ 34028-2016 | 37 | 163,575 | 163.175 | 1565 | 6589 | 200 | 13 | 2 | 2155 | 9 | 320 | 350 | 110 |  | B 789/BC | 0,01 | 21:55:31 | 0.1855 | 0.1532 | 0.5094 | 0.0085 | 0.0202 | 0.0544 | 0.0291 | 0.0458 | 0.0009 | 0.0042 | 0.0004 |  | 0.0009 | 0.002 | 0.0035 | 0.0009 | 0.006 |  |  | 0.0033 |  |  |  |  | 0
1420 | 1421 | 12006035 | 2020-08-15 | 161,677 | Арм500 | ГОСТ 34028-2016 | 38 | 169,733 | 169.333 | 1575 | 6617 | 200 | 13 | 2 | 2155 | 9 | 320 | 350 | 110 |  | B 789/BC | 0,01 | 22:35:37 | 0.1851 | 0.1458 | 0.5134 | 0.0105 | 0.0197 | 0.0498 | 0.026 | 0.039 | 0.001 | 0.0037 | 0.0004 |  | 0.0009 | 0.0022 | 0.0022 | 0.0013 | 0.0058 |  |  | 0.0034 |  |  |  |  | 5
1421 | 1422 | 12006037 | 2020-08-16 | 153,472 | Арм500 | ГОСТ 34028-2016 | 1 | 155,11 | 154.71 | 1580 | 9696 | 200 | 13 | 2 | 2155 | 9 | 320 | 350 | 110 |  | B 789/BC | 0,09 | 4:14:38 | 0.1846 | 0.1595 | 0.4989 | 0.0107 | 0.0105 | 0.0283 | 0.019 | 0.0392 | 0.0008 | 0.0029 | 0.0004 |  | 0.0008 | 0.0019 | 0.0031 | 0.0012 | 0.0071 |  |  | 0.0032 |  | 0.0001 | 0.0024 |  | -3
1422 | 1423 | 12006036 | 2020-08-16 | 159,744 | Арм500 | ГОСТ 34028-2016 | 2 | 160,496 | 160.096 | 1567 | 9723 | 200 | 13 | 2 | 2155 | 9 | 320 | 350 | 110 |  | B 789/BC | 0,01 | 4:45:46 | 0.2008 | 0.1617 | 0.5115 | 0.0078 | 0.0138 | 0.0346 | 0.0224 | 0.0502 | 0.0008 | 0.0038 | 0.0004 |  | 0.0008 | 0.0022 | 0.0021 | 0.0013 | 0.0079 |  |  | 0.0033 |  | 0.0001 | 0.0022 |  | 2
1423 | 1424 | 12006038 | 2020-08-16 | 153,6 | Арм500 | ГОСТ 34028-2016 | 3 | 154,338 | 153.938 | 1566 | 9751 | 200 | 13 | 2 | 2155 | 9 | 320 | 350 | 110 |  | B 789/BC | 0,03 | 5:13:57 | 0.1963 | 0.1528 | 0.5128 | 0.0066 | 0.0128 | 0.039 | 0.0206 | 0.0422 | 0.0007 | 0.0034 | 0.0004 |  | 0.0008 | 0.0019 | 0.0019 | 0.0011 | 0.007 |  |  | 0.0033 |  | 0.0001 | 0.002 |  | -1
1424 | 1425 | 12006039 | 2020-08-16 | 153,6 | Арм500 | ГОСТ 34028-2016 | 4 | 154,338 | 153.938 | 1565 | 9778 | 200 | 13 | 2 | 2155 | 9 | 320 | 350 | 110 |  | B 789/BC | 0,03 | 5:57:45 | 0.2004 | 0.1501 | 0.5162 | 0.0161 | 0.0125 | 0.0263 | 0.0237 | 0.0459 | 0.001 | 0.0056 | 0.0004 |  | 0.0007 | 0.0019 | 0.0018 | 0.001 | 0.0087 |  |  | 0.0035 |  |  | 0.0014 |  | 2
1425 | 1426 | 12006040 | 2020-08-16 | 153,6 | Арм500 | ГОСТ 34028-2016 | 5 | 154,338 | 153.938 | 1568 | 9803 | 200 | 13 | 2 | 2155 | 9 | 320 | 350 | 120 |  | B 789/BC | 0,01 | 6:31:17 | 0.183 | 0.1507 | 0.5017 | 0.0147 | 0.0125 | 0.0361 | 0.0177 | 0.0393 | 0.0009 | 0.0039 | 0.0004 |  | 0.0007 | 0.002 | 0.0017 | 0.0009 | 0.0068 |  |  | 0.0035 |  |  | 0.0017 |  | -4
1426 | 1427 | 12006041 | 2020-08-16 | 159,744 | Арм500 | ГОСТ 34028-2016 | 6 | 160,496 | 160.096 | 1573 | 9831 | 200 | 13 | 2 | 2155 | 9 | 320 | 350 | 110 |  | B 789/BC | 0,02 | 7:17:24 | 0.19 | 0.1507 | 0.512 | 0.0094 | 0.0208 | 0.0399 | 0.0132 | 0.0388 | 0.0007 | 0.0023 | 0.0004 |  | 0.0009 | 0.0021 | 0.0025 | 0.0009 | 0.0057 |  |  | 0.0034 |  |  | 0.0029 |  | -2
1427 | 1428 | 12006042 | 2020-08-16 | 156,672 | Арм500 | ГОСТ 34028-2016 | 7 | 157,517 | 157.117 | 1566 | 9858 | 200 | 7 | 2 | 2155 | 9 | 320 | 350 | 110 |  | B 789/BC | 0,01 | 7:53:04 | 0.1928 | 0.1523 | 0.5063 | 0.0075 | 0.0154 | 0.0385 | 0.0163 | 0.0399 | 0.0007 | 0.0028 | 0.0003 |  | 0.0009 | 0.002 | 0.0024 | 0.0011 | 0.0053 |  |  | 0.0033 |  |  | 0.001 |  | 2
1428 | 1429 | 12006043 | 2020-08-16 | 165,888 | Арм500 | ГОСТ 34028-2016 | 8 | 166,753 | 166.353 | 1565 | 9883 | 200 | 7 | 2 | 2155 | 9 | 320 | 350 | 110 |  | B 789/BC | 0,01 | 8:48:41 | 0.2151 | 0.166 | 0.5299 | 0.0094 | 0.023 | 0.0441 | 0.0156 | 0.0412 | 0.0006 | 0.0026 | 0.0004 |  | 0.0009 | 0.0024 | 0.002 | 0.0008 | 0.0063 |  |  | 0.0034 |  |  | 0.0016 |  | 2
1429 | 1430 | 12006044 | 2020-08-16 | 153,6 | Арм500 | ГОСТ 34028-2016 | 9 | 154,438 | 154.038 | 1566 | 9907 | 200 | 7 | 2 | 2155 | 9 | 320 | 350 | 110 |  | B 789/BC | 0,01 | 9:31:03 | 0.1876 | 0.1319 | 0.528 | 0.0084 | 0.019 | 0.0414 | 0.0185 | 0.0415 | 0.0007 | 0.0036 | 0.0004 |  | 0.0009 | 0.0021 | 0.0021 | 0.0011 | 0.0056 |  |  | 0.0034 |  |  | 0.0022 |  | -1
1430 | 1431 | 12006045 | 2020-08-16 | 159,693 | Арм500 | ГОСТ 34028-2016 | 10 | 160,545 | 160.145 | 1566 | 9932 | 200 | 7 | 2 | 2155 | 9 | 320 | 350 | 110 |  | B 789/BC | 0,01 | 10:14:17 | 0.1943 | 0.1358 | 0.5248 | 0.0115 | 0.0167 | 0.0429 | 0.0163 | 0.05 | 0.0008 | 0.003 | 0.0003 |  | 0.0009 | 0.0021 | 0.0024 | 0.0009 | 0.0057 |  |  | 0.0035 |  |  | 0.0022 |  | -1
1431 | 1432 | 12006046 | 2020-08-16 | 168,96 | Арм500 | ГОСТ 34028-2016 | 11 | 169,731 | 169.331 | 1570 | 9957 | 200 | 7 | 2 | 2155 | 9 | 320 | 350 | 110 |  | B 789/BC | 0,01 | 10:55:08 | 0.1857 | 0.1365 | 0.5113 | 0.0071 | 0.021 | 0.0777 | 0.0242 | 0.0679 | 0.0005 | 0.0029 | 0.0003 |  | 0.0009 | 0.0021 | 0.0026 | 0.0009 | 0.0041 |  |  | 0.0034 |  |  |  |  | -1
1432 | 1433 | 12006047 | 2020-08-16 | 168,96 | Арм500 | ГОСТ 34028-2016 | 12 | 169,731 | 169.331 | 1570 | 9981 | 200 | 7 | 2 | 2155 | 9 | 320 | 350 | 110 |  | B 789/BC | 0,01 | 11:39:26 | 0.188 | 0.1399 | 0.5139 | 0.0114 | 0.0262 | 0.0485 | 0.0225 | 0.0497 | 0.0006 | 0.0032 | 0.0004 |  | 0.0009 | 0.0027 | 0.0024 | 0.0008 | 0.0042 |  |  | 0.0034 |  |  | 0.002 |  | -1
1433 | 1434 | 12006048 | 2020-08-16 | 165,888 | Арм500 | ГОСТ 34028-2016 | 13 | 166,653 | 166.253 | 1568 | 10009 | 200 | 7 | 2 | 2155 | 9 | 320 | 350 | 110 |  | B 789/BC | 0,02 | 12:11:50 | 0.1951 | 0.1509 | 0.5235 | 0.0106 | 0.0235 | 0.0484 | 0.0243 | 0.0372 | 0.0008 | 0.0044 | 0.0004 |  | 0.001 | 0.0025 | 0.0023 | 0.001 | 0.0053 |  |  | 0.0034 |  | 0.0001 | 0.0026 |  | 2
1434 | 1435 | 12006049 | 2020-08-16 | 168,96 | Арм500 | ГОСТ 34028-2016 | 14 | 169,731 | 169.331 | 1573 | 10033 | 200 | 7 | 2 | 2155 | 9 | 320 | 350 | 110 |  | B 789/BC | 0,02 | 13:04:08 | 0.1858 | 0.1442 | 0.5191 | 0.0087 | 0.0203 | 0.0451 | 0.0237 | 0.0362 | 0.0008 | 0.0031 | 0.0004 |  | 0.001 | 0.0021 | 0.0029 | 0.001 | 0.0051 |  |  | 0.0034 |  | 0.0001 |  |  | -1
1435 | 1436 | 12006050 | 2020-08-16 | 156,672 | Арм500 | ГОСТ 34028-2016 | 15 | 157,417 | 157.017 | 1566 | 10058 | 200 | 7 | 2 | 2155 | 9 | 320 | 350 | 110 |  | B 789/BC | 0,01 | 13:45:11 | 0.2012 | 0.138 | 0.5179 | 0.0104 | 0.0171 | 0.0431 | 0.0155 | 0.0433 | 0.0006 | 0.0036 | 0.0004 |  | 0.0009 | 0.0021 | 0.0022 | 0.0009 | 0.0054 |  |  | 0.0034 |  |  |  |  | -1
1436 | 1437 | 12006051 | 2020-08-16 | 162,816 | Арм500 | ГОСТ 34028-2016 | 16 | 163,575 | 163.175 | 1566 | 10083 | 200 | 7 | 2 | 2155 | 9 | 320 | 350 | 110 |  | B 789/BC | 0,02 | 14:27:07 | 0.1938 | 0.1374 | 0.5226 | 0.0075 | 0.0188 | 0.0449 | 0.0212 | 0.0389 | 0.0006 | 0.0026 | 0.0003 |  | 0.001 | 0.0019 | 0.0028 | 0.0009 | 0.0055 |  |  | 0.0034 |  |  |  |  | 1
1437 | 1438 | 12006052 | 2020-08-16 | 153,6 | Арм500 | ГОСТ 34028-2016 | 17 | 154,338 | 153.938 | 1565 | 10110 | 200 | 7 | 2 | 2155 | 9 | 320 | 350 | 110 |  | B 789/BC | 0,02 | 15:07:00 | 0.196 | 0.1353 | 0.5226 | 0.0094 | 0.0125 | 0.0435 | 0.021 | 0.0503 | 0.0007 | 0.003 | 0.0004 |  | 0.0009 | 0.002 | 0.0025 | 0.001 | 0.0057 |  |  | 0.0034 |  |  |  |  | -2
1438 | 1439 | 12006053 | 2020-08-16 | 153,6 | Арм500 | ГОСТ 34028-2016 | 18 | 154,338 | 153.938 | 1565 | 10135 | 200 | 7 | 2 | 2155 | 9 | 320 | 350 | 110 |  | B 789/BC | 0,01 | 15:46:51 | 0.1915 | 0.1355 | 0.5079 | 0.0081 | 0.0104 | 0.0387 | 0.015 | 0.0394 | 0.0007 | 0.0024 | 0.0003 |  | 0.0009 | 0.0017 | 0.0027 | 0.0008 | 0.0066 |  |  | 0.0034 |  |  |  |  | 0
1439 | 1440 | 12006054 | 2020-08-16 | 156,672 | Арм500 | ГОСТ 34028-2016 | 19 | 157,417 | 157.017 | 1567 | 10159 | 200 | 7 | 2 | 2155 | 9 | 320 | 350 | 110 |  | B 789/BC | 0,01 | 16:27:29 | 0.1824 | 0.1392 | 0.5165 | 0.0081 | 0.0148 | 0.0381 | 0.0176 | 0.0389 | 0.0006 | 0.0024 | 0.0003 |  | 0.0009 | 0.0018 | 0.0023 | 0.0005 | 0.0061 |  |  | 0.0033 |  |  |  |  | -1
1440 | 1441 | 12006055 | 2020-08-16 | 159,744 | Арм500 | ГОСТ 34028-2016 | 20 | 160,496 | 160.096 | 1567 | 10184 | 200 | 7 | 2 | 2155 | 9 | 320 | 350 | 110 |  | B 789/BC | 0,01 | 17:03:01 | 0.1905 | 0.147 | 0.5253 | 0.0115 | 0.0176 | 0.0442 | 0.017 | 0.0511 | 0.0006 | 0.003 | 0.0004 |  | 0.0009 | 0.0021 | 0.0024 | 0.0009 | 0.0053 |  |  | 0.0033 |  |  |  |  | 0
1441 | 1442 | 12006056 | 2020-08-16 | 162,816 | Арм500 | ГОСТ 34028-2016 | 21 | 163,575 | 163.175 | 1570 | 10206 | 200 | 7 | 2 | 2155 | 9 | 320 | 350 | 110 |  | B 789/BC | 0,01 | 17:51:31 | 0.1923 | 0.1489 | 0.5191 | 0.0067 | 0.0236 | 0.0406 | 0.0147 | 0.0468 | 0.0007 | 0.0024 | 0.0003 |  | 0.0009 | 0.002 | 0.0026 | 0.001 | 0.0056 |  |  | 0.0034 |  |  |  |  | 1
1442 | 1443 | 12006057 | 2020-08-16 | 159,744 | Арм500 | ГОСТ 34028-2016 | 22 | 160,496 | 160.096 | 1567 | 10230 | 200 | 7 | 2 | 2155 | 9 | 320 | 350 | 110 |  | B 789/BC | 0,01 | 18:32:14 | 0.1793 | 0.1315 | 0.5279 | 0.0092 | 0.0282 | 0.0434 | 0.0216 | 0.0399 | 0.0007 | 0.0028 | 0.0004 |  | 0.0009 | 0.0022 | 0.0023 | 0.0012 | 0.0046 |  |  | 0.0034 |  | 0.0001 |  |  | -2
1443 | 1444 | 12006058 | 2020-08-16 | 172,032 | Арм500 | ГОСТ 34028-2016 | 23 | 172,81 | 172.41 | 1568 | 10255 | 200 | 7 | 2 | 2155 | 9 | 320 | 350 | 100 |  | B 789/BC | 0,01 | 19:14:55 | 0.1913 | 0.1437 | 0.5207 | 0.0101 | 0.0214 | 0.0422 | 0.0158 | 0.042 | 0.0009 | 0.0024 | 0.0003 |  | 0.0009 | 0.0022 | 0.0022 | 0.0009 | 0.0055 |  |  | 0.0034 |  |  |  |  | -1
1444 | 1445 | 12006059 | 2020-08-16 | 159,552 | Арм500 | ГОСТ 34028-2016 | 24 | 160,803 | 160.403 | 1565 | 10279 | 200 | 7 | 2 | 2155 | 9 | 320 | 350 | 100 |  | B 789/BC | 0,02 | 19:52:21 | 0.1901 | 0.141 | 0.5335 | 0.0116 | 0.0159 | 0.0404 | 0.0141 | 0.0414 | 0.0008 | 0.0033 | 0.0004 |  | 0.0009 | 0.0023 | 0.0023 | 0.001 | 0.0059 |  |  | 0.0035 |  |  |  |  | 1
1445 | 1446 | 12006060 | 2020-08-16 | 162,816 | Арм500 | ГОСТ 34028-2016 | 25 | 163,725 | 163.325 | 1570 | 10307 | 200 | 7 | 2 | 2155 | 9 | 320 | 350 | 100 |  | B 789/BC | 0,01 | 20:27:43 | 0.2034 | 0.1482 | 0.5291 | 0.0086 | 0.017 | 0.0425 | 0.0169 | 0.0425 | 0.0008 | 0.0023 | 0.0005 |  | 0.0009 | 0.0022 | 0.0025 | 0.0011 | 0.0067 |  |  | 0.0034 |  | 0.0001 |  |  | 1
1446 | 1447 | 12006061 | 2020-08-16 | 162,816 | Арм500 | ГОСТ 34028-2016 | 26 | 163,575 | 163.175 | 1571 | 10328 | 200 | 7 | 2 | 2155 | 9 | 320 | 350 | 100 |  | B 789/BC | 0,01 | 21:12:55 | 0.1896 | 0.1436 | 0.511 | 0.0174 | 0.0172 | 0.0414 | 0.0215 | 0.0454 | 0.0006 | 0.0027 | 0.0005 |  | 0.001 | 0.0022 | 0.0024 | 0.001 | 0.0072 |  |  | 0.0033 |  | 0.0001 |  |  | -1
1447 | 1448 | 12006062 | 2020-08-16 | 165,888 | Арм500 | ГОСТ 34028-2016 | 27 | 166,653 | 166.253 | 1571 | 10353 | 200 | 7 | 2 | 2155 | 9 | 320 | 350 | 100 |  | B 789/BC | 0,02 | 21:54:47 | 0.1889 | 0.1741 | 0.508 | 0.0062 | 0.014 | 0.044 | 0.0177 | 0.0391 | 0.0006 | 0.0026 | 0.0004 |  | 0.0009 | 0.0016 | 0.0031 | 0.0009 | 0.0077 |  |  | 0.0031 |  | 0.0001 |  |  | -2
1448 | 1449 | 12006063 | 2020-08-16 | 156,672 | Арм500 | ГОСТ 34028-2016 | 28 | 157,417 | 157.017 | 1571 | 10375 | 200 | 7 | 2 | 2155 | 9 | 320 | 350 | 100 |  | B 789/BC | 0,01 | 22:36:05 | 0.1839 | 0.1481 | 0.5027 | 0.0117 | 0.0146 | 0.0392 | 0.0152 | 0.0356 | 0.0007 | 0.0022 | 0.0005 |  | 0.0008 | 0.0019 | 0.0031 | 0.001 | 0.0071 |  |  | 0.0032 |  | 0.0001 |  |  | -3
1449 | 1450 | 12006064 | 2020-08-16 | 165,888 | Арм500 | ГОСТ 34028-2016 | 29 | 166,653 | 166.253 | 1573 | 10399 | 200 | 7 | 2 | 2155 | 9 | 320 | 350 | 100 |  | B 789/BC | 0,01 | 23:18:04 | 0.1801 | 0.1796 | 0.5279 | 0.007 | 0.0131 | 0.041 | 0.0154 | 0.0344 | 0.0007 | 0.0024 | 0.0004 |  | 0.0008 | 0.0014 | 0.0033 | 0.0009 | 0.0073 |  |  | 0.0031 |  | 0.0001 |  |  | 4
1450 | 1451 | 12006065 | 2020-08-16 | 162,816 | Арм500 | ГОСТ 34028-2016 | 30 | 171,435 | 171.035 | 1572 | 10424 | 200 | 7 | 2 | 2155 | 9 | 320 | 350 | 100 |  | B 789/BC | 0,01 | 0:03:50 | 0.1845 | 0.1479 | 0.5069 | 0.0057 | 0.0138 | 0.0487 | 0.0155 | 0.0396 | 0.0007 | 0.0023 | 0.0005 |  | 0.0009 | 0.0016 | 0.0024 | 0.0009 | 0.0073 |  |  | 0.003 |  | 0.0001 |  |  | 5
1451 | 1452 | 12006066 | 2020-08-17 | 153,6 | Арм500 | ГОСТ 34028-2016 | 1 | 155,258 | 154.858 | 1577 | 11400 | 200 | 7 | 2 | 2155 | 9 | 320 | 350 | 100 |  | B 789/BC | 0,08 | 1:49:21 | 0.1896 | 0.1385 | 0.5074 | 0.0115 | 0.0172 | 0.044 | 0.0178 | 0.0404 | 0.0008 | 0.0024 | 0.0005 |  | 0.0008 | 0.0017 | 0.003 | 0.0012 | 0.008 |  |  | 0.0032 |  | 0.0001 |  |  | -3
1452 | 1453 | 12006067 | 2020-08-17 | 165,888 | Арм500 | ГОСТ 34028-2016 | 2 | 167,113 | 166.713 | 1570 | 11418 | 200 | 7 | 2 | 2155 | 9 | 320 | 350 | 100 |  | B 789/BC | 0,02 | 2:33:14 | 0.1894 | 0.1498 | 0.5274 | 0.0162 | 0.0224 | 0.049 | 0.0242 | 0.0375 | 0.0007 | 0.0025 | 0.0005 |  | 0.0008 | 0.0021 | 0.0024 | 0.0009 | 0.0077 |  |  | 0.0033 |  | 0.0001 |  |  | 2
1453 | 1454 | 12006068 | 2020-08-17 | 165,44 | Арм500 | ГОСТ 34028-2016 | 3 | 167,854 | 167.454 | 1560 | 11421 | 200 | 7 | 2 | 2155 | 9 | 320 | 350 | 100 |  | B 789/BC | 0,02 | 3:11:05 | 0.1896 | 0.1456 | 0.5217 | 0.0181 | 0.0183 | 0.0483 | 0.0261 | 0.0364 | 0.0008 | 0.0021 | 0.0004 |  | 0.0008 | 0.0012 | 0.0025 | 0.0008 | 0.006 |  |  | 0.0032 |  |  |  |  | -1
1454 | 1455 | 12006069 | 2020-08-17 | 165,888 | Арм500 | ГОСТ 34028-2016 | 4 | 166,653 | 166.253 | 1574 |  | 200 | 7 | 2 | 2155 | 9 | 320 | 350 | 100 |  | B 789/BC | 0,04 | 3:54:08 | 0.1842 | 0.1522 | 0.5096 | 0.0103 | 0.0159 | 0.0519 | 0.03 | 0.038 | 0.0008 | 0.0025 | 0.0004 |  | 0.0008 | 0.0014 | 0.0024 | 0.0013 | 0.0062 |  |  | 0.0032 |  | 0.0001 |  |  | -1
1455 | 1456 | 12006070 | 2020-08-17 | 156,672 | Арм500 | ГОСТ 34028-2016 | 5 | 157,417 | 157.017 | 1578 |  | 200 | 7 | 2 | 2155 | 9 | 320 | 350 | 100 |  | B 789/BC | 0,01 | 4:51:59 | 0.1896 | 0.1402 | 0.5085 | 0.0092 | 0.0147 | 0.0454 | 0.0192 | 0.04 | 0.0008 | 0.0024 | 0.0004 |  | 0.0008 | 0.0018 | 0.0038 | 0.0013 | 0.0064 |  |  | 0.0031 |  | 0.0001 |  |  | -5
1456 | 1457 | 12006071 | 2020-08-17 | 165,888 | Арм500 | ГОСТ 34028-2016 | 6 | 166,803 | 166.403 | 1578 | 11446 | 200 | 7 | 2 | 2155 | 9 | 320 | 350 | 100 |  | B 789/BC | 0,01 | 5:36:59 | 0.1887 | 0.1343 | 0.5181 | 0.011 | 0.0186 | 0.0502 | 0.0171 | 0.0382 | 0.0007 | 0.0031 | 0.0005 |  | 0.0008 | 0.0021 | 0.0022 | 0.001 | 0.0067 |  |  | 0.0032 |  | 0.0001 |  |  | -1
1457 | 1458 | 12006072 | 2020-08-17 | 156,672 | Арм500 | ГОСТ 34028-2016 | 7 | 157,417 | 157.017 | 1574 | 11467 | 200 | 7 | 2 | 2155 | 9 | 320 | 350 | 100 |  | B 789/BC | 0,01 | 6:25:10 | 0.1714 | 0.1327 | 0.5032 | 0.0112 | 0.014 | 0.0454 | 0.0141 | 0.041 | 0.0005 | 0.0022 | 0.0005 |  | 0.0008 | 0.002 | 0.0025 | 0.001 | 0.0073 |  |  | 0.0031 |  | 0.0001 |  |  | 2
1458 | 1459 | 12006073 | 2020-08-17 | 159,744 | Арм500 | ГОСТ 34028-2016 | 8 | 160,496 | 160.096 | 1564 | 11489 | 200 | 13 | 2 | 2155 | 9 | 320 | 350 | 120 |  | B 789/BC | 0,01 | 7:05:55 | 0.1895 | 0.149 | 0.5049 | 0.0123 | 0.0109 | 0.0431 | 0.014 | 0.038 | 0.0006 | 0.0024 | 0.0004 |  | 0.0007 | 0.0012 | 0.0022 | 0.001 | 0.007 |  |  | 0.0031 |  | 0.0001 |  |  | -1
1459 | 1460 | 12006074 | 2020-08-17 | 156,672 | Арм500 | ГОСТ 34028-2016 | 9 | 157,417 | 157.017 | 1570 | 11510 | 200 | 13 | 2 | 2155 | 9 | 320 | 350 | 120 |  | B 789/BC | 0,01 | 7:44:28 | 0.1841 | 0.1442 | 0.5294 | 0.0177 | 0.0161 | 0.0509 | 0.0182 | 0.0441 | 0.0006 | 0.0031 | 0.0004 |  | 0.0008 | 0.0019 | 0.0024 | 0.001 | 0.0054 |  |  | 0.0034 |  |  |  |  | -2
1460 | 1461 | 12006075 | 2020-08-17 | 165,888 | Арм500 | ГОСТ 34028-2016 | 10 | 166,653 | 166.253 | 1576 | 11532 | 200 | 13 | 2 | 2155 | 9 | 320 | 350 | 120 |  | B 789/BC | 0,06 | 8:31:58 | 0.1969 | 0.1484 | 0.531 | 0.0138 | 0.0146 | 0.0469 | 0.0168 | 0.0422 | 0.0007 | 0.003 | 0.0005 |  | 0.001 | 0.0022 | 0.0029 | 0.0014 | 0.0057 |  |  | 0.0034 |  | 0.0001 |  |  | -2
1461 | 1462 | 12006076 | 2020-08-17 | 156,672 | Арм500 | ГОСТ 34028-2016 | 11 | 157,417 | 157.017 | 1573 | 11553 | 200 | 13 | 2 | 2155 | 9 | 320 | 350 | 120 |  | B 789/BC | 0,01 | 9:06:54 | 0.1893 | 0.1445 | 0.5149 | 0.0111 | 0.0182 | 0.0487 | 0.0186 | 0.0437 | 0.0008 | 0.0028 | 0.0005 |  | 0.0011 | 0.0023 | 0.0038 | 0.0015 | 0.0055 |  |  | 0.0033 |  | 0.0001 |  |  | 1
1462 | 1463 | 12006077 | 2020-08-17 | 168,96 | Арм500 | ГОСТ 34028-2016 | 12 | 169,731 | 169.331 | 1571 | 11575 | 200 | 13 | 2 | 2155 | 9 | 320 | 350 | 120 |  | B 789/BC | 0,02 | 9:47:30 | 0.1883 | 0.1448 | 0.5009 | 0.0105 | 0.0187 | 0.0461 | 0.015 | 0.0371 | 0.0008 | 0.0023 | 0.0004 |  | 0.0009 | 0.0019 | 0.0037 | 0.0015 | 0.0055 |  |  | 0.0032 |  | 0.0001 |  |  | 2
1463 | 1464 | 12006078 | 2020-08-17 | 159,744 | Арм500 | ГОСТ 34028-2016 | 13 | 160,496 | 160.096 | 1570 | 11596 | 200 | 13 | 2 | 2155 | 9 | 320 | 350 | 120 |  | B 789/BC | 0,01 | 10:32:56 | 0.1887 | 0.1384 | 0.496 | 0.0053 | 0.0153 | 0.0474 | 0.0164 | 0.0394 | 0.0008 | 0.0025 | 0.0004 |  | 0.0008 | 0.0016 | 0.0029 | 0.001 | 0.0049 |  |  | 0.0033 |  | 0.0001 |  |  | 1
1464 | 1465 | 12006079 | 2020-08-17 | 162,816 | Арм500 | ГОСТ 34028-2016 | 14 | 163,575 | 163.175 | 1584 | 11618 | 200 | 13 | 2 | 2155 | 9 | 320 | 350 | 120 |  | B 789/BC | 0,01 | 11:12:16 | 0.1888 | 0.1594 | 0.5074 | 0.0075 | 0.0147 | 0.0475 | 0.017 | 0.0394 | 0.0008 | 0.0023 | 0.0004 |  | 0.001 | 0.0018 | 0.0041 | 0.0013 | 0.0055 |  |  | 0.0033 |  | 0.0001 |  |  | 0
1465 | 1466 | 12006080 | 2020-08-17 | 156,672 | Арм500 | ГОСТ 34028-2016 | 15 | 159,317 | 158.917 | 1558 | 11639 | 200 | 7 | 2 | 2150 | 9 | 316 | 350 | 113 |  | B 789/BC | 0,01 | 12:00:57 | 0.1972 | 0.1466 | 0.5125 | 0.0074 | 0.0169 | 0.0462 | 0.0177 | 0.0452 | 0.0006 | 0.0024 | 0.0004 |  | 0.0009 | 0.0021 | 0.0039 | 0.001 | 0.0056 |  |  | 0.0032 |  | 0.0001 |  |  | 0
1466 | 1467 | 12006081 | 2020-08-17 | 159,744 | Арм500 | ГОСТ 34028-2016 | 16 | 160,496 | 160.096 | 1570 | 11670 | 200 | 7 | 2 | 2150 | 9 | 314 | 346 | 112 |  | B 789/BC | 0,01 | 12:35:01 | 0.2047 | 0.1471 | 0.5036 | 0.0081 | 0.0157 | 0.0477 | 0.0163 | 0.0507 | 0.0006 | 0.0022 | 0.0004 |  | 0.001 | 0.002 | 0.0031 | 0.0012 | 0.0056 |  |  | 0.0033 |  | 0.0001 |  |  | 2
1467 | 1468 | 12006082 | 2020-08-17 | 162,816 | Арм500 | ГОСТ 34028-2016 | 17 | 163,575 | 163.175 | 1575 | 11698 | 200 | 7 | 2 | 2150 | 9 | 314 | 346 | 112 |  | B 789/BC | 0,01 | 13:29:24 | 0.1892 | 0.1449 | 0.5082 | 0.0046 | 0.0147 | 0.0452 | 0.018 | 0.0421 | 0.0008 | 0.0022 | 0.0004 |  | 0.001 | 0.0021 | 0.0026 | 0.0014 | 0.0063 |  |  | 0.0032 |  | 0.0001 |  |  | 1
1468 | 1469 | 12006083 | 2020-08-17 | 159,744 | Арм500 | ГОСТ 34028-2016 | 18 | 160,496 | 160.096 | 1571 | 11728 | 200 | 7 | 2 | 2150 | 9 | 314 | 346 | 112 |  | B 789/BC | 0,01 | 14:17:14 | 0.1882 | 0.1477 | 0.5007 | 0.0029 | 0.0126 | 0.0467 | 0.0171 | 0.0445 | 0.0008 | 0.0024 | 0.0004 |  | 0.001 | 0.0019 | 0.0034 | 0.0018 | 0.0065 |  |  | 0.0032 |  | 0.0001 |  |  | 0
1469 | 1470 | 12006084 | 2020-08-17 | 165,888 | Арм500 | ГОСТ 34028-2016 | 19 | 166,653 | 166.253 | 1573 | 11756 | 200 | 7 | 2 | 2150 | 9 | 314 | 346 | 112 |  | B 789/BC | 0,01 | 15:06:20 | 0.1811 | 0.1398 | 0.5179 | 0.0038 | 0.014 | 0.0414 | 0.0145 | 0.0405 | 0.0006 | 0.0024 | 0.0004 |  | 0.0009 | 0.0019 | 0.0041 | 0.0011 | 0.0066 |  |  | 0.0032 |  | 0.0001 |  |  | 0
1470 | 1471 | 12006085 | 2020-08-17 | 159,744 | Арм500 | ГОСТ 34028-2016 | 20 | 160,496 | 160.096 | 1568 | 11780 | 200 | 13 | 2 | 2155 | 9 | 320 | 350 | 110 |  | B 789/BC | 0,01 | 15:54:15 | 0.1827 | 0.147 | 0.5081 | 0.0069 | 0.0152 | 0.0426 | 0.0194 | 0.0399 | 0.0006 | 0.0032 | 0.0005 |  | 0.0009 | 0.0022 | 0.0024 | 0.0011 | 0.0053 |  |  | 0.0032 |  | 0.0001 |  |  | 1
1471 | 1472 | 12006086 | 2020-08-17 | 165,888 | Арм500 | ГОСТ 34028-2016 | 21 | 166,803 | 166.403 | 1572 | 11850 | 200 | 13 | 2 | 2155 | 9 | 320 | 350 | 110 |  | B 789/BC | 0,01 | 16:42:33 | 0.1934 | 0.1813 | 0.9948 | 0.0056 | 0.0161 | 0.0596 | 0.0184 | 0.0407 | 0.0007 | 0.0033 | 0.0006 |  | 0.0013 | 0.0042 | 0.0031 | 0.0012 | 0.0051 |  |  | 0.0043 |  | 0.0001 |  |  | 1
1472 | 1473 | 12006087 | 2020-08-17 | 156,672 | Арм500 | ГОСТ 34028-2016 | 22 | 157,417 | 157.017 | 1604 | 11827 | 200 | 13 | 2 | 2155 | 9 | 320 | 350 | 110 |  | B 789/BC | 0,01 | 17:45:05 | 0.1954 | 0.1907 | 1.302 | 0.0028 | 0.0136 | 0.0476 | 0.0056 | 0.0204 | 0.0002 | 0.0018 | 0.0006 |  | 0.0014 | 0.0043 | 0.0044 | 0.0017 | 0.0045 |  |  | 0.0049 |  | 0.0001 |  |  | 3
1473 | 1474 | 12006088 | 2020-08-17 | 156,672 | Арм500 | ГОСТ 34028-2016 | 23 | 157,417 | 157.017 | 1564 | 11848 | 200 | 13 | 2 | 2155 | 9 | 320 | 350 | 110 |  | B 789/BC | 0,03 | 18:14:28 | 0.2043 | 0.1991 | 1.2982 | 0.0046 | 0.0156 | 0.0504 | 0.0067 | 0.02 | 0.0002 | 0.002 | 0.0006 |  | 0.0015 | 0.0044 | 0.0035 | 0.0013 | 0.0057 |  |  | 0.0047 |  | 0.0001 |  |  | 0
1474 | 1475 | 12006089 | 2020-08-17 | 159,744 | Арм500 | ГОСТ 34028-2016 | 24 | 160,496 | 160.096 | 1563 | 11873 | 200 | 13 | 2 | 2155 | 9 | 320 | 350 | 110 |  | B 789/BC | 0,03 | 18:55:20 | 0.2053 | 0.1962 | 1.2993 | 0.0058 | 0.0164 | 0.0495 | 0.0066 | 0.0213 | 0.0003 | 0.002 | 0.0006 |  | 0.0014 | 0.0045 | 0.004 | 0.0015 | 0.0053 |  |  | 0.0048 |  | 0.0001 |  |  | 0
1475 | 1476 | 12006090 | 2020-08-17 | 165,888 | Арм500 | ГОСТ 34028-2016 | 25 | 166,653 | 166.253 | 1563 | 11900 | 200 | 7 | 2 | 2155 | 9 | 320 | 350 | 110 |  | B 789/BC | 0,02 | 19:45:01 | 0.1963 | 0.2077 | 1.3102 | 0.007 | 0.017 | 0.0447 | 0.0061 | 0.0202 | 0.0002 | 0.0019 | 0.0007 |  | 0.0013 | 0.0049 | 0.0032 | 0.0012 | 0.0064 |  |  | 0.0048 |  | 0.0001 |  |  | 0
1476 | 1477 | 12006091 | 2020-08-17 | 159,744 | Арм500 | ГОСТ 34028-2016 | 26 | 160,496 | 160.096 | 1566 | 11925 | 200 | 7 | 2 | 2155 | 9 | 320 | 350 | 110 |  | B 789/BC | 0,02 | 20:57:30 | 0.1976 | 0.1577 | 0.5332 | 0.0035 | 0.014 | 0.0348 | 0.0063 | 0.0202 | 0.0001 | 0.0013 | 0.0005 |  | 0.0012 | 0.0022 | 0.0046 | 0.0011 | 0.0049 |  |  | 0.0033 |  | 0.0001 |  |  | -3
1477 | 1478 | 12006092 | 2020-08-17 | 172,032 | Арм500 | ГОСТ 34028-2016 | 27 | 172,81 | 172.41 | 1573 | 11949 | 200 | 7 | 2 | 2155 | 9 | 320 | 350 | 110 |  | B 789/BC | 0,02 | 21:15:04 | 0.1847 | 0.1357 | 0.5112 | 0.0028 | 0.0154 | 0.0335 | 0.0058 | 0.0223 | 0.0002 | 0.0014 | 0.0005 |  | 0.001 | 0.0022 | 0.0034 | 0.0011 | 0.0046 |  |  | 0.0033 |  | 0.0001 | 0.0024 |  | -2
1478 | 1479 | 12006093 | 2020-08-17 | 168,96 | Арм500 | ГОСТ 34028-2016 | 28 | 169,731 | 169.331 | 1567 | 11977 | 200 | 7 | 2 | 2155 | 9 | 320 | 350 | 110 |  | B 789/BC | 0,01 | 21:54:50 | 0.1972 | 0.1396 | 0.5261 | 0.0058 | 0.0154 | 0.0413 | 0.0146 | 0.0537 | 0.0006 | 0.0024 | 0.0005 |  | 0.0011 | 0.0025 | 0.0043 | 0.0013 | 0.0052 |  |  | 0.0033 |  | 0.0001 |  |  | 2
1479 | 1480 | 12006094 | 2020-08-17 | 153,6 | Арм500 | ГОСТ 34028-2016 | 29 | 154,338 | 153.938 | 1567 | 12002 | 200 | 7 | 2 | 2155 | 9 | 320 | 350 | 110 |  | B 789/BC | 0,01 | 22:36:57 | 0.1744 | 0.131 | 0.5186 | 0.006 | 0.0134 | 0.0494 | 0.0184 | 0.0475 | 0.0007 | 0.0026 | 0.0004 |  | 0.001 | 0.0023 | 0.003 | 0.0015 | 0.0053 |  |  | 0.0033 |  | 0.0001 |  |  | -1
1480 | 1481 | 12006095 | 2020-08-17 | 153,6 | Арм500 | ГОСТ 34028-2016 | 30 | 154,338 | 153.938 | 1575 | 12026 | 200 | 7 | 2 | 2155 | 9 | 320 | 350 | 110 |  | B 789/BC | 0,01 | 23:18:26 | 0.1915 | 0.1441 | 0.5222 | 0.0089 | 0.013 | 0.0448 | 0.0158 | 0.0395 | 0.0009 | 0.0024 | 0.0005 |  | 0.001 | 0.0023 | 0.0041 | 0.0016 | 0.0048 |  |  | 0.0034 |  | 0.0001 |  |  | 1
1481 | 1482 | 12006096 | 2020-08-17 | 153,6 | Арм500 | ГОСТ 34028-2016 | 31 | 154,338 | 153.938 | 1566 | 12051 | 200 | 7 | 2 | 2155 | 9 | 320 | 350 | 110 |  | B 789/BC | 0,01 | 0:05:37 | 0.1935 | 0.1647 | 0.7215 | 0.0064 | 0.0149 | 0.055 | 0.0152 | 0.0435 | 0.0009 | 0.0027 | 0.0005 |  | 0.001 | 0.0029 | 0.0031 | 0.0013 | 0.0059 |  |  | 0.0038 |  |  |  |  | 2
1482 | 1483 | 12006097 | 2020-08-18 | 159,744 | Арм500 | ГОСТ 34028-2016 | 32 | 160,496 | 160.096 | 1565 | 12075 | 200 | 7 | 2 | 2155 | 9 | 320 | 350 | 110 |  | B 789/BC | 0,01 | 0:42:14 | 0.1844 | 0.1793 | 0.7245 | 0.0035 | 0.0129 | 0.0479 | 0.0163 | 0.0461 | 0.0009 | 0.0024 | 0.0006 |  | 0.0011 | 0.0029 | 0.0035 | 0.0012 | 0.0063 |  |  | 0.0036 |  | 0.0001 |  |  | 1
1483 | 1484 | 12006098 | 2020-08-18 | 168,96 | Арм500 | ГОСТ 34028-2016 | 33 | 169,731 | 169.331 | 1564 | 12103 | 200 | 7 | 2 | 2155 | 9 | 320 | 350 | 110 |  | B 789/BC | 0,01 | 1:23:04 | 0.1872 | 0.1752 | 0.7173 | 0.0051 | 0.0143 | 0.0443 | 0.0157 | 0.0472 | 0.001 | 0.0025 | 0.0005 |  | 0.0011 | 0.0028 | 0.0048 | 0.0009 | 0.0049 |  |  | 0.0038 |  |  |  |  | 4
1484 | 1485 | 12006099 | 2020-08-18 | 162,816 | Арм500 | ГОСТ 34028-2016 | 34 | 163,575 | 163.175 | 1567 | 12128 | 200 | 7 | 2 | 2155 | 9 | 320 | 350 | 110 |  | B 789/BC | 0,02 | 2:10:35 | 0.1833 | 0.1911 | 0.6998 | 0.0026 | 0.011 | 0.0351 | 0.0072 | 0.0216 | 0.0002 | 0.0019 | 0.0006 |  | 0.0011 | 0.0025 | 0.004 | 0.0013 | 0.0049 |  |  | 0.0036 |  | 0.0001 |  |  | -1
1485 | 1486 | 12006100 | 2020-08-18 | 162,816 | Арм500 | ГОСТ 34028-2016 | 35 | 163,575 | 163.175 | 1576 | 12155 | 200 | 7 | 2 | 2155 | 9 | 320 | 350 | 110 |  | B 789/BC | 0,01 | 2:53:36 | 0.1884 | 0.1829 | 0.717 | 0.0041 | 0.0106 | 0.0299 | 0.0077 | 0.0222 | 0.0002 | 0.0016 | 0.0005 |  | 0.001 | 0.0026 | 0.0029 | 0.0013 | 0.0053 |  |  | 0.0037 |  | 0.0001 |  |  | 0
1486 | 1487 | 12006101 | 2020-08-18 | 156,672 | Арм500 | ГОСТ 34028-2016 | 36 | 157,417 | 157.017 | 1575 | 12180 | 200 | 7 | 2 | 2155 | 9 | 320 | 350 | 110 |  | B 789/BC | 0,01 | 3:37:55 | 0.1921 | 0.1861 | 0.7258 | 0.0093 | 0.014 | 0.0373 | 0.0079 | 0.0225 | 0.0002 | 0.0017 | 0.0006 |  | 0.0011 | 0.0025 | 0.0049 | 0.002 | 0.0057 |  |  | 0.0037 |  |  |  |  | -1
1487 | 1488 | 12006102 | 2020-08-18 | 159,744 | Арм500 | ГОСТ 34028-2016 | 37 | 160,496 | 160.096 | 1564 | 12204 | 200 | 7 | 2 | 2155 | 9 | 320 | 350 | 110 |  | B 789/BC | 0,01 | 4:16:30 | 0.1895 | 0.1883 | 0.7213 | 0.0052 | 0.0131 | 0.0378 | 0.0064 | 0.0209 | 0.0002 | 0.0025 | 0.0006 |  | 0.0011 | 0.0023 | 0.003 | 0.0016 | 0.0057 |  |  | 0.0037 |  | 0.0001 |  |  | -1
1488 | 1489 | 12006103 | 2020-08-18 | 162,816 | Арм500 | ГОСТ 34028-2016 | 38 | 163,575 | 163.175 | 1565 | 12229 | 200 | 7 | 2 | 2155 | 9 | 320 | 350 | 110 |  | B 789/BC | 0,02 | 4:57:59 | 0.1907 | 0.1974 | 0.7113 | 0.0027 | 0.0157 | 0.0404 | 0.0069 | 0.0197 | 0.0002 | 0.0019 | 0.0005 |  | 0.0012 | 0.0024 | 0.0046 | 0.0009 | 0.006 |  |  | 0.0037 |  | 0.0001 |  |  | 1
1489 | 1490 | 12006104 | 2020-08-18 | 172,032 | Арм500 | ГОСТ 34028-2016 | 39 | 172,81 | 172.41 | 1565 | 12254 | 200 | 7 | 2 | 2155 | 9 | 320 | 350 | 110 |  | B 789/BC | 0,01 | 5:40:18 | 0.1907 | 0.1767 | 0.7186 | 0.0035 | 0.0139 | 0.0387 | 0.007 | 0.02 | 0.0001 | 0.0018 | 0.0005 |  | 0.0011 | 0.0026 | 0.0031 | 0.001 | 0.0051 |  |  | 0.0037 |  | 0.0001 |  |  | -3
1490 | 1491 | 12006105 | 2020-08-18 | 159,744 | Арм500 | ГОСТ 34028-2016 | 40 | 160,496 | 160.096 | 1568 | 12278 | 200 | 7 | 2 | 2155 | 9 | 320 | 350 | 110 |  | B 789/BC | 0,01 | 6:29:06 | 0.1895 | 0.1981 | 0.7228 | 0.0037 | 0.0142 | 0.0417 | 0.0135 | 0.042 | 0.0007 | 0.0026 | 0.0005 |  | 0.0012 | 0.0026 | 0.0033 | 0.0015 | 0.0046 |  |  | 0.0039 |  | 0.0001 |  |  | -2
1491 | 1492 | 12006106 | 2020-08-18 | 153,6 | Арм500 | ГОСТ 34028-2016 | 41 | 154,338 | 153.938 | 1566 | 12303 | 200 | 7 | 2 | 2155 | 9 | 320 | 350 | 110 |  | B 789/BC | 0,01 | 7:08:37 | 0.1992 | 0.1757 | 0.73 | 0.0063 | 0.0139 | 0.039 | 0.0151 | 0.0535 | 0.0008 | 0.0035 | 0.0005 |  | 0.0011 | 0.0027 | 0.003 | 0.0013 | 0.0053 |  |  | 0.0038 |  | 0.0001 |  |  | -1
1492 | 1493 | 12006107 | 2020-08-18 | 159,744 | Арм500 | ГОСТ 34028-2016 | 42 | 160,496 | 160.096 | 1567 | 12330 | 200 | 13 | 2 | 2155 | 9 | 320 | 350 | 120 |  | B 789/BC | 0,01 | 7:45:04 | 0.2038 | 0.1843 | 0.7306 | 0.0061 | 0.0147 | 0.0395 | 0.0139 | 0.037 | 0.0006 | 0.0031 | 0.0006 |  | 0.0013 | 0.003 | 0.0041 | 0.0021 | 0.0051 |  |  | 0.0041 |  | 0.0001 |  |  | 0
1493 | 1494 | 12006108 | 2020-08-18 | 165,888 | Арм500 | ГОСТ 34028-2016 | 43 | 168,153 | 167.753 | 1567 | 12358 | 200 | 13 | 2 | 2155 | 9 | 320 | 350 | 120 |  | B 789/BC | 0,01 | 8:22:28 | 0.1998 | 0.1752 | 0.7245 | 0.0066 | 0.0134 | 0.043 | 0.0168 | 0.04 | 0.0007 | 0.0032 | 0.0005 |  | 0.0011 | 0.0027 | 0.0029 | 0.001 | 0.0079 |  |  | 0.0039 |  |  |  |  | -1
1494 | 1495 | 12006109 | 2020-08-18 | 159,744 | Арм500 | ГОСТ 34028-2016 | 44 | 160,646 | 160.246 | 1566 | 12383 | 200 | 13 | 2 | 2155 | 9 | 320 | 350 | 120 |  | B 789/BC | 0,01 | 9:10:59 | 0.1997 | 0.1729 | 0.7371 | 0.0068 | 0.0134 | 0.0431 | 0.016 | 0.042 | 0.0007 | 0.0033 | 0.0006 |  | 0.0011 | 0.0028 | 0.0026 | 0.0011 | 0.0075 |  |  | 0.0039 |  |  |  |  | 4
1495 | 1496 | 12006110 | 2020-08-18 | 162,816 | Арм500 | ГОСТ 34028-2016 | 45 | 163,575 | 163.175 | 1565 | 12407 | 200 | 13 | 2 | 2155 | 9 | 320 | 350 | 120 |  | B 789/BC | 0,03 | 9:54:03 | 0.1915 | 0.1874 | 0.7081 | 0.0037 | 0.0151 | 0.0405 | 0.014 | 0.0424 | 0.0007 | 0.0026 | 0.0005 |  | 0.0011 | 0.0026 | 0.0027 | 0.0016 | 0.007 |  |  | 0.0039 |  | 0.0001 | 0.0015 |  | -1
1496 | 1497 | 12006111 | 2020-08-18 | 165,682 | Арм500 | ГОСТ 34028-2016 | 46 | 166,846 | 166.446 | 1572 | 12432 | 200 | 13 | 2 | 2155 | 9 | 320 | 350 | 120 |  | B 789/BC | 0,03 | 10:29:34 | 0.1867 | 0.1911 | 0.7101 | 0.0042 | 0.0129 | 0.0444 | 0.015 | 0.0416 | 0.0008 | 0.0028 | 0.0006 |  | 0.0011 | 0.0026 | 0.003 | 0.0013 | 0.0072 |  |  | 0.0038 |  |  | 0.0037 |  | -1
1497 | 1498 | 12006112 | 2020-08-18 | 159,744 | Арм500 | ГОСТ 34028-2016 | 47 | 160,496 | 160.096 | 1568 | 12456 | 200 | 13 | 2 | 2155 | 9 | 320 | 350 | 120 |  | B 789/BC | 0,03 | 11:10:38 | 0.1819 | 0.1846 | 0.705 | 0.0031 | 0.0099 | 0.0437 | 0.0167 | 0.0433 | 0.0008 | 0.003 | 0.0005 |  | 0.0011 | 0.0023 | 0.003 | 0.0012 | 0.0068 |  |  | 0.0037 |  |  | 0.0025 |  | -1
1498 | 1499 | 12006113 | 2020-08-18 | 156,672 | Арм500 | ГОСТ 34028-2016 | 48 | 157,417 | 157.017 | 1566 | 12481 | 200 | 13 | 2 | 2155 | 9 | 320 | 350 | 120 |  | B 789/BC | 0,02 | 11:50:31 | 0.1839 | 0.1891 | 0.7034 | 0.0035 | 0.0107 | 0.0418 | 0.0169 | 0.0484 | 0.0008 | 0.0031 | 0.0005 |  | 0.0011 | 0.0023 | 0.0032 | 0.0011 | 0.0076 |  |  | 0.0037 |  | 0.0001 | 0.0028 |  | 0
1499 | 1500 | 12006114 | 2020-08-18 | 159,744 | Арм500 | ГОСТ 34028-2016 | 49 | 160,496 | 160.096 | 1586 | 12503 | 200 | 13 | 2 | 2155 | 9 | 320 | 350 | 120 |  | B 789/BC | 0,01 | 12:32:30 | 0.1866 | 0.1988 | 0.7028 | 0.0048 | 0.0125 | 0.0446 | 0.0167 | 0.0455 | 0.0008 | 0.0029 | 0.0005 |  | 0.0011 | 0.0024 | 0.0028 | 0.0015 | 0.007 |  |  | 0.0039 |  | 0.0001 | 0.0028 |  | 1
1500 | 1501 | 12006115 | 2020-08-18 | 159,744 | Арм500 | ГОСТ 34028-2016 | 50 | 160,496 | 160.096 | 1565 | 12527 | 200 | 13 | 2 | 2155 | 9 | 320 | 350 | 120 |  | B 789/BC | 0,02 | 13:20:04 | 0.1945 | 0.1959 | 0.7124 | 0.0055 | 0.0119 | 0.0451 | 0.0188 | 0.0398 | 0.0008 | 0.0032 | 0.0005 |  | 0.0012 | 0.0025 | 0.0029 | 0.0009 | 0.0075 |  |  | 0.0038 |  |  | 0.0021 |  | 3
1501 | 1502 | 12006116 | 2020-08-18 | 162,816 | Арм500 | ГОСТ 34028-2016 | 51 | 163,575 | 163.175 | 1558 | 12552 | 200 | 13 | 2 | 2155 | 9 | 320 | 350 | 120 |  | B 789/BC | 0,01 | 14:03:02 | 0.1927 | 0.1959 | 1.1584 | 0.0067 | 0.0138 | 0.0535 | 0.0182 | 0.0451 | 0.0009 | 0.0032 | 0.0006 |  | 0.0012 | 0.0038 | 0.0029 | 0.0011 | 0.0077 |  |  | 0.0045 |  | 0.0001 | 0.0021 |  | 3
1502 | 1503 | 12006117 | 2020-08-18 | 159,744 | Арм500 | ГОСТ 34028-2016 | 52 | 160,496 | 160.096 | 1557 | 12576 | 200 | 13 | 2 | 2155 | 9 | 320 | 350 | 120 |  | B 789/BC | 0,02 | 14:44:16 | 0.2077 | 0.1968 | 1.3146 | 0.0053 | 0.0134 | 0.0552 | 0.0182 | 0.0437 | 0.0012 | 0.0034 | 0.0007 |  | 0.0014 | 0.0042 | 0.0039 | 0.0011 | 0.0082 |  |  | 0.0049 |  | 0.0001 | 0.0033 |  | -8
1503 | 1504 | 12006118 | 2020-08-18 | 162,816 | Арм500 | ГОСТ 34028-2016 | 53 | 163,575 | 163.175 | 1561 | 12601 | 200 | 13 | 2 | 2155 | 9 | 320 | 350 | 120 |  | B 789/BC | 0,01 | 17:20:19 | 0.2071 | 0.2142 | 1.3305 | 0.0061 | 0.0161 | 0.0555 | 0.0167 | 0.0434 | 0.0012 | 0.0031 | 0.0007 |  | 0.0017 | 0.0044 | 0.0035 | 0.0014 | 0.0073 |  |  | 0.0049 |  | 0.0002 | 0.0019 |  | 0
1504 | 1505 | 12006119 | 2020-08-18 | 159,437 | Арм500 | ГОСТ 34028-2016 | 54 | 161,188 | 160.788 | 1559 | 12610 | 200 | 13 | 2 | 2155 | 9 | 320 | 350 | 120 |  | B 789/BC | 0,01 | 16:06:31 | 0.2133 | 0.2039 | 1.3196 | 0.0082 | 0.0163 | 0.0578 | 0.0183 | 0.0443 | 0.001 | 0.0032 | 0.0007 |  | 0.0014 | 0.0046 | 0.0034 | 0.0009 | 0.0081 |  |  | 0.0051 |  | 0.0001 | 0.0021 |  | -11
1505 | 1506 | 12006120 | 2020-08-18 | 159,692 | Арм500 | ГОСТ 34028-2016 | 55 | 160,594 | 160.194 | 1560 | 16635 | 200 | 13 | 2 | 2155 | 9 | 320 | 350 | 120 |  | B 789/BC | 0,02 | 17:09:25 | 0.2062 | 0.2071 | 1.2909 | 0.0072 | 0.0153 | 0.0594 | 0.0196 | 0.0461 | 0.0009 | 0.0032 | 0.0006 |  | 0.0014 | 0.0043 | 0.0039 | 0.0011 | 0.0078 |  |  | 0.0049 |  | 0.0001 | 0.0018 |  | 3
1506 | 1507 | 12006121 | 2020-08-18 | 165,812 | Арм500 | ГОСТ 34028-2016 | 56 | 166,576 | 166.176 | 1567 | 12656 | 200 | 13 | 2 | 2155 | 9 | 320 | 350 | 120 |  | B 789/BC | 0,02 | 17:40:28 | 0.1859 | 0.1904 | 0.8188 | 0.007 | 0.0144 | 0.0523 | 0.0163 | 0.0399 | 0.0008 | 0.0027 | 0.0006 |  | 0.0011 | 0.0029 | 0.0027 | 0.0011 | 0.0078 |  |  | 0.0038 |  | 0.0001 | 0.0012 |  | -2
1507 | 1508 | 12006122 | 2020-08-18 | 165,888 | Арм500 | ГОСТ 34028-2016 | 57 | 166,653 | 166.253 | 1568 | 12690 | 200 | 13 | 2 | 2155 | 9 | 320 | 350 | 110 |  | B 789/BC | 0,01 | 18:21:42 | 0.2016 | 0.1846 | 0.7253 | 0.0072 | 0.0145 | 0.0537 | 0.0175 | 0.0416 | 0.0008 | 0.0026 | 0.0005 |  | 0.0012 | 0.0027 | 0.003 | 0.0012 | 0.0065 |  |  | 0.0038 |  | 0.0001 | 0.0036 |  | 2
1508 | 1509 | 12006123 | 2020-08-18 | 165,888 | Арм500 | ГОСТ 34028-2016 | 58 | 166,653 | 166.253 | 1570 | 12718 | 200 | 7 | 2 | 2155 | 9 | 320 | 350 | 110 |  | B 789/BC | 0,01 | 19:06:22 | 0.1893 | 0.1777 | 0.7093 | 0.0065 | 0.0147 | 0.0569 | 0.0175 | 0.0482 | 0.0007 | 0.0033 | 0.0005 |  | 0.0011 | 0.0029 | 0.0027 | 0.0012 | 0.0073 |  |  | 0.0037 |  | 0.0001 | 0.0014 |  | -1
1509 | 1510 | 12006124 | 2020-08-18 | 168,294 | Арм500 | ГОСТ 34028-2016 | 59 | 177,564 | 177.164 | 1566 | 12745 | 200 | 7 | 2 | 2155 | 9 | 320 | 350 | 110 |  | B 789/BC | 0,01 | 19:59:28 | 0.1927 | 0.1825 | 0.7114 | 0.0064 | 0.0139 | 0.0528 | 0.0199 | 0.0404 | 0.0007 | 0.0029 | 0.0005 |  | 0.0012 | 0.003 | 0.0029 | 0.0011 | 0.0084 |  |  | 0.0039 |  | 0.0001 | 0.0012 |  | 0
1510 | 1511 | 12006125 | 2020-08-18 | 159,744 | Арм500 | ГОСТ 34028-2016 | 1 | 161,416 | 161.016 | 1576 | 28 | 200 | 7 | 2 | 2155 | 9 | 320 | 350 | 110 |  | B 789/BC | 0,8 | 23:27:58 | 0.1976 | 0.1759 | 0.6923 | 0.0034 | 0.0156 | 0.0539 | 0.0186 | 0.0471 | 0.0006 | 0.003 | 0.0003 |  | 0.0011 | 0.0023 | 0.0025 | 0.0007 | 0.0097 |  |  | 0.0037 |  |  |  |  | 0
1511 | 1512 | 12006126 | 2020-08-18 | 159,744 | Арм500 | ГОСТ 34028-2016 | 2 | 160,496 | 160.096 | 1569 | 55 | 200 | 7 | 2 | 2155 | 9 | 320 | 350 | 110 |  | B 789/BC | 0,02 | 22:38:00 | 0.1886 | 0.1731 | 0.6968 | 0.0072 | 0.0146 | 0.0518 | 0.0153 | 0.0454 | 0.0006 | 0.0025 | 0.0002 |  | 0.0009 | 0.0024 | 0.0025 | 0.0015 | 0.0093 |  |  | 0.0036 |  | 0.0001 |  |  | 1
1512 | 1513 | 12006127 | 2020-08-18 | 165,888 | Арм500 | ГОСТ 34028-2016 | 3 | 166,653 | 166.253 | 1565 | 83 | 200 | 7 | 2 | 2155 | 9 | 320 | 350 | 110 |  | B 789/BC | 0,02 | 23:06:29 | 0.1831 | 0.177 | 0.6973 | 0.0084 | 0.0099 | 0.0428 | 0.0176 | 0.0479 | 0.0007 | 0.0026 | 0.0002 |  | 0.0009 | 0.0021 | 0.0025 | 0.0009 | 0.0092 |  |  | 0.0038 |  |  |  |  | 1
1513 | 1514 | 12006128 | 2020-08-18 | 162,816 | Арм500 | ГОСТ 34028-2016 | 4 | 163,575 | 163.175 | 1570 | 110 | 200 | 7 | 2 | 2155 | 9 | 320 | 350 | 110 |  | B 789/BC | 0,01 | 23:42:38 | 0.1934 | 0.1882 | 0.7115 | 0.0045 | 0.0171 | 0.0565 | 0.0174 | 0.0414 | 0.0007 | 0.0034 | 0.0003 |  | 0.001 | 0.0023 | 0.0025 | 0.0014 | 0.0082 |  |  | 0.0039 |  | 0.0001 |  |  | -2
1514 | 1515 | 12006129 | 2020-08-19 | 156,672 | Арм500 | ГОСТ 34028-2016 | 5 | 157,417 | 157.017 | 1566 | 138 | 200 | 7 | 2 | 2155 | 9 | 320 | 350 | 110 |  | B 789/BC | 0,01 | 0:27:11 | 0.1847 | 0.1924 | 0.7047 | 0.0043 | 0.0198 | 0.0578 | 0.0167 | 0.0581 | 0.0006 | 0.0027 | 0.0002 |  | 0.0011 | 0.0022 | 0.0027 | 0.0011 | 0.0066 |  |  | 0.0039 |  | 0.0001 |  |  | 2
1515 | 1516 | 12006130 | 2020-08-19 | 156,672 | Арм500 | ГОСТ 34028-2016 | 6 | 157,417 | 157.017 | 1565 | 166 | 200 | 7 | 2 | 2155 | 9 | 320 | 350 | 110 |  | B 789/BC | 0,01 | 1:00:56 | 0.1892 | 0.1934 | 0.7065 | 0.0028 | 0.0106 | 0.0545 | 0.0165 | 0.0488 | 0.0007 | 0.0026 | 0.0002 |  | 0.0011 | 0.002 | 0.0026 | 0.0013 | 0.0074 |  |  | 0.0038 |  | 0.0001 |  |  | -1
1516 | 1517 | 12006131 | 2020-08-19 | 165,888 | Арм500 | ГОСТ 34028-2016 | 7 | 166,653 | 166.253 | 1566 | 193 | 200 | 7 | 2 | 2155 | 9 | 320 | 350 | 110 |  | B 789/BC | 0,01 | 1:42:34 | 0.181 | 0.1901 | 0.7068 | 0.0065 | 0.0114 | 0.0556 | 0.0182 | 0.0449 | 0.0007 | 0.0035 | 0.0002 |  | 0.001 | 0.002 | 0.0027 | 0.0012 | 0.0079 |  |  | 0.0039 |  | 0.0001 |  |  | 1
1517 | 1518 | 12006132 | 2020-08-19 | 162,816 | Арм500 | ГОСТ 34028-2016 | 8 | 163,575 | 163.175 | 1564 | 221 | 200 | 7 | 2 | 2155 | 9 | 320 | 350 | 110 |  | B 789/BC | 0,01 | 2:20:52 | 0.1957 | 0.1972 | 0.6997 | 0.0041 | 0.0087 | 0.0538 | 0.018 | 0.0438 | 0.0008 | 0.0031 | 0.0002 |  | 0.001 | 0.0018 | 0.0025 | 0.0011 | 0.0093 |  |  | 0.0037 |  | 0.0001 |  |  | -1
1518 | 1519 | 12006133 | 2020-08-19 | 156,672 | Арм500 | ГОСТ 34028-2016 | 9 | 157,417 | 157.017 | 1562 | 245 | 200 | 7 | 2 | 2155 | 9 | 320 | 350 | 110 |  | B 789/BC | 0,02 | 3:00:03 | 0.199 | 0.1794 | 0.7056 | 0.0057 | 0.009 | 0.0475 | 0.019 | 0.039 | 0.0011 | 0.0031 | 0.0002 |  | 0.001 | 0.0019 | 0.0022 | 0.001 | 0.0089 |  |  | 0.004 |  | 0.0001 |  |  | -1
1519 | 1520 | 12006134 | 2020-08-19 | 159,744 | Арм500 | ГОСТ 34028-2016 | 10 | 160,496 | 160.096 | 1562 | 273 | 200 | 7 | 2 | 2155 | 9 | 320 | 350 | 110 |  | B 789/BC | 0,01 | 3:45:54 | 0.1909 | 0.193 | 0.7015 | 0.0083 | 0.0099 | 0.0434 | 0.0202 | 0.0512 | 0.0007 | 0.004 | 0.0002 |  | 0.001 | 0.0018 | 0.0021 | 0.0008 | 0.0083 |  |  | 0.0037 |  | 0.0001 |  |  | -1
1520 | 1521 | 12006135 | 2020-08-19 | 162,79 | Арм500 | ГОСТ 34028-2016 | 11 | 163,548 | 163.148 | 1566 | 301 | 200 | 7 | 2 | 2155 | 9 | 320 | 350 | 110 |  | B 789/BC | 0,01 | 4:19:33 | 0.1872 | 0.2063 | 0.7813 | 0.0021 | 0.0097 | 0.0375 | 0.0172 | 0.0357 | 0.0006 | 0.0028 | 0.0001 |  | 0.0011 | 0.0019 | 0.0023 | 0.0008 | 0.0093 |  |  | 0.0039 |  | 0.0001 |  |  | 0
1521 | 1522 | 12006136 | 2020-08-19 | 162,816 | Арм500 | ГОСТ 34028-2016 | 12 | 163,575 | 163.175 | 1567 | 328 | 200 | 7 | 2 | 2155 | 9 | 320 | 350 | 110 |  | B 789/BC | 0,01 | 6:17:25 | 0.1811 | 0.1745 | 0.7496 | 0.0035 | 0.0155 | 0.0349 | 0.0175 | 0.0381 | 0.0009 | 0.0032 | 0.0002 |  | 0.0009 | 0.0024 | 0.0024 | 0.001 | 0.009 |  |  | 0.0039 |  | 0.0001 |  |  | 1
1522 | 1523 | 12006137 | 2020-08-19 | 165,888 | Арм500 | ГОСТ 34028-2016 | 13 | 166,653 | 166.253 | 1563 | 356 | 200 | 7 | 2 | 2155 | 9 | 320 | 350 | 110 |  | B 789/BC | 0,02 | 6:20:27 | 0.1843 | 0.1778 | 0.7479 | 0.0036 | 0.0145 | 0.0297 | 0.0174 | 0.0384 | 0.0009 | 0.003 | 0.0002 |  | 0.001 | 0.0024 | 0.0024 | 0.001 | 0.008 |  |  | 0.0038 |  | 0.0001 |  |  | 3
1523 | 1524 | 12006138 | 2020-08-19 | 162,816 | Арм500 | ГОСТ 34028-2016 | 14 | 163,575 | 163.175 | 1564 | 383 | 200 | 7 | 2 | 2155 | 9 | 320 | 350 | 110 |  | B 789/BC | 0,01 | 7:20:54 | 0.1851 | 0.1826 | 0.7089 | 0.0025 | 0.0165 | 0.0358 | 0.0185 | 0.0353 | 0.0009 | 0.003 | 0.0002 |  | 0.001 | 0.0021 | 0.0023 | 0.001 | 0.007 |  |  | 0.0039 |  | 0.0001 |  |  | -2
1524 | 1525 | 12006139 | 2020-08-19 | 162,816 | Арм500 | ГОСТ 34028-2016 | 15 | 163,575 | 163.175 | 1564 | 411 | 200 | 7 | 2 | 2155 | 9 | 320 | 350 | 100 |  | B 789/BC | 0,01 | 7:23:00 | 0.1864 | 0.1805 | 0.7068 | 0.0025 | 0.0179 | 0.0388 | 0.0225 | 0.0355 | 0.0009 | 0.0049 | 0.0001 |  | 0.001 | 0.0022 | 0.0025 | 0.001 | 0.0083 |  |  | 0.0038 |  | 0.0001 |  |  | 0
1525 | 1526 | 12006140 | 2020-08-19 | 165,888 | Арм500 | ГОСТ 34028-2016 | 16 | 166,653 | 166.253 | 1562 | 439 | 200 | 7 | 2 | 2155 | 9 | 320 | 350 | 100 |  | B 789/BC | 0,01 | 8:30:45 | 0.1899 | 0.1829 | 0.7074 | 0.0043 | 0.0148 | 0.032 | 0.0188 | 0.0386 | 0.0009 | 0.0034 | 0.0002 |  | 0.0009 | 0.0021 | 0.0021 | 0.0011 | 0.0101 |  |  | 0.004 |  | 0.0001 |  |  | 1
1526 | 1527 | 12006141 | 2020-08-19 | 159,744 | Арм500 | ГОСТ 34028-2016 | 17 | 160,496 | 160.096 | 1562 | 463 | 200 | 7 | 2 | 2155 | 9 | 320 | 350 | 100 |  | B 789/BC | 0,01 | 8:33:56 | 0.1868 | 0.1735 | 0.7052 | 0.0025 | 0.0119 | 0.0236 | 0.0086 | 0.0255 | 0.0003 | 0.002 | 0.0002 |  | 0.001 | 0.0022 | 0.0028 | 0.0009 | 0.008 |  |  | 0.0038 |  | 0.0001 |  |  | 3
1527 | 1528 | 12006142 | 2020-08-19 | 165,888 | Арм500 | ГОСТ 34028-2016 | 18 | 166,653 | 166.253 | 1560 | 488 | 200 | 7 | 2 | 2155 | 9 | 320 | 350 | 100 |  | B 789/BC | 0,02 | 8:59:13 | 0.1915 | 0.1844 | 0.7261 | 0.0029 | 0.0115 | 0.025 | 0.0093 | 0.0211 | 0.0003 | 0.0016 | 0.0002 |  | 0.001 | 0.0023 | 0.0025 | 0.0011 | 0.0082 |  |  | 0.0038 |  | 0.0001 |  |  | -1
1528 | 1529 | 12006143 | 2020-08-19 | 153,6 | Арм500 | ГОСТ 34028-2016 | 19 | 154,338 | 153.938 | 1566 | 509 | 200 | 7 | 2 | 2155 | 9 | 320 | 350 | 100 |  | B 789/BC | 0,01 | 9:48:45 | 0.1937 | 0.1753 | 0.7439 | 0.0026 | 0.0184 | 0.0305 | 0.0086 | 0.0288 | 0.0002 | 0.0014 | 0.0003 |  | 0.0009 | 0.0023 | 0.0027 | 0.0009 | 0.0086 |  |  | 0.0036 |  | 0.0001 |  |  | -3
1529 | 1530 | 12006144 | 2020-08-19 | 162,816 | Арм500 | ГОСТ 34028-2016 | 20 | 163,575 | 163.175 | 1562 | 537 | 200 | 7 | 2 | 2155 | 9 | 320 | 350 | 100 |  | B 789/BC | 0,01 | 10:24:01 | 0.1958 | 0.1898 | 0.735 | 0.0027 | 0.0158 | 0.0316 | 0.0085 | 0.027 | 0.0002 | 0.0013 | 0.0003 |  | 0.0009 | 0.0021 | 0.0027 | 0.001 | 0.0092 |  |  | 0.0034 |  | 0.0001 |  |  | -1
1530 | 1531 | 12006145 | 2020-08-19 | 159,744 | Арм500 | ГОСТ 34028-2016 | 21 | 160,496 | 160.096 | 1575 | 565 | 200 | 7 | 2 | 2155 | 9 | 320 | 350 | 100 |  | B 789/BC | 0,01 | 11:05:29 | 0.1871 | 0.1998 | 0.7421 | 0.0034 | 0.0164 | 0.0307 | 0.0072 | 0.0214 | 0.0002 | 0.0015 | 0.0002 |  | 0.001 | 0.0022 | 0.0036 | 0.0017 | 0.0079 |  |  | 0.0036 |  | 0.0001 |  |  | -1
1531 | 1532 | 12006146 | 2020-08-19 | 162,816 | Арм500 | ГОСТ 34028-2016 | 22 | 163,575 | 163.175 | 1563 | 592 | 200 | 7 | 2 | 2155 | 9 | 320 | 350 | 100 |  | B 789/BC | 0,01 | 11:45:09 | 0.1914 | 0.1913 | 0.7194 | 0.002 | 0.011 | 0.0253 | 0.007 | 0.0212 | 0.0002 | 0.0016 | 0.0003 |  | 0.001 | 0.0022 | 0.0031 | 0.0012 | 0.0075 |  |  | 0.0037 |  | 0.0002 |  |  | -1
1532 | 1533 | 12006147 | 2020-08-19 | 162,816 | Арм500 | ГОСТ 34028-2016 | 23 | 163,575 | 163.175 | 1564 | 620 | 200 | 7 | 2 | 2155 | 9 | 320 | 350 | 100 |  | B 789/BC | 0,01 | 12:32:10 | 0.1867 | 0.1911 | 0.6921 | 0.0035 | 0.0121 | 0.0338 | 0.0145 | 0.0354 | 0.0007 | 0.0021 | 0.0003 |  | 0.0009 | 0.0021 | 0.0033 | 0.001 | 0.0081 |  |  | 0.0038 |  | 0.0001 |  |  | 2
1533 | 1534 | 12006148 | 2020-08-19 | 159,744 | Арм500 | ГОСТ 34028-2016 | 24 | 160,496 | 160.096 | 1562 | 647 | 200 | 7 | 2 | 2155 | 9 | 320 | 350 | 100 |  | B 789/BC | 0,01 | 13:05:35 | 0.1966 | 0.2115 | 0.694 | 0.0035 | 0.0104 | 0.0502 | 0.0199 | 0.0425 | 0.0009 | 0.0023 | 0.0004 |  | 0.001 | 0.0021 | 0.0027 | 0.001 | 0.0104 |  |  | 0.0037 |  | 0.0001 |  |  | -1
1534 | 1535 | 12006149 | 2020-08-19 | 147,456 | Арм500 | ГОСТ 34028-2016 | 25 | 148,18 | 147.78 | 1565 | 672 | 200 | 7 | 2 | 2155 | 9 | 320 | 350 | 100 |  | B 789/BC | 0,01 | 13:45:22 | 0.1976 | 0.2097 | 0.7196 | 0.0039 | 0.0114 | 0.0571 | 0.0161 | 0.0393 | 0.0009 | 0.003 | 0.0004 |  | 0.0011 | 0.002 | 0.0029 | 0.0009 | 0.0077 |  |  | 0.0036 |  | 0.0001 |  |  | -3
1535 | 1536 | 12006150 | 2020-08-19 | 156,672 | Арм500 | ГОСТ 34028-2016 | 26 | 157,417 | 157.017 | 1572 | 697 | 200 | 7 | 2 | 2155 | 9 | 320 | 350 | 100 |  | B 789/BC | 0,01 | 14:24:17 | 0.1837 | 0.1974 | 0.7073 | 0.0056 | 0.0088 | 0.0568 | 0.0175 | 0.0436 | 0.0008 | 0.0031 | 0.0007 |  | 0.001 | 0.002 | 0.0026 | 0.0009 | 0.0092 |  |  | 0.0037 |  | 0.0001 |  |  | -3
1536 | 1537 | 12006151 | 2020-08-19 | 162,816 | Арм500 | ГОСТ 34028-2016 | 27 | 163,575 | 163.175 | 1564 | 724 | 200 | 7 | 2 | 2155 | 9 | 320 | 350 | 100 |  | B 789/BC | 0,01 | 15:03:42 | 0.189 | 0.184 | 0.6969 | 0.0036 | 0.0098 | 0.0514 | 0.0165 | 0.041 | 0.0008 | 0.0023 | 0.0005 |  | 0.001 | 0.0018 | 0.0025 | 0.0008 | 0.0089 |  |  | 0.0035 |  | 0.0001 |  |  | 3
1537 | 1538 | 12006152 | 2020-08-19 | 156,672 | Арм500 | ГОСТ 34028-2016 | 28 | 157,417 | 157.017 | 1564 | 749 | 200 | 7 | 2 | 2155 | 9 | 320 | 350 | 100 |  | B 789/BC | 0,01 | 15:41:04 | 0.2052 | 0.1882 | 0.714 | 0.0092 | 0.0102 | 0.0487 | 0.015 | 0.0397 | 0.0009 | 0.0034 | 0.0002 |  | 0.001 | 0.0019 | 0.0028 | 0.0045 | 0.0084 |  |  | 0.0039 |  | 0.0003 |  |  | -3
1538 | 1539 | 12006153 | 2020-08-19 | 162,816 | Арм500 | ГОСТ 34028-2016 | 29 | 163,575 | 163.175 | 1564 | 776 | 200 | 7 | 2 | 2155 | 9 | 320 | 350 | 100 |  | B 789/BC | 0,01 | 16:22:16 | 0.1914 | 0.1987 | 0.7069 | 0.0049 | 0.0115 | 0.0581 | 0.02 | 0.0418 | 0.0008 | 0.0042 | 0.0004 |  | 0.001 | 0.002 | 0.0024 | 0.001 | 0.0086 |  |  | 0.0037 |  | 0.0001 |  |  | -1
1539 | 1540 | 12006154 | 2020-08-19 | 156,672 | Арм500 | ГОСТ 34028-2016 | 30 | 157,417 | 157.017 | 1565 | 804 | 200 | 7 | 2 | 2155 | 9 | 320 | 350 | 100 |  | B 789/BC | 0,01 | 17:00:52 | 0.1889 | 0.1855 | 0.7018 | 0.0051 | 0.0129 | 0.0585 | 0.0182 | 0.0408 | 0.0008 | 0.0029 | 0.0004 |  | 0.001 | 0.002 | 0.0027 | 0.0013 | 0.0089 |  |  | 0.0037 |  | 0.0001 |  |  | -2
1540 | 1541 | 12006155 | 2020-08-19 | 162,816 | Арм500 | ГОСТ 34028-2016 | 31 | 163,575 | 163.175 | 1563 | 832 | 200 | 7 | 2 | 2155 | 9 | 320 | 350 | 100 |  | B 789/BC | 0,01 | 17:41:13 | 0.1828 | 0.1968 | 0.7018 | 0.004 | 0.0114 | 0.0569 | 0.0182 | 0.0383 | 0.0007 | 0.0039 | 0.0004 |  | 0.001 | 0.002 | 0.0031 | 0.0011 | 0.0087 |  |  | 0.0037 |  | 0.0001 |  |  | 3
1541 | 1542 | 12006156 | 2020-08-19 | 162,816 | Арм500 | ГОСТ 34028-2016 | 32 | 163,675 | 163.275 | 1563 | 859 | 200 | 7 | 2 | 2155 | 9 | 320 | 350 | 100 |  | B 789/BC | 0,01 | 18:20:58 | 0.1951 | 0.2022 | 0.7154 | 0.0062 | 0.0108 | 0.0462 | 0.016 | 0.0625 | 0.0006 | 0.0026 | 0.0004 |  | 0.0011 | 0.0022 | 0.0027 | 0.0006 | 0.008 |  |  | 0.0038 |  | 0.0001 |  |  | -2
1542 | 1543 | 12006157 | 2020-08-19 | 162,816 | Арм500 | ГОСТ 34028-2016 | 33 | 163,875 | 163.475 | 1565 | 887 | 200 | 13 | 2 | 2155 | 9 | 320 | 350 | 110 |  | B 789/BC | 0,01 | 19:07:57 | 0.1916 | 0.1877 | 0.7086 | 0.0062 | 0.013 | 0.0491 | 0.0162 | 0.044 | 0.0009 | 0.0026 | 0.0004 |  | 0.0011 | 0.0022 | 0.0026 | 0.0007 | 0.0073 |  |  | 0.0038 |  | 0.0001 |  |  | 1
1543 | 1544 | 12006158 | 2020-08-19 | 159,642 | Арм500 | ГОСТ 34028-2016 | 34 | 160,693 | 160.293 | 1566 | 914 | 200 | 13 | 2 | 2155 | 9 | 320 | 350 | 110 |  | B 789/BC | 0,01 | 19:47:10 | 0.1988 | 0.1961 | 0.7121 | 0.0052 | 0.016 | 0.0562 | 0.0166 | 0.0408 | 0.0009 | 0.0028 | 0.0006 |  | 0.0011 | 0.0026 | 0.0028 | 0.0012 | 0.0062 |  |  | 0.0038 |  | 0.0001 |  |  | 2
1544 | 1545 | 12006159 | 2020-08-19 | 159,744 | Арм500 | ГОСТ 34028-2016 | 35 | 160,496 | 160.096 | 1565 | 942 | 200 | 13 | 2 | 2155 | 9 | 320 | 350 | 110 |  | B 789/BC | 0,01 | 20:30:59 | 0.2013 | 0.1896 | 0.711 | 0.0063 | 0.0168 | 0.0573 | 0.016 | 0.0373 | 0.001 | 0.0026 | 0.0006 |  | 0.0011 | 0.0027 | 0.0027 | 0.001 | 0.0069 |  |  | 0.0037 |  | 0.0001 | 0.0016 |  | 3
1545 | 1546 | 12006160 | 2020-08-19 | 165,888 | Арм500 | ГОСТ 34028-2016 | 36 | 166,653 | 166.253 | 1568 | 970 | 200 | 13 | 2 | 2155 | 9 | 320 | 350 | 110 |  | B 789/BC | 0,01 | 21:14:00 | 0.2028 | 0.1847 | 0.7058 | 0.0052 | 0.0168 | 0.0516 | 0.016 | 0.0389 | 0.001 | 0.0029 | 0.0005 |  | 0.0011 | 0.0025 | 0.0023 | 0.0003 | 0.0065 |  |  | 0.0038 |  | 0.0001 | 0.0018 |  | 2
1546 | 1547 | 12006161 | 2020-08-19 | 165,222 | Арм500 | ГОСТ 34028-2016 | 37 | 175,585 | 175.185 | 1566 | 997 | 200 | 13 | 2 | 2155 | 9 | 320 | 350 | 110 |  | B 789/BC | 0,01 | 21:54:21 | 0.1982 | 0.1862 | 0.6881 | 0.005 | 0.0171 | 0.0538 | 0.0161 | 0.0407 | 0.0008 | 0.0025 | 0.0005 |  | 0.0011 | 0.0024 | 0.0025 | 0.0006 | 0.0069 |  |  | 0.0037 |  |  | 0.0017 |  | 2
1547 | 1548 | 12006162 | 2020-08-19 | 153,6 | Арм500 | ГОСТ 34028-2016 | 1 | 159,138 | 158.738 | 1579 | 1031 | 200 | 13 | 2 | 2155 | 9 | 320 | 350 | 110 |  | B 789/BC | 0,08 | 23:37:01 | 0.2008 | 0.1695 | 0.6885 | 0.0057 | 0.0194 | 0.0511 | 0.0184 | 0.0507 | 0.0008 | 0.0029 | 0.0004 |  | 0.0011 | 0.0025 | 0.0023 | 0.0004 | 0.0086 |  |  | 0.0038 |  |  | 0.0016 |  | 1
1548 | 1549 | 12006163 | 2020-08-20 | 159,744 | Арм500 | ГОСТ 34028-2016 | 2 | 160,496 | 160.096 | 1573 | 1062 | 200 | 13 | 2 | 2155 | 9 | 320 | 350 | 110 |  | B 789/BC | 0,01 | 0:21:58 | 0.1817 | 0.1778 | 0.697 | 0.0042 | 0.0174 | 0.0454 | 0.0143 | 0.0428 | 0.0006 | 0.0029 | 0.0004 |  | 0.001 | 0.0024 | 0.0027 | 0.0011 | 0.0074 |  |  | 0.0038 |  | 0.0001 | 0.0015 |  | 4
1549 | 1550 | 12006164 | 2020-08-20 | 159,744 | Арм500 | ГОСТ 34028-2016 | 3 | 160,496 | 160.096 | 1568 | 1095 | 200 | 13 | 2 | 2155 | 9 | 320 | 350 | 110 |  | B 789/BC | 0,05 | 1:03:58 | 0.1891 | 0.186 | 0.6949 | 0.0031 | 0.0167 | 0.0518 | 0.0196 | 0.0392 | 0.0008 | 0.0036 | 0.0003 |  | 0.0011 | 0.0021 | 0.0026 | 0.0007 | 0.0073 |  |  | 0.0037 |  | 0.0001 | 0.0021 |  | 5
1550 | 1551 | 12006165 | 2020-08-20 | 156,672 | Арм500 | ГОСТ 34028-2016 | 4 | 157,417 | 157.017 | 1565 | 1126 | 200 | 13 | 2 | 2155 | 9 | 320 | 350 | 110 |  | B 789/BC | 0,01 | 1:52:44 | 0.1875 | 0.1848 | 0.6965 | 0.0051 | 0.0146 | 0.0459 | 0.0201 | 0.0438 | 0.0011 | 0.003 | 0.0003 |  | 0.001 | 0.0021 | 0.0024 | 0.0011 | 0.0086 |  |  | 0.0037 |  | 0.0001 | 0.0027 |  | 2
1551 | 1552 | 12006166 | 2020-08-20 | 165,888 | Арм500 | ГОСТ 34028-2016 | 5 | 166,653 | 166.253 | 1571 | 1157 | 200 | 13 | 2 | 2155 | 9 | 320 | 350 | 110 |  | B 789/BC | 0,01 | 2:38:11 | 0.1959 | 0.167 | 0.7095 | 0.0127 | 0.0157 | 0.0479 | 0.0197 | 0.0463 | 0.001 | 0.0027 | 0.0003 |  | 0.001 | 0.0021 | 0.0023 | 0.0012 | 0.0084 |  |  | 0.0037 |  | 0.0001 | 0.0032 |  | 0
1552 | 1553 | 12006167 | 2020-08-20 | 165,888 | Арм500 | ГОСТ 34028-2016 | 6 | 166,753 | 166.353 | 1567 | 1191 | 200 | 13 | 2 | 2155 | 9 | 320 | 350 | 110 |  | B 789/BC | 0,01 | 3:29:21 | 0.1938 | 0.1794 | 0.6986 | 0.0176 | 0.0117 | 0.0429 | 0.0195 | 0.0425 | 0.001 | 0.0029 | 0.0002 |  | 0.0008 | 0.0018 | 0.0027 | 0.0013 | 0.0092 |  |  | 0.0036 |  |  | 0.0018 |  | 4
1553 | 1554 | 12006168 | 2020-08-20 | 165,888 | Арм500 | ГОСТ 34028-2016 | 7 | 166,653 | 166.253 | 1569 | 1224 | 200 | 13 | 2 | 2155 | 9 | 320 | 350 | 110 |  | B 789/BC | 0,01 | 4:15:16 | 0.1844 | 0.1837 | 0.6996 | 0.0074 | 0.0182 | 0.0482 | 0.0181 | 0.0431 | 0.0008 | 0.0029 | 0.0003 |  | 0.0009 | 0.0019 | 0.0025 | 0.0011 | 0.0082 |  |  | 0.0037 |  | 0.0001 | 0.0037 |  | 6
1554 | 1555 | 12006169 | 2020-08-20 | 165,888 | Арм500 | ГОСТ 34028-2016 | 8 | 166,803 | 166.403 | 1569 | 1252 | 200 | 13 | 2 | 2155 | 9 | 320 | 350 | 110 |  | B 789/BC | 0,03 | 5:03:08 | 0.1905 | 0.2042 | 0.7072 | 0.0039 | 0.0178 | 0.059 | 0.019 | 0.0391 | 0.0009 | 0.0029 | 0.0003 |  | 0.0011 | 0.002 | 0.004 | 0.0009 | 0.0079 |  |  | 0.0037 |  | 0.0001 | 0.0011 |  | -3
1555 | 1556 | 12006170 | 2020-08-20 | 162,816 | Арм500 | ГОСТ 34028-2016 | 9 | 163,575 | 163.175 | 1571 | 1280 | 200 | 13 | 2 | 2155 | 9 | 320 | 350 | 110 |  | B 789/BC | 0,03 | 5:41:14 | 0.2134 | 0.1915 | 0.7024 | 0.0047 | 0.0182 | 0.0555 | 0.0196 | 0.0417 | 0.0009 | 0.003 | 0.0003 |  | 0.0011 | 0.0021 | 0.0025 | 0.0013 | 0.0076 |  |  | 0.0037 |  | 0.0001 | 0.0026 |  | -1
1556 | 1557 | 12006171 | 2020-08-20 | 162,816 | Арм500 | ГОСТ 34028-2016 | 10 | 163,575 | 163.175 | 1566 | 1307 | 200 | 13 | 2 | 2155 | 9 | 320 | 350 | 110 |  | B 789/BC | 0,03 | 6:41:32 | 0.2025 | 0.1812 | 0.6986 | 0.0063 | 0.018 | 0.0464 | 0.0188 | 0.0429 | 0.0007 | 0.0029 | 0.0003 |  | 0.001 | 0.0025 | 0.0027 | 0.0013 | 0.0068 |  |  | 0.0037 |  | 0.0001 | 0.0018 |  | 1
1557 | 1558 | 12006172 | 2020-08-20 | 165,888 | Арм500 | ГОСТ 34028-2016 | 11 | 166,653 | 166.253 | 1566 | 1335 | 200 | 13 | 2 | 2155 | 9 | 320 | 350 | 110 |  | B 789/BC | 0,01 | 7:05:24 | 0.1989 | 0.1821 | 0.7154 | 0.0073 | 0.0192 | 0.0453 | 0.0178 | 0.0412 | 0.0009 | 0.0029 | 0.0003 |  | 0.001 | 0.0024 | 0.0027 | 0.0011 | 0.0078 |  |  | 0.0039 |  | 0.0001 | 0.0046 |  | 2
1558 | 1559 | 12006173 | 2020-08-20 | 165,888 | Арм500 | ГОСТ 34028-2016 | 12 | 166,653 | 166.253 | 1574 | 1362 | 200 | 7 | 2 | 2155 | 9 | 320 | 350 | 110 |  | B 789/BC | 0,01 | 7:50:20 | 0.1843 | 0.1914 | 0.7167 | 0.0042 | 0.02 | 0.0479 | 0.0205 | 0.0422 | 0.0006 | 0.0028 | 0.0003 |  | 0.001 | 0.0026 | 0.0025 | 0.0007 | 0.0073 |  |  | 0.0038 |  | 0.0001 | 0.0015 |  | -2
1559 | 1560 | 12006174 | 2020-08-20 | 172,032 | Арм500 | ГОСТ 34028-2016 | 13 | 172,81 | 172.41 | 1567 | 1390 | 200 | 7 | 2 | 2155 | 9 | 320 | 350 | 110 |  | B 789/BC | 0,01 | 8:43:01 | 0.1998 | 0.2175 | 0.7381 | 0.009 | 0.0166 | 0.0443 | 0.0218 | 0.0477 | 0.0007 | 0.003 | 0.0003 |  | 0.0013 | 0.0026 | 0.0027 | 0.0011 | 0.0073 |  |  | 0.004 |  | 0.0001 |  |  | 3
1560 | 1561 | 12006175 | 2020-08-20 | 165,325 | Арм500 | ГОСТ 34028-2016 | 14 | 175,389 | 174.989 | 1567 | 1418 | 200 | 7 | 2 | 2150 | 9 | 300 | 320 | 110 |  |  |  | 9:23:00 | 0.1865 | 0.1834 | 0.6995 | 0.0059 | 0.0158 | 0.0495 | 0.0156 | 0.0399 | 0.0005 | 0.0031 | 0.0003 |  | 0.001 | 0.0025 | 0.0025 | 0.001 | 0.0081 |  |  | 0.004 |  | 0.0001 |  |  | -2
1561 | 1562 | 12006176 | 2020-08-20 | 165,888 | Арм500 | ГОСТ 34028-2016 | 1 | 167,573 | 167.173 | 1583 | 1446 | 200 | 7 | 2 | 2155 | 9 | 320 | 350 | 100 |  | B 789/BC | 0,08 | 17:01:25 | 0.1878 | 0.2 | 0.6874 | 0.0042 | 0.0098 | 0.0331 | 0.0022 | 0.0106 |  | 0.0013 | 0.0003 |  | 0.0011 | 0.002 | 0.0034 | 0.0018 | 0.0083 |  |  | 0.0037 |  | 0.0001 |  |  | -2
1562 | 1563 | 12006177 | 2020-08-20 | 153,6 | Арм500 | ГОСТ 34028-2016 | 2 | 154,338 | 153.938 | 1571 | 1470 | 200 | 7 | 2 | 2155 | 9 | 320 | 350 | 110 |  | B 789/BC | 0,01 | 17:45:48 | 0.206 | 0.1811 | 0.7063 | 0.0046 | 0.009 | 0.0338 | 0.0138 | 0.0414 | 0.0009 | 0.0026 | 0.0004 |  | 0.0011 | 0.0022 | 0.0034 | 0.0014 | 0.0082 |  |  | 0.0038 |  |  |  |  | 4
1563 | 1564 | 12006178 | 2020-08-20 | 156,672 | Арм500 | ГОСТ 34028-2016 | 3 | 157,417 | 157.017 | 1577 | 1495 | 200 | 7 | 2 | 2155 | 9 | 320 | 350 | 110 |  | B 789/BC | 0,02 | 18:19:59 | 0.1906 | 0.148 | 0.5327 | 0.0042 | 0.0133 | 0.039 | 0.0208 | 0.0457 | 0.0008 | 0.0031 | 0.0003 |  | 0.0009 | 0.0015 | 0.0033 | 0.0009 | 0.0075 |  |  | 0.0033 |  |  |  |  | -3
1564 | 1565 | 12006179 | 2020-08-20 | 165,888 | Арм500 | ГОСТ 34028-2016 | 4 | 166,653 | 166.253 | 1577 | 1522 | 200 | 7 | 2 | 2155 | 9 | 320 | 350 | 110 |  | B 789/BC | 0,01 | 19:06:43 | 0.1869 | 0.1372 | 0.5269 | 0.0107 | 0.021 | 0.0415 | 0.0164 | 0.0379 | 0.0007 | 0.0027 | 0.0003 |  | 0.0009 | 0.002 | 0.0032 | 0.0012 | 0.0059 |  |  | 0.0035 |  |  |  |  | 0
1565 | 1566 | 12006180 | 2020-08-20 | 162,816 | Арм500 | ГОСТ 34028-2016 | 5 | 163,575 | 163.175 | 1572 | 1550 | 200 | 7 | 2 | 2155 | 9 | 320 | 350 | 100 |  | B 789/BC | 0,01 | 19:44:14 | 0.1878 | 0.1432 | 0.5406 | 0.0087 | 0.0127 | 0.0293 | 0.0154 | 0.0463 | 0.0007 | 0.0027 | 0.0004 |  | 0.0009 | 0.0022 | 0.0028 | 0.0009 | 0.0069 |  |  | 0.0035 |  |  |  |  | 1
1566 | 1567 | 12006181 | 2020-08-20 | 165,888 | Арм500 | ГОСТ 34028-2016 | 6 | 166,653 | 166.253 | 1573 | 1578 | 200 | 7 | 2 | 2155 | 9 | 320 | 350 | 100 |  | B 789/BC | 0,02 | 20:17:21 | 0.1953 | 0.144 | 0.5208 | 0.0083 | 0.0165 | 0.0451 | 0.0212 | 0.0538 | 0.0007 | 0.0034 | 0.0004 |  | 0.001 | 0.0022 | 0.0029 | 0.0011 | 0.0065 |  |  | 0.0035 |  | 0.0001 |  |  | 3
1567 | 1568 | 12006182 | 2020-08-20 | 162,816 | Арм500 | ГОСТ 34028-2016 | 7 | 163,575 | 163.175 | 1571 | 1605 | 200 | 7 | 2 | 2155 | 9 | 320 | 350 | 100 |  | B 789/BC | 0,01 | 20:54:35 | 0.1915 | 0.1377 | 0.5287 | 0.0079 | 0.013 | 0.0479 | 0.021 | 0.0504 | 0.0006 | 0.0048 | 0.0004 |  | 0.0009 | 0.002 | 0.0028 | 0.0012 | 0.0072 |  |  | 0.0035 |  |  |  |  | 1
1568 | 1569 | 12006183 | 2020-08-20 | 162,816 | Арм500 | ГОСТ 34028-2016 | 8 | 163,575 | 163.175 | 1574 | 1633 | 200 | 7 | 2 | 2155 | 9 | 320 | 350 | 100 |  | B 789/BC | 0,01 | 21:37:40 | 0.189 | 0.1442 | 0.5353 | 0.0084 | 0.016 | 0.046 | 0.0205 | 0.0446 | 0.0006 | 0.004 | 0.0004 |  | 0.0008 | 0.0018 | 0.0027 | 0.0012 | 0.0073 |  |  | 0.0033 |  | 0.0001 |  |  | -2
1569 | 1570 | 12006184 | 2020-08-20 | 156,672 | Арм500 | ГОСТ 34028-2016 | 9 | 157,417 | 157.017 | 1575 | 1657 | 200 | 7 | 2 | 2155 | 9 | 320 | 350 | 100 |  | B 789/BC | 0,01 | 22:16:28 | 0.1815 | 0.1589 | 0.5443 | 0.0075 | 0.0172 | 0.0396 | 0.0157 | 0.0427 | 0.001 | 0.0025 | 0.0005 |  | 0.001 | 0.0022 | 0.0032 | 0.0016 | 0.0064 |  |  | 0.0033 |  | 0.0001 |  |  | 1
1570 | 1571 | 12006185 | 2020-08-20 | 165,888 | Арм500 | ГОСТ 34028-2016 | 10 | 166,653 | 166.253 | 1573 |  | 200 | 7 | 2 | 2155 | 9 | 320 | 350 | 100 |  | B 789/BC | 0,01 | 23:08:51 | 0.1897 | 0.1678 | 0.5359 | 0.0078 | 0.0153 | 0.0395 | 0.0151 | 0.0405 | 0.0009 | 0.0023 | 0.0005 |  | 0.001 | 0.0023 | 0.0032 | 0.0016 | 0.0075 |  |  | 0.0033 |  | 0.0001 |  |  | 1
1571 | 1572 | 12006186 | 2020-08-20 | 159,744 | Арм500 | ГОСТ 34028-2016 | 11 | 160,496 | 160.096 | 1569 | 1710 | 200 | 7 | 2 | 2155 | 9 | 320 | 350 | 100 |  | B 789/BC | 0,01 | 23:42:46 | 0.2072 | 0.1539 | 0.5675 | 0.0059 | 0.0194 | 0.0399 | 0.0155 | 0.0431 | 0.001 | 0.0022 | 0.0006 |  | 0.001 | 0.0024 | 0.003 | 0.0013 | 0.0066 |  |  | 0.0033 |  | 0.0001 |  |  | 2
1572 | 1573 | 12006187 | 2020-08-21 | 168,96 | Арм500 | ГОСТ 34028-2016 | 12 | 169,731 | 169.331 | 1567 | 1737 | 200 | 7 | 2 | 2155 | 9 | 320 | 350 | 100 |  | B 789/BC | 0,01 | 0:31:04 | 0.1955 | 0.1446 | 0.569 | 0.0087 | 0.0197 | 0.0389 | 0.0161 | 0.0415 | 0.0015 | 0.0029 | 0.0006 |  | 0.0009 | 0.0024 | 0.0031 | 0.0014 | 0.0071 |  |  | 0.0032 |  | 0.0001 |  |  | -1
1573 | 1574 | 12006188 | 2020-08-21 | 165,888 | Арм500 | ГОСТ 34028-2016 | 13 | 166,653 | 166.253 | 1570 | 1765 | 200 | 7 | 2 | 2155 | 9 | 320 | 350 | 100 |  | B 789/BC | 0,02 | 1:07:21 | 0.1925 | 0.1521 | 0.5306 | 0.0106 | 0.0164 | 0.0322 | 0.0151 | 0.0341 | 0.0008 | 0.0029 | 0.0005 |  | 0.0009 | 0.0021 | 0.0031 | 0.0013 | 0.0072 |  |  | 0.0031 |  | 0.0001 |  |  | 1
1574 | 1575 | 12006189 | 2020-08-21 | 159,744 | Арм500 | ГОСТ 34028-2016 | 14 | 160,496 | 160.096 | 1568 | 1792 | 200 | 7 | 2 | 2155 | 9 | 320 | 350 | 100 |  | B 789/BC | 0,01 | 1:49:12 | 0.1878 | 0.1484 | 0.5274 | 0.0116 | 0.0171 | 0.0423 | 0.0168 | 0.0435 | 0.0009 | 0.0037 | 0.0006 |  | 0.0008 | 0.0023 | 0.003 | 0.0013 | 0.0066 |  |  | 0.0032 |  | 0.0001 |  |  | -1
1575 | 1576 | 12006190 | 2020-08-21 | 159,744 | Арм500 | ГОСТ 34028-2016 | 15 | 160,496 | 160.096 | 1568 | 1817 | 200 | 7 | 2 | 2155 | 9 | 320 | 350 | 100 |  | B 789/BC | 0,01 | 2:29:35 | 0.1856 | 0.144 | 0.5299 | 0.0045 | 0.0139 | 0.0458 | 0.0181 | 0.0426 | 0.001 | 0.0032 | 0.0006 |  | 0.0009 | 0.0019 | 0.003 | 0.001 | 0.0095 |  |  | 0.0031 |  | 0.0001 |  |  | 1
1576 | 1577 | 12006191 | 2020-08-21 | 168,96 | Арм500 | ГОСТ 34028-2016 | 16 | 169,731 | 169.331 | 1568 | 1845 | 200 | 7 | 2 | 2155 | 9 | 320 | 350 | 100 |  | B 789/BC | 0,01 | 3:08:17 | 0.1919 | 0.1488 | 0.5268 | 0.0035 | 0.0127 | 0.0397 | 0.0148 | 0.0348 | 0.0008 | 0.0024 | 0.0006 |  | 0.0009 | 0.0017 | 0.0033 | 0.0012 | 0.0077 |  |  | 0.0033 |  | 0.0001 |  |  | 1
1577 | 1578 | 12006192 | 2020-08-21 | 162,816 | Арм500 | ГОСТ 34028-2016 | 17 | 163,575 | 163.175 | 1576 | 1872 | 200 | 7 | 2 | 2155 | 9 | 320 | 350 | 100 |  | B 789/BC | 0,01 | 3:51:23 | 0.183 | 0.1738 | 0.5347 | 0.0063 | 0.0132 | 0.0393 | 0.0155 | 0.0432 | 0.0009 | 0.0023 | 0.0007 |  | 0.0009 | 0.0018 | 0.0033 | 0.0012 | 0.0079 |  |  | 0.0033 |  | 0.0001 |  |  | -1
1578 | 1579 | 12006193 | 2020-08-21 | 162,816 | Арм500 | ГОСТ 34028-2016 | 18 | 163,575 | 163.175 | 1579 | 1897 | 200 | 7 | 2 | 2155 | 9 | 320 | 350 | 100 |  | B 789/BC | 0,01 | 4:35:23 | 0.1837 | 0.1636 | 0.5184 | 0.006 | 0.0113 | 0.0335 | 0.0129 | 0.035 | 0.0013 | 0.002 | 0.0006 |  | 0.0008 | 0.0015 | 0.004 | 0.0016 | 0.0073 |  |  | 0.003 |  | 0.0001 |  |  | 2
1579 | 1580 | 12006194 | 2020-08-21 | 156,672 | Арм500 | ГОСТ 34028-2016 | 19 | 157,417 | 157.017 | 1569 | 1924 | 200 | 7 | 2 | 2155 | 9 | 320 | 350 | 100 |  | B 789/BC | 0,01 | 5:18:19 | 0.1832 | 0.1573 | 0.519 | 0.0064 | 0.0102 | 0.0387 | 0.0149 | 0.0459 | 0.0011 | 0.0027 | 0.0006 |  | 0.0008 | 0.0015 | 0.0035 | 0.001 | 0.0076 |  |  | 0.0033 |  | 0.0001 |  |  | -4
1580 | 1581 | 12006195 | 2020-08-21 | 168,96 | Арм500 | ГОСТ 34028-2016 | 20 | 169,731 | 169.331 | 1569 | 1952 | 200 | 7 | 2 | 2155 | 9 | 320 | 350 | 100 |  | B 789/BC | 0,01 | 5:57:13 | 0.1841 | 0.1513 | 0.5207 | 0.0065 | 0.0141 | 0.0459 | 0.0231 | 0.0599 | 0.0007 | 0.0048 | 0.0007 |  | 0.0009 | 0.0022 | 0.0034 | 0.0013 | 0.0073 |  |  | 0.0033 |  | 0.0001 |  |  | 1
1581 | 1582 | 12006196 | 2020-08-21 | 165,888 | Арм500 | ГОСТ 34028-2016 | 21 | 166,653 | 166.253 | 1570 | 1980 | 200 | 7 | 2 | 2155 | 9 | 320 | 350 | 100 |  | B 789/BC | 0,01 | 6:44:01 | 0.1857 | 0.1445 | 0.5036 | 0.0075 | 0.0156 | 0.0409 | 0.0176 | 0.05 | 0.0007 | 0.0027 | 0.0007 |  | 0.0008 | 0.0019 | 0.0033 | 0.0012 | 0.0084 |  |  | 0.0031 |  | 0.0001 |  |  | -1
1582 | 1583 | 12006197 | 2020-08-21 | 168,96 | Арм500 | ГОСТ 34028-2016 | 22 | 169,731 | 169.331 | 1569 | 2007 | 200 | 7 | 2 | 2155 | 9 | 330 | 360 | 120 |  |  |  | 7:21:20 | 0.1849 | 0.1537 | 0.4503 | 0.0149 | 0.018 | 0.0482 | 0.0168 | 0.0476 | 0.0007 | 0.0027 | 0.0006 |  | 0.0009 | 0.0022 | 0.0031 | 0.0013 | 0.007 |  |  | 0.0031 |  | 0.0001 |  |  | 3
1583 | 1584 | 12006198 | 2020-08-21 | 156,672 | Арм500 | ГОСТ 34028-2016 | 23 | 157,417 | 157.017 | 1568 | 2032 | 200 | 7 | 2 | 2155 | 9 | 330 | 360 | 120 |  |  |  | 8:00:33 | 0.1909 | 0.1407 | 0.5069 | 0.0084 | 0.0156 | 0.0519 | 0.0181 | 0.0449 | 0.0008 | 0.0029 | 0.0007 |  | 0.0008 | 0.0019 | 0.0038 | 0.0006 | 0.0073 |  |  | 0.0033 |  | 0.0001 |  |  | 0
1584 | 1585 | 12006199 | 2020-08-21 | 165,888 | Арм500 | ГОСТ 34028-2016 | 24 | 166,653 | 166.253 | 1567 | 2059 | 200 | 7 | 2 | 2155 | 9 | 320 | 350 | 110 |  |  |  | 8:40:16 | 0.1857 | 0.1425 | 0.531 | 0.0057 | 0.0129 | 0.0506 | 0.0152 | 0.041 | 0.0011 | 0.0028 | 0.0007 |  | 0.0009 | 0.0021 | 0.0031 | 0.0007 | 0.0066 |  |  | 0.0034 |  |  |  |  | -2
1585 | 1586 | 12006200 | 2020-08-21 | 162,816 | Арм500 | ГОСТ 34028-2016 | 25 | 163,575 | 163.175 | 1570 | 2087 | 200 | 7 | 2 | 2155 | 9 | 320 | 350 | 110 |  |  |  | 9:21:11 | 0.1869 | 0.1415 | 0.5144 | 0.0089 | 0.0128 | 0.0455 | 0.0164 | 0.0441 | 0.0011 | 0.0027 | 0.0006 |  | 0.001 | 0.0022 | 0.0034 | 0.0008 | 0.0077 |  |  | 0.0034 |  | 0.0001 |  |  | 0
1586 | 1587 | 12006201 | 2020-08-21 | 168,96 | Арм500 | ГОСТ 34028-2016 | 26 | 169,731 | 169.331 | 1573 | 2118 | 200 | 7 | 2 | 2155 | 9 | 320 | 350 | 110 |  |  |  | 10:04:03 | 0.1802 | 0.1386 | 0.5014 | 0.0048 | 0.0168 | 0.0425 | 0.0176 | 0.0512 | 0.0011 | 0.003 | 0.0005 |  | 0.0009 | 0.0016 | 0.0036 | 0.0008 | 0.0071 |  |  | 0.0034 |  | 0.0001 | 0.0018 |  | 0
1587 | 1588 | 12006202 | 2020-08-21 | 156,672 | Арм500 | ГОСТ 34028-2016 | 27 | 157,417 | 157.017 | 1566 | 2145 | 200 | 7 | 2 | 2155 | 9 | 320 | 350 | 110 |  |  |  | 10:39:07 | 0.1924 | 0.1438 | 0.501 | 0.0079 | 0.0174 | 0.0573 | 0.0187 | 0.0503 | 0.0009 | 0.0035 | 0.0006 |  | 0.0009 | 0.0019 | 0.0029 | 0.0011 | 0.0083 |  |  | 0.0033 |  | 0.0001 |  |  | 1
1588 | 1589 | 12006203 | 2020-08-21 | 162,816 | Арм500 | ГОСТ 34028-2016 | 28 | 163,575 | 163.175 | 1565 | 2173 | 200 | 7 | 2 | 2155 | 9 | 320 | 350 | 110 |  |  |  | 11:20:02 | 0.1942 | 0.145 | 0.5008 | 0.0073 | 0.0124 | 0.0588 | 0.0199 | 0.0425 | 0.0009 | 0.0042 | 0.0006 |  | 0.0009 | 0.0017 | 0.0032 | 0.001 | 0.0083 |  |  | 0.0034 |  | 0.0001 |  |  | 0
1589 | 1590 | 12006204 | 2020-08-21 | 165,888 | Арм500 | ГОСТ 34028-2016 | 29 | 166,653 | 166.253 | 1565 | 2201 | 200 | 7 | 2 | 2155 | 9 | 320 | 350 | 110 |  |  |  | 11:58:00 | 0.19 | 0.1377 | 0.4949 | 0.0065 | 0.0132 | 0.0466 | 0.0166 | 0.0437 | 0.001 | 0.0031 | 0.0005 |  | 0.0009 | 0.0016 | 0.003 | 0.001 | 0.0078 |  |  | 0.0033 |  | 0.0001 |  |  | 2
1590 | 1591 | 12006205 | 2020-08-21 | 162,816 | Арм500 | ГОСТ 34028-2016 | 30 | 163,575 | 163.175 | 1566 | 2228 | 200 | 7 | 2 | 2155 | 9 | 320 | 350 | 110 |  |  |  | 12:41:07 | 0.1818 | 0.1435 | 0.501 | 0.0063 | 0.0138 | 0.0435 | 0.0142 | 0.0429 | 0.0008 | 0.0029 | 0.0005 |  | 0.0009 | 0.0015 | 0.0032 | 0.0012 | 0.0078 |  |  | 0.0033 |  | 0.0001 |  |  | -1
1591 | 1592 | 12006206 | 2020-08-21 | 159,744 | Арм500 | ГОСТ 34028-2016 | 31 | 160,496 | 160.096 | 1564 | 2256 | 200 | 7 | 2 | 2155 | 9 | 320 | 350 | 110 |  |  |  | 13:18:15 | 0.1907 | 0.1445 | 0.5 | 0.0049 | 0.0098 | 0.041 | 0.0165 | 0.045 | 0.0013 | 0.0025 | 0.0005 |  | 0.0009 | 0.0016 | 0.0033 | 0.0011 | 0.0081 |  |  | 0.0033 |  | 0.0001 |  |  | 2
1592 | 1593 | 12006207 | 2020-08-21 | 159,744 | Арм500 | ГОСТ 34028-2016 | 32 | 160,496 | 160.096 | 1565 | 2283 | 200 | 7 | 2 | 2155 | 9 | 320 | 350 | 108 |  |  |  | 13:59:06 | 0.1868 | 0.1387 | 0.5094 | 0.0112 | 0.0146 | 0.0442 | 0.0175 | 0.0485 | 0.001 | 0.0027 | 0.0005 |  | 0.0009 | 0.0019 | 0.0035 | 0.0009 | 0.0077 |  |  | 0.0034 |  | 0.0001 |  |  | -3
1593 | 1594 | 12006208 | 2020-08-21 | 156,672 | Арм500 | ГОСТ 34028-2016 | 33 | 157,417 | 157.017 | 1563 | 2311 | 200 | 7 | 2 | 2155 | 9 | 320 | 350 | 110 |  |  |  | 14:36:15 | 0.1861 | 0.1346 | 0.5103 | 0.0103 | 0.0189 | 0.046 | 0.0161 | 0.0435 | 0.0009 | 0.0024 | 0.0006 |  | 0.0009 | 0.0022 | 0.0026 | 0.0006 | 0.0072 |  |  | 0.0033 |  |  |  |  | 0
1594 | 1595 | 12006209 | 2020-08-21 | 165,888 | Арм500 | ГОСТ 34028-2016 | 34 | 166,653 | 166.253 | 1564 | 2339 | 200 | 7 | 2 | 2155 | 9 | 320 | 350 | 110 |  |  |  | 15:15:33 | 0.1908 | 0.1393 | 0.5087 | 0.0081 | 0.0201 | 0.0493 | 0.0168 | 0.043 | 0.001 | 0.003 | 0.0006 |  | 0.0009 | 0.0023 | 0.0029 | 0.0009 | 0.0075 |  |  | 0.0033 |  | 0.0001 |  |  | -2
1595 | 1596 | 12006210 | 2020-08-21 | 153,6 | Арм500 | ГОСТ 34028-2016 | 35 | 154,338 | 153.938 | 1563 | 2366 | 200 | 7 | 2 | 2155 | 9 | 320 | 350 | 110 |  |  |  | 15:56:42 | 0.1941 | 0.1266 | 0.5195 | 0.0093 | 0.0166 | 0.0439 | 0.0148 | 0.0404 | 0.0008 | 0.0025 | 0.0006 |  | 0.0009 | 0.0024 | 0.004 | 0.0014 | 0.0079 |  |  | 0.0034 |  | 0.0001 |  |  | 2
1596 | 1597 | 12006211 | 2020-08-21 | 165,888 | Арм500 | ГОСТ 34028-2016 | 36 | 166,653 | 166.253 | 1562 | 2394 | 200 | 7 | 2 | 2155 | 9 | 320 | 350 | 110 |  |  |  | 16:38:06 | 0.1858 | 0.1445 | 0.4994 | 0.0048 | 0.0134 | 0.034 | 0.0096 | 0.0194 | 0.0002 | 0.0013 | 0.0004 |  | 0.0009 | 0.0015 | 0.0031 | 0.0011 | 0.008 |  |  | 0.0032 |  | 0.0001 |  |  | 0
1597 | 1598 | 12006212 | 2020-08-21 | 156,672 | Арм500 | ГОСТ 34028-2016 | 37 | 157,417 | 157.017 | 1562 | 2421 | 200 | 7 | 2 | 2155 | 9 | 320 | 350 | 110 |  |  |  | 17:15:27 | 0.1809 | 0.1405 | 0.4985 | 0.0049 | 0.0175 | 0.0398 | 0.0085 | 0.0186 | 0.0001 | 0.0014 | 0.0005 |  | 0.0009 | 0.0019 | 0.0035 | 0.0009 | 0.0077 |  |  | 0.0032 |  | 0.0001 |  |  | 1
1598 | 1599 | 12006213 | 2020-08-21 | 156,672 | Арм500 | ГОСТ 34028-2016 | 38 | 157,417 | 157.017 | 1561 | 2446 | 200 | 7 | 2 | 2155 | 9 | 320 | 350 | 110 |  |  |  | 17:53:52 | 0.1867 | 0.1325 | 0.5075 | 0.0058 | 0.0195 | 0.0388 | 0.0062 | 0.0192 | 0.0002 | 0.0016 | 0.0006 |  | 0.0009 | 0.0024 | 0.0028 | 0.0007 | 0.0077 |  |  | 0.0034 |  | 0.0001 |  |  | 0
1599 | 1600 | 12006214 | 2020-08-21 | 159,744 | Арм500 | ГОСТ 34028-2016 | 39 | 160,496 | 160.096 | 1562 | 2474 | 200 | 7 | 2 | 2155 | 9 | 320 | 350 | 110 |  |  |  | 18:35:20 | 0.1841 | 0.1435 | 0.5031 | 0.0033 | 0.0123 | 0.0346 | 0.006 | 0.0214 | 0.0002 | 0.0014 | 0.0005 |  | 0.0009 | 0.0016 | 0.0029 | 0.0006 | 0.0087 |  |  | 0.0033 |  | 0.0001 |  |  | 1
1600 | 1601 | 12006215 | 2020-08-21 | 165,517 | Арм500 | ГОСТ 34028-2016 | 40 | 175,881 | 175.481 | 1563 | 2501 | 200 | 7 | 2 | 2155 | 9 | 320 | 350 | 110 |  | B 789/BC | 0,01 | 19:14:39 | 0.1785 | 0.1437 | 0.5057 | 0.0045 | 0.0136 | 0.0388 | 0.0105 | 0.0247 | 0.0001 | 0.0016 | 0.0005 |  | 0.0009 | 0.0017 | 0.0032 | 0.0008 | 0.008 |  |  | 0.0032 |  | 0.0001 |  |  | 1
1601 | 1602 | 12006216 | 2020-08-21 | 156,672 | Арм500 | ГОСТ 34028-2016 | 1 | 158,337 | 157.937 | 1573 | 2529 | 200 | 7 | 2 | 2155 | 9 | 320 | 350 | 110 |  | B 789/BC | 0,08 | 21:02:25 | 0.1964 | 0.1249 | 0.504 | 0.0028 | 0.0139 | 0.0389 | 0.0085 | 0.0273 | 0.0001 | 0.0017 | 0.0006 |  | 0.0009 | 0.002 | 0.003 | 0.0009 | 0.009 |  |  | 0.0032 |  | 0.0001 |  |  | -4
1602 | 1603 | 12006217 | 2020-08-21 | 156,672 | Арм500 | ГОСТ 34028-2016 | 2 | 157,417 | 157.017 | 1586 | 2556 | 200 | 7 | 2 | 2155 | 9 | 320 | 350 | 110 |  | B 789/BC | 0,01 | 21:54:03 | 0.1809 | 0.1332 | 0.5113 | 0.0028 | 0.0183 | 0.0377 | 0.0081 | 0.0248 | 0.0001 | 0.0016 | 0.0007 |  | 0.0009 | 0.0019 | 0.0031 | 0.0009 | 0.0075 |  |  | 0.0032 |  | 0.0001 |  |  | 2
1603 | 1604 | 12006218 | 2020-08-21 | 156,672 | Арм500 | ГОСТ 34028-2016 | 3 | 157,417 | 157.017 | 1567 | 2581 | 200 | 7 | 2 | 2155 | 9 | 320 | 350 | 110 |  | B 789/BC | 0,01 | 22:27:55 | 0.1906 | 0.1434 | 0.517 | 0.0023 | 0.0154 | 0.0415 | 0.015 | 0.0224 | 0.0001 | 0.0016 | 0.0007 |  | 0.001 | 0.0019 | 0.0037 | 0.0008 | 0.0083 |  |  | 0.0032 |  | 0.0001 |  |  | 1
1604 | 1605 | 12006219 | 2020-08-21 | 162,816 | Арм500 | ГОСТ 34028-2016 | 4 | 163,575 | 163.175 | 1576 | 2605 | 200 | 7 | 2 | 2155 | 9 | 320 | 350 | 110 |  | B 789/BC | 0,01 | 23:48:46 | 0.1917 | 0.1476 | 0.5346 | 0.0135 | 0.0156 | 0.0363 | 0.0066 | 0.0238 | 0.0001 | 0.0014 | 0.0005 |  | 0.0008 | 0.0019 | 0.0028 | 0.002 | 0.008 |  |  | 0.0033 |  | 0.0001 |  |  | 1
1605 | 1606 | 12006220 | 2020-08-21 | 156,672 | Арм500 | ГОСТ 34028-2016 | 5 | 157,417 | 157.017 | 1565 | 2630 | 200 | 7 | 2 | 2155 | 9 | 320 | 350 | 110 |  | B 789/BC | 0,01 | 0:04:06 | 0.1927 | 0.1377 | 0.5253 | 0.0039 | 0.0141 | 0.035 | 0.0075 | 0.026 | 0.0002 | 0.0014 | 0.0006 |  | 0.0009 | 0.0019 | 0.0032 | 0.0009 | 0.0092 |  |  | 0.0033 |  | 0.0001 |  |  | 1
1606 | 1607 | 12006221 | 2020-08-21 | 162,816 | Арм500 | ГОСТ 34028-2016 | 6 | 163,575 | 163.175 | 1565 | 2655 | 200 | 7 | 2 | 2155 | 9 | 320 | 350 | 110 |  | B 789/BC | 0,01 | 0:28:19 | 0.1996 | 0.1571 | 0.5184 | 0.003 | 0.0157 | 0.0382 | 0.0091 | 0.0267 | 0.0001 | 0.0018 | 0.0005 |  | 0.001 | 0.0016 | 0.0032 | 0.0008 | 0.0069 |  |  | 0.0032 |  | 0.0001 |  |  | -1
1607 | 1608 | 12006222 | 2020-08-22 | 175,104 | Арм500 | ГОСТ 34028-2016 | 7 | 175,889 | 175.489 | 1566 | 2682 | 200 | 7 | 2 | 2155 | 9 | 320 | 350 | 110 |  | B 789/BC | 0,01 | 1:11:09 | 0.1796 | 0.1553 | 0.5217 | 0.0022 | 0.0195 | 0.0353 | 0.0062 | 0.0214 | 0.0002 | 0.0014 | 0.0004 |  | 0.0009 | 0.0015 | 0.0034 | 0.0008 | 0.0072 |  |  | 0.0032 |  | 0.0001 |  |  | 2
1608 | 1609 | 12006223 | 2020-08-22 | 162,816 | Арм500 | ГОСТ 34028-2016 | 8 | 163,575 | 163.175 | 1567 | 2710 | 200 | 7 | 2 | 2155 | 9 | 320 | 350 | 110 |  | B 789/BC | 0,01 | 1:52:12 | 0.1869 | 0.1477 | 0.5139 | 0.0027 | 0.0188 | 0.0433 | 0.0135 | 0.0358 | 0.0008 | 0.0025 | 0.0006 |  | 0.001 | 0.0019 | 0.0046 | 0.0009 | 0.0073 |  |  | 0.0032 |  | 0.0001 |  |  | 1
1609 | 1610 | 12006224 | 2020-08-22 | 156,672 | Арм500 | ГОСТ 34028-2016 | 9 | 157,417 | 157.017 | 1570 | 2734 | 200 | 7 | 2 | 2155 | 9 | 320 | 350 | 110 |  | B 789/BC | 0,01 | 2:25:41 | 0.1807 | 0.1436 | 0.5312 | 0.0056 | 0.0195 | 0.0423 | 0.0172 | 0.0381 | 0.0009 | 0.0039 | 0.0007 |  | 0.001 | 0.0024 | 0.0032 | 0.0012 | 0.0082 |  |  | 0.0032 |  | 0.0001 |  |  | 2
1610 | 1611 | 12006225 | 2020-08-22 | 165,888 | Арм500 | ГОСТ 34028-2016 | 10 | 166,653 | 166.253 | 1565 | 2762 | 200 | 7 | 2 | 2155 | 9 | 320 | 350 | 110 |  | B 789/BC | 0,01 | 3:08:39 | 0.1898 | 0.1492 | 0.555 | 0.0073 | 0.017 | 0.0461 | 0.0165 | 0.0394 | 0.001 | 0.0034 | 0.0007 |  | 0.001 | 0.0023 | 0.0036 | 0.0013 | 0.0087 |  |  | 0.0034 |  | 0.0001 |  |  | -1
1611 | 1612 | 12006226 | 2020-08-22 | 165,888 | Арм500 | ГОСТ 34028-2016 | 11 | 166,653 | 166.253 | 1566 | 2790 | 200 | 7 | 2 | 2155 | 9 | 320 | 350 | 110 |  | B 789/BC | 0,01 | 3:46:57 | 0.187 | 0.1516 | 0.5314 | 0.005 | 0.0142 | 0.0501 | 0.0184 | 0.0569 | 0.0008 | 0.0034 | 0.0006 |  | 0.001 | 0.0025 | 0.0033 | 0.001 | 0.0069 |  |  | 0.0032 |  | 0.0001 |  |  | -2
1612 | 1613 | 12006227 | 2020-08-22 | 165,888 | Арм500 | ГОСТ 34028-2016 | 12 | 166,653 | 166.253 | 1583 | 2817 | 200 | 7 | 2 | 2155 | 9 | 320 | 350 | 110 |  | B 789/BC | 0,01 | 4:24:39 | 0.1895 | 0.144 | 0.5355 | 0.0079 | 0.0146 | 0.0423 | 0.0162 | 0.0416 | 0.0008 | 0.0028 | 0.0005 |  | 0.0009 | 0.002 | 0.0029 | 0.0009 | 0.009 |  |  | 0.0033 |  | 0.0001 |  |  | 2
1613 | 1614 | 12006228 | 2020-08-22 | 156,672 | Арм500 | ГОСТ 34028-2016 | 13 | 157,417 | 157.017 | 1565 | 2845 | 200 | 7 | 2 | 2155 | 9 | 320 | 350 | 110 |  | B 789/BC | 0,01 | 5:07:19 | 0.1839 | 0.1422 | 0.5186 | 0.0029 | 0.0127 | 0.0502 | 0.0188 | 0.0419 | 0.0012 | 0.0029 | 0.0005 |  | 0.001 | 0.0019 | 0.0038 | 0.0007 | 0.0096 |  |  | 0.0033 |  | 0.0001 |  |  | 4
1614 | 1615 | 12006229 | 2020-08-22 | 156,672 | Арм500 | ГОСТ 34028-2016 | 14 | 157,417 | 157.017 | 1566 | 2869 | 200 | 7 | 2 | 2155 | 9 | 320 | 350 | 110 |  | B 789/BC | 0,01 | 5:50:00 | 0.187 | 0.1552 | 0.5213 | 0.004 | 0.0148 | 0.0476 | 0.017 | 0.0369 | 0.0006 | 0.003 | 0.0005 |  | 0.001 | 0.0017 | 0.0032 | 0.001 | 0.007 |  |  | 0.0033 |  | 0.0001 |  |  | 2
1615 | 1616 | 12006230 | 2020-08-22 | 165,888 | Арм500 | ГОСТ 34028-2016 | 15 | 166,653 | 166.253 | 1563 | 2897 | 200 | 7 | 2 | 2155 | 9 | 320 | 350 | 110 |  | B 789/BC | 0,01 | 6:27:07 | 0.1949 | 0.1569 | 0.5265 | 0.005 | 0.016 | 0.0588 | 0.0189 | 0.056 | 0.0006 | 0.003 | 0.0005 |  | 0.001 | 0.0019 | 0.0034 | 0.001 | 0.0087 |  |  | 0.0032 |  | 0.0001 |  |  | -1
1616 | 1617 | 12006231 | 2020-08-22 | 162,816 | Арм500 | ГОСТ 34028-2016 | 16 | 164,675 | 164.275 | 1565 | 2928 | 200 | 7 | 2 | 2155 | 9 | 320 | 350 | 110 |  | B 789/BC | 0,01 | 7:05:37 | 0.1958 | 0.1613 | 0.5099 | 0.0047 | 0.012 | 0.0433 | 0.0152 | 0.0438 | 0.0007 | 0.0031 | 0.0005 |  | 0.001 | 0.0015 | 0.0033 | 0.0009 | 0.0097 |  |  | 0.0032 |  | 0.0001 |  |  | 2
1617 | 1618 | 12006232 | 2020-08-22 | 159,744 | Арм500 | ГОСТ 34028-2016 | 17 | 160,496 | 160.096 | 1567 | 2958 | 200 | 13 | 2 | 2155 | 9 | 320 | 350 | 110 |  | B 789/BC | 0,01 | 7:50:53 | 0.1896 | 0.1946 | 0.6916 | 0.0039 | 0.0128 | 0.0602 | 0.0172 | 0.037 | 0.0009 | 0.0035 | 0.0005 |  | 0.0011 | 0.0021 | 0.0038 | 0.0008 | 0.0081 |  |  | 0.0036 |  | 0.0001 |  |  | 2
1618 | 1619 | 12006233 | 2020-08-22 | 165,888 | Арм500 | ГОСТ 34028-2016 | 18 | 166,653 | 166.253 | 1566 | 2992 | 200 | 13 | 2 | 2155 | 9 | 320 | 350 | 110 |  | B 789/BC | 0,03 | 8:25:28 | 0.1906 | 0.19 | 0.7043 | 0.0077 | 0.0142 | 0.059 | 0.0174 | 0.0388 | 0.0007 | 0.0034 | 0.0006 |  | 0.0012 | 0.0025 | 0.0037 | 0.0012 | 0.0077 |  |  | 0.0038 |  | 0.0001 | 0.0027 |  | 1
1619 | 1620 | 12006234 | 2020-08-22 | 159,744 | Арм500 | ГОСТ 34028-2016 | 19 | 160,496 | 160.096 | 1565 | 3026 | 200 | 13 | 2 | 2155 | 9 | 320 | 350 | 110 |  | B 789/BC | 0,01 | 9:13:31 | 0.191 | 0.1945 | 0.7161 | 0.0057 | 0.0132 | 0.0539 | 0.017 | 0.0401 | 0.0008 | 0.0033 | 0.0006 |  | 0.0012 | 0.0026 | 0.0039 | 0.0016 | 0.0077 |  |  | 0.0039 |  | 0.0006 | 0.0025 |  | 1
1620 | 1621 | 12006235 | 2020-08-22 | 162,816 | Арм500 | ГОСТ 34028-2016 | 20 | 163,575 | 163.175 | 1564 | 3060 | 200 | 13 | 2 | 2155 | 9 | 320 | 350 | 110 |  | B 789/BC | 0,01 | 10:03:10 | 0.1904 | 0.1835 | 0.7074 | 0.0026 | 0.0122 | 0.0554 | 0.0197 | 0.041 | 0.0008 | 0.0034 | 0.0006 |  | 0.0013 | 0.0024 | 0.0042 | 0.002 | 0.0078 |  |  | 0.0038 |  | 0.0002 | 0.0007 |  | 2
1621 | 1622 | 12006236 | 2020-08-22 | 165,888 | Арм500 | ГОСТ 34028-2016 | 21 | 166,653 | 166.253 | 1566 | 3091 | 200 | 13 | 2 | 2155 | 9 | 320 | 350 | 110 |  | B 789/BC | 0,01 | 10:47:40 | 0.1885 | 0.1806 | 0.7145 | 0.0026 | 0.0138 | 0.0523 | 0.0176 | 0.0399 | 0.0009 | 0.0032 | 0.0006 |  | 0.0012 | 0.0026 | 0.0038 | 0.001 | 0.0095 |  |  | 0.0038 |  | 0.0001 | 0.0017 |  | 4
1622 | 1623 | 12006237 | 2020-08-22 | 168,96 | Арм500 | ГОСТ 34028-2016 | 22 | 169,731 | 169.331 | 1557 | 3124 | 200 | 13 | 2 | 2155 | 9 | 320 | 350 | 110 |  | B 789/BC | 0,03 | 11:37:03 | 0.1865 | 0.1902 | 0.7227 | 0.0029 | 0.0114 | 0.054 | 0.0245 | 0.0389 | 0.0008 | 0.0036 | 0.0006 |  | 0.0012 | 0.0025 | 0.0038 | 0.0012 | 0.0103 |  |  | 0.0034 |  | 0.0001 | 0.0016 |  | 0
1623 | 1624 | 12006238 | 2020-08-22 | 165,888 | Арм500 | ГОСТ 34028-2016 | 23 | 166,653 | 166.253 | 1565 | 3158 | 200 | 13 | 2 | 2155 | 9 | 320 | 350 | 110 |  | B 789/BC | 0,01 | 12:22:53 | 0.1919 | 0.1822 | 0.7009 | 0.0029 | 0.0154 | 0.052 | 0.0203 | 0.0392 | 0.0009 | 0.0028 | 0.0005 |  | 0.0013 | 0.0023 | 0.0037 | 0.0014 | 0.0073 |  |  | 0.0036 |  | 0.0001 | 0.0007 |  | 3
1624 | 1625 | 12006239 | 2020-08-22 | 162,816 | Арм500 | ГОСТ 34028-2016 | 24 | 163,575 | 163.175 | 1563 | 3192 | 200 | 13 | 2 | 2155 | 9 | 320 | 350 | 110 |  | B 789/BC | 0,01 | 13:17:22 | 0.1912 | 0.1863 | 0.6986 | 0.004 | 0.0137 | 0.0528 | 0.018 | 0.0389 | 0.0012 | 0.0026 | 0.0006 |  | 0.0012 | 0.0023 | 0.0036 | 0.0014 | 0.0077 |  |  | 0.0037 |  | 0.0001 | 0.0015 |  | 2
1625 | 1626 | 12006240 | 2020-08-22 | 162,816 | Арм500 | ГОСТ 34028-2016 | 25 | 163,575 | 163.175 | 1564 | 3223 | 200 | 13 | 2 | 2155 | 9 | 320 | 350 | 110 |  | B 789/BC | 0,01 | 14:04:47 | 0.201 | 0.1878 | 0.7046 | 0.0054 | 0.0155 | 0.0517 | 0.0167 | 0.0489 | 0.001 | 0.0025 | 0.0006 |  | 0.0013 | 0.0027 | 0.0046 | 0.0008 | 0.0066 |  |  | 0.0037 |  | 0.0001 | 0.0006 |  | -1
1626 | 1627 | 12006241 | 2020-08-22 | 162,816 | Арм500 | ГОСТ 34028-2016 | 26 | 163,575 | 163.175 | 1561 | 3256 | 200 | 13 | 2 | 2155 | 9 | 320 | 350 | 110 |  | B 789/BC | 0,03 | 14:53:12 | 0.1916 | 0.195 | 0.7036 | 0.0048 | 0.0171 | 0.0533 | 0.0197 | 0.0489 | 0.0008 | 0.0029 | 0.0006 |  | 0.0013 | 0.0027 | 0.004 | 0.0017 | 0.0081 |  |  | 0.0036 |  | 0.0001 | 0.0008 |  | 0
1627 | 1628 | 12006242 | 2020-08-22 | 162,816 | Арм500 | ГОСТ 34028-2016 | 27 | 163,575 | 163.175 | 1564 | 3290 | 200 | 13 | 2 | 2155 | 9 | 320 | 350 | 110 |  | B 789/BC | 0,01 | 15:42:14 | 0.1912 | 0.1814 | 0.7223 | 0.0035 | 0.0171 | 0.0556 | 0.0161 | 0.0427 | 0.0008 | 0.0026 | 0.0006 |  | 0.0013 | 0.0029 | 0.0037 | 0.0015 | 0.007 |  |  | 0.0038 |  | 0.0001 | 0.0003 |  | 0
1628 | 1629 | 12006243 | 2020-08-22 | 162,816 | Арм500 | ГОСТ 34028-2016 | 28 | 163,575 | 163.175 | 1563 | 3321 | 200 | 13 | 2 | 2155 | 9 | 320 | 350 | 110 |  | B 789/BC | 0,01 | 16:22:28 | 0.1925 | 0.1934 | 0.7271 | 0.0073 | 0.0143 | 0.0526 | 0.0145 | 0.0406 | 0.0008 | 0.0029 | 0.0006 |  | 0.0012 | 0.0025 | 0.0036 | 0.0012 | 0.0073 |  |  | 0.0037 |  | 0.0001 | 0.0032 |  | 0
1629 | 1630 | 12006244 | 2020-08-22 | 162,816 | Арм500 | ГОСТ 34028-2016 | 29 | 163,575 | 163.175 | 1562 | 3355 | 200 | 13 | 2 | 2155 | 9 | 320 | 350 | 110 |  | B 789/BC | 0,01 | 17:11:46 | 0.1838 | 0.1911 | 0.7132 | 0.0041 | 0.0111 | 0.0495 | 0.0155 | 0.0434 | 0.0009 | 0.0028 | 0.0005 |  | 0.0012 | 0.0021 | 0.0034 | 0.0009 | 0.0074 |  |  | 0.0037 |  | 0.0001 | 0.0013 |  | 0
1630 | 1631 | 12006245 | 2020-08-22 | 165,888 | Арм500 | ГОСТ 34028-2016 | 30 | 166,653 | 166.253 | 1563 | 3389 | 200 | 13 | 2 | 2155 | 9 | 320 | 350 | 110 |  | B 789/BC | 0,01 | 18:00:20 | 0.1882 | 0.1756 | 0.7097 | 0.0043 | 0.014 | 0.0538 | 0.0167 | 0.0453 | 0.0007 | 0.0034 | 0.0006 |  | 0.0012 | 0.0026 | 0.0043 | 0.0015 | 0.009 |  |  | 0.0037 |  | 0.0001 | 0.0015 |  | -8
1631 | 1632 | 12006246 | 2020-08-22 | 168,922 | Арм500 | ГОСТ 34028-2016 | 31 | 169,793 | 169.393 | 1566 | 3422 | 200 | 13 | 2 | 2155 | 9 | 320 | 350 | 110 |  | B 789/BC | 0,01 | 18:45:21 | 0.1867 | 0.1676 | 0.6978 | 0.0049 | 0.0133 | 0.0504 | 0.0167 | 0.0359 | 0.0007 | 0.0035 | 0.0005 |  | 0.0011 | 0.0023 | 0.0041 | 0.0014 | 0.0081 |  |  | 0.0036 |  | 0.0001 | 0.004 |  | 1
1632 | 1633 | 12006247 | 2020-08-22 | 162,816 | Арм500 | ГОСТ 34028-2016 | 32 | 163,575 | 163.175 | 1572 | 3456 | 200 | 7 | 2 | 2155 | 9 | 320 | 350 | 110 |  |  |  | 19:36:15 | 0.1897 | 0.1729 | 0.6912 | 0.0086 | 0.0138 | 0.0559 | 0.0306 | 0.0454 | 0.0007 | 0.0088 | 0.0005 |  | 0.0011 | 0.0026 | 0.0034 | 0.001 | 0.0075 |  |  | 0.0037 |  | 0.0001 | 0.0014 |  | 1
1633 | 1634 | 12006248 | 2020-08-22 | 162,816 | Арм500 | ГОСТ 34028-2016 | 33 | 163,575 | 163.175 | 1563 | 3490 | 200 | 7 | 2 | 2155 | 9 | 320 | 350 | 110 |  | B 789/BC | 0,01 | 20:17:49 | 0.1944 | 0.1743 | 0.7137 | 0.0084 | 0.0152 | 0.0541 | 0.0299 | 0.0415 | 0.0007 | 0.0086 | 0.0006 |  | 0.001 | 0.0027 | 0.0034 | 0.0007 | 0.0077 |  |  | 0.0037 |  | 0.0001 | 0.0049 |  | 4
1634 | 1635 | 12006249 | 2020-08-22 | 165,888 | Арм500 | ГОСТ 34028-2016 | 34 | 166,653 | 166.253 | 1563 | 3524 | 200 | 7 | 2 | 2155 | 9 | 320 | 350 | 110 |  | B 789/BC | 0,01 | 21:07:52 | 0.1915 | 0.1815 | 0.7129 | 0.008 | 0.0158 | 0.0568 | 0.0218 | 0.0488 | 0.0006 | 0.0067 | 0.0005 |  | 0.001 | 0.0024 | 0.0039 | 0.0013 | 0.0081 |  |  | 0.0035 |  | 0.0001 |  |  | 1
1635 | 1636 | 12006250 | 2020-08-22 | 165,888 | Арм500 | ГОСТ 34028-2016 | 35 | 166,653 | 166.253 | 1563 | 3554 | 200 | 7 | 2 | 2155 | 9 | 320 | 350 | 110 |  |  |  | 21:53:08 | 0.1906 | 0.1792 | 0.7073 | 0.0063 | 0.0141 | 0.0593 | 0.029 | 0.0538 | 0.0006 | 0.0095 | 0.0005 |  | 0.0011 | 0.0024 | 0.0032 | 0.0013 | 0.0072 |  |  | 0.0038 |  | 0.0001 | 0.0016 |  | 1
1636 | 1637 | 12006251 | 2020-08-22 | 159,744 | Арм500 | ГОСТ 34028-2016 | 36 | 160,496 | 160.096 | 1562 | 3588 | 200 | 7 | 2 | 2155 | 9 | 320 | 350 | 110 |  |  |  | 22:41:58 | 0.2007 | 0.1998 | 0.7112 | 0.0059 | 0.0147 | 0.0518 | 0.0176 | 0.0352 | 0.0009 | 0.0035 | 0.0005 |  | 0.0012 | 0.0028 | 0.0039 | 0.0011 | 0.007 |  |  | 0.0037 |  | 0.0001 | 0.0009 |  | 3
1637 | 1638 | 12006252 | 2020-08-22 | 165,888 | Арм500 | ГОСТ 34028-2016 | 37 | 166,653 | 166.253 | 1565 | 3619 | 200 | 7 | 2 | 2155 | 9 | 320 | 350 | 110 |  |  |  | 23:28:52 | 0.19 | 0.1861 | 0.706 | 0.0053 | 0.0167 | 0.0543 | 0.0241 | 0.0448 | 0.0007 | 0.0074 | 0.0005 |  | 0.0011 | 0.0029 | 0.004 | 0.0011 | 0.0064 |  |  | 0.0036 |  | 0.0001 | 0.0004 |  | -1
1638 | 1639 | 12006253 | 2020-08-23 | 168,96 | Арм500 | ГОСТ 34028-2016 | 38 | 169,731 | 169.331 | 1564 | 3653 | 200 | 7 | 2 | 2155 | 9 | 320 | 350 | 110 |  |  |  | 0:13:59 | 0.1936 | 0.196 | 0.7067 | 0.0078 | 0.0145 | 0.0473 | 0.0186 | 0.0427 | 0.0007 | 0.0048 | 0.0005 |  | 0.0011 | 0.0026 | 0.0035 | 0.0011 | 0.007 |  |  | 0.0038 |  |  | 0.0012 |  | 2
1639 | 1640 | 12006254 | 2020-08-23 | 156,672 | Арм500 | ГОСТ 34028-2016 | 39 | 157,417 | 157.017 | 1563 | 3683 | 200 | 7 | 2 | 2155 | 9 | 320 | 350 | 110 |  |  |  | 1:00:24 | 0.1883 | 0.1883 | 0.7119 | 0.0064 | 0.0131 | 0.0511 | 0.0195 | 0.0413 | 0.0006 | 0.0053 | 0.0006 |  | 0.0012 | 0.0028 | 0.004 | 0.0016 | 0.008 |  |  | 0.0038 |  | 0.0001 |  |  | 2
1640 | 1641 | 12006255 | 2020-08-23 | 168,96 | Арм500 | ГОСТ 34028-2016 | 40 | 169,731 | 169.331 | 1566 | 3717 | 200 | 7 | 2 | 2155 | 9 | 320 | 350 | 110 |  |  |  | 1:48:12 | 0.1939 | 0.1808 | 0.7146 | 0.0128 | 0.0169 | 0.0484 | 0.0158 | 0.0387 | 0.0007 | 0.003 | 0.0005 |  | 0.0011 | 0.0027 | 0.0039 | 0.0008 | 0.008 |  |  | 0.0037 |  | 0.0001 | 0.0013 |  | -4
1641 | 1642 | 12006256 | 2020-08-23 | 162,816 | Арм500 | ГОСТ 34028-2016 | 41 | 163,575 | 163.175 | 1563 | 3751 | 200 | 7 | 2 | 2155 | 9 | 320 | 350 | 110 |  |  |  | 2:35:45 | 0.1997 | 0.1835 | 0.7211 | 0.0077 | 0.0131 | 0.0521 | 0.018 | 0.0422 | 0.0008 | 0.0049 | 0.0006 |  | 0.0011 | 0.0027 | 0.0033 | 0.0009 | 0.0076 |  |  | 0.0038 |  | 0.0001 | 0.002 |  | -1
1642 | 1643 | 12006257 | 2020-08-23 | 159,744 | Арм500 | ГОСТ 34028-2016 | 42 | 160,496 | 160.096 | 1563 | 3782 | 200 | 7 | 2 | 2155 | 9 | 320 | 350 | 110 |  |  |  | 3:20:27 | 0.1848 | 0.1928 | 0.7085 | 0.0069 | 0.0166 | 0.0593 | 0.0155 | 0.0389 | 0.0007 | 0.0037 | 0.0006 |  | 0.0011 | 0.0027 | 0.0033 | 0.001 | 0.0079 |  |  | 0.0037 |  | 0.0001 |  |  | -2
1643 | 1644 | 12006258 | 2020-08-23 | 162,816 | Арм500 | ГОСТ 34028-2016 | 43 | 163,575 | 163.175 | 1562 | 3812 | 200 | 7 | 2 | 2155 | 9 | 320 | 350 | 110 |  |  |  | 4:08:12 | 0.1942 | 0.1918 | 0.7177 | 0.011 | 0.0229 | 0.063 | 0.0155 | 0.0418 | 0.0006 | 0.0039 | 0.0006 |  | 0.0011 | 0.0031 | 0.0034 | 0.0011 | 0.008 |  |  | 0.0037 |  |  |  |  | 0
1644 | 1645 | 12006259 | 2020-08-23 | 162,816 | Арм500 | ГОСТ 34028-2016 | 44 | 163,575 | 163.175 | 1562 | 3843 | 200 | 7 | 2 | 2155 | 9 | 320 | 350 | 110 |  |  |  | 4:56:48 | 0.181 | 0.1896 | 0.7085 | 0.0093 | 0.0161 | 0.0543 | 0.0185 | 0.0391 | 0.0007 | 0.0056 | 0.0005 |  | 0.0011 | 0.0025 | 0.005 | 0.001 | 0.0086 |  |  | 0.0037 |  | 0.0001 |  |  | 0
1645 | 1646 | 12006260 | 2020-08-23 | 162,816 | Арм500 | ГОСТ 34028-2016 | 45 | 163,575 | 163.175 | 1564 | 3877 | 200 | 7 | 2 | 2155 | 9 | 320 | 350 | 110 |  |  |  | 5:46:09 | 0.1755 | 0.1947 | 0.7112 | 0.0072 | 0.0172 | 0.0574 | 0.0165 | 0.0379 | 0.0006 | 0.0049 | 0.0005 |  | 0.0011 | 0.0027 | 0.0035 | 0.0012 | 0.0091 |  |  | 0.0038 |  | 0.0001 |  |  | -2
1646 | 1647 | 12006261 | 2020-08-23 | 165,888 | Арм500 | ГОСТ 34028-2016 | 46 | 166,653 | 166.253 | 1563 | 3911 | 200 | 7 | 2 | 2155 | 9 | 320 | 350 | 110 |  |  |  | 6:39:20 | 0.1891 | 0.1812 | 0.7145 | 0.0092 | 0.0141 | 0.0555 | 0.0177 | 0.0453 | 0.0007 | 0.0059 | 0.0006 |  | 0.0012 | 0.0028 | 0.0035 | 0.0014 | 0.0081 |  |  | 0.0037 |  |  |  |  | -1
1647 | 1648 | 12006262 | 2020-08-23 | 159,744 | Арм500 | ГОСТ 34028-2016 | 47 | 160,496 | 160.096 | 1562 | 3941 | 200 | 7 | 2 | 2155 | 9 | 320 | 350 | 100 |  | B 789/BC | 0,01 | 7:25:24 | 0.1922 | 0.1792 | 0.7246 | 0.007 | 0.0113 | 0.0572 | 0.0183 | 0.0483 | 0.001 | 0.0039 | 0.0005 |  | 0.0011 | 0.0024 | 0.0043 | 0.0014 | 0.0077 |  |  | 0.0038 |  | 0.0002 |  |  | 0
1648 | 1649 | 12006263 | 2020-08-23 | 162,816 | Арм500 | ГОСТ 34028-2016 | 48 | 163,575 | 163.175 | 1562 | 3975 | 200 | 7 | 2 | 2155 | 9 | 320 | 350 | 100 |  | B 789/BC | 0,01 | 8:23:27 | 0.2012 | 0.1799 | 0.7218 | 0.0161 | 0.0149 | 0.051 | 0.0213 | 0.0534 | 0.001 | 0.0063 | 0.0006 |  | 0.0012 | 0.0028 | 0.0031 | 0.0012 | 0.0083 |  |  | 0.0041 |  |  |  |  | -2
1649 | 1650 | 12006265 | 2020-08-23 | 162,471 | Арм500 | ГОСТ 34028-2016 | 49 | 172,128 | 171.728 | 1564 | 4006 | 200 | 7 | 2 | 2155 | 9 | 320 | 350 | 100 |  | B 789/BC | 0,01 | 9:11:34 | 0.1895 | 0.1889 | 0.7405 | 0.0145 | 0.0141 | 0.0471 | 0.0187 | 0.0442 | 0.0008 | 0.0034 | 0.0006 |  | 0.001 | 0.0027 | 0.0029 | 0.0002 | 0.007 |  |  | 0.0039 |  |  |  |  | 2
1650 | 1651 | 12006264 | 2020-08-23 | 153,6 | Арм500 | ГОСТ 34028-2016 | 1 | 155,108 | 154.708 | 1575 | 2537 | 200 | 7 | 2 | 2155 | 9 | 320 | 350 | 100 |  | B 789/BC | 0,08 | 10:56:23 | 0.198 | 0.181 | 0.7099 | 0.0036 | 0.0116 | 0.0458 | 0.0171 | 0.0521 | 0.0007 | 0.0039 | 0.0005 |  | 0.0012 | 0.0025 | 0.0037 | 0.0014 | 0.0096 |  |  | 0.0038 |  | 0.0001 |  |  | -3
1651 | 1652 | 12006266 | 2020-08-23 | 168,96 | Арм500 | ГОСТ 34028-2016 | 2 | 169,731 | 169.331 | 1564 | 2571 | 200 | 7 | 2 | 2155 | 9 | 320 | 350 | 100 |  | B 789/BC | 0,01 | 11:43:15 | 0.1953 | 0.2035 | 0.7091 | 0.004 | 0.0114 | 0.042 | 0.0147 | 0.0451 | 0.0008 | 0.0029 | 0.0006 |  | 0.0014 | 0.0026 | 0.0038 | 0.0012 | 0.0082 |  |  | 0.0038 |  | 0.0001 |  |  | 5
1652 | 1653 | 12006267 | 2020-08-23 | 159,744 | Арм500 | ГОСТ 34028-2016 | 3 | 160,496 | 160.096 | 1563 | 2601 | 200 | 7 | 2 | 2155 | 9 | 320 | 350 | 100 |  | B 789/BC | 0,03 | 12:19:57 | 0.1991 | 0.1784 | 0.7012 | 0.0045 | 0.0111 | 0.0463 | 0.0143 | 0.0425 | 0.0009 | 0.0024 | 0.0005 |  | 0.001 | 0.002 | 0.0032 | 0.0011 | 0.0092 |  |  | 0.0037 |  | 0.0001 |  |  | 1
1653 | 1654 | 12006268 | 2020-08-23 | 162,816 | Арм500 | ГОСТ 34028-2016 | 4 | 163,575 | 163.175 | 1570 | 2632 | 200 | 7 | 2 | 2155 | 9 | 320 | 350 | 100 |  | B 789/BC | 0,01 | 13:12:41 | 0.1847 | 0.1768 | 0.6981 | 0.0085 | 0.0195 | 0.058 | 0.0161 | 0.0481 | 0.0008 | 0.0023 | 0.0005 |  | 0.001 | 0.0024 | 0.0033 | 0.0008 | 0.0078 |  |  | 0.0037 |  | 0.0001 |  |  | -3
1654 | 1655 | 12006269 | 2020-08-23 | 159,744 | Арм500 | ГОСТ 34028-2016 | 5 | 160,496 | 160.096 | 1566 | 2660 | 200 | 7 | 2 | 2155 | 9 | 320 | 350 | 100 |  | B 789/BC | 0,01 | 14:01:19 | 0.1916 | 0.1855 | 0.7096 | 0.0064 | 0.0235 | 0.0743 | 0.0255 | 0.0499 | 0.001 | 0.0029 | 0.0006 |  | 0.001 | 0.0023 | 0.0033 | 0.0011 | 0.0071 |  |  | 0.0036 |  | 0.0001 |  |  | 5
1655 | 1656 | 12006270 | 2020-08-23 | 162,816 | Арм500 | ГОСТ 34028-2016 | 6 | 165,292 | 164.892 | 1565 | 2693 | 200 | 7 | 2 | 2155 | 9 | 320 | 350 | 100 | 1717 | B 789/BC | 0,01 | 14:49:21 | 0.192 | 0.1858 | 0.7041 | 0.0059 | 0.0144 | 0.0617 | 0.0191 | 0.0487 | 0.0008 | 0.0024 | 0.0006 |  | 0.001 | 0.0022 | 0.0039 | 0.0012 | 0.0069 |  |  | 0.0035 |  | 0.0001 |  |  | -1
1656 | 1657 | 12006271 | 2020-08-23 | 156,672 | Арм500 | ГОСТ 34028-2016 | 7 | 157,417 | 157.017 | 1572 | 2724 | 200 | 7 | 2 | 2155 | 9 | 320 | 350 | 100 |  | B 789/BC | 0,02 | 15:51:48 | 0.2036 | 0.1822 | 0.7117 | 0.0059 | 0.016 | 0.063 | 0.018 | 0.0486 | 0.0008 | 0.0027 | 0.0007 |  | 0.0011 | 0.0025 | 0.0035 | 0.001 | 0.0085 |  |  | 0.0036 |  | 0.0001 |  |  | -1
1657 | 1658 | 12006272 | 2020-08-23 | 159,744 | Арм500 | ГОСТ 34028-2016 | 8 | 160,496 | 160.096 | 1566 | 2578 | 200 | 7 | 2 | 2155 | 9 | 320 | 350 | 100 |  | B 789/BC | 0,02 | 16:20:02 | 0.1851 | 0.1919 | 0.7059 | 0.005 | 0.0152 | 0.0612 | 0.0172 | 0.0472 | 0.001 | 0.0023 | 0.0006 |  | 0.0011 | 0.0026 | 0.0037 | 0.0012 | 0.0069 |  |  | 0.0036 |  | 0.0001 |  |  | 1
1658 | 1659 | 12006273 | 2020-08-23 | 165,888 | Арм500 | ГОСТ 34028-2016 | 9 | 166,653 | 166.253 | 1566 | 2789 | 200 | 7 | 2 | 2155 | 9 | 320 | 350 | 100 |  | B 789/BC | 0,01 | 17:11:15 | 0.1851 | 0.1815 | 0.7157 | 0.0063 | 0.0135 | 0.0561 | 0.0171 | 0.0483 | 0.0007 | 0.0023 | 0.0006 |  | 0.0011 | 0.0025 | 0.0035 | 0.001 | 0.0073 |  |  | 0.0037 |  | 0.0001 |  |  | 1
1659 | 1660 | 12006274 | 2020-08-23 | 162,816 | Арм500 | ГОСТ 34028-2016 | 10 | 163,575 | 163.175 | 1572 | 2822 | 200 | 7 | 2 | 2155 | 9 | 320 | 350 | 100 |  | B 789/BC | 0,01 | 17:53:20 | 0.1906 | 0.1744 | 0.7088 | 0.0086 | 0.0128 | 0.0554 | 0.0168 | 0.0564 | 0.0008 | 0.0024 | 0.0006 |  | 0.0011 | 0.0026 | 0.0032 | 0.0006 | 0.0062 |  |  | 0.0037 |  | 0.0001 |  |  | -5
1660 | 1661 | 12006275 | 2020-08-23 | 159,744 | Арм500 | ГОСТ 34028-2016 | 11 | 160,496 | 160.096 | 1565 | 2853 | 200 | 7 | 2 | 2155 | 9 | 320 | 350 | 100 |  | B 789/BC | 0,01 | 18:34:12 | 0.1891 | 0.1743 | 0.7027 | 0.0081 | 0.0127 | 0.0561 | 0.0152 | 0.0505 | 0.0008 | 0.0031 | 0.0005 |  | 0.0011 | 0.0025 | 0.0036 | 0.0008 | 0.0074 |  |  | 0.0037 |  | 0.0001 |  |  | 1
1661 | 1662 | 12006276 | 2020-08-23 | 162,816 | Арм500 | ГОСТ 34028-2016 | 12 | 163,575 | 163.175 | 1568 | 2887 | 200 | 13 | 2 | 2155 | 9 | 320 | 350 | 110 |  | B 789/BC | 0,01 | 19:23:23 | 0.1874 | 0.1921 | 0.7091 | 0.006 | 0.0149 | 0.0569 | 0.0162 | 0.0461 | 0.0009 | 0.0025 | 0.0006 |  | 0.0013 | 0.0026 | 0.0036 | 0.0012 | 0.0077 |  |  | 0.0037 |  | 0.0001 |  |  | -9
1662 | 1663 | 12006277 | 2020-08-23 | 162,816 | Арм500 | ГОСТ 34028-2016 | 13 | 163,575 | 163.175 | 1565 | 2918 | 200 | 13 | 2 | 2155 | 9 | 320 | 350 | 110 |  | B 789/BC | 0,03 | 20:11:30 | 0.1814 | 0.187 | 0.699 | 0.008 | 0.014 | 0.0602 | 0.0177 | 0.042 | 0.0008 | 0.0036 | 0.0006 |  | 0.0011 | 0.0027 | 0.0033 | 0.0015 | 0.0063 |  |  | 0.0036 |  | 0.0001 | 0.0019 |  | 1
1663 | 1664 | 12006278 | 2020-08-23 | 156,672 | Арм500 | ГОСТ 34028-2016 | 14 | 157,417 | 157.017 | 1571 | 2951 | 200 | 13 | 2 | 2155 | 9 | 320 | 350 | 110 |  | B 789/BC | 0,01 | 20:56:24 | 0.2063 | 0.1971 | 0.715 | 0.0057 | 0.0106 | 0.0603 | 0.0178 | 0.0474 | 0.0008 | 0.0036 | 0.0005 |  | 0.0012 | 0.0025 | 0.0035 | 0.0011 | 0.0065 |  |  | 0.0039 |  | 0.0001 | 0.001 |  | 3
1664 | 1665 | 12006279 | 2020-08-23 | 165,888 | Арм500 | ГОСТ 34028-2016 | 15 | 166,653 | 166.253 | 1563 | 2982 | 200 | 13 | 2 | 2155 | 9 | 320 | 350 | 110 |  | B 789/BC | 0,01 | 21:41:25 | 0.1938 | 0.1894 | 0.7142 | 0.0027 | 0.0139 | 0.0627 | 0.017 | 0.0439 | 0.001 | 0.0029 | 0.0006 |  | 0.0013 | 0.0028 | 0.0042 | 0.0019 | 0.0074 |  |  | 0.0038 |  | 0.0001 | 0.0017 |  | 0
1665 | 1666 | 12006280 | 2020-08-23 | 156,672 | Арм500 | ГОСТ 34028-2016 | 16 | 157,417 | 157.017 | 1563 | 3016 | 200 | 13 | 2 | 2155 | 9 | 320 | 350 | 110 |  | B 789/BC | 0,01 | 22:27:42 | 0.1973 | 0.1718 | 0.7092 | 0.006 | 0.0162 | 0.0611 | 0.0159 | 0.041 | 0.001 | 0.0023 | 0.0006 |  | 0.0012 | 0.003 | 0.0038 | 0.0013 | 0.0068 |  |  | 0.0039 |  | 0.0001 | 0.0016 |  | 5
1666 | 1667 | 12006281 | 2020-08-23 | 162,816 | Арм500 | ГОСТ 34028-2016 | 17 | 163,575 | 163.175 | 1560 | 3016 | 200 | 13 | 2 | 2155 | 9 | 320 | 350 | 110 |  | B 789/BC | 0,01 | 23:24:04 | 0.1895 | 0.1711 | 0.7197 | 0.0051 | 0.0167 | 0.058 | 0.0188 | 0.0437 | 0.001 | 0.0042 | 0.0006 |  | 0.0011 | 0.0029 | 0.0039 | 0.0012 | 0.0065 |  |  | 0.0039 |  | 0.0001 | 0.0008 |  | -1
1667 | 1668 | 12006282 | 2020-08-23 | 165,888 | Арм500 | ГОСТ 34028-2016 | 18 | 166,653 | 166.253 | 1562 | 3083 | 200 | 13 | 2 | 2155 | 9 | 320 | 350 | 110 |  | B 789/BC | 0,01 | 0:07:40 | 0.191 | 0.1865 | 0.7239 | 0.0058 | 0.0179 | 0.0608 | 0.0165 | 0.0452 | 0.0009 | 0.0026 | 0.0005 |  | 0.0011 | 0.0027 | 0.0041 | 0.0014 | 0.0065 |  |  | 0.0038 |  | 0.0001 | 0.0009 |  | 1
1668 | 1669 | 12006283 | 2020-08-24 | 168,96 | Арм500 | ГОСТ 34028-2016 | 19 | 169,731 | 169.331 | 1562 | 3117 | 200 | 13 | 2 | 2155 | 9 | 320 | 350 | 110 |  | B 789/BC | 0,01 | 0:53:04 | 0.1927 | 0.1867 | 0.7343 | 0.0064 | 0.0169 | 0.058 | 0.0154 | 0.0457 | 0.0009 | 0.0026 | 0.0005 |  | 0.0012 | 0.003 | 0.0032 | 0.001 | 0.0067 |  |  | 0.0039 |  | 0.0001 | 0.0017 |  | -2
1669 | 1670 | 12006284 | 2020-08-24 | 168,96 | Арм500 | ГОСТ 34028-2016 | 20 | 169,731 | 169.331 | 1563 | 3151 | 200 | 13 | 2 | 2155 | 9 | 320 | 350 | 110 |  | B 789/BC | 0,01 | 1:39:34 | 0.1915 | 0.1762 | 0.7088 | 0.0065 | 0.0145 | 0.0553 | 0.0145 | 0.0422 | 0.0009 | 0.0028 | 0.0005 |  | 0.0011 | 0.0029 | 0.0032 | 0.0004 | 0.0072 |  |  | 0.0039 |  | 0.0001 | 0.0021 |  | 0
1670 | 1671 | 12006285 | 2020-08-24 | 156,672 | Арм500 | ГОСТ 34028-2016 | 21 | 157,417 | 157.017 | 1563 | 3182 | 200 | 13 | 2 | 2155 | 9 | 320 | 350 | 110 |  | B 789/BC | 0,01 | 2:25:07 | 0.1847 | 0.1638 | 0.7106 | 0.0076 | 0.0164 | 0.0552 | 0.0171 | 0.0409 | 0.0008 | 0.0032 | 0.0005 |  | 0.001 | 0.0027 | 0.0028 | 0.0014 | 0.0078 |  |  | 0.0038 |  | 0.0001 | 0.0015 |  | 3
1671 | 1672 | 12006286 | 2020-08-24 | 153,6 | Арм500 | ГОСТ 34028-2016 | 22 | 154,338 | 153.938 | 1563 | 3212 | 200 | 13 | 2 | 2155 | 9 | 320 | 350 | 110 |  | B 789/BC | 0,03 | 3:12:02 | 0.1875 | 0.1915 | 0.7006 | 0.004 | 0.0112 | 0.0431 | 0.0081 | 0.0265 | 0.0002 | 0.002 | 0.0005 |  | 0.0014 | 0.0024 | 0.0037 | 0.0014 | 0.0071 |  |  | 0.0039 |  | 0.0001 | 0.0021 |  | 2
1672 | 1673 | 12006287 | 2020-08-24 | 165,888 | Арм500 | ГОСТ 34028-2016 | 23 | 166,653 | 166.253 | 1563 | 3246 | 200 | 13 | 2 | 2155 | 9 | 320 | 350 | 110 |  | B 789/BC | 0,01 | 3:59:24 | 0.1859 | 0.1832 | 0.7048 | 0.0035 | 0.0095 | 0.041 | 0.0057 | 0.0232 | 0.0001 | 0.0017 | 0.0004 |  | 0.0011 | 0.0023 | 0.0037 | 0.0014 | 0.007 |  |  | 0.004 |  | 0.0001 | 0.0031 |  | -1
1673 | 1674 | 12006288 | 2020-08-24 | 162,816 | Арм500 | ГОСТ 34028-2016 | 24 | 163,575 | 163.175 | 1567 | 3280 | 200 | 13 | 2 | 2155 | 9 | 320 | 350 | 110 |  | B 789/BC | 0,01 | 5:00:05 | 0.198 | 0.1684 | 0.5229 | 0.0066 | 0.009 | 0.0331 | 0.0058 | 0.0199 | 0.0005 | 0.0015 | 0.0004 |  | 0.0011 | 0.0018 | 0.0033 | 0.001 | 0.0069 |  |  | 0.0035 |  | 0.0001 | 0.0022 |  | 3
1674 | 1675 | 12006289 | 2020-08-24 | 162,816 | Арм500 | ГОСТ 34028-2016 | 25 | 163,575 | 163.175 | 1568 | 3311 | 200 | 13 | 2 | 2155 | 9 | 320 | 350 | 110 |  | B 789/BC | 0,03 | 5:30:44 | 0.1878 | 0.1603 | 0.511 | 0.0029 | 0.0116 | 0.0388 | 0.0048 | 0.0222 | 0.0004 | 0.0014 | 0.0004 |  | 0.0011 | 0.0018 | 0.0032 | 0.0011 | 0.0067 |  |  | 0.0034 |  | 0.0001 | 0.0011 |  | 0
1675 | 1676 | 12006290 | 2020-08-24 | 165,888 | Арм500 | ГОСТ 34028-2016 | 26 | 166,653 | 166.253 | 1568 | 3345 | 200 | 13 | 2 | 2155 | 9 | 320 | 350 | 120 |  | B 789/BC | 0,01 | 6:20:12 | 0.1869 | 0.1514 | 0.5061 | 0.0067 | 0.0112 | 0.0354 | 0.0048 | 0.0184 | 0.0005 | 0.0015 | 0.0004 |  | 0.0009 | 0.0019 | 0.0028 | 0.0009 | 0.0062 |  |  | 0.0033 |  | 0.0001 | 0.0019 |  | 1
1676 | 1677 | 12006291 | 2020-08-24 | 159,744 | Арм500 | ГОСТ 34028-2016 | 27 | 160,496 | 160.096 | 1566 | 3375 | 200 | 13 | 2 | 2155 | 9 | 320 | 350 | 110 |  | B 789/BC | 0,01 | 7:04:45 | 0.1913 | 0.1465 | 0.5168 | 0.0043 | 0.0119 | 0.0387 | 0.0043 | 0.0165 | 0.0005 | 0.0014 | 0.0004 |  | 0.001 | 0.0019 | 0.0034 | 0.0015 | 0.0053 |  |  | 0.0035 |  | 0.0001 | 0.0018 |  | -1
1677 | 1678 | 12006292 | 2020-08-24 | 156,122 | Арм500 | ГОСТ 34028-2016 | 28 | 167,066 | 166.666 | 1570 | 3406 | 200 | 7 | 2 | 2155 | 9 | 320 | 350 | 110 |  | B 789/BC | 0,01 | 7:52:08 | 0.1873 | 0.1515 | 0.5186 | 0.0059 | 0.0102 | 0.0336 | 0.0037 | 0.012 | 0.0003 | 0.0016 | 0.0004 |  | 0.0009 | 0.0018 | 0.0028 | 0.0013 | 0.0052 |  |  | 0.0036 |  |  | 0.0008 |  | 3
1678 | 1679 | 12006293 | 2020-08-24 | 156,672 | Арм500 | ГОСТ 34028-2016 | 1 | 158,797 | 158.397 | 1577 | 3434 | 200 | 7 | 2 | 2155 | 9 | 320 | 350 | 110 |  | B 789/BC | 0,08 | 18:32:52 | 0.205 | 0.1245 | 0.5079 | 0.0025 | 0.0204 | 0.042 | 0.0131 | 0.0364 | 0.0007 | 0.0023 | 0.0001 |  | 0.0009 | 0.0014 | 0.0026 | 0.0014 | 0.0059 |  |  | 0.0036 |  | 0.0001 |  |  | 2
1679 | 1680 | 12006294 | 2020-08-24 | 168,96 | Арм500 | ГОСТ 34028-2016 | 2 | 169,731 | 169.331 | 1575 | 3467 | 200 | 7 | 2 | 2155 | 9 | 320 | 350 | 100 |  | B 789/BC | 0,02 | 19:18:58 | 0.198 | 0.1316 | 0.5132 | 0.0056 | 0.0226 | 0.0498 | 0.0124 | 0.0391 | 0.0011 | 0.0022 | 0.0002 |  | 0.0009 | 0.0016 | 0.0027 | 0.0017 | 0.0067 |  |  | 0.0036 |  | 0.0001 |  |  | 5
1680 | 1681 | 12006295 | 2020-08-24 | 156,301 | Арм500 | ГОСТ 34028-2016 | 3 | 157,445 | 157.045 | 1578 | 3498 | 200 | 7 | 2 | 2155 | 9 | 320 | 350 | 100 |  | B 789/BC | 0,02 | 20:06:04 | 0.1958 | 0.1431 | 0.5128 | 0.0056 | 0.0239 | 0.0556 | 0.0157 | 0.0412 | 0.0011 | 0.0031 | 0.0002 |  | 0.0009 | 0.0018 | 0.0034 | 0.0012 | 0.0068 |  |  | 0.0035 |  | 0.0001 |  |  | 1
1681 | 1682 | 12006296 | 2020-08-24 | 156,672 | Арм500 | ГОСТ 34028-2016 | 4 | 157,417 | 157.017 | 1582 | 3524 | 200 | 7 | 2 | 2155 | 9 | 320 | 350 | 100 |  | B 789/BC | 0,01 | 20:55:32 | 0.2049 | 0.1402 | 0.5317 | 0.0086 | 0.0153 | 0.0562 | 0.0251 | 0.0442 | 0.001 | 0.0047 | 0.0002 |  | 0.001 | 0.002 | 0.0031 | 0.0014 | 0.005 |  |  | 0.0035 |  | 0.0001 |  |  | 1
1682 | 1683 | 12006297 | 2020-08-24 | 153,6 | Арм500 | ГОСТ 34028-2016 | 5 | 154,338 | 153.938 | 1575 | 3551 | 200 | 7 | 2 | 2155 | 9 | 320 | 350 | 100 |  | B 789/BC | 0,01 | 21:35:17 | 0.1881 | 0.1518 | 0.513 | 0.0112 | 0.015 | 0.0559 | 0.02 | 0.0442 | 0.001 | 0.0036 | 0.0002 |  | 0.001 | 0.002 | 0.0029 | 0.0012 | 0.0054 |  |  | 0.0035 |  |  |  |  | 4
1683 | 1684 | 12006298 | 2020-08-24 | 165,888 | Арм500 | ГОСТ 34028-2016 | 6 | 166,653 | 166.253 | 1570 | 3579 | 200 | 7 | 2 | 2155 | 9 | 320 | 350 | 100 |  | B 789/BC | 0,01 | 22:15:23 | 0.1925 | 0.1938 | 0.9682 | 0.0097 | 0.0192 | 0.0693 | 0.0186 | 0.0463 | 0.001 | 0.0023 | 0.0004 |  | 0.0012 | 0.0032 | 0.0033 | 0.0012 | 0.0062 |  |  | 0.0042 |  | 0.0001 |  |  | 1
1684 | 1685 | 12006299 | 2020-08-24 | 162,816 | Арм500 | ГОСТ 34028-2016 | 7 | 163,575 | 163.175 | 1572 | 3607 | 200 | 7 | 2 | 2155 | 9 | 320 | 350 | 100 |  | B 789/BC | 0,01 | 22:57:57 | 0.1896 | 0.2061 | 1.0021 | 0.0047 | 0.0222 | 0.0718 | 0.0146 | 0.0437 | 0.001 | 0.0018 | 0.0004 |  | 0.0012 | 0.003 | 0.0037 | 0.0011 | 0.0065 |  |  | 0.0041 |  | 0.0001 |  |  | 1
1685 | 1686 | 12006300 | 2020-08-24 | 159,744 | Арм500 | ГОСТ 34028-2016 | 8 | 160,596 | 160.196 | 1568 | 3634 | 200 | 7 | 2 | 2155 | 9 | 320 | 350 | 100 |  | B 789/BC | 0,01 | 23:34:13 | 0.1914 | 0.2101 | 0.9841 | 0.0101 | 0.0189 | 0.0696 | 0.0141 | 0.0409 | 0.0011 | 0.0019 | 0.0004 |  | 0.0012 | 0.0029 | 0.0033 | 0.0009 | 0.0066 |  |  | 0.004 |  | 0.0001 |  |  | -3
1686 | 1687 | 12006301 | 2020-08-24 | 159,744 | Арм500 | ГОСТ 34028-2016 | 9 | 160,496 | 160.096 | 1575 | 3659 | 200 | 7 | 2 | 2155 | 9 | 320 | 350 | 100 |  | B 789/BC | 0,02 | 0:11:45 | 0.1959 | 0.2147 | 1.0257 | 0.0086 | 0.0188 | 0.0717 | 0.0148 | 0.0372 | 0.001 | 0.0027 | 0.0005 |  | 0.0013 | 0.0032 | 0.0033 | 0.0015 | 0.006 |  |  | 0.0041 |  | 0.0001 |  |  | -5
1687 | 1688 | 12006302 | 2020-08-25 | 156,672 | Арм500 | ГОСТ 34028-2016 | 10 | 157,417 | 157.017 | 1568 | 3686 | 200 | 7 | 2 | 2155 | 9 | 320 | 350 | 100 |  | B 789/BC | 0,01 | 0:56:32 | 0.1935 | 0.1919 | 0.9915 | 0.0085 | 0.0135 | 0.0721 | 0.0162 | 0.0392 | 0.0011 | 0.0028 | 0.0004 |  | 0.0012 | 0.0029 | 0.0031 | 0.0012 | 0.0075 |  |  | 0.0043 |  | 0.0001 |  |  | -5
1688 | 1689 | 12006303 | 2020-08-25 | 165,888 | Арм500 | ГОСТ 34028-2016 | 11 | 166,653 | 166.253 | 1567 | 3717 | 200 | 7 | 2 | 2155 | 9 | 320 | 350 | 100 |  | B 789/BC | 0,01 | 1:40:19 | 0.1969 | 0.2022 | 1.0223 | 0.0053 | 0.0122 | 0.0686 | 0.0154 | 0.0355 | 0.0011 | 0.0023 | 0.0004 |  | 0.0013 | 0.0031 | 0.0034 | 0.0016 | 0.009 |  |  | 0.0044 |  | 0.0001 |  |  | 3
1689 | 1690 | 12006304 | 2020-08-25 | 159,744 | Арм500 | ГОСТ 34028-2016 | 12 | 160,496 | 160.096 | 1565 | 3745 | 200 | 7 | 2 | 2155 | 9 | 320 | 350 | 100 |  | B 789/BC | 0,01 | 2:10:20 | 0.1902 | 0.1948 | 1.0257 | 0.0078 | 0.011 | 0.0676 | 0.0151 | 0.0464 | 0.0012 | 0.0024 | 0.0004 |  | 0.0013 | 0.0032 | 0.0031 | 0.001 | 0.0065 |  |  | 0.0044 |  | 0.0001 |  |  | 3
1690 | 1691 | 12006305 | 2020-08-25 | 165,888 | Арм500 | ГОСТ 34028-2016 | 13 | 166,653 | 166.253 | 1566 | 3772 | 200 | 7 | 2 | 2155 | 9 | 320 | 350 | 100 |  | B 789/BC | 0,01 | 2:59:06 | 0.1966 | 0.2086 | 1.0127 | 0.0072 | 0.0131 | 0.0628 | 0.0069 | 0.0223 | 0.0006 | 0.0017 | 0.0003 |  | 0.0013 | 0.003 | 0.003 | 0.0011 | 0.0065 |  |  | 0.0045 |  | 0.0001 |  |  | 1
1691 | 1692 | 12006306 | 2020-08-25 | 175,104 | Арм500 | ГОСТ 34028-2016 | 14 | 175,889 | 175.489 | 1563 | 3803 | 200 | 7 | 2 | 2155 | 9 | 320 | 350 | 100 |  | B 789/BC | 0,01 | 3:46:43 | 0.188 | 0.2207 | 0.9985 | 0.0101 | 0.0124 | 0.0553 | 0.0068 | 0.0194 | 0.0004 | 0.0012 | 0.0003 |  | 0.0013 | 0.0028 | 0.0034 | 0.0015 | 0.0065 |  |  | 0.0041 |  | 0.0001 |  |  | 3
1692 | 1693 | 12006307 | 2020-08-25 | 168,96 | Арм500 | ГОСТ 34028-2016 | 15 | 169,731 | 169.331 | 1563 | 3834 | 200 | 7 | 2 | 2155 | 9 | 320 | 350 | 100 |  | B 789/BC | 0,02 | 4:21:14 | 0.1874 | 0.2097 | 0.9893 | 0.0061 | 0.0135 | 0.056 | 0.0055 | 0.0199 | 0.0005 | 0.0011 | 0.0004 |  | 0.0013 | 0.0027 | 0.0035 | 0.0013 | 0.007 |  |  | 0.004 |  | 0.0001 |  |  | -1
1693 | 1694 | 12006308 | 2020-08-25 | 168,96 | Арм500 | ГОСТ 34028-2016 | 16 | 169,731 | 169.331 | 1565 | 3864 | 200 | 7 | 2 | 2155 | 9 | 320 | 350 | 100 |  | B 789/BC | 0,01 | 5:04:55 | 0.1892 | 0.2435 | 0.9986 | 0.0089 | 0.0136 | 0.0567 | 0.0057 | 0.0171 | 0.0005 | 0.001 | 0.0005 |  | 0.0013 | 0.0028 | 0.0035 | 0.001 | 0.0074 |  |  | 0.0039 |  | 0.0001 |  |  | 2
1694 | 1695 | 12006309 | 2020-08-25 | 165,888 | Арм500 | ГОСТ 34028-2016 | 17 | 166,653 | 166.253 | 1564 | 3892 | 200 | 7 | 2 | 2155 | 9 | 320 | 350 | 100 |  | B 789/BC | 0,01 | 5:41:28 | 0.1933 | 0.207 | 0.9835 | 0.0089 | 0.0146 | 0.0567 | 0.006 | 0.0177 | 0.0005 | 0.0011 | 0.0004 |  | 0.0011 | 0.0026 | 0.0033 | 0.0009 | 0.0101 |  |  | 0.004 |  | 0.0001 |  |  | 1
1695 | 1696 | 12006310 | 2020-08-25 | 165,888 | Арм500 | ГОСТ 34028-2016 | 18 | 166,653 | 166.253 | 1565 | 3923 | 200 | 7 | 2 | 2155 | 9 | 320 | 350 | 100 |  | B 789/BC | 0,01 | 6:24:57 | 0.1924 | 0.199 | 1.0083 | 0.0084 | 0.0153 | 0.0553 | 0.0056 | 0.0168 | 0.0005 | 0.0009 | 0.0005 |  | 0.0013 | 0.0029 | 0.0034 | 0.0011 | 0.0089 |  |  | 0.0039 |  | 0.0001 |  |  | -1
1696 | 1697 | 12006311 | 2020-08-25 | 168,96 | Арм500 | ГОСТ 34028-2016 | 19 | 169,731 | 169.331 | 1566 | 3953 | 200 | 7 | 2 | 2155 | 9 | 320 | 350 | 100 |  | B 789/BC | 0,01 | 7:03:11 | 0.1898 | 0.1986 | 0.9852 | 0.0156 | 0.0138 | 0.0717 | 0.0142 | 0.0407 | 0.0011 | 0.0018 | 0.0005 |  | 0.0012 | 0.0029 | 0.003 | 0.001 | 0.0083 |  |  | 0.004 |  | 0.0001 |  |  | 1
1697 | 1698 | 12006312 | 2020-08-25 | 168,96 | Арм500 | ГОСТ 34028-2016 | 20 | 169,731 | 169.331 | 1565 | 3981 | 200 | 7 | 2 | 2155 | 9 | 320 | 350 | 110 |  | B 789/BC | 0,02 | 7:44:18 | 0.1882 | 0.2113 | 1.0085 | 0.0114 | 0.0138 | 0.0686 | 0.015 | 0.0377 | 0.0012 | 0.0021 | 0.0004 |  | 0.0012 | 0.003 | 0.0034 | 0.0013 | 0.0073 |  |  | 0.0043 |  | 0.0001 |  |  | -1
1698 | 1699 | 12006313 | 2020-08-25 | 165,888 | Арм500 | ГОСТ 34028-2016 | 21 | 166,653 | 166.253 | 1563 | 4012 | 200 | 7 | 2 | 2155 | 9 | 320 | 350 | 110 |  | B 789/BC | 0,02 | 8:25:53 | 0.1903 | 0.2019 | 1.0151 | 0.0123 | 0.0155 | 0.0699 | 0.0139 | 0.0383 | 0.0014 | 0.0023 | 0.0007 |  | 0.0014 | 0.0036 | 0.0038 | 0.0013 | 0.0074 |  |  | 0.0043 |  | 0.0001 |  |  | -2
1699 | 1700 | 12006314 | 2020-08-25 | 165,888 | Арм500 | ГОСТ 34028-2016 | 22 | 166,653 | 166.253 | 1564 | 4042 | 200 | 7 | 2 | 2155 | 9 | 320 | 350 | 110 |  | B 789/BC | 0,02 | 9:05:57 | 0.1966 | 0.2063 | 1.0352 | 0.0091 | 0.015 | 0.0661 | 0.0126 | 0.0391 | 0.0012 | 0.0025 | 0.0007 |  | 0.0014 | 0.0037 | 0.0037 | 0.0011 | 0.0074 |  |  | 0.0045 |  | 0.0001 |  |  | -1
1700 | 1701 | 12006315 | 2020-08-25 | 165,888 | Арм500 | ГОСТ 34028-2016 | 23 | 166,653 | 166.253 | 1588 | 4070 | 200 | 9 | 2 | 2155 | 9 | 320 | 350 | 110 |  | B 789/BC | 0,01 | 9:47:17 | 0.1974 | 0.1951 | 1.0205 | 0.009 | 0.0127 | 0.0621 | 0.0155 | 0.0389 | 0.0014 | 0.0024 | 0.0007 |  | 0.0014 | 0.0035 | 0.0042 | 0.0012 | 0.0079 |  |  | 0.0044 |  | 0.0001 |  |  | -1
1701 | 1702 | 12006316 | 2020-08-25 | 159,744 | Арм500 | ГОСТ 34028-2016 | 24 | 160,496 | 160.096 | 1566 | 4101 | 200 | 7 | 2 | 2155 | 9 | 320 | 350 | 110 |  | B 789/BC | 0,01 | 10:27:10 | 0.1949 | 0.1874 | 1.0028 | 0.0129 | 0.0114 | 0.056 | 0.0189 | 0.0443 | 0.0011 | 0.0043 | 0.0007 |  | 0.0012 | 0.0033 | 0.0036 | 0.0016 | 0.0079 |  |  | 0.0044 |  | 0.0001 |  |  | -3
1702 | 1703 | 12006317 | 2020-08-25 | 162,816 | Арм500 | ГОСТ 34028-2016 | 25 | 163,575 | 163.175 | 1565 | 4128 | 200 | 7 | 2 | 2155 | 9 | 320 | 350 | 110 |  | B 789/BC | 0,01 | 11:15:34 | 0.1943 | 0.1867 | 1.0136 | 0.0146 | 0.0139 | 0.0587 | 0.018 | 0.0413 | 0.0013 | 0.0032 | 0.0007 |  | 0.0012 | 0.0036 | 0.0035 | 0.0012 | 0.0074 |  |  | 0.0046 |  | 0.0001 |  |  | -3
1703 | 1704 | 12006318 | 2020-08-25 | 168,96 | Арм500 | ГОСТ 34028-2016 | 26 | 169,731 | 169.331 | 1575 | 4159 | 200 | 7 | 2 | 2155 | 9 | 320 | 350 | 110 |  | B 789/BC | 0,01 | 11:47:29 | 0.2081 | 0.1955 | 1.0452 | 0.0129 | 0.026 | 0.0678 | 0.0144 | 0.0432 | 0.0011 | 0.003 | 0.0007 |  | 0.0012 | 0.0039 | 0.004 | 0.0018 | 0.0075 |  |  | 0.0046 |  | 0.0001 |  |  | -1
1704 | 1705 | 12006319 | 2020-08-25 | 165,888 | Арм500 | ГОСТ 34028-2016 | 27 | 166,653 | 166.253 | 1564 | 4187 | 200 | 7 | 2 | 2155 | 9 | 320 | 350 | 110 |  | B 789/BC | 0,01 | 12:29:51 | 0.2011 | 0.1968 | 1.0166 | 0.0113 | 0.0185 | 0.0649 | 0.0132 | 0.0443 | 0.0013 | 0.0026 | 0.0007 |  | 0.0013 | 0.0037 | 0.0038 | 0.0015 | 0.0072 |  |  | 0.0044 |  | 0.0001 |  |  | 1
1705 | 1706 | 12006320 | 2020-08-25 | 162,816 | Арм500 | ГОСТ 34028-2016 | 28 | 163,575 | 163.175 | 1563 | 4214 | 200 | 7 | 2 | 2155 | 9 | 320 | 350 | 110 |  | B 789/BC | 0,01 | 13:10:42 | 0.1995 | 0.2205 | 1.0327 | 0.0101 | 0.0151 | 0.0626 | 0.0147 | 0.0431 | 0.0014 | 0.0025 | 0.0007 |  | 0.0015 | 0.0036 | 0.0039 | 0.0014 | 0.0076 |  |  | 0.0046 |  | 0.0001 |  |  | -1
1706 | 1707 | 12006321 | 2020-08-25 | 162,816 | Арм500 | ГОСТ 34028-2016 | 29 | 163,675 | 163.275 | 1564 | 4248 | 200 | 7 | 2 | 2155 | 9 | 320 | 350 | 110 |  | B 789/BC | 0,01 | 13:50:56 | 0.2076 | 0.1999 | 1.0572 | 0.008 | 0.0177 | 0.0671 | 0.0205 | 0.0454 | 0.0011 | 0.0035 | 0.0007 |  | 0.0014 | 0.0037 | 0.0033 | 0.001 | 0.007 |  |  | 0.0045 |  | 0.0001 |  |  | -4
1707 | 1708 | 12006322 | 2020-08-25 | 168,96 | Арм500 | ГОСТ 34028-2016 | 30 | 169,731 | 169.331 | 1569 | 4285 | 200 | 7 | 2 | 2155 | 9 | 320 | 350 | 110 |  | B 789/BC | 0,01 | 14:40:01 | 0.1955 | 0.2039 | 1.0295 | 0.0077 | 0.0161 | 0.0651 | 0.0168 | 0.0436 | 0.0011 | 0.003 | 0.0007 |  | 0.0014 | 0.0036 | 0.0036 | 0.001 | 0.007 |  |  | 0.0045 |  | 0.0001 |  |  | -1
1708 | 1709 | 12006323 | 2020-08-25 | 159,744 | Арм500 | ГОСТ 34028-2016 | 31 | 160,496 | 160.096 | 1573 | 4319 | 200 | 7 | 2 | 2155 | 9 | 320 | 350 | 110 |  | B 789/BC | 0,01 | 15:28:37 | 0.195 | 0.1937 | 1.0041 | 0.0081 | 0.0146 | 0.062 | 0.0151 | 0.0395 | 0.0013 | 0.0027 | 0.0007 |  | 0.0012 | 0.0034 | 0.0038 | 0.0011 | 0.0071 |  |  | 0.0044 |  | 0.0001 |  |  | 2
1709 | 1710 | 12006324 | 2020-08-25 | 168,96 | Арм500 | ГОСТ 34028-2016 | 32 | 169,731 | 169.331 | 1568 | 4356 | 200 | 7 | 2 | 2155 | 9 | 320 | 350 | 110 |  | B 789/BC | 0,01 | 16:17:56 | 0.184 | 0.1869 | 0.9846 | 0.0091 | 0.0155 | 0.0584 | 0.0159 | 0.0418 | 0.0014 | 0.0027 | 0.0006 |  | 0.0012 | 0.0033 | 0.0038 | 0.001 | 0.0079 |  |  | 0.0045 |  | 0.0001 |  |  | 0
1710 | 1711 | 12006325 | 2020-08-25 | 165,888 | Арм500 | ГОСТ 34028-2016 | 33 | 166,653 | 166.253 | 1568 | 4389 | 200 | 7 | 2 | 2155 | 9 | 320 | 350 | 110 |  | B 789/BC | 0,01 | 17:07:22 | 0.1941 | 0.1888 | 0.9906 | 0.0121 | 0.0175 | 0.0583 | 0.0135 | 0.0371 | 0.0015 | 0.0025 | 0.0006 |  | 0.0012 | 0.0035 | 0.0033 | 0.001 | 0.0066 |  |  | 0.0043 |  | 0.0001 |  |  | 1
1711 | 1712 | 12006326 | 2020-08-25 | 159,744 | Арм500 | ГОСТ 34028-2016 | 34 | 160,496 | 160.096 | 1563 | 4423 | 166 | 5 | 2 | 1795 | 7 | 266 | 291 | 91 |  | B 789/BC | 0,01 | 17:58:34 | 0.1859 | 0.196 | 1.0088 | 0.0097 | 0.0176 | 0.0592 | 0.0165 | 0.0387 | 0.0013 | 0.0027 | 0.0007 |  | 0.0013 | 0.0036 | 0.0043 | 0.0021 | 0.0064 |  |  | 0.0044 |  | 0.0001 |  |  | 3
1712 | 1713 | 12006327 | 2020-08-25 | 106,955 | Арм500 | ГОСТ 34028-2016 | 35 | 162,89 | 142.49 | 1563 | 4445 | 220 | 13 | 2 | 2155 | 9 | 320 | 380 | 130 |  | B 789/BC | 0,01 | 18:44:16 | 0.1947 | 0.1994 | 1.0184 | 0.0086 | 0.0155 | 0.0583 | 0.0177 | 0.0382 | 0.0014 | 0.0026 | 0.0007 |  | 0.0014 | 0.0034 | 0.0039 | 0.0022 | 0.0073 |  |  | 0.0044 |  | 0.0001 |  |  | -1
1713 | 1714 | 12006328 | 2020-08-25 | 168,96 | Арм500 | ГОСТ 34028-2016 | 1 | 170,531 | 170.131 | 1575 | 4479 | 200 | 13 | 2 | 2155 | 9 | 300 | 380 | 110 |  | B 789/BC | 0,07 | 20:50:24 | 0.1988 | 0.1846 | 1.0064 | 0.0073 | 0.0139 | 0.057 | 0.017 | 0.0476 | 0.0015 | 0.0032 | 0.0007 |  | 0.0012 | 0.0035 | 0.0036 | 0.002 | 0.0079 |  |  | 0.0044 |  | 0.0001 |  |  | -2
1714 | 1715 | 12006329 | 2020-08-25 | 178,176 | Арм500 | ГОСТ 34028-2016 | 2 | 178,968 | 178.568 | 1566 | 4516 | 220 | 13 | 2 | 2155 | 9 | 320 | 400 | 130 |  | B 789/BC | 0,01 | 21:58:47 | 0.2081 | 0.1892 | 1.0215 | 0.0052 | 0.0152 | 0.0511 | 0.0134 | 0.0324 | 0.001 | 0.0024 | 0.0006 |  | 0.0014 | 0.0036 | 0.004 | 0.0012 | 0.0067 |  |  | 0.0043 |  | 0.0001 |  |  | 2
1715 | 1716 | 12006330 | 2020-08-25 | 156,672 | Арм500 | ГОСТ 34028-2016 | 3 | 157,417 | 157.017 | 1565 | 4577 | 220 | 13 | 2 | 2155 | 9 | 320 | 400 | 130 |  | B 789/BC | 0,02 | 22:37:08 | 0.2033 | 0.1905 | 1.0004 | 0.0058 | 0.0116 | 0.0536 | 0.0137 | 0.0446 | 0.0013 | 0.0027 | 0.0006 |  | 0.0013 | 0.0031 | 0.0041 | 0.0015 | 0.0085 |  |  | 0.0044 |  | 0.0002 |  |  | 1
1716 | 1717 | 12006331 | 2020-08-25 | 165,888 | Арм500 | ГОСТ 34028-2016 | 4 | 166,653 | 166.253 | 1562 | 4611 | 220 | 13 | 2 | 2155 | 9 | 320 | 400 | 130 |  | B 789/BC | 0,01 | 23:26:22 | 0.1951 | 0.1942 | 1.0083 | 0.0097 | 0.0115 | 0.0582 | 0.0239 | 0.0633 | 0.0015 | 0.0039 | 0.0007 |  | 0.0012 | 0.0034 | 0.0036 | 0.0013 | 0.0069 |  |  | 0.0045 |  | 0.0001 |  |  | 5
1717 | 1718 | 12006332 | 2020-08-25 | 156,672 | Арм500 | ГОСТ 34028-2016 | 5 | 157,417 | 157.017 | 1562 | 4645 | 220 | 13 | 2 | 2155 | 9 | 320 | 400 | 130 |  | B 789/BC | 0,01 | 0:13:39 | 0.196 | 0.2006 | 1.002 | 0.0072 | 0.0104 | 0.0521 | 0.0186 | 0.0447 | 0.001 | 0.0039 | 0.0006 |  | 0.0014 | 0.0033 | 0.004 | 0.0018 | 0.0069 |  |  | 0.0044 |  | 0.0001 |  |  | 1
1718 | 1719 | 12006333 | 2020-08-26 | 159,744 | Арм500 | ГОСТ 34028-2016 | 6 | 160,496 | 160.096 | 1561 | 4645 | 220 | 13 | 2 | 2155 | 9 | 320 | 400 | 130 |  | B 789/BC | 0,01 | 0:53:58 | 0.2035 | 0.1915 | 0.9937 | 0.0075 | 0.0134 | 0.0546 | 0.0153 | 0.0479 | 0.0012 | 0.0028 | 0.0006 |  | 0.0014 | 0.0035 | 0.0039 | 0.0022 | 0.0061 |  |  | 0.0044 |  | 0.0001 |  |  | 1
1719 | 1720 | 12006334 | 2020-08-26 | 165,888 | Арм500 | ГОСТ 34028-2016 | 7 | 166,653 | 166.253 | 1563 | 4679 | 220 | 13 | 2 | 2155 | 9 | 320 | 400 | 130 |  | B 789/BC | 0,01 | 1:44:08 | 0.1993 | 0.1864 | 0.9916 | 0.0056 | 0.0111 | 0.0476 | 0.0132 | 0.0388 | 0.0013 | 0.0021 | 0.0006 |  | 0.0014 | 0.0033 | 0.0039 | 0.0016 | 0.0078 |  |  | 0.0045 |  | 0.0001 |  |  | 3
1720 | 1721 | 12006335 | 2020-08-26 | 162,816 | Арм500 | ГОСТ 34028-2016 | 8 | 163,575 | 163.175 | 1562 | 4712 | 220 | 13 | 2 | 2155 | 9 | 320 | 400 | 130 |  | B 789/BC | 0,01 | 2:24:14 | 0.2103 | 0.1557 | 1.0412 | 0.0025 | 0.0122 | 0.053 | 0.016 | 0.048 | 0.0016 | 0.0024 | 0.0006 |  | 0.0012 | 0.0035 | 0.0039 | 0.0018 | 0.0078 |  |  | 0.0045 |  | 0.0001 | 0.0027 |  | -4
1721 | 1722 | 12006336 | 2020-08-26 | 165,888 | Арм500 | ГОСТ 34028-2016 | 9 | 166,653 | 166.253 | 1561 | 4746 | 220 | 13 | 2 | 2155 | 9 | 320 | 400 | 130 |  | B 789/BC | 0,01 | 3:14:51 | 0.1902 | 0.1903 | 0.9842 | 0.0042 | 0.0146 | 0.0538 | 0.0131 | 0.0426 | 0.0014 | 0.0024 | 0.0006 |  | 0.0013 | 0.0034 | 0.0037 | 0.0011 | 0.0053 |  |  | 0.0044 |  | 0.0001 | 0.0027 |  | 0
1722 | 1723 | 12006337 | 2020-08-26 | 162,816 | Арм500 | ГОСТ 34028-2016 | 10 | 163,575 | 163.175 | 1569 | 4780 | 220 | 13 | 2 | 2155 | 9 | 320 | 400 | 130 |  | B 789/BC | 0,01 | 4:10:00 | 0.1983 | 0.1921 | 0.9909 | 0.0037 | 0.0145 | 0.0612 | 0.0159 | 0.0456 | 0.0013 | 0.0027 | 0.0006 |  | 0.0014 | 0.0034 | 0.0038 | 0.001 | 0.006 |  |  | 0.0043 |  | 0.0001 |  |  | 4
1723 | 1724 | 12006338 | 2020-08-26 | 178,176 | Арм500 | ГОСТ 34028-2016 | 11 | 178,968 | 178.568 | 1561 | 4817 | 220 | 13 | 2 | 2155 | 9 | 320 | 400 | 130 |  | B 789/BC | 0,01 | 4:49:57 | 0.1923 | 0.1932 | 0.9948 | 0.006 | 0.0189 | 0.0606 | 0.0167 | 0.044 | 0.0013 | 0.0028 | 0.0006 |  | 0.0014 | 0.0037 | 0.0039 | 0.0008 | 0.0061 |  |  | 0.0044 |  | 0.0001 |  |  | -2
1724 | 1725 | 12006339 | 2020-08-26 | 165,888 | Арм500 | ГОСТ 34028-2016 | 12 | 166,653 | 166.253 | 1562 | 4851 | 220 | 13 | 2 | 2155 | 9 | 320 | 400 | 130 |  | B 789/BC | 0,01 | 5:32:20 | 0.1965 | 0.1926 | 0.9904 | 0.0032 | 0.0136 | 0.0527 | 0.0164 | 0.0426 | 0.0014 | 0.0025 | 0.0006 |  | 0.0014 | 0.0033 | 0.0041 | 0.0012 | 0.0064 |  |  | 0.0044 |  | 0.0001 |  |  | 0
1725 | 1726 | 12006340 | 2020-08-26 | 162,816 | Арм500 | ГОСТ 34028-2016 | 13 | 163,575 | 163.175 | 1559 | 4884 | 220 | 13 | 2 | 2155 | 9 | 320 | 400 | 130 |  | B 789/BC | 0,01 | 6:18:16 | 0.2005 | 0.2079 | 1.014 | 0.0092 | 0.011 | 0.0489 | 0.0141 | 0.0396 | 0.0017 | 0.0025 | 0.0006 |  | 0.0015 | 0.0034 | 0.0037 | 0.0013 | 0.0064 |  |  | 0.0044 |  | 0.0001 |  |  | 4
1726 | 1727 | 12006341 | 2020-08-26 | 165,888 | Арм500 | ГОСТ 34028-2016 | 14 | 166,653 | 166.253 | 1559 | 4918 | 220 | 13 | 2 | 2155 | 9 | 320 | 400 | 130 |  | B 789/BC | 0,01 | 7:05:30 | 0.1907 | 0.1919 | 0.9988 | 0.0076 | 0.0117 | 0.0512 | 0.0161 | 0.0449 | 0.002 | 0.0028 | 0.0005 |  | 0.0013 | 0.0034 | 0.0035 | 0.0015 | 0.0057 |  |  | 0.0043 |  | 0.0001 |  |  | -1
1727 | 1728 | 12006342 | 2020-08-26 | 165,888 | Арм500 | ГОСТ 34028-2016 | 15 | 166,653 | 166.253 | 1562 | 4952 | 200 | 13 | 2 | 2155 | 9 | 320 | 350 | 120 |  | B 789/BC | 0,01 | 7:41:32 | 0.1952 | 0.2069 | 0.9794 | 0.0053 | 0.0113 | 0.058 | 0.0181 | 0.0464 | 0.0012 | 0.0036 | 0.0005 |  | 0.0013 | 0.0031 | 0.0036 | 0.001 | 0.0058 |  |  | 0.0044 |  | 0.0001 |  |  | -2
1728 | 1729 | 12006343 | 2020-08-26 | 162,047 | Арм500 | ГОСТ 34028-2016 | 16 | 172,803 | 172.403 | 1559 | 4986 | 200 | 13 | 2 | 2155 | 9 | 320 | 350 | 120 |  | B 789/BC | 0,01 | 8:16:20 | 0.1996 | 0.1982 | 0.9877 | 0.0059 | 0.0128 | 0.0596 | 0.018 | 0.05 | 0.0014 | 0.0036 | 0.0006 |  | 0.0015 | 0.0034 | 0.0038 | 0.0011 | 0.0062 |  |  | 0.0044 |  | 0.0001 | 0.002 |  | 1
1729 | 1730 | 12006344 | 2020-08-26 | 153,549 | Арм500 | ГОСТ 34028-2016 | 1 | 155,487 | 155.087 | 1587 | 25 | 200 | 13 | 2 | 2155 | 9 | 320 | 350 | 110 |  | B 789/BC | 0,11 | 12:59:51 | 0.1875 | 0.1734 | 1.0157 | 0.0054 | 0.0161 | 0.0604 | 0.0191 | 0.0441 | 0.0012 | 0.0034 | 0.0006 |  | 0.0013 | 0.0035 | 0.0049 | 0.0012 | 0.0073 |  |  | 0.0046 |  | 0.0002 | 0.0022 |  | 0
1730 | 1731 | 12006345 | 2020-08-26 | 159,718 | Арм500 | ГОСТ 34028-2016 | 2 | 160,47 | 160.07 | 1577 | 52 | 200 | 13 | 2 | 2155 | 9 | 320 | 350 | 110 |  | B 789/BC | 0,03 | 13:40:39 | 0.1846 | 0.1829 | 1.0112 | 0.0068 | 0.0153 | 0.0662 | 0.0207 | 0.0419 | 0.0012 | 0.0037 | 0.0006 |  | 0.0013 | 0.0034 | 0.0034 | 0.0009 | 0.0081 |  |  | 0.0045 |  | 0.0001 | 0.0031 |  | -2
1731 | 1732 | 12006346 | 2020-08-26 | 168,96 | Арм500 | ГОСТ 34028-2016 | 3 | 169,731 | 169.331 | 1576 | 80 | 200 | 13 | 2 | 2155 | 9 | 320 | 350 | 110 |  | B 789/BC | 0,04 | 14:19:14 | 0.1876 | 0.1928 | 1.0336 | 0.0079 | 0.0158 | 0.0613 | 0.0173 | 0.0516 | 0.0009 | 0.0033 | 0.0006 |  | 0.0014 | 0.0036 | 0.0036 | 0.0011 | 0.0068 |  |  | 0.0045 |  | 0.0001 | 0.0023 |  | 3
1732 | 1733 | 12006347 | 2020-08-26 | 159,744 | Арм500 | ГОСТ 34028-2016 | 4 | 160,496 | 160.096 | 1566 | 107 | 200 | 13 | 2 | 2155 | 9 | 320 | 350 | 120 |  | B 789/BC | 0,01 | 15:01:48 | 0.1838 | 0.1837 | 1.0129 | 0.0054 | 0.0141 | 0.0547 | 0.015 | 0.0468 | 0.0011 | 0.0027 | 0.0005 |  | 0.0013 | 0.0032 | 0.0038 | 0.0011 | 0.0067 |  |  | 0.0045 |  | 0.0001 | 0.001 |  | 0
1733 | 1734 | 12006348 | 2020-08-26 | 162,816 | Арм500 | ГОСТ 34028-2016 | 5 | 163,575 | 163.175 | 1567 | 135 | 200 | 13 | 2 | 2155 | 9 | 320 | 350 | 120 |  | B 789/BC | 0,01 | 15:37:16 | 0.1882 | 0.1881 | 1.0246 | 0.0064 | 0.0169 | 0.0628 | 0.0188 | 0.0525 | 0.0011 | 0.0033 | 0.0006 |  | 0.0012 | 0.0033 | 0.0042 | 0.0011 | 0.0066 |  |  | 0.0046 |  | 0.0001 | 0.0017 |  | 3
1734 | 1735 | 12006349 | 2020-08-26 | 168,96 | Арм500 | ГОСТ 34028-2016 | 6 | 169,731 | 169.331 | 1562 | 163 | 200 | 13 | 2 | 2155 | 9 | 320 | 350 | 130 |  | B 789/BC | 0,01 | 16:17:17 | 0.1896 | 0.2024 | 1.015 | 0.0089 | 0.0203 | 0.06 | 0.0165 | 0.0464 | 0.0011 | 0.0032 | 0.0006 |  | 0.0015 | 0.0034 | 0.0035 | 0.0011 | 0.0067 |  |  | 0.0045 |  | 0.0001 | 0.0011 |  | -1
1735 | 1736 | 12006350 | 2020-08-26 | 168,96 | Арм500 | ГОСТ 34028-2016 | 7 | 169,731 | 169.331 | 1561 | 190 | 200 | 13 | 2 | 2155 | 9 | 320 | 350 | 110 |  | B 789/BC | 0,01 | 17:01:23 | 0.1906 | 0.1945 | 1.0142 | 0.0056 | 0.0161 | 0.0491 | 0.008 | 0.0269 | 0.0007 | 0.0019 | 0.0005 |  | 0.0014 | 0.0032 | 0.0039 | 0.0011 | 0.0072 |  |  | 0.0044 |  | 0.0001 | 0.0011 |  | -3
1736 | 1737 | 12006351 | 2020-08-26 | 168,96 | Арм500 | ГОСТ 34028-2016 | 8 | 169,731 | 169.331 | 1562 | 218 | 200 | 13 | 2 | 2155 | 9 | 320 | 350 | 110 |  | B 789/BC | 0,01 | 17:41:16 | 0.1891 | 0.1888 | 1.0208 | 0.0045 | 0.0151 | 0.0465 | 0.0049 | 0.0188 | 0.0005 | 0.0016 | 0.0005 |  | 0.0012 | 0.003 | 0.0033 | 0.001 | 0.0063 |  |  | 0.0045 |  |  | 0.0073 |  | -3
1737 | 1738 | 12006352 | 2020-08-26 | 168,96 | Арм500 | ГОСТ 34028-2016 | 9 | 169,731 | 169.331 | 1565 | 249 | 200 | 13 | 2 | 2155 | 9 | 320 | 350 | 110 |  | B 789/BC | 0,01 | 18:21:55 | 0.1856 | 0.19 | 1.0062 | 0.0039 | 0.0103 | 0.0393 | 0.0067 | 0.0223 | 0.0006 | 0.0016 | 0.0005 |  | 0.0012 | 0.0029 | 0.0033 | 0.0009 | 0.0065 |  |  | 0.0045 |  |  | 0.0012 |  | 1
1738 | 1739 | 12006353 | 2020-08-26 | 168,96 | Арм500 | ГОСТ 34028-2016 | 10 | 169,731 | 169.331 | 1563 | 276 | 200 | 13 | 2 | 2155 | 9 | 320 | 350 | 110 |  | B 789/BC | 0,01 | 19:04:26 | 0.1887 | 0.1946 | 1.006 | 0.0052 | 0.0132 | 0.0432 | 0.0053 | 0.0191 | 0.0006 | 0.0015 | 0.0005 |  | 0.0012 | 0.0029 | 0.0038 | 0.001 | 0.0067 |  |  | 0.0045 |  |  | 0.0029 |  | -3
1739 | 1740 | 12006354 | 2020-08-26 | 165,888 | Арм500 | ГОСТ 34028-2016 | 11 | 166,653 | 166.253 | 1565 | 304 | 200 | 7 | 2 | 2155 | 9 | 320 | 350 | 110 |  | B 789/BC | 0,01 | 19:48:23 | 0.1953 | 0.1791 | 1.0148 | 0.0048 | 0.0158 | 0.0429 | 0.0052 | 0.0178 | 0.0006 | 0.0016 | 0.0005 |  | 0.0012 | 0.0033 | 0.0034 | 0.0009 | 0.0068 |  |  | 0.0045 |  | 0.0001 | 0.0031 |  | 0
1740 | 1741 | 12006355 | 2020-08-26 | 162,816 | Арм500 | ГОСТ 34028-2016 | 12 | 163,575 | 163.175 | 1569 | 331 | 200 | 7 | 2 | 2155 | 9 | 320 | 350 | 110 |  | B 789/BC | 0,01 | 20:18:12 | 0.1853 | 0.1913 | 0.7418 | 0.0039 | 0.0079 | 0.0328 | 0.0052 | 0.0195 | 0.0005 | 0.0013 | 0.0004 |  | 0.0011 | 0.0021 | 0.0033 | 0.0014 | 0.007 |  |  | 0.0039 |  | 0.0001 |  |  | -1
1741 | 1742 | 12006356 | 2020-08-26 | 168,96 | Арм500 | ГОСТ 34028-2016 | 13 | 169,731 | 169.331 | 1570 | 359 | 200 | 7 | 2 | 2155 | 9 | 320 | 350 | 110 |  | B 789/BC | 0,01 | 20:58:07 | 0.193 | 0.1937 | 0.7182 | 0.0061 | 0.0079 | 0.0316 | 0.0054 | 0.0207 | 0.0004 | 0.0012 | 0.0004 |  | 0.0012 | 0.0022 | 0.0035 | 0.0027 | 0.0067 |  |  | 0.0039 |  | 0.0001 | 0.0013 |  | -1
1742 | 1743 | 12006357 | 2020-08-26 | 159,744 | Арм500 | ГОСТ 34028-2016 | 14 | 160,496 | 160.096 | 1566 | 384 | 200 | 7 | 2 | 2155 | 9 | 320 | 350 | 110 |  | B 789/BC | 0,01 | 21:38:13 | 0.1871 | 0.1999 | 0.7321 | 0.0086 | 0.0138 | 0.038 | 0.005 | 0.0198 | 0.0005 | 0.0013 | 0.0004 |  | 0.0012 | 0.0026 | 0.0034 | 0.0018 | 0.0065 |  |  | 0.004 |  | 0.0001 | 0.0003 |  | 2
1743 | 1744 | 12006358 | 2020-08-26 | 162,816 | Арм500 | ГОСТ 34028-2016 | 15 | 163,575 | 163.175 | 1564 | 411 | 200 | 7 | 2 | 2155 | 9 | 320 | 350 | 110 |  | B 789/BC | 0,01 | 22:16:15 | 0.1899 | 0.199 | 0.7296 | 0.0069 | 0.0227 | 0.0418 | 0.0045 | 0.0199 | 0.0005 | 0.0014 | 0.0004 |  | 0.0011 | 0.0024 | 0.0034 | 0.0013 | 0.0071 |  |  | 0.004 |  | 0.0001 |  |  | -3
1744 | 1745 | 12006359 | 2020-08-26 | 165,888 | Арм500 | ГОСТ 34028-2016 | 16 | 166,653 | 166.253 | 1567 | 439 | 200 | 7 | 2 | 2155 | 9 | 320 | 350 | 110 |  | B 789/BC | 0,01 | 22:55:07 | 0.1844 | 0.1843 | 0.7305 | 0.0077 | 0.0218 | 0.0402 | 0.0046 | 0.0217 | 0.0004 | 0.0014 | 0.0005 |  | 0.0011 | 0.0029 | 0.0032 | 0.0015 | 0.0074 |  |  | 0.0039 |  | 0.0001 |  |  | -3
1745 | 1746 | 12006360 | 2020-08-26 | 168,96 | Арм500 | ГОСТ 34028-2016 | 17 | 169,731 | 169.331 | 1566 | 466 | 200 | 7 | 2 | 2155 | 9 | 320 | 350 | 110 |  | B 789/BC | 0,01 | 23:38:24 | 0.1894 | 0.1755 | 0.7183 | 0.0084 | 0.0147 | 0.0388 | 0.0044 | 0.0225 | 0.0004 | 0.0014 | 0.0004 |  | 0.001 | 0.0022 | 0.0032 | 0.0011 | 0.007 |  |  | 0.0038 |  |  |  |  | 2
1746 | 1747 | 12006361 | 2020-08-27 | 165,888 | Арм500 | ГОСТ 34028-2016 | 18 | 166,653 | 166.253 | 1568 | 494 | 200 | 7 | 2 | 2155 | 9 | 320 | 350 | 110 |  | B 789/BC | 0,01 | 0:18:06 | 0.1934 | 0.1906 | 0.7152 | 0.0077 | 0.0191 | 0.0378 | 0.0052 | 0.0222 | 0.0006 | 0.0017 | 0.0005 |  | 0.0011 | 0.0028 | 0.0048 | 0.0014 | 0.007 |  |  | 0.0041 |  | 0.0001 | 0.0021 |  | -1
1747 | 1748 | 12006362 | 2020-08-27 | 156,672 | Арм500 | ГОСТ 34028-2016 | 19 | 157,417 | 157.017 | 1566 | 519 | 200 | 7 | 2 | 2155 | 9 | 320 | 350 | 110 |  | B 789/BC | 0,01 | 1:01:34 | 0.1993 | 0.1764 | 0.7413 | 0.0102 | 0.0204 | 0.0467 | 0.0124 | 0.0413 | 0.0009 | 0.0022 | 0.0005 |  | 0.0011 | 0.0032 | 0.0035 | 0.0013 | 0.007 |  |  | 0.0041 |  | 0.0001 | 0.0017 |  | 1
1748 | 1749 | 12006363 | 2020-08-27 | 159,718 | Арм500 | ГОСТ 34028-2016 | 20 | 160,47 | 160.07 | 1568 | 543 | 200 | 7 | 2 | 2155 | 9 | 320 | 350 | 110 |  | B 789/BC | 0,01 | 1:33:06 | 0.1898 | 0.1767 | 0.7219 | 0.012 | 0.0178 | 0.0519 | 0.0137 | 0.0429 | 0.0012 | 0.0023 | 0.0005 |  | 0.0011 | 0.0029 | 0.0035 | 0.002 | 0.0076 |  |  | 0.004 |  | 0.0001 |  |  | 3
1749 | 1750 | 12006364 | 2020-08-27 | 165,888 | Арм500 | ГОСТ 34028-2016 | 21 | 166,653 | 166.253 | 1566 | 571 | 200 | 7 | 2 | 2155 | 9 | 320 | 350 | 110 |  | B 789/BC | 0,01 | 2:15:16 | 0.1996 | 0.1909 | 0.7262 | 0.0131 | 0.0197 | 0.0522 | 0.0136 | 0.0393 | 0.001 | 0.002 | 0.0005 |  | 0.0012 | 0.0027 | 0.0037 | 0.0018 | 0.0075 |  |  | 0.004 |  | 0.0001 |  |  | 2
1750 | 1751 | 12006365 | 2020-08-27 | 162,816 | Арм500 | ГОСТ 34028-2016 | 22 | 163,575 | 163.175 | 1569 | 595 | 200 | 7 | 2 | 2155 | 9 | 320 | 350 | 110 |  | B 789/BC | 0,01 | 2:56:33 | 0.1894 | 0.1824 | 0.711 | 0.0095 | 0.0188 | 0.0521 | 0.0151 | 0.0411 | 0.0011 | 0.0023 | 0.0005 |  | 0.0011 | 0.0026 | 0.0033 | 0.0013 | 0.0076 |  |  | 0.0039 |  | 0.0001 |  |  | 0
1751 | 1752 | 12006366 | 2020-08-27 | 156,672 | Арм500 | ГОСТ 34028-2016 | 23 | 157,417 | 157.017 | 1574 | 623 | 200 | 7 | 2 | 2155 | 9 | 320 | 350 | 110 |  | B 789/BC | 0,01 | 3:39:24 | 0.1786 | 0.1918 | 0.7136 | 0.0101 | 0.0174 | 0.0481 | 0.0131 | 0.0478 | 0.0009 | 0.0024 | 0.0005 |  | 0.0012 | 0.0026 | 0.0034 | 0.0013 | 0.0076 |  |  | 0.0038 |  | 0.0001 |  |  | 0
1752 | 1753 | 12006367 | 2020-08-27 | 168,96 | Арм500 | ГОСТ 34028-2016 | 24 | 169,731 | 169.331 | 1572 | 651 | 200 | 7 | 2 | 2155 | 9 | 320 | 350 | 110 |  | B 789/BC | 0,01 | 4:20:02 | 0.2038 | 0.1783 | 0.7247 | 0.0132 | 0.0176 | 0.0542 | 0.015 | 0.0448 | 0.0013 | 0.0025 | 0.0005 |  | 0.0012 | 0.0026 | 0.0034 | 0.0012 | 0.0073 |  |  | 0.0041 |  | 0.0001 | 0.0011 |  | 1
1753 | 1754 | 12006368 | 2020-08-27 | 156,672 | Арм500 | ГОСТ 34028-2016 | 25 | 157,417 | 157.017 | 1576 | 678 | 200 | 7 | 2 | 2155 | 9 | 320 | 350 | 110 |  | B 789/BC | 0,01 | 5:01:22 | 0.1944 | 0.2033 | 0.7464 | 0.0121 | 0.0183 | 0.0544 | 0.0341 | 0.0452 | 0.0012 | 0.003 | 0.0005 |  | 0.0012 | 0.003 | 0.0044 | 0.0015 | 0.0077 |  |  | 0.0041 |  | 0.0001 |  |  | 2
1754 | 1755 | 12006369 | 2020-08-27 | 168,96 | Арм500 | ГОСТ 34028-2016 | 26 | 169,731 | 169.331 | 1575 | 706 | 200 | 7 | 2 | 2155 | 9 | 320 | 350 | 110 |  | B 789/BC | 0,01 | 5:48:08 | 0.1918 | 0.1863 | 0.7319 | 0.0097 | 0.0173 | 0.054 | 0.0194 | 0.0425 | 0.0012 | 0.0028 | 0.0005 |  | 0.0012 | 0.0027 | 0.0033 | 0.0016 | 0.0079 |  |  | 0.0039 |  | 0.0001 |  |  | 1
1755 | 1756 | 12006370 | 2020-08-27 | 165,888 | Арм500 | ГОСТ 34028-2016 | 27 | 166,653 | 166.253 | 1572 | 733 | 200 | 7 | 2 | 2155 | 9 | 320 | 350 | 110 |  | B 789/BC | 0,02 | 6:30:03 | 0.1824 | 0.1865 | 0.7366 | 0.0085 | 0.0192 | 0.0521 | 0.0165 | 0.0415 | 0.0013 | 0.0027 | 0.0005 |  | 0.0012 | 0.0032 | 0.0037 | 0.0019 | 0.0066 |  |  | 0.0039 |  | 0.0001 |  |  | 2
1756 | 1757 | 12006371 | 2020-08-27 | 162,816 | Арм500 | ГОСТ 34028-2016 | 28 | 163,575 | 163.175 | 1573 | 761 | 200 | 7 | 2 | 2155 | 9 | 320 | 350 | 100 |  | B 789/BC | 0,01 | 8:00:56 | 0.1896 | 0.216 | 0.7425 | 0.0094 | 0.017 | 0.0547 | 0.0367 | 0.048 | 0.0011 | 0.003 | 0.0005 |  | 0.0013 | 0.0028 | 0.0038 | 0.0014 | 0.0069 |  |  | 0.004 |  | 0.0001 |  |  | 1
1757 | 1758 | 12006372 | 2020-08-27 | 165,888 | Арм500 | ГОСТ 34028-2016 | 29 | 166,653 | 166.253 | 1574 | 792 | 200 | 7 | 2 | 2155 | 9 | 320 | 350 | 100 |  | B 789/BC | 0,01 | 8:43:48 | 0.1995 | 0.1935 | 0.7286 | 0.0098 | 0.017 | 0.0578 | 0.0234 | 0.0473 | 0.0012 | 0.0032 | 0.0005 |  | 0.0014 | 0.003 | 0.0039 | 0.0017 | 0.0059 |  |  | 0.0041 |  | 0.0001 |  |  | 1
1758 | 1759 | 12006373 | 2020-08-27 | 165,888 | Арм500 | ГОСТ 34028-2016 | 30 | 166,653 | 166.253 | 1573 | 819 | 200 | 7 | 2 | 2155 | 9 | 320 | 350 | 100 |  | B 789/BC | 0,03 | 9:13:54 | 0.1865 | 0.194 | 0.7184 | 0.0103 | 0.0194 | 0.0527 | 0.0192 | 0.0451 | 0.0011 | 0.0032 | 0.0005 |  | 0.0013 | 0.003 | 0.0035 | 0.0014 | 0.0067 |  |  | 0.004 |  | 0.0001 |  |  | 1
1759 | 1760 | 12006374 | 2020-08-27 | 162,816 | Арм500 | ГОСТ 34028-2016 | 31 | 163,575 | 163.175 | 1571 | 847 | 200 | 7 | 2 | 2155 | 9 | 320 | 350 | 100 |  | B 789/BC | 0,01 | 9:29:06 | 0.1969 | 0.1816 | 0.7259 | 0.0152 | 0.0131 | 0.0654 | 0.024 | 0.0437 | 0.0011 | 0.005 | 0.0005 |  | 0.0011 | 0.0028 | 0.0031 | 0.0015 | 0.0066 |  |  | 0.0039 |  |  |  |  | -2
1760 | 1761 | 12006375 | 2020-08-27 | 159,744 | Арм500 | ГОСТ 34028-2016 | 32 | 160,496 | 160.096 | 1579 | 874 | 200 | 7 | 2 | 2155 | 9 | 320 | 350 | 100 |  | B 789/BC | 0,01 | 10:16:50 | 0.1991 | 0.1891 | 0.7674 | 0.0154 | 0.0151 | 0.0557 | 0.0181 | 0.045 | 0.0011 | 0.0031 | 0.0005 |  | 0.0012 | 0.003 | 0.0031 | 0.0016 | 0.0065 |  |  | 0.004 |  | 0.0001 |  |  | 1
1761 | 1762 | 12006376 | 2020-08-27 | 162,816 | Арм500 | ГОСТ 34028-2016 | 33 | 163,575 | 163.175 | 1571 | 902 | 200 | 7 | 2 | 2155 | 9 | 320 | 350 | 100 |  | B 789/BC | 0,01 | 11:00:16 | 0.1934 | 0.1898 | 0.7304 | 0.0102 | 0.0189 | 0.0618 | 0.0165 | 0.0512 | 0.0012 | 0.0032 | 0.0005 |  | 0.0012 | 0.0028 | 0.0035 | 0.0013 | 0.0056 |  |  | 0.004 |  | 0.0001 |  |  | 1
1762 | 1763 | 12006377 | 2020-08-27 | 159,744 | Арм500 | ГОСТ 34028-2016 | 34 | 160,496 | 160.096 | 1573 | 930 | 200 | 7 | 2 | 2155 | 9 | 320 | 350 | 100 |  | B 789/BC | 0,01 | 11:39:14 | 0.1916 | 0.1739 | 0.7458 | 0.0107 | 0.0164 | 0.0615 | 0.0382 | 0.0496 | 0.0011 | 0.0028 | 0.0005 |  | 0.0013 | 0.0031 | 0.004 | 0.0023 | 0.0053 |  |  | 0.004 |  | 0.0001 |  |  | -1
1763 | 1764 | 12006378 | 2020-08-27 | 165,888 | Арм500 | ГОСТ 34028-2016 | 35 | 166,653 | 166.253 | 1573 | 957 | 200 | 7 | 2 | 2155 | 9 | 320 | 350 | 100 |  | B 789/BC | 0,01 | 12:22:13 | 0.2029 | 0.169 | 0.753 | 0.0151 | 0.0141 | 0.0552 | 0.0317 | 0.0462 | 0.0011 | 0.0029 | 0.0005 |  | 0.0012 | 0.0029 | 0.0033 | 0.0015 | 0.0061 |  |  | 0.004 |  |  |  |  | -6
1764 | 1765 | 12006379 | 2020-08-27 | 162,816 | Арм500 | ГОСТ 34028-2016 | 36 | 163,575 | 163.175 | 1575 | 985 | 200 | 7 | 2 | 2155 | 9 | 320 | 350 | 100 |  | B 789/BC | 0,01 | 13:07:53 | 0.1965 | 0.1677 | 0.7462 | 0.0096 | 0.0137 | 0.0624 | 0.0366 | 0.056 | 0.0011 | 0.0028 | 0.0005 |  | 0.0012 | 0.0028 | 0.0043 | 0.0013 | 0.0077 |  |  | 0.004 |  | 0.0001 |  |  | 1
1765 | 1766 | 12006380 | 2020-08-27 | 162,816 | Арм500 | ГОСТ 34028-2016 | 37 | 163,575 | 163.175 | 1568 | 1012 | 200 | 7 | 2 | 2155 | 9 | 320 | 350 | 100 |  | B 789/BC | 0,01 | 13:53:45 | 0.1948 | 0.1691 | 0.7072 | 0.0078 | 0.0131 | 0.0682 | 0.0198 | 0.0429 | 0.0013 | 0.003 | 0.0004 |  | 0.0011 | 0.0024 | 0.0033 | 0.0016 | 0.0088 |  |  | 0.0038 |  | 0.0001 |  |  | 1
1766 | 1767 | 12006381 | 2020-08-27 | 162,816 | Арм500 | ГОСТ 34028-2016 | 38 | 163,575 | 163.175 | 1581 | 1040 | 200 | 7 | 2 | 2155 | 9 | 320 | 350 | 100 |  | B 789/BC | 0,01 | 14:40:01 | 0.1939 | 0.1719 | 0.7423 | 0.0062 | 0.0163 | 0.074 | 0.0184 | 0.0468 | 0.0015 | 0.0034 | 0.0005 |  | 0.0012 | 0.0027 | 0.0033 | 0.0011 | 0.0073 |  |  | 0.004 |  | 0.0001 |  |  | 3
1767 | 1768 | 12006382 | 2020-08-27 | 159,744 | Арм500 | ГОСТ 34028-2016 | 39 | 160,496 | 160.096 | 1571 | 1065 | 200 | 7 | 2 | 2155 | 9 | 320 | 350 | 100 |  | B 789/BC | 0,01 | 15:19:48 | 0.1926 | 0.1854 | 0.7203 | 0.0079 | 0.0144 | 0.065 | 0.0179 | 0.0414 | 0.0014 | 0.0028 | 0.0004 |  | 0.0012 | 0.0026 | 0.004 | 0.0015 | 0.0068 |  |  | 0.0038 |  | 0.0001 |  |  | 1
1768 | 1769 | 12006383 | 2020-08-27 | 164,224 | Арм500 | ГОСТ 34028-2016 | 40 | 174,986 | 174.586 | 1574 | 1092 | 200 | 7 | 2 | 2155 | 9 | 320 | 350 | 100 |  | B 789/BC | 0,01 | 16:05:21 | 0.1949 | 0.1818 | 0.73 | 0.0086 | 0.0144 | 0.06 | 0.0193 | 0.0472 | 0.0015 | 0.0028 | 0.0005 |  | 0.0014 | 0.0028 | 0.0041 | 0.0015 | 0.0075 |  |  | 0.004 |  | 0.0001 |  |  | -1
1769 | 1770 | 12006384 | 2020-08-27 | 153,6 | Арм500 | ГОСТ 34028-2016 | 1 | 155,258 | 154.858 | 1577 | 1117 | 200 | 7 | 2 | 2155 | 9 | 320 | 350 | 100 |  | B 789/BC | 0,08 | 17:25:55 | 0.1898 | 0.1873 | 0.6819 | 0.0097 | 0.01 | 0.0523 | 0.0185 | 0.0354 | 0.0012 | 0.0033 | 0.0004 |  | 0.0012 | 0.0023 | 0.0037 | 0.0011 | 0.0079 |  |  | 0.0038 |  | 0.0001 |  |  | -2
1770 | 1771 | 12006385 | 2020-08-27 | 162,816 | Арм500 | ГОСТ 34028-2016 | 2 | 163,575 | 163.175 | 1568 | 1144 | 200 | 7 | 2 | 2155 | 9 | 320 | 350 | 100 |  | B 789/BC | 0,02 | 18:02:11 | 0.1883 | 0.2258 | 0.7441 | 0.0065 | 0.016 | 0.0642 | 0.0285 | 0.0437 | 0.001 | 0.0033 | 0.0005 |  | 0.0017 | 0.0029 | 0.0042 | 0.0021 | 0.007 |  |  | 0.004 |  | 0.0001 |  |  | 5
1771 | 1772 | 12006386 | 2020-08-27 | 165,888 | Арм500 | ГОСТ 34028-2016 | 3 | 166,653 | 166.253 | 1576 | 1172 | 200 | 7 | 2 | 2155 | 9 | 320 | 350 | 100 |  | B 789/BC | 0,01 | 18:47:06 | 0.1838 | 0.2048 | 0.7077 | 0.0065 | 0.0159 | 0.0634 | 0.0187 | 0.0459 | 0.0013 | 0.003 | 0.0004 |  | 0.0013 | 0.0027 | 0.0044 | 0.0015 | 0.0082 |  |  | 0.0039 |  | 0.0001 |  |  | -1
1772 | 1773 | 12006387 | 2020-08-27 | 165,888 | Арм500 | ГОСТ 34028-2016 | 4 | 166,653 | 166.253 | 1568 | 1200 | 200 | 13 | 2 | 2155 | 9 | 320 | 350 | 110 |  | B 789/BC | 0,01 | 20:05:42 | 0.1932 | 0.1929 | 0.7115 | 0.0046 | 0.0196 | 0.0525 | 0.014 | 0.0443 | 0.0015 | 0.0023 | 0.0005 |  | 0.0014 | 0.003 | 0.0045 | 0.0014 | 0.0072 |  |  | 0.0038 |  | 0.0001 | 0.0014 |  | -2
1773 | 1774 | 12006388 | 2020-08-27 | 150,528 | Арм500 | ГОСТ 34028-2016 | 5 | 151,259 | 150.859 | 1568 | 1224 | 200 | 13 | 2 | 2155 | 9 | 320 | 350 | 110 |  | B 789/BC | 0,01 | 20:42:47 | 0.1989 | 0.1909 | 0.7204 | 0.0034 | 0.0144 | 0.059 | 0.0171 | 0.046 | 0.0014 | 0.0028 | 0.0006 |  | 0.0013 | 0.003 | 0.0041 | 0.0014 | 0.0056 |  |  | 0.0039 |  | 0.0001 | 0.0024 |  | 3
1774 | 1775 | 12006389 | 2020-08-27 | 162,816 | Арм500 | ГОСТ 34028-2016 | 6 | 163,575 | 163.175 | 1565 | 1252 | 200 | 13 | 2 | 2155 | 9 | 320 | 350 | 110 |  | B 789/BC | 0,01 | 21:20:25 | 0.1895 | 0.1911 | 0.7076 | 0.0046 | 0.014 | 0.0605 | 0.0212 | 0.0482 | 0.0015 | 0.0031 | 0.0006 |  | 0.0012 | 0.0029 | 0.0043 | 0.0018 | 0.0058 |  |  | 0.0039 |  | 0.0001 | 0.0014 |  | 3
1775 | 1776 | 12006390 | 2020-08-27 | 162,816 | Арм500 | ГОСТ 34028-2016 | 7 | 163,575 | 163.175 | 1561 | 1279 | 200 | 13 | 2 | 2155 | 9 | 320 | 350 | 110 |  | B 789/BC | 0,02 | 22:04:27 | 0.1888 | 0.188 | 0.7105 | 0.0044 | 0.0106 | 0.0533 | 0.0196 | 0.0557 | 0.0012 | 0.0029 | 0.0006 |  | 0.0012 | 0.0025 | 0.0037 | 0.0022 | 0.007 |  |  | 0.0042 |  | 0.0001 | 0.0023 |  | 2
1776 | 1777 | 12006391 | 2020-08-27 | 165,888 | Арм500 | ГОСТ 34028-2016 | 8 | 166,653 | 166.253 | 1560 | 1307 | 200 | 13 | 2 | 2155 | 9 | 320 | 350 | 130 |  | B 789/BC | 0,03 | 22:40:12 | 0.1868 | 0.185 | 0.7199 | 0.0061 | 0.009 | 0.0438 | 0.0143 | 0.0439 | 0.0012 | 0.0023 | 0.0005 |  | 0.0013 | 0.0023 | 0.0037 | 0.0016 | 0.0069 |  |  | 0.004 |  | 0.0001 | 0.0015 |  | -5
1777 | 1778 | 12006392 | 2020-08-27 | 159,744 | Арм500 | ГОСТ 34028-2016 | 9 | 160,496 | 160.096 | 1568 | 1335 | 200 | 13 | 2 | 2155 | 9 | 320 | 350 | 110 |  | B 789/BC | 0,02 | 23:19:05 | 0.1938 | 0.1889 | 0.7171 | 0.0037 | 0.0096 | 0.0453 | 0.0138 | 0.0424 | 0.0015 | 0.0022 | 0.0005 |  | 0.0013 | 0.0024 | 0.0037 | 0.0013 | 0.0052 |  |  | 0.0039 |  | 0.0001 | 0.0022 |  | -10
1778 | 1779 | 12006393 | 2020-08-27 | 159,744 | Арм500 | ГОСТ 34028-2016 | 10 | 160,496 | 160.096 | 1563 | 1359 | 200 | 13 | 2 | 2155 | 9 | 320 | 350 | 110 |  | B 789/BC | 0,01 | 23:58:19 | 0.19 | 0.1872 | 0.7047 | 0.003 | 0.0108 | 0.0512 | 0.0171 | 0.0454 | 0.0019 | 0.0026 | 0.0005 |  | 0.0012 | 0.0022 | 0.0043 | 0.0008 | 0.0063 |  |  | 0.0039 |  | 0.0001 | 0.0021 |  | -1
1779 | 1780 | 12006394 | 2020-08-27 | 162,816 | Арм500 | ГОСТ 34028-2016 | 11 | 163,575 | 163.175 | 1560 | 1387 | 200 | 13 | 2 | 2155 | 9 | 320 | 350 | 110 |  | B 789/BC | 0,02 | 0:35:21 | 0.1834 | 0.1821 | 0.7001 | 0.0039 | 0.0133 | 0.0503 | 0.0152 | 0.0461 | 0.0017 | 0.0026 | 0.0005 |  | 0.0012 | 0.0024 | 0.0035 | 0.0007 | 0.0062 |  |  | 0.0039 |  | 0.0001 | 0.0012 |  | 2
1780 | 1781 | 12006395 | 2020-08-28 | 165,888 | Арм500 | ГОСТ 34028-2016 | 12 | 166,653 | 166.253 | 1564 | 1414 | 200 | 13 | 2 | 2155 | 9 | 320 | 350 | 110 |  | B 789/BC | 0,01 | 1:15:35 | 0.1869 | 0.187 | 0.7045 | 0.0057 | 0.0135 | 0.0527 | 0.0197 | 0.0406 | 0.0018 | 0.0027 | 0.0005 |  | 0.0012 | 0.0023 | 0.0034 | 0.0006 | 0.0052 |  |  | 0.0039 |  |  | 0.0022 |  | 4
1781 | 1782 | 12006396 | 2020-08-28 | 162,816 | Арм500 | ГОСТ 34028-2016 | 13 | 163,575 | 163.175 | 1561 | 1442 | 200 | 13 | 2 | 2155 | 9 | 320 | 350 | 110 |  | B 789/BC | 0,01 | 1:56:45 | 0.1857 | 0.1821 | 0.7088 | 0.0059 | 0.0161 | 0.0493 | 0.017 | 0.0392 | 0.002 | 0.0027 | 0.0005 |  | 0.0012 | 0.0025 | 0.0042 | 0.0006 | 0.0056 |  |  | 0.0039 |  |  | 0.0015 |  | 2
1782 | 1783 | 12006397 | 2020-08-28 | 159,744 | Арм500 | ГОСТ 34028-2016 | 14 | 160,496 | 160.096 | 1559 | 1467 | 200 | 13 | 2 | 2155 | 9 | 320 | 350 | 110 |  | B 789/BC | 0,01 | 2:37:49 | 0.1807 | 0.1913 | 0.7033 | 0.007 | 0.0227 | 0.0502 | 0.0229 | 0.0437 | 0.0012 | 0.0027 | 0.0005 |  | 0.0012 | 0.0029 | 0.0035 | 0.001 | 0.005 |  |  | 0.0039 |  |  | 0.0014 |  | 2
1783 | 1784 | 12006398 | 2020-08-28 | 162,816 | Арм500 | ГОСТ 34028-2016 | 15 | 163,575 | 163.175 | 1559 | 1494 | 200 | 13 | 2 | 2155 | 9 | 320 | 350 | 110 |  | B 789/BC | 0,02 | 3:11:54 | 0.2043 | 0.1952 | 0.7102 | 0.0082 | 0.0184 | 0.0581 | 0.0194 | 0.0451 | 0.0013 | 0.0031 | 0.0005 |  | 0.0013 | 0.0028 | 0.0034 | 0.0011 | 0.006 |  |  | 0.0039 |  |  | 0.0019 |  | -2
1784 | 1785 | 12006399 | 2020-08-28 | 165,888 | Арм500 | ГОСТ 34028-2016 | 16 | 166,653 | 166.253 | 1560 | 1522 | 200 | 13 | 2 | 2155 | 9 | 320 | 350 | 110 |  | B 789/BC | 0,01 | 3:54:43 | 0.2098 | 0.1914 | 0.7137 | 0.0069 | 0.0149 | 0.056 | 0.0193 | 0.0438 | 0.0013 | 0.0028 | 0.0005 |  | 0.0012 | 0.0025 | 0.0032 | 0.0011 | 0.0058 |  |  | 0.0037 |  |  | 0.0011 |  | 4
1785 | 1786 | 12006400 | 2020-08-28 | 165,888 | Арм500 | ГОСТ 34028-2016 | 17 | 166,653 | 166.253 | 1560 | 1549 | 200 | 13 | 2 | 2155 | 9 | 320 | 350 | 110 |  | B 789/BC | 0,01 | 4:34:35 | 0.2017 | 0.2005 | 0.7127 | 0.0058 | 0.0139 | 0.0565 | 0.0212 | 0.0425 | 0.0015 | 0.0029 | 0.0005 |  | 0.0012 | 0.0026 | 0.0034 | 0.0009 | 0.0065 |  |  | 0.0037 |  |  | 0.001 |  | -1
1786 | 1787 | 12006401 | 2020-08-28 | 168,96 | Арм500 | ГОСТ 34028-2016 | 18 | 169,731 | 169.331 | 1560 | 1577 | 200 | 13 | 2 | 2155 | 9 | 320 | 350 | 120 |  | B 789/BC | 0,02 | 5:10:43 | 0.1988 | 0.1996 | 0.7106 | 0.0042 | 0.0164 | 0.0564 | 0.0179 | 0.0411 | 0.0013 | 0.0028 | 0.0006 |  | 0.0013 | 0.0027 | 0.0037 | 0.0012 | 0.0064 |  |  | 0.0039 |  | 0.0001 | 0.001 |  | 1
1787 | 1788 | 12006402 | 2020-08-28 | 162,816 | Арм500 | ГОСТ 34028-2016 | 19 | 163,575 | 163.175 | 1558 | 1605 | 200 | 13 | 2 | 2155 | 9 | 320 | 350 | 110 |  | B 789/BC | 0,01 | 5:52:47 | 0.1884 | 0.1873 | 0.7136 | 0.0053 | 0.019 | 0.0565 | 0.0206 | 0.047 | 0.0012 | 0.0029 | 0.0005 |  | 0.0011 | 0.0024 | 0.0032 | 0.0008 | 0.0059 |  |  | 0.0038 |  |  | 0.0004 |  | -4
1788 | 1789 | 12006403 | 2020-08-28 | 165,888 | Арм500 | ГОСТ 34028-2016 | 20 | 166,653 | 166.253 | 1560 | 1632 | 200 | 13 | 2 | 2155 | 9 | 320 | 350 | 110 |  | B 789/BC | 0,01 | 6:33:18 | 0.1772 | 0.1821 | 0.6989 | 0.0078 | 0.0144 | 0.049 | 0.0175 | 0.048 | 0.0011 | 0.0027 | 0.0006 |  | 0.0011 | 0.0026 | 0.0032 | 0.0012 | 0.0061 |  |  | 0.0036 |  |  | 0.0017 |  | 3
1789 | 1790 | 12006404 | 2020-08-28 | 159,744 | Арм500 | ГОСТ 34028-2016 | 21 | 160,496 | 160.096 | 1571 | 1657 | 200 | 13 | 2 | 2155 | 9 | 320 | 350 | 120 |  | B 789/BC | 0,02 | 7:11:41 | 0.1827 | 0.1779 | 0.7029 | 0.0051 | 0.0163 | 0.0492 | 0.0176 | 0.0467 | 0.0012 | 0.0024 | 0.0005 |  | 0.0011 | 0.0022 | 0.0029 | 0.0007 | 0.0057 |  |  | 0.004 |  |  | 0.0013 |  | 1
1790 | 1791 | 12006405 | 2020-08-28 | 165,888 | Арм500 | ГОСТ 34028-2016 | 22 | 166,653 | 166.253 | 1558 | 1684 | 200 | 13 | 2 | 2155 | 9 | 320 | 350 | 120 |  | B 789/BC | 0,01 | 7:53:23 | 0.1905 | 0.1768 | 0.7016 | 0.0058 | 0.0149 | 0.0446 | 0.0199 | 0.0547 | 0.0011 | 0.0026 | 0.0005 |  | 0.0011 | 0.0024 | 0.0031 | 0.0009 | 0.0069 |  |  | 0.0039 |  | 0.0001 | 0.0009 |  | 0
1791 | 1792 | 12006406 | 2020-08-28 | 162,816 | Арм500 | ГОСТ 34028-2016 | 23 | 163,575 | 163.175 | 1560 | 1712 | 200 | 13 | 2 | 2150 | 9 | 320 | 350 | 120 |  | B 789/BC | 0,02 | 8:34:04 | 0.1931 | 0.1971 | 1.0217 | 0.0085 | 0.0161 | 0.0653 | 0.0155 | 0.0458 | 0.0011 | 0.0026 | 0.0006 |  | 0.0015 | 0.0037 | 0.0033 | 0.0015 | 0.0078 |  |  | 0.0047 |  | 0.0001 |  |  | 1
1792 | 1793 | 12006407 | 2020-08-28 | 165,888 | Арм500 | ГОСТ 34028-2016 | 24 | 166,653 | 166.253 | 1556 | 1740 | 200 | 13 | 2 | 2150 | 9 | 320 | 350 | 120 |  | B 789/BC | 0,01 | 8:49:46 | 0.1886 | 0.1952 | 1.02 | 0.0087 | 0.0166 | 0.065 | 0.0161 | 0.045 | 0.001 | 0.0026 | 0.0006 |  | 0.0015 | 0.0037 | 0.0033 | 0.0013 | 0.0076 |  |  | 0.0047 |  | 0.0001 |  |  | -1
1793 | 1794 | 12006408 | 2020-08-28 | 159,744 | Арм500 | ГОСТ 34028-2016 | 25 | 160,496 | 160.096 | 1558 | 1764 | 200 | 13 | 2 | 2150 | 9 | 320 | 350 | 120 |  | B 789/BC | 0,01 | 9:19:21 | 0.1907 | 0.1835 | 0.9992 | 0.0073 | 0.0162 | 0.0561 | 0.0141 | 0.0407 | 0.001 | 0.0028 | 0.0006 |  | 0.0013 | 0.0037 | 0.0031 | 0.0016 | 0.0069 |  |  | 0.0047 |  | 0.0001 |  |  | -5
1794 | 1795 | 12006409 | 2020-08-28 | 165,888 | Арм500 | ГОСТ 34028-2016 | 26 | 166,653 | 166.253 | 1565 | 1792 | 200 | 13 | 2 | 2150 | 9 | 320 | 350 | 120 |  | B 789/BC | 0,01 | 9:59:40 | 0.184 | 0.1968 | 1.0159 | 0.0109 | 0.0141 | 0.0538 | 0.0173 | 0.0452 | 0.0012 | 0.0031 | 0.0006 |  | 0.0015 | 0.0036 | 0.0033 | 0.0014 | 0.0058 |  |  | 0.0048 |  | 0.0001 |  |  | 2
1795 | 1796 | 12006410 | 2020-08-28 | 162,816 | Арм500 | ГОСТ 34028-2016 | 27 | 163,575 | 163.175 | 1557 | 1819 | 200 | 13 | 2 | 2150 | 9 | 320 | 350 | 120 |  | B 789/BC | 0,01 | 10:40:10 | 0.1933 | 0.1866 | 1.0154 | 0.0079 | 0.0162 | 0.0494 | 0.0065 | 0.0213 | 0.0005 | 0.0019 | 0.0006 |  | 0.0013 | 0.0035 | 0.003 | 0.0015 | 0.0063 |  |  | 0.0048 |  | 0.0001 |  |  | -1
1796 | 1797 | 12006411 | 2020-08-28 | 165,888 | Арм500 | ГОСТ 34028-2016 | 28 | 166,653 | 166.253 | 1558 | 1847 | 200 | 13 | 2 | 2150 | 9 | 320 | 350 | 120 |  | B 789/BC | 0,01 | 11:17:10 | 0.1974 | 0.2061 | 0.9854 | 0.0048 | 0.0161 | 0.045 | 0.0054 | 0.0215 | 0.0005 | 0.0017 | 0.0005 |  | 0.0012 | 0.0028 | 0.0032 | 0.001 | 0.0067 |  |  | 0.0046 |  |  |  |  | 0
1797 | 1798 | 12006412 | 2020-08-28 | 162,816 | Арм500 | ГОСТ 34028-2016 | 29 | 163,575 | 163.175 | 1558 | 1875 | 200 | 13 | 2 | 2150 | 9 | 320 | 350 | 120 |  | B 789/BC | 0,01 | 11:56:47 | 0.1928 | 0.2248 | 1.0165 | 0.0035 | 0.0125 | 0.0458 | 0.004 | 0.0225 | 0.0004 | 0.0016 | 0.0006 |  | 0.0014 | 0.0031 | 0.0035 | 0.0012 | 0.0075 |  |  | 0.0044 |  |  |  |  | -1
1798 | 1799 | 12006413 | 2020-08-28 | 162,816 | Арм500 | ГОСТ 34028-2016 | 30 | 163,575 | 163.175 | 1561 | 1902 | 200 | 13 | 2 | 2150 | 9 | 320 | 350 | 120 |  | B 789/BC | 0,01 | 12:33:03 | 0.2015 | 0.1943 | 0.9763 | 0.0032 | 0.0138 | 0.0451 | 0.0055 | 0.0253 | 0.0006 | 0.0019 | 0.0005 |  | 0.0013 | 0.0028 | 0.0034 | 0.0011 | 0.007 |  |  | 0.0047 |  | 0.0001 |  |  | 4
1799 | 1800 | 12006414 | 2020-08-28 | 165,888 | Арм500 | ГОСТ 34028-2016 | 31 | 166,653 | 166.253 | 1558 | 1930 | 200 | 13 | 2 | 2150 | 9 | 320 | 350 | 120 |  | B 789/BC | 0,01 | 13:13:29 | 0.1863 | 0.1847 | 0.9908 | 0.0071 | 0.0144 | 0.0474 | 0.0052 | 0.0221 | 0.0006 | 0.0018 | 0.0005 |  | 0.0012 | 0.0032 | 0.0029 | 0.0014 | 0.0057 |  |  | 0.0047 |  | 0.0001 |  |  | -1
1800 | 1801 | 12006415 | 2020-08-28 | 159,744 | Арм500 | ГОСТ 34028-2016 | 32 | 160,496 | 160.096 | 1559 | 1957 | 200 | 13 | 2 | 2150 | 9 | 320 | 350 | 120 |  | B 789/BC | 0,01 | 13:50:18 | 0.1899 | 0.1878 | 0.9847 | 0.0035 | 0.0138 | 0.059 | 0.0049 | 0.0228 | 0.0005 | 0.0023 | 0.0005 |  | 0.0012 | 0.0028 | 0.0033 | 0.0014 | 0.0069 |  |  | 0.0045 |  | 0.0001 |  |  | 0
1801 | 1802 | 12006416 | 2020-08-28 | 159,744 | Арм500 | ГОСТ 34028-2016 | 33 | 160,496 | 160.096 | 1558 | 1982 | 200 | 13 | 2 | 2150 | 9 | 320 | 350 | 120 |  | B 789/BC | 0,01 | 14:24:55 | 0.2036 | 0.1893 | 0.9934 | 0.0042 | 0.0171 | 0.0587 | 0.0148 | 0.0466 | 0.001 | 0.0025 | 0.0005 |  | 0.0013 | 0.0031 | 0.0034 | 0.0012 | 0.0066 |  |  | 0.0047 |  | 0.0001 |  |  | 3
1802 | 1803 | 12006417 | 2020-08-28 | 162,816 | Арм500 | ГОСТ 34028-2016 | 34 | 163,575 | 163.175 | 1561 | 2010 | 200 | 13 | 2 | 2150 | 9 | 320 | 350 | 120 |  | B 789/BC | 0,01 | 15:06:26 | 0.1958 | 0.1848 | 0.9787 | 0.0029 | 0.0166 | 0.0564 | 0.0153 | 0.047 | 0.001 | 0.0024 | 0.0004 |  | 0.0013 | 0.003 | 0.0035 | 0.0008 | 0.0085 |  |  | 0.0046 |  | 0.0001 |  |  | 4
1803 | 1804 | 12006418 | 2020-08-28 | 165,888 | Арм500 | ГОСТ 34028-2016 | 35 | 166,653 | 166.253 | 1558 | 2037 | 200 | 13 | 2 | 2150 | 9 | 320 | 350 | 120 |  | B 789/BC | 0,01 | 15:47:17 | 0.1871 | 0.1938 | 0.9721 | 0.0068 | 0.0187 | 0.0558 | 0.0189 | 0.0503 | 0.001 | 0.0026 | 0.0005 |  | 0.0012 | 0.0031 | 0.0034 | 0.0013 | 0.0062 |  |  | 0.0047 |  |  |  |  | 2
1804 | 1805 | 12006419 | 2020-08-28 | 162,816 | Арм500 | ГОСТ 34028-2016 | 36 | 163,575 | 163.175 | 1560 | 2065 | 200 | 13 | 2 | 2150 | 9 | 320 | 350 | 120 |  | B 789/BC | 0,01 | 16:30:18 | 0.2 | 0.203 | 0.9882 | 0.0062 | 0.0192 | 0.0565 | 0.0176 | 0.0516 | 0.0011 | 0.0028 | 0.0005 |  | 0.0013 | 0.0033 | 0.0031 | 0.0012 | 0.0055 |  |  | 0.0046 |  |  |  |  | 2
1805 | 1806 | 12006420 | 2020-08-28 | 159,744 | Арм500 | ГОСТ 34028-2016 | 37 | 160,496 | 160.096 | 1561 | 2092 | 200 | 13 | 2 | 2150 | 9 | 320 | 350 | 120 |  | B 789/BC | 0,01 | 17:08:22 | 0.1832 | 0.1953 | 1.0027 | 0.0077 | 0.0169 | 0.0523 | 0.0182 | 0.0505 | 0.001 | 0.0027 | 0.0005 |  | 0.0012 | 0.0035 | 0.0031 | 0.0012 | 0.0063 |  |  | 0.0046 |  | 0.0001 |  |  | -2
1806 | 1807 | 12006421 | 2020-08-28 | 162,816 | Арм500 | ГОСТ 34028-2016 | 38 | 163,575 | 163.175 | 1562 | 2120 | 200 | 13 | 2 | 2150 | 9 | 320 | 350 | 120 |  | B 789/BC | 0,01 | 17:41:56 | 0.2093 | 0.1993 | 0.9887 | 0.0108 | 0.0137 | 0.0542 | 0.02 | 0.049 | 0.0014 | 0.0026 | 0.0005 |  | 0.0011 | 0.0033 | 0.0035 | 0.0012 | 0.0058 |  |  | 0.0047 |  | 0.0001 |  |  | -1
1807 | 1808 | 12006422 | 2020-08-28 | 159,744 | Арм500 | ГОСТ 34028-2016 | 39 | 160,496 | 160.096 | 1566 | 2145 | 200 | 13 | 2 | 2150 | 9 | 320 | 350 | 120 |  | B 789/BC | 0,02 | 18:20:27 | 0.1931 | 0.1921 | 0.9797 | 0.0072 | 0.0134 | 0.0507 | 0.015 | 0.0431 | 0.001 | 0.0039 | 0.0004 |  | 0.0012 | 0.003 | 0.003 | 0.0013 | 0.0065 |  |  | 0.0047 |  |  |  |  | -1
1808 | 1809 | 12006423 | 2020-08-28 | 165,888 | Арм500 | ГОСТ 34028-2016 | 40 | 166,653 | 166.253 | 1567 | 2172 | 200 | 13 | 2 | 2150 | 9 | 320 | 350 | 120 |  | B 789/BC | 0,02 | 19:03:46 | 0.1961 | 0.202 | 0.9851 | 0.0083 | 0.0225 | 0.0541 | 0.016 | 0.0434 | 0.0011 | 0.003 | 0.0005 |  | 0.0012 | 0.0033 | 0.003 | 0.0013 | 0.0069 |  |  | 0.0047 |  |  |  |  | -2
1809 | 1810 | 12006424 | 2020-08-28 | 162,816 | Арм500 | ГОСТ 34028-2016 | 41 | 163,575 | 163.175 | 1565 | 2200 | 200 | 7 | 2 | 2155 | 9 | 320 | 350 | 100 |  | B 789/BC | 0,01 | 19:38:28 | 0.1927 | 0.1759 | 1.0058 | 0.0039 | 0.0179 | 0.0607 | 0.0156 | 0.0416 | 0.0011 | 0.0022 | 0.0004 |  | 0.0012 | 0.0031 | 0.0032 | 0.0009 | 0.0061 |  |  | 0.0045 |  |  |  |  | -1
1810 | 1811 | 12006425 | 2020-08-28 | 165,888 | Арм500 | ГОСТ 34028-2016 | 42 | 166,653 | 166.253 | 1565 | 2227 | 200 | 7 | 2 | 2155 | 9 | 320 | 350 | 100 |  | B 789/BC | 0,01 | 20:09:54 | 0.2077 | 0.1855 | 0.9781 | 0.0092 | 0.0175 | 0.0597 | 0.021 | 0.0527 | 0.0012 | 0.0027 | 0.0005 |  | 0.0012 | 0.0032 | 0.0029 | 0.0012 | 0.0076 |  |  | 0.0044 |  | 0.0001 |  |  | -2
1811 | 1812 | 12006426 | 2020-08-28 | 162,816 | Арм500 | ГОСТ 34028-2016 | 43 | 163,575 | 163.175 | 1565 | 2255 | 200 | 7 | 2 | 2155 | 9 | 320 | 350 | 100 |  | B 789/BC | 0,01 | 20:51:11 | 0.1955 | 0.1821 | 1.0103 | 0.0109 | 0.0187 | 0.0571 | 0.0179 | 0.051 | 0.0013 | 0.0024 | 0.0006 |  | 0.001 | 0.0035 | 0.0027 | 0.0015 | 0.0079 |  |  | 0.0044 |  | 0.0001 |  |  | -3
1812 | 1813 | 12006427 | 2020-08-28 | 162,816 | Арм500 | ГОСТ 34028-2016 | 44 | 163,575 | 163.175 | 1562 | 2283 | 200 | 7 | 2 | 2155 | 9 | 320 | 350 | 100 |  | B 789/BC | 0,01 | 21:26:57 | 0.1966 | 0.199 | 1.0191 | 0.01 | 0.0157 | 0.0635 | 0.026 | 0.0621 | 0.0012 | 0.0031 | 0.0006 |  | 0.0013 | 0.0034 | 0.0032 | 0.0017 | 0.0081 |  |  | 0.0043 |  | 0.0001 |  |  | -4
1813 | 1814 | 12006428 | 2020-08-28 | 165,888 | Арм500 | ГОСТ 34028-2016 | 45 | 166,653 | 166.253 | 1573 | 2310 | 200 | 7 | 2 | 2155 | 9 | 320 | 350 | 100 |  | B 789/BC | 0,01 | 22:16:32 | 0.1993 | 0.2254 | 1.0177 | 0.0098 | 0.0134 | 0.0623 | 0.02 | 0.066 | 0.0014 | 0.0025 | 0.0006 |  | 0.0015 | 0.0034 | 0.0037 | 0.0017 | 0.008 |  |  | 0.0044 |  | 0.0001 |  |  | 1
1814 | 1815 | 12006429 | 2020-08-28 | 165,888 | Арм500 | ГОСТ 34028-2016 | 46 | 174,413 | 174.013 | 1562 | 2338 | 200 | 7 | 2 | 2155 | 9 | 320 | 350 | 100 |  | B 789/BC | 0,01 | 22:52:12 | 0.191 | 0.2147 | 1.0133 | 0.0063 | 0.0088 | 0.0643 | 0.0182 | 0.0554 | 0.0015 | 0.0025 | 0.0006 |  | 0.0013 | 0.0032 | 0.0041 | 0.0015 | 0.008 |  |  | 0.0042 |  | 0.0001 |  |  | 1
1815 | 1816 | 12006430 | 2020-08-29 | 147,456 | Арм500 | ГОСТ 34028-2016 | 1 | 149,1 | 148.7 | 1578 | 2363 | 200 | 7 | 2 | 2155 | 9 | 320 | 350 | 100 |  | B 789/BC | 0,1 | 0:31:20 | 0.1996 | 0.1718 | 0.9967 | 0.0094 | 0.0112 | 0.0535 | 0.0181 | 0.051 | 0.0012 | 0.0025 | 0.0006 |  | 0.0011 | 0.0032 | 0.0039 | 0.0014 | 0.0093 |  |  | 0.0042 |  | 0.0001 |  |  | 5
1816 | 1817 | 12006431 | 2020-08-29 | 165,888 | Арм500 | ГОСТ 34028-2016 | 2 | 166,653 | 166.253 | 1560 | 2390 | 200 | 7 | 2 | 2155 | 9 | 320 | 350 | 100 |  | B 789/BC | 0,02 | 1:04:05 | 0.1949 | 0.1925 | 0.9825 | 0.0077 | 0.0115 | 0.0616 | 0.0225 | 0.0477 | 0.0013 | 0.0025 | 0.0006 |  | 0.0012 | 0.0033 | 0.0034 | 0.0014 | 0.0079 |  |  | 0.0043 |  | 0.0001 |  |  | 1
1817 | 1818 | 12006432 | 2020-08-29 | 159,744 | Арм500 | ГОСТ 34028-2016 | 3 | 160,496 | 160.096 | 1561 | 2418 | 200 | 7 | 2 | 2155 | 9 | 320 | 350 | 100 |  | B 789/BC | 0,01 | 1:45:23 | 0.1993 | 0.1917 | 1.0068 | 0.013 | 0.0138 | 0.0601 | 0.0184 | 0.0451 | 0.0012 | 0.0028 | 0.0006 |  | 0.0012 | 0.0034 | 0.0035 | 0.0013 | 0.0088 |  |  | 0.0042 |  | 0.0001 |  |  | -2
1818 | 1819 | 12006433 | 2020-08-29 | 168,96 | Арм500 | ГОСТ 34028-2016 | 4 | 169,731 | 169.331 | 1562 | 2445 | 200 | 7 | 2 | 2155 | 9 | 320 | 350 | 100 |  | B 789/BC | 0,01 | 2:21:31 | 0.2002 | 0.1881 | 1.0064 | 0.0086 | 0.0144 | 0.0663 | 0.0206 | 0.0488 | 0.0013 | 0.0028 | 0.0006 |  | 0.0012 | 0.0033 | 0.0033 | 0.0012 | 0.0097 |  |  | 0.0041 |  | 0.0001 |  |  | -7
1819 | 1820 | 12006434 | 2020-08-29 | 162,816 | Арм500 | ГОСТ 34028-2016 | 5 | 163,575 | 163.175 | 1562 | 2473 | 200 | 7 | 2 | 2155 | 9 | 320 | 350 | 100 |  | B 789/BC | 0,01 | 3:00:15 | 0.1901 | 0.1892 | 0.9915 | 0.0084 | 0.0119 | 0.0654 | 0.0177 | 0.045 | 0.0015 | 0.0025 | 0.0006 |  | 0.0011 | 0.0031 | 0.0033 | 0.0013 | 0.0091 |  |  | 0.0043 |  | 0.0001 |  |  | -1
1820 | 1821 | 12006435 | 2020-08-29 | 159,744 | Арм500 | ГОСТ 34028-2016 | 6 | 160,496 | 160.096 | 1573 | 2498 | 200 | 7 | 2 | 2155 | 9 | 320 | 350 | 100 |  | B 789/BC | 0,01 | 3:40:43 | 0.1891 | 0.1962 | 1.0025 | 0.0059 | 0.0159 | 0.0617 | 0.017 | 0.043 | 0.0017 | 0.0027 | 0.0006 |  | 0.0012 | 0.0034 | 0.0037 | 0.0014 | 0.0085 |  |  | 0.0044 |  | 0.0001 |  |  | 1
1821 | 1822 | 12006436 | 2020-08-29 | 162,816 | Арм500 | ГОСТ 34028-2016 | 7 | 163,575 | 163.175 | 1560 | 2525 | 200 | 7 | 2 | 2155 | 9 | 320 | 350 | 100 |  | B 789/BC | 0,01 | 4:17:56 | 0.196 | 0.1886 | 1.04 | 0.0073 | 0.0142 | 0.0617 | 0.0167 | 0.0456 | 0.0015 | 0.0025 | 0.0006 |  | 0.0013 | 0.0037 | 0.0032 | 0.0012 | 0.0072 |  |  | 0.0047 |  | 0.0001 |  |  | 2
1822 | 1823 | 12006437 | 2020-08-29 | 162,816 | Арм500 | ГОСТ 34028-2016 | 8 | 163,575 | 163.175 | 1560 | 2553 | 200 | 7 | 2 | 2155 | 9 | 320 | 350 | 100 |  | B 789/BC | 0,01 | 4:55:50 | 0.2019 | 0.1843 | 1.0109 | 0.0075 | 0.0125 | 0.0636 | 0.025 | 0.0494 | 0.0013 | 0.0028 | 0.0006 |  | 0.0013 | 0.0037 | 0.0033 | 0.001 | 0.0067 |  |  | 0.0046 |  | 0.0001 |  |  | 1
1823 | 1824 | 12006438 | 2020-08-29 | 159,744 | Арм500 | ГОСТ 34028-2016 | 9 | 160,496 | 160.096 | 1561 | 2580 | 200 | 7 | 2 | 2155 | 9 | 320 | 350 | 100 |  | B 789/BC | 0,01 | 5:39:14 | 0.1909 | 0.1803 | 1.0077 | 0.0067 | 0.0128 | 0.0608 | 0.0209 | 0.0524 | 0.0012 | 0.0032 | 0.0006 |  | 0.0012 | 0.0037 | 0.0032 | 0.0014 | 0.0073 |  |  | 0.0047 |  | 0.0001 |  |  | 2
1824 | 1825 | 12006439 | 2020-08-29 | 165,888 | Арм500 | ГОСТ 34028-2016 | 10 | 166,653 | 166.253 | 1559 | 2608 | 200 | 7 | 2 | 2155 | 9 | 320 | 350 | 100 |  | B 789/BC | 0,01 | 6:21:48 | 0.1866 | 0.1881 | 1.036 | 0.008 | 0.0149 | 0.0632 | 0.0196 | 0.0464 | 0.0012 | 0.0031 | 0.0006 |  | 0.0013 | 0.0041 | 0.0031 | 0.0017 | 0.0073 |  |  | 0.0047 |  | 0.0001 |  |  | 3
1825 | 1826 | 12006440 | 2020-08-29 | 162,816 | Арм500 | ГОСТ 34028-2016 | 11 | 163,575 | 163.175 | 1565 | 2636 | 200 | 7 | 2 | 2155 | 9 | 320 | 350 | 100 |  | B 789/BC | 0,01 | 6:53:01 | 0.2041 | 0.1974 | 1.0264 | 0.0069 | 0.0148 | 0.0679 | 0.0385 | 0.0531 | 0.0012 | 0.0037 | 0.0006 |  | 0.0013 | 0.0037 | 0.0036 | 0.0014 | 0.0075 |  |  | 0.0047 |  | 0.0001 |  |  | -1
1826 | 1827 | 12006441 | 2020-08-29 | 159,744 | Арм500 | ГОСТ 34028-2016 | 12 | 160,496 | 160.096 | 1561 | 2663 | 200 | 7 | 2 | 2155 | 9 | 320 | 350 | 110 |  | B 789/BC | 0,01 | 7:33:55 | 0.1968 | 0.1835 | 1.0049 | 0.0034 | 0.0154 | 0.063 | 0.0188 | 0.0447 | 0.0011 | 0.0024 | 0.0007 |  | 0.0013 | 0.0035 | 0.0033 | 0.0013 | 0.0075 |  |  | 0.0044 |  | 0.0001 |  |  | -1
1827 | 1828 | 12006442 | 2020-08-29 | 162,816 | Арм500 | ГОСТ 34028-2016 | 13 | 163,575 | 163.175 | 1560 | 2691 | 200 | 7 | 2 | 2155 | 9 | 320 | 350 | 110 |  | B 789/BC | 0,01 | 8:10:09 | 0.1899 | 0.1994 | 1.0133 | 0.0035 | 0.0143 | 0.0613 | 0.0228 | 0.0477 | 0.0011 | 0.0019 | 0.0006 |  | 0.0015 | 0.0037 | 0.0042 | 0.0016 | 0.0075 |  |  | 0.0042 |  | 0.0001 |  |  | 1
1828 | 1829 | 12006443 | 2020-08-29 | 165,888 | Арм500 | ГОСТ 34028-2016 | 14 | 166,653 | 166.253 | 1559 | 2718 | 200 | 7 | 2 | 2155 | 9 | 320 | 350 | 110 |  | B 789/BC | 0,01 | 8:48:12 | 0.1827 | 0.2219 | 1.0211 | 0.0082 | 0.015 | 0.0632 | 0.0198 | 0.047 | 0.0011 | 0.0026 | 0.0006 |  | 0.0014 | 0.0037 | 0.0037 | 0.0017 | 0.0078 |  |  | 0.0043 |  | 0.0001 |  |  | -2
1829 | 1830 | 12006444 | 2020-08-29 | 162,816 | Арм500 | ГОСТ 34028-2016 | 15 | 163,575 | 163.175 | 1560 | 2746 | 200 | 7 | 2 | 2155 | 9 | 320 | 350 | 110 |  | B 789/BC | 0,01 | 9:27:27 | 0.1947 | 0.2115 | 1.0225 | 0.0046 | 0.0143 | 0.0699 | 0.0184 | 0.0463 | 0.0011 | 0.0025 | 0.0007 |  | 0.0013 | 0.0035 | 0.0038 | 0.0018 | 0.0097 |  |  | 0.0044 |  | 0.0001 |  |  | 0
1830 | 1831 | 12006445 | 2020-08-29 | 165,888 | Арм500 | ГОСТ 34028-2016 | 16 | 166,653 | 166.253 | 1561 | 2774 | 200 | 7 | 2 | 2155 | 9 | 320 | 350 | 110 |  | B 789/BC | 0,01 | 10:07:59 | 0.1938 | 0.19 | 0.9904 | 0.0089 | 0.0157 | 0.0587 | 0.014 | 0.0361 | 0.0011 | 0.0021 | 0.0006 |  | 0.0012 | 0.0035 | 0.0035 | 0.0024 | 0.0079 |  |  | 0.0042 |  | 0.0001 |  |  | 2
1831 | 1832 | 12006446 | 2020-08-29 | 162,816 | Арм500 | ГОСТ 34028-2016 | 17 | 163,575 | 163.175 | 1561 | 2801 | 200 | 7 | 2 | 2155 | 9 | 320 | 350 | 110 |  | B 789/BC | 0,01 | 10:44:47 | 0.2131 | 0.1801 | 0.9956 | 0.0093 | 0.0138 | 0.0539 | 0.0129 | 0.0359 | 0.0011 | 0.0025 | 0.0006 |  | 0.0011 | 0.0035 | 0.0033 | 0.0017 | 0.0078 |  |  | 0.0043 |  | 0.0001 |  |  | 2
1832 | 1833 | 12006447 | 2020-08-29 | 165,888 | Арм500 | ГОСТ 34028-2016 | 18 | 166,653 | 166.253 | 1559 | 2829 | 200 | 7 | 2 | 2155 | 9 | 320 | 350 | 110 |  | B 789/BC | 0,01 | 11:26:04 | 0.1903 | 0.1845 | 1.0059 | 0.0096 | 0.014 | 0.0542 | 0.0141 | 0.0435 | 0.0011 | 0.0023 | 0.0006 |  | 0.0012 | 0.0037 | 0.0038 | 0.0017 | 0.0082 |  |  | 0.0042 |  | 0.0001 |  |  | 3
1833 | 1834 | 12006448 | 2020-08-29 | 156,672 | Арм500 | ГОСТ 34028-2016 | 19 | 157,417 | 157.017 | 1558 | 2856 | 200 | 7 | 2 | 2155 | 9 | 320 | 350 | 110 |  | B 789/BC | 0,01 | 12:04:38 | 0.1962 | 0.1883 | 1.0281 | 0.0118 | 0.0163 | 0.056 | 0.014 | 0.0433 | 0.0012 | 0.0022 | 0.0006 |  | 0.0012 | 0.0039 | 0.0033 | 0.0015 | 0.0089 |  |  | 0.0044 |  | 0.0001 |  |  | -1
1834 | 1835 | 12006449 | 2020-08-29 | 168,96 | Арм500 | ГОСТ 34028-2016 | 20 | 169,731 | 169.331 | 1560 | 2887 | 200 | 7 | 2 | 2155 | 9 | 320 | 350 | 110 |  | B 789/BC | 0,01 | 12:44:16 | 0.2054 | 0.1936 | 1.0128 | 0.0122 | 0.0149 | 0.0551 | 0.0148 | 0.04 | 0.0012 | 0.0023 | 0.0006 |  | 0.0011 | 0.0037 | 0.0033 | 0.0014 | 0.0085 |  |  | 0.0043 |  | 0.0001 |  |  | -1
1835 | 1836 | 12006450 | 2020-08-29 | 168,96 | Арм500 | ГОСТ 34028-2016 | 21 | 169,731 | 169.331 | 1559 | 2915 | 200 | 7 | 2 | 2155 | 9 | 320 | 350 | 110 |  | B 789/BC | 0,01 | 13:23:48 | 0.2037 | 0.202 | 1.0186 | 0.0121 | 0.0163 | 0.0571 | 0.0194 | 0.0424 | 0.0012 | 0.0026 | 0.0007 |  | 0.0011 | 0.0038 | 0.0032 | 0.0013 | 0.0084 |  |  | 0.0044 |  | 0.0001 |  |  | 0
1836 | 1837 | 12006451 | 2020-08-29 | 162,816 | Арм500 | ГОСТ 34028-2016 | 22 | 163,575 | 163.175 | 1558 | 2942 | 200 | 7 | 2 | 2155 | 9 | 320 | 350 | 110 |  | B 789/BC | 0,01 | 14:03:31 | 0.2065 | 0.1942 | 1.0135 | 0.0128 | 0.0173 | 0.055 | 0.0175 | 0.0405 | 0.0013 | 0.0026 | 0.0006 |  | 0.0012 | 0.0038 | 0.004 | 0.0014 | 0.0081 |  |  | 0.0045 |  | 0.0001 |  |  | 1
1837 | 1838 | 12006452 | 2020-08-29 | 156,672 | Арм500 | ГОСТ 34028-2016 | 23 | 157,417 | 157.017 | 1561 | 2970 | 200 | 7 | 2 | 2155 | 9 | 320 | 350 | 110 |  | B 789/BC | 0,01 | 14:43:13 | 0.2008 | 0.1794 | 1.0218 | 0.0129 | 0.017 | 0.0512 | 0.0175 | 0.0356 | 0.0013 | 0.0023 | 0.0006 |  | 0.0012 | 0.0039 | 0.0037 | 0.002 | 0.0073 |  |  | 0.0045 |  | 0.0001 | 0.0011 |  | -1
1838 | 1839 | 12006453 | 2020-08-29 | 168,96 | Арм500 | ГОСТ 34028-2016 | 24 | 169,731 | 169.331 | 1559 | 2998 | 200 | 7 | 2 | 2155 | 9 | 320 | 350 | 110 |  | B 789/BC | 0,02 | 15:21:55 | 0.1919 | 0.1798 | 1.0313 | 0.0125 | 0.0138 | 0.0466 | 0.0105 | 0.0272 | 0.0008 | 0.0016 | 0.0006 |  | 0.0011 | 0.0037 | 0.0032 | 0.0022 | 0.0106 |  |  | 0.0044 |  | 0.0001 |  |  | 1
1839 | 1840 | 12006454 | 2020-08-29 | 165,888 | Арм500 | ГОСТ 34028-2016 | 25 | 166,653 | 166.253 | 1559 | 3025 | 200 | 7 | 2 | 2155 | 9 | 320 | 350 | 110 |  | B 789/BC | 0,02 | 16:02:56 | 0.1866 | 0.1835 | 1.0156 | 0.0116 | 0.0191 | 0.0471 | 0.0065 | 0.0252 | 0.0006 | 0.0013 | 0.0007 |  | 0.001 | 0.0039 | 0.0038 | 0.0016 | 0.0072 |  |  | 0.0043 |  | 0.0001 | 0.0013 |  | 0
1840 | 1841 | 12006455 | 2020-08-29 | 156,672 | Арм500 | ГОСТ 34028-2016 | 26 | 157,417 | 157.017 | 1571 | 3053 | 200 | 7 | 2 | 2155 | 9 | 320 | 350 | 110 |  | B 789/BC | 0,02 | 16:40:23 | 0.1991 | 0.1939 | 1.0184 | 0.0091 | 0.0143 | 0.0437 | 0.0057 | 0.0234 | 0.0006 | 0.0011 | 0.0006 |  | 0.0012 | 0.0035 | 0.0047 | 0.0016 | 0.0077 |  |  | 0.0042 |  | 0.0001 | 0.0009 |  | 0
1841 | 1842 | 12006456 | 2020-08-29 | 168,96 | Арм500 | ГОСТ 34028-2016 | 27 | 169,731 | 169.331 | 1560 | 3080 | 200 | 7 | 2 | 2155 | 9 | 320 | 350 | 110 |  | B 789/BC | 0,01 | 17:20:53 | 0.1919 | 0.1923 | 1.012 | 0.0102 | 0.0154 | 0.0444 | 0.0075 | 0.0234 | 0.0006 | 0.0012 | 0.0006 |  | 0.0012 | 0.0039 | 0.0047 | 0.0016 | 0.0074 |  |  | 0.0043 |  | 0.0001 | 0.001 |  | 0
1842 | 1843 | 12006457 | 2020-08-29 | 162,816 | Арм500 | ГОСТ 34028-2016 | 28 | 163,575 | 163.175 | 1560 | 3108 | 200 | 7 | 2 | 2155 | 9 | 320 | 350 | 110 |  | B 789/BC | 0,01 | 18:02:16 | 0.1984 | 0.1991 | 1.0114 | 0.0114 | 0.0133 | 0.0465 | 0.0077 | 0.0261 | 0.0005 | 0.0012 | 0.0006 |  | 0.0013 | 0.0035 | 0.005 | 0.0013 | 0.0083 |  |  | 0.0042 |  | 0.0001 |  |  | 1
1843 | 1844 | 12006458 | 2020-08-29 | 165,888 | Арм500 | ГОСТ 34028-2016 | 29 | 166,653 | 166.253 | 1560 | 3136 | 200 | 7 | 2 | 2155 | 9 | 320 | 350 | 110 |  | B 789/BC | 0,01 | 18:40:00 | 0.1879 | 0.2125 | 1.0096 | 0.0065 | 0.0075 | 0.0442 | 0.0068 | 0.0258 | 0.0006 | 0.0012 | 0.0006 |  | 0.0013 | 0.003 | 0.0034 | 0.0016 | 0.0096 |  |  | 0.0041 |  | 0.0001 |  |  | 4
1844 | 1845 | 12006459 | 2020-08-29 | 162,816 | Арм500 | ГОСТ 34028-2016 | 30 | 163,575 | 163.175 | 1562 | 3163 | 200 | 7 | 2 | 2155 | 9 | 320 | 350 | 110 |  | B 789/BC | 0,01 | 19:21:17 | 0.1929 | 0.1937 | 1.0221 | 0.0136 | 0.0136 | 0.0484 | 0.0137 | 0.0405 | 0.0013 | 0.002 | 0.0006 |  | 0.0012 | 0.0036 | 0.0041 | 0.0017 | 0.0093 |  |  | 0.0041 |  | 0.0001 |  |  | 3
1845 | 1846 | 12006460 | 2020-08-29 | 162,816 | Арм500 | ГОСТ 34028-2016 | 31 | 163,575 | 163.175 | 1559 | 3191 | 200 | 7 | 2 | 2155 | 9 | 320 | 350 | 110 |  | B 789/BC | 0,01 | 20:19:26 | 0.1971 | 0.2153 | 1.0991 | 0.0105 | 0.0185 | 0.0565 | 0.021 | 0.0543 | 0.0013 | 0.0025 | 0.0008 |  | 0.0014 | 0.0049 | 0.0034 | 0.0019 | 0.0085 |  |  | 0.0045 |  | 0.0001 |  |  | 2
1846 | 1847 | 12006461 | 2020-08-29 | 168,96 | Арм500 | ГОСТ 34028-2016 | 32 | 169,731 | 169.331 | 1559 | 3218 | 200 | 7 | 2 | 2155 | 9 | 320 | 350 | 110 |  | B 789/BC | 0,01 | 20:55:52 | 0.1922 | 0.1927 | 1.034 | 0.0172 | 0.0162 | 0.0552 | 0.0205 | 0.0493 | 0.0013 | 0.0027 | 0.0007 |  | 0.0013 | 0.0043 | 0.0033 | 0.002 | 0.0079 |  |  | 0.0044 |  | 0.0001 |  |  | -1
1847 | 1848 | 12006462 | 2020-08-29 | 156,672 | Арм500 | ГОСТ 34028-2016 | 33 | 157,417 | 157.017 | 1561 | 3246 | 200 | 7 | 2 | 2155 | 9 | 320 | 350 | 110 |  | B 789/BC | 0,01 | 21:33:47 | 0.2015 | 0.2005 | 1.0047 | 0.0075 | 0.0119 | 0.0555 | 0.0187 | 0.0466 | 0.0014 | 0.0021 | 0.0006 |  | 0.0012 | 0.003 | 0.0034 | 0.0015 | 0.0095 |  |  | 0.0041 |  | 0.0001 |  |  | 3
1848 | 1849 | 12006463 | 2020-08-29 | 168,96 | Арм500 | ГОСТ 34028-2016 | 34 | 169,731 | 169.331 | 1560 | 3274 | 200 | 7 | 2 | 2155 | 9 | 320 | 350 | 110 |  | B 789/BC | 0,01 | 22:14:49 | 0.2032 | 0.1875 | 1.0208 | 0.008 | 0.0136 | 0.0539 | 0.0154 | 0.0431 | 0.0014 | 0.0023 | 0.0007 |  | 0.0013 | 0.0037 | 0.0032 | 0.0016 | 0.0067 |  |  | 0.0045 |  | 0.0001 |  |  | -2
1849 | 1850 | 12006464 | 2020-08-29 | 162,816 | Арм500 | ГОСТ 34028-2016 | 35 | 163,575 | 163.175 | 1565 | 3301 | 200 | 7 | 2 | 2155 | 9 | 320 | 350 | 110 |  | B 789/BC | 0,01 | 22:57:39 | 0.2009 | 0.1878 | 1.0219 | 0.0065 | 0.0132 | 0.0592 | 0.0189 | 0.0465 | 0.0012 | 0.0028 | 0.0006 |  | 0.0014 | 0.0037 | 0.0034 | 0.0017 | 0.0066 |  |  | 0.0045 |  | 0.0001 |  |  | 5
1850 | 1851 | 12006465 | 2020-08-29 | 159,744 | Арм500 | ГОСТ 34028-2016 | 36 | 160,496 | 160.096 | 1566 | 3326 | 200 | 7 | 2 | 2155 | 9 | 320 | 350 | 110 |  | B 789/BC | 0,01 | 23:40:49 | 0.2089 | 0.1959 | 1.0466 | 0.006 | 0.0158 | 0.0608 | 0.0196 | 0.0489 | 0.0013 | 0.0038 | 0.0006 |  | 0.0015 | 0.004 | 0.0036 | 0.0015 | 0.0066 |  |  | 0.0048 |  | 0.0001 |  |  | -3
1851 | 1852 | 12006466 | 2020-08-29 | 165,464 | Арм500 | ГОСТ 34028-2016 | 37 | 174,728 | 174.328 | 1567 | 3353 | 200 | 13 | 2 | 2155 | 9 | 320 | 350 | 110 |  | B 789/BC | 0,01 | 0:08:23 | 0.2028 | 0.1858 | 1.0199 | 0.007 | 0.0166 | 0.0655 | 0.0177 | 0.0521 | 0.0014 | 0.0033 | 0.0007 |  | 0.0012 | 0.0041 | 0.0039 | 0.0016 | 0.0067 |  |  | 0.0048 |  | 0.0001 |  |  | 0
1852 | 1853 | 12006467 | 2020-08-30 | 156,672 | Арм500 | ГОСТ 34028-2016 | 1 | 158,317 | 157.917 | 1574 | 4009 | 200 | 7 | 2 | 2155 | 9 | 320 | 350 | 110 |  | B 789/BC | 0,07 | 1:49:01 | 0.2022 | 0.1827 | 0.7108 | 0.0047 | 0.0145 | 0.0454 | 0.012 | 0.0441 | 0.0011 | 0.0023 | 0.0005 |  | 0.0012 | 0.0028 | 0.0036 | 0.0012 | 0.0083 |  |  | 0.004 |  |  |  |  | 0
1853 | 1854 | 12006468 | 2020-08-30 | 162,176 | Арм500 | ГОСТ 34028-2016 | 2 | 162,932 | 162.532 | 1569 | 4036 | 200 | 7 | 2 | 2155 | 9 | 320 | 350 | 110 |  | B 789/BC | 0,01 | 2:39:11 | 0.1908 | 0.1945 | 0.7288 | 0.0084 | 0.0151 | 0.0392 | 0.0176 | 0.0397 | 0.0011 | 0.0033 | 0.0006 |  | 0.0012 | 0.0032 | 0.0034 | 0.0017 | 0.0074 |  |  | 0.0043 |  | 0.0001 |  |  | 4
1854 | 1855 | 12006469 | 2020-08-30 | 159,744 | Арм500 | ГОСТ 34028-2016 | 3 | 160,496 | 160.096 | 1567 | 4064 | 200 | 7 | 2 | 2155 | 9 | 320 | 350 | 110 |  | B 789/BC | 0,01 | 3:25:12 | 0.1921 | 0.1881 | 0.7155 | 0.0063 | 0.0112 | 0.0488 | 0.0197 | 0.0471 | 0.0011 | 0.0027 | 0.0004 |  | 0.0011 | 0.0025 | 0.0033 | 0.0015 | 0.0076 |  |  | 0.0041 |  |  |  |  | 0
1855 | 1856 | 12006470 | 2020-08-30 | 165,888 | Арм500 | ГОСТ 34028-2016 | 4 | 166,653 | 166.253 | 1570 | 4091 | 200 | 7 | 2 | 2155 | 9 | 320 | 350 | 110 |  | B 789/BC | 0,02 | 4:06:19 | 0.2018 | 0.1915 | 0.7315 | 0.0041 | 0.0116 | 0.0501 | 0.0163 | 0.0488 | 0.0012 | 0.0024 | 0.0005 |  | 0.0012 | 0.0027 | 0.0037 | 0.0024 | 0.006 |  |  | 0.0042 |  | 0.0001 |  |  | 2
1856 | 1857 | 12006471 | 2020-08-30 | 162,816 | Арм500 | ГОСТ 34028-2016 | 5 | 163,575 | 163.175 | 1568 | 4119 | 200 | 7 | 2 | 2155 | 9 | 320 | 350 | 110 |  | B 789/BC | 0,02 | 4:49:53 | 0.1982 | 0.1818 | 0.7296 | 0.0036 | 0.0125 | 0.0582 | 0.0216 | 0.0479 | 0.001 | 0.0024 | 0.0004 |  | 0.0012 | 0.0025 | 0.0038 | 0.0011 | 0.0069 |  |  | 0.0042 |  |  |  |  | 2
1857 | 1858 | 12006472 | 2020-08-30 | 162,816 | Арм500 | ГОСТ 34028-2016 | 6 | 163,575 | 163.175 | 1569 | 4144 | 200 | 13 | 2 | 2155 | 9 | 320 | 350 | 110 |  | B 789/BC | 0,02 | 5:26:40 | 0.1978 | 0.193 | 0.7071 | 0.0039 | 0.0116 | 0.0457 | 0.0145 | 0.052 | 0.0012 | 0.0024 | 0.0004 |  | 0.0012 | 0.0025 | 0.0035 | 0.0023 | 0.0087 |  |  | 0.0042 |  | 0.0001 |  |  | 0
1858 | 1859 | 12006473 | 2020-08-30 | 165,888 | Арм500 | ГОСТ 34028-2016 | 7 | 166,653 | 166.253 | 1570 | 4171 | 200 | 7 | 2 | 2155 | 9 | 320 | 350 | 110 |  | B 789/BC | 0,02 | 6:14:07 | 0.1988 | 0.1839 | 0.7009 | 0.0061 | 0.0152 | 0.0454 | 0.0134 | 0.0422 | 0.001 | 0.0026 | 0.0004 |  | 0.0011 | 0.0023 | 0.0031 | 0.0021 | 0.007 |  |  | 0.0041 |  |  |  |  | 0
1859 | 1860 | 12006474 | 2020-08-30 | 156,672 | Арм500 | ГОСТ 34028-2016 | 8 | 157,417 | 157.017 | 1568 | 4196 | 200 | 13 | 2 | 2155 | 9 | 320 | 350 | 110 |  | B 789/BC | 0,02 | 6:55:34 | 0.1961 | 0.1824 | 0.7211 | 0.0074 | 0.0103 | 0.0424 | 0.0151 | 0.0491 | 0.0012 | 0.0024 | 0.0004 |  | 0.0011 | 0.0022 | 0.0028 | 0.0008 | 0.008 |  |  | 0.0041 |  |  |  |  | 2
1860 | 1861 | 12006475 | 2020-08-30 | 159,744 | Арм500 | ГОСТ 34028-2016 | 9 | 160,496 | 160.096 | 1572 | 4220 | 200 | 13 | 2 | 2155 | 9 | 320 | 350 | 110 |  | B 789/BC | 0,01 | 7:40:59 | 0.2018 | 0.1855 | 0.7303 | 0.0063 | 0.0146 | 0.0476 | 0.0181 | 0.0522 | 0.001 | 0.0028 | 0.0004 |  | 0.0011 | 0.0024 | 0.0025 | 0.0013 | 0.0074 |  |  | 0.0042 |  |  |  |  | -6
1861 | 1862 | 12006476 | 2020-08-30 | 165,888 | Арм500 | ГОСТ 34028-2016 | 10 | 166,653 | 166.253 | 1572 | 4248 | 200 | 13 | 2 | 2155 | 9 | 320 | 350 | 110 |  | B 789/BC | 0,01 | 8:07:44 | 0.1843 | 0.1867 | 0.7209 | 0.0063 | 0.0118 | 0.0469 | 0.0191 | 0.0465 | 0.0011 | 0.0026 | 0.0004 |  | 0.0011 | 0.0024 | 0.0029 | 0.0024 | 0.006 |  |  | 0.0042 |  | 0.0001 | 0.0021 |  | 0
1862 | 1863 | 12006477 | 2020-08-30 | 159,744 | Арм500 | ГОСТ 34028-2016 | 11 | 160,496 | 160.096 | 1568 | 4273 | 200 | 13 | 2 | 2155 | 9 | 320 | 350 | 110 |  | B 789/BC | 0,06 | 8:53:29 | 0.197 | 0.1859 | 0.717 | 0.005 | 0.0108 | 0.0429 | 0.0157 | 0.041 | 0.0012 | 0.0025 | 0.0004 |  | 0.0011 | 0.0023 | 0.0032 | 0.0013 | 0.0079 |  |  | 0.0041 |  |  | 0.0025 |  | 2
1863 | 1864 | 12006478 | 2020-08-30 | 162,816 | Арм500 | ГОСТ 34028-2016 | 12 | 163,575 | 163.175 | 1569 | 4297 | 200 | 13 | 2 | 2155 | 9 | 320 | 350 | 150 |  | B 789/BC | 0,02 | 9:36:06 | 0.201 | 0.1813 | 0.7156 | 0.0123 | 0.0113 | 0.0494 | 0.0154 | 0.0453 | 0.0013 | 0.0029 | 0.0005 |  | 0.001 | 0.0023 | 0.0026 | 0.0014 | 0.0088 |  |  | 0.0039 |  |  |  |  | 5
1864 | 1865 | 12006479 | 2020-08-30 | 162,816 | Арм500 | ГОСТ 34028-2016 | 13 | 163,575 | 163.175 | 1569 | 4322 | 200 | 13 | 2 | 2155 | 9 | 320 | 350 | 150 |  | B 789/BC | 0,02 | 10:19:10 | 0.2121 | 0.1896 | 0.7125 | 0.009 | 0.0159 | 0.0539 | 0.0188 | 0.0403 | 0.0013 | 0.0025 | 0.0006 |  | 0.001 | 0.0025 | 0.0031 | 0.0011 | 0.0077 |  |  | 0.0039 |  | 0.0001 | 0.0018 |  | 1
1865 | 1866 | 12006480 | 2020-08-30 | 159,744 | Арм500 | ГОСТ 34028-2016 | 14 | 160,496 | 160.096 | 1556 | 4349 | 200 | 13 | 2 | 2155 | 9 | 320 | 350 | 150 |  | B 789/BC | 0,02 | 11:04:13 | 0.2105 | 0.1887 | 0.7065 | 0.0042 | 0.0155 | 0.053 | 0.0172 | 0.0409 | 0.0012 | 0.0033 | 0.0005 |  | 0.0012 | 0.0024 | 0.0033 | 0.0012 | 0.0073 |  |  | 0.004 |  | 0.0001 | 0.0011 |  | 2
1866 | 1867 | 12006481 | 2020-08-30 | 162,816 | Арм500 | ГОСТ 34028-2016 | 15 | 163,575 | 163.175 | 1568 | 4374 | 200 | 13 | 2 | 2155 | 9 | 320 | 350 | 110 |  | B 789/BC | 0,01 | 11:52:23 | 0.1927 | 0.1936 | 0.7167 | 0.0051 | 0.0155 | 0.05 | 0.0142 | 0.0446 | 0.0012 | 0.0028 | 0.0005 |  | 0.0012 | 0.0026 | 0.0031 | 0.0012 | 0.0061 |  |  | 0.0042 |  | 0.0001 | 0.001 |  | 5
1867 | 1868 | 12006482 | 2020-08-30 | 159,744 | Арм500 | ГОСТ 34028-2016 | 16 | 160,496 | 160.096 | 1570 | 4399 | 200 | 13 | 2 | 2155 | 9 | 320 | 350 | 110 |  | B 789/BC | 0,01 | 12:33:38 | 0.1949 | 0.1973 | 0.7063 | 0.0049 | 0.0155 | 0.0488 | 0.0124 | 0.0382 | 0.0011 | 0.0021 | 0.0004 |  | 0.0012 | 0.0025 | 0.0034 | 0.0031 | 0.0074 |  |  | 0.0041 |  | 0.0002 | 0.0017 |  | 0
1868 | 1869 | 12006483 | 2020-08-30 | 165,888 | Арм500 | ГОСТ 34028-2016 | 17 | 166,653 | 166.253 | 1567 | 4426 | 200 | 13 | 2 | 2155 | 9 | 320 | 350 | 110 |  | B 789/BC | 0,02 | 13:19:31 | 0.1849 | 0.1941 | 0.7092 | 0.0038 | 0.0114 | 0.0473 | 0.0116 | 0.0347 | 0.0011 | 0.0023 | 0.0004 |  | 0.0011 | 0.0022 | 0.0031 | 0.0019 | 0.008 |  |  | 0.0042 |  | 0.0001 | 0.0013 |  | 1
1869 | 1870 | 12006484 | 2020-08-30 | 165,888 | Арм500 | ГОСТ 34028-2016 | 18 | 166,653 | 166.253 | 1568 | 4454 | 200 | 13 | 2 | 2155 | 9 | 320 | 350 | 110 |  | B 789/BC | 0,02 | 14:07:13 | 0.1886 | 0.1916 | 0.7185 | 0.0047 | 0.0145 | 0.0575 | 0.0195 | 0.0415 | 0.0011 | 0.0025 | 0.0005 |  | 0.0011 | 0.0023 | 0.003 | 0.0013 | 0.0071 |  |  | 0.0041 |  | 0.0001 | 0.0011 |  | -5
1870 | 1871 | 12006485 | 2020-08-30 | 162,816 | Арм500 | ГОСТ 34028-2016 | 19 | 163,575 | 163.175 | 1570 | 4478 | 200 | 13 | 2 | 2155 | 9 | 320 | 350 | 110 |  | B 789/BC | 0,02 | 14:58:38 | 0.1887 | 0.1917 | 0.713 | 0.0063 | 0.0132 | 0.0492 | 0.02 | 0.0436 | 0.0012 | 0.0031 | 0.0005 |  | 0.0011 | 0.0026 | 0.003 | 0.0013 | 0.0067 |  |  | 0.0042 |  | 0.0001 | 0.0016 |  | -5
1871 | 1872 | 12006486 | 2020-08-30 | 156,672 | Арм500 | ГОСТ 34028-2016 | 20 | 157,417 | 157.017 | 1566 | 4503 | 200 | 13 | 2 | 2155 | 9 | 320 | 350 | 150 |  | B 789/BC | 0,02 | 15:36:07 | 0.1985 | 0.1866 | 0.7072 | 0.0046 | 0.0125 | 0.0487 | 0.0166 | 0.0468 | 0.0012 | 0.0036 | 0.0005 |  | 0.0011 | 0.0026 | 0.0031 | 0.0016 | 0.0077 |  |  | 0.0042 |  | 0.0001 | 0.0012 |  | 2
1872 | 1873 | 12006487 | 2020-08-30 | 168,96 | Арм500 | ГОСТ 34028-2016 | 21 | 169,731 | 169.331 | 1565 | 4531 | 200 | 13 | 2 | 2155 | 9 | 320 | 350 | 110 |  | B 789/BC | 0,01 | 16:17:47 | 0.1917 | 0.1975 | 0.7101 | 0.0072 | 0.0117 | 0.0448 | 0.0177 | 0.0392 | 0.0013 | 0.0028 | 0.0004 |  | 0.0012 | 0.0024 | 0.0033 | 0.0012 | 0.006 |  |  | 0.0042 |  |  | 0.0008 |  | 1
1873 | 1874 | 12006488 | 2020-08-30 | 156,672 | Арм500 | ГОСТ 34028-2016 | 22 | 157,417 | 157.017 | 1568 | 4555 | 200 | 13 | 2 | 2155 | 9 | 320 | 350 | 110 |  | B 789/BC | 0,02 | 17:03:12 | 0.1877 | 0.1822 | 0.7169 | 0.0131 | 0.0119 | 0.0449 | 0.0163 | 0.045 | 0.0012 | 0.0024 | 0.0004 |  | 0.001 | 0.0026 | 0.0026 | 0.0009 | 0.0067 |  |  | 0.0042 |  |  | 0.0011 |  | 1
1874 | 1875 | 12006489 | 2020-08-30 | 156,672 | Арм500 | ГОСТ 34028-2016 | 23 | 157,417 | 157.017 | 1567 | 4580 | 200 | 13 | 2 | 2155 | 9 | 320 | 350 | 110 |  | B 789/BC | 0,01 | 17:47:25 | 0.1945 | 0.1871 | 0.7122 | 0.0094 | 0.0113 | 0.0504 | 0.0154 | 0.0507 | 0.0011 | 0.0025 | 0.0004 |  | 0.001 | 0.0024 | 0.0026 | 0.0013 | 0.0073 |  |  | 0.004 |  |  | 0.0011 |  | -3
1875 | 1876 | 12006490 | 2020-08-30 | 168,96 | Арм500 | ГОСТ 34028-2016 | 24 | 169,731 | 169.331 | 1567 | 4607 | 200 | 13 | 2 | 2155 | 9 | 320 | 350 | 110 |  | B 789/BC | 0,01 | 18:28:16 | 0.1887 | 0.1914 | 0.7127 | 0.0092 | 0.0153 | 0.053 | 0.015 | 0.0482 | 0.0013 | 0.0026 | 0.0005 |  | 0.0011 | 0.0027 | 0.0031 | 0.005 | 0.0069 |  |  | 0.0042 |  | 0.0009 | 0.0077 |  | 0
1876 | 1877 | 12006491 | 2020-08-30 | 162,816 | Арм500 | ГОСТ 34028-2016 | 25 | 163,575 | 163.175 | 1567 | 4632 | 200 | 7 | 2 | 2155 | 9 | 320 | 350 | 110 |  | B 789/BC | 0,01 | 19:15:40 | 0.1952 | 0.1901 | 0.7167 | 0.0069 | 0.014 | 0.0489 | 0.015 | 0.0421 | 0.0013 | 0.0025 | 0.0004 |  | 0.0011 | 0.0024 | 0.003 | 0.0018 | 0.0071 |  |  | 0.0041 |  | 0.0001 | 0.0021 |  | -2
1877 | 1878 | 12006492 | 2020-08-30 | 168,96 | Арм500 | ГОСТ 34028-2016 | 26 | 169,731 | 169.331 | 1567 | 4660 | 200 | 7 | 2 | 2155 | 9 | 320 | 350 | 110 |  | B 789/BC | 0,01 | 19:55:15 | 0.1861 | 0.1789 | 0.6793 | 0.0064 | 0.0185 | 0.0496 | 0.0154 | 0.0424 | 0.0014 | 0.0023 | 0.0004 |  | 0.0011 | 0.0026 | 0.0032 | 0.0018 | 0.0071 |  |  | 0.0041 |  | 0.0001 | 0.0006 |  | -2
1878 | 1879 | 12006493 | 2020-08-30 | 163,84 | 1015 | ASTM A510/A510M-18 | 27 | 164,6 | 164.2 | 1567 | 4687 | 200 | 7 | 2 | 2155 | 9 | 320 | 350 | 110 |  | B 789/BC | 0,01 | 22:25:23 | 0.1749 | 0.1789 | 0.5998 | 0.0099 | 0.0202 | 0.0492 | 0.0153 | 0.0448 | 0.0013 | 0.0021 | 0.0005 |  | 0.001 | 0.0023 | 0.0033 | 0.0013 | 0.0075 |  |  | 0.0036 |  | 0.0001 |  |  | 1
1879 | 1880 | 12006494 | 2020-08-30 | 161,792 | 1015 | ASTM A510/A510M-18 | 28 | 162,548 | 162.148 | 1571 | 4714 | 200 | 7 | 2 | 2155 | 9 | 320 | 350 | 110 |  | B 789/BC | 0,01 | 21:24:53 | 0.1678 | 0.1686 | 0.5664 | 0.0087 | 0.0177 | 0.0451 | 0.0142 | 0.0463 | 0.0011 | 0.0021 | 0.0004 |  | 0.0009 | 0.002 | 0.0028 | 0.0009 | 0.007 |  |  | 0.0038 |  | 0.0001 |  |  | 1
1880 | 1881 | 12006495 | 2020-08-30 | 159,744 | 1015 | ASTM A510/A510M-18 | 29 | 160,496 | 160.096 | 1570 | 4738 | 200 | 7 | 2 | 2155 | 9 | 320 | 350 | 110 |  | B 789/BC | 0,01 | 22:05:32 | 0.1665 | 0.162 | 0.5652 | 0.0118 | 0.0185 | 0.048 | 0.018 | 0.0473 | 0.0011 | 0.0023 | 0.0005 |  | 0.0009 | 0.0022 | 0.0028 | 0.0013 | 0.0075 |  |  | 0.0037 |  | 0.0001 |  |  | 2
1881 | 1882 | 12006496 | 2020-08-30 | 157,696 | 1015 | ASTM A510/A510M-18 | 30 | 158,443 | 158.043 | 1613 | 4763 | 200 | 7 | 2 | 2155 | 9 | 320 | 350 | 110 |  | B 789/BC | 0,01 | 22:46:13 | 0.1632 | 0.1647 | 0.5465 | 0.0092 | 0.0177 | 0.0468 | 0.016 | 0.0455 | 0.0012 | 0.0022 | 0.0005 |  | 0.001 | 0.0025 | 0.0036 | 0.0014 | 0.0076 |  |  | 0.0035 |  | 0.0001 |  |  | 1
1882 | 1883 | 12006497 | 2020-08-30 | 157,543 | 1015 | ASTM A510/A510M-18 |  | 166,79 | 166.39 | 1574 | 4786 | 200 | 7 | 2 | 2155 | 9 | 320 | 350 | 110 |  | B 789/BC | 0,01 | 23:30:50 | 0.1597 | 0.1711 | 0.555 | 0.0079 | 0.0178 | 0.0479 | 0.016 | 0.0457 | 0.0012 | 0.002 | 0.0005 |  | 0.0011 | 0.0028 | 0.0037 | 0.0018 | 0.0073 |  |  | 0.0035 |  | 0.0001 |  |  | -2
1883 | 1884 | 12006498 | 2020-08-31 | 163,84 | 1015 | ASTM A510/A510M-18 | 1 | 165,52 | 165.12 | 1575 | 4814 | 200 | 7 | 2 | 2155 | 9 | 320 | 350 | 110 |  | B 789/BC | 0,08 | 1:08:41 | 0.1652 | 0.1564 | 0.5253 | 0.0092 | 0.0114 | 0.0465 | 0.0153 | 0.0396 | 0.0011 | 0.0022 | 0.0005 |  | 0.001 | 0.0019 | 0.0037 | 0.0012 | 0.0075 |  |  | 0.0036 |  | 0.0001 |  |  | -2
1884 | 1885 | 12006499 | 2020-08-31 | 159,744 | 1015 | ASTM A510/A510M-18 | 2 | 160,496 | 160.096 | 1578 | 4841 | 200 | 7 | 2 | 2155 | 9 | 320 | 350 | 110 |  | B 789/BC | 0,02 | 1:52:38 | 0.1639 | 0.1697 | 0.5484 | 0.0111 | 0.0135 | 0.0485 | 0.0174 | 0.046 | 0.001 | 0.0024 | 0.0005 |  | 0.001 | 0.002 | 0.0038 | 0.0014 | 0.0084 |  |  | 0.0035 |  | 0.0001 |  |  | 1
1885 | 1886 | 12006500 | 2020-08-31 | 159,744 | 1015 | ASTM A510/A510M-18 | 3 | 160,496 | 160.096 | 1579 | 4867 | 200 | 7 | 2 | 2155 | 9 | 320 | 350 | 110 |  | B 789/BC | 0,02 | 2:31:40 | 0.1629 | 0.1679 | 0.5401 | 0.0135 | 0.0177 | 0.049 | 0.04 | 0.0453 | 0.001 | 0.0034 | 0.0004 |  | 0.0011 | 0.0024 | 0.0039 | 0.0012 | 0.0082 |  |  | 0.0036 |  | 0.0001 |  |  | 1
1886 | 1887 | 12006501 | 2020-08-31 | 159,744 | 1015 | ASTM A510/A510M-18 | 4 | 160,496 | 160.096 | 1570 | 4894 | 200 | 7 | 2 | 2155 | 9 | 320 | 350 | 110 |  | B 789/BC | 0,02 | 3:09:14 | 0.1675 | 0.166 | 0.5527 | 0.0092 | 0.0165 | 0.0501 | 0.0251 | 0.0462 | 0.0011 | 0.0026 | 0.0004 |  | 0.0011 | 0.0025 | 0.0043 | 0.0014 | 0.0075 |  |  | 0.0036 |  | 0.0001 |  |  | 1
1887 | 1888 | 12006502 | 2020-08-31 | 161,792 | 1015 | ASTM A510/A510M-18 | 5 | 162,548 | 162.148 | 1569 | 4923 | 200 | 7 | 2 | 2155 | 9 | 320 | 350 | 110 |  | B 789/BC | 0,02 | 3:52:10 | 0.1633 | 0.1666 | 0.547 | 0.0082 | 0.0151 | 0.0505 | 0.0147 | 0.0403 | 0.001 | 0.0025 | 0.0005 |  | 0.001 | 0.0023 | 0.0034 | 0.0013 | 0.0065 |  |  | 0.0038 |  | 0.0001 |  |  | 1
1888 | 1889 | 12006503 | 2020-08-31 | 159,744 | 1015 | ASTM A510/A510M-18 | 6 | 160,496 | 160.096 | 1568 | 4951 | 200 | 7 | 2 | 2155 | 9 | 320 | 350 | 110 |  | B 789/BC | 0,02 | 4:32:53 | 0.1562 | 0.1727 | 0.551 | 0.0058 | 0.0167 | 0.041 | 0.014 | 0.0374 | 0.001 | 0.002 | 0.0005 |  | 0.0012 | 0.0027 | 0.0036 | 0.0011 | 0.0065 |  |  | 0.0037 |  | 0.0001 |  |  | 1
1889 | 1890 | 12006504 | 2020-08-31 | 163,84 | 1015 | ASTM A510/A510M-18 | 7 | 164,6 | 164.2 | 1574 | 4980 | 200 | 7 | 2 | 2155 | 9 | 320 | 350 | 110 |  | B 789/BC | 0,01 | 5:11:53 | 0.1611 | 0.1754 | 0.5457 | 0.0092 | 0.0151 | 0.0377 | 0.0137 | 0.0384 | 0.001 | 0.0019 | 0.0005 |  | 0.0012 | 0.0024 | 0.004 | 0.0012 | 0.0073 |  |  | 0.0038 |  | 0.0001 |  |  | -2
1890 | 1891 | 12006505 | 2020-08-31 | 157,696 | 1015 | ASTM A510/A510M-18 | 8 | 158,443 | 158.043 | 1573 | 5009 | 200 | 7 | 2 | 2155 | 9 | 320 | 350 | 110 |  | B 789/BC | 0,01 | 5:51:09 | 0.163 | 0.1736 | 0.5462 | 0.0096 | 0.0141 | 0.045 | 0.0228 | 0.048 | 0.001 | 0.0062 | 0.0005 |  | 0.001 | 0.0021 | 0.003 | 0.0011 | 0.0076 |  |  | 0.0036 |  | 0.0001 |  |  | 0
1891 | 1892 | 12006506 | 2020-08-31 | 159,744 | 1015 | ASTM A510/A510M-18 | 9 | 160,496 | 160.096 | 1566 | 5035 | 200 | 7 | 2 | 2155 | 9 | 320 | 350 | 110 |  | B 789/BC | 0,01 | 6:33:25 | 0.1582 | 0.1788 | 0.5585 | 0.0114 | 0.0155 | 0.0417 | 0.0282 | 0.0549 | 0.001 | 0.0106 | 0.0005 |  | 0.0011 | 0.0024 | 0.0035 | 0.0006 | 0.0076 |  |  | 0.0035 |  | 0.0001 |  |  | 4
1892 | 1893 | 12006507 | 2020-08-31 | 161,792 | 1015 | ASTM A510/A510M-18 |  | 162,548 | 162.148 | 1569 | 5064 | 200 | 7 | 2 | 2155 | 9 | 320 | 350 | 100 |  | B 789/BC | 0,01 | 7:13:58 | 0.162 | 0.1609 | 0.5391 | 0.0101 | 0.0129 | 0.0405 | 0.0142 | 0.0369 | 0.0012 | 0.0026 | 0.0005 |  | 0.0009 | 0.0018 | 0.0028 | 0.0008 | 0.0078 |  |  | 0.0035 |  | 0.0001
1893 | 1894 | 12006508 | 2020-08-31 | 159,744 | УМ | ТУ 24.10.61-022-24688283-2020 | 11 | 160,496 | 160.096 | 1567 | 5091 | 200 | 7 | 2 | 2155 | 9 | 320 | 350 | 100 |  | B 789/BC | 0,01 | 8:07:31 | 0.1639 | 0.1477 | 0.51 | 0.006 | 0.0134 | 0.0454 | 0.0164 | 0.0513 | 0.0012 | 0.0023 | 0.0004 |  | 0.001 | 0.0017 | 0.0037 | 0.0012 | 0.0073 |  |  | 0.0037 |  | 0.0001 |  |  | 2
1894 | 1895 | 12006509 | 2020-08-31 | 168,96 | Арм500 | ГОСТ 34028-2016 | 12 | 169,731 | 169.331 | 1563 | 5118 | 200 | 7 | 2 | 2155 | 9 | 320 | 350 | 100 |  | B 789/BC | 0,01 | 8:35:53 | 0.1841 | 0.2113 | 0.9485 | 0.0045 | 0.0131 | 0.0547 | 0.0175 | 0.0499 | 0.0013 | 0.0026 | 0.0006 |  | 0.0015 | 0.0033 | 0.0037 | 0.0014 | 0.0074 |  |  | 0.0045 |  | 0.0001 |  |  | 1
1895 | 1896 | 12006510 | 2020-08-31 | 165,888 | Арм500 | ГОСТ 34028-2016 | 13 | 166,653 | 166.253 | 1565 | 5149 | 200 | 7 | 2 | 2155 | 9 | 320 | 350 | 100 |  | B 789/BC | 0,01 | 9:15:55 | 0.196 | 0.1988 | 1.0032 | 0.0138 | 0.017 | 0.0569 | 0.0158 | 0.0564 | 0.0014 | 0.0024 | 0.0006 |  | 0.0011 | 0.0037 | 0.0043 | 0.0012 | 0.0084 |  |  | 0.0043 |  | 0.0001 |  |  | -4
1896 | 1897 | 12006511 | 2020-08-31 | 162,816 | Арм500 | ГОСТ 34028-2016 | 14 | 163,575 | 163.175 | 1564 | 5177 | 200 | 7 | 2 | 2155 | 9 | 320 | 350 | 100 |  | B 789/BC | 0,01 | 10:01:36 | 0.205 | 0.2036 | 1.0457 | 0.0154 | 0.0174 | 0.0524 | 0.017 | 0.0529 | 0.0014 | 0.0022 | 0.0007 |  | 0.0014 | 0.0037 | 0.0034 | 0.0012 | 0.0076 |  |  | 0.0043 |  | 0.0001 |  |  | 0
1897 | 1898 | 12006512 | 2020-08-31 | 159,744 | Арм500 | ГОСТ 34028-2016 | 15 | 160,496 | 160.096 | 1564 | 5201 | 200 | 7 | 2 | 2155 | 9 | 320 | 350 | 100 |  | B 789/BC | 0,03 | 10:50:38 | 0.1881 | 0.1851 | 0.9834 | 0.0088 | 0.0184 | 0.061 | 0.0163 | 0.0463 | 0.0013 | 0.002 | 0.0007 |  | 0.0012 | 0.0031 | 0.0039 | 0.0011 | 0.0077 |  |  | 0.0042 |  | 0.0001 |  |  | -3
1898 | 1899 | 12006513 | 2020-08-31 | 165,888 | Арм500 | ГОСТ 34028-2016 | 16 | 166,653 | 166.253 | 1563 | 5232 | 200 | 7 | 2 | 2155 | 9 | 320 | 350 | 100 |  | B 789/BC | 0,01 | 11:15:20 | 0.1917 | 0.2056 | 1.0202 | 0.0073 | 0.0178 | 0.058 | 0.0176 | 0.0535 | 0.0015 | 0.0025 | 0.0007 |  | 0.0016 | 0.0038 | 0.0043 | 0.0017 | 0.0086 |  |  | 0.0043 |  | 0.0001 |  |  | 1
1899 | 1900 | 12006514 | 2020-08-31 | 153,6 | Арм500 | ГОСТ 34028-2016 | 17 | 154,338 | 153.938 | 1561 | 5256 | 200 | 7 | 2 | 2155 | 9 | 320 | 350 | 100 |  | B 789/BC | 0,01 | 12:00:09 | 0.1941 | 0.1921 | 1.016 | 0.0064 | 0.0142 | 0.0505 | 0.0156 | 0.0585 | 0.0014 | 0.0017 | 0.0007 |  | 0.0014 | 0.0037 | 0.0041 | 0.0012 | 0.0072 |  |  | 0.0042 |  | 0.0001 |  |  | 1
1900 | 1901 | 12006515 | 2020-08-31 | 165,888 | Арм500 | ГОСТ 34028-2016 | 18 | 166,653 | 166.253 | 1561 | 5284 | 200 | 7 | 2 | 2155 | 9 | 320 | 350 | 100 |  | B 789/BC | 0,01 | 12:46:41 | 0.1932 | 0.1921 | 1.0109 | 0.0062 | 0.0138 | 0.0514 | 0.0155 | 0.0575 | 0.0014 | 0.0017 | 0.0007 |  | 0.0013 | 0.0035 | 0.0038 | 0.0013 | 0.0071 |  |  | 0.0041 |  | 0.0001 |  |  | -3
1901 | 1902 | 12006516 | 2020-08-31 | 159,744 | Арм500 | ГОСТ 34028-2016 | 19 | 160,496 | 160.096 | 1558 | 5312 | 200 | 7 | 2 | 2155 | 9 | 320 | 350 | 100 |  | B 789/BC | 0,01 | 13:17:07 | 0.1906 | 0.2152 | 1.0439 | 0.0109 | 0.0166 | 0.0534 | 0.0166 | 0.0493 | 0.0015 | 0.002 | 0.0007 |  | 0.0017 | 0.0041 | 0.0039 | 0.0018 | 0.0083 |  |  | 0.0044 |  | 0.0001 |  |  | -2
1902 | 1903 | 12006517 | 2020-08-31 | 165,888 | Арм500 | ГОСТ 34028-2016 | 20 | 166,653 | 166.253 | 1566 | 5342 | 200 | 7 | 2 | 2155 | 9 | 320 | 350 | 100 |  | B 789/BC | 0,01 | 13:52:29 | 0.1829 | 0.2026 | 1.0168 | 0.0119 | 0.0159 | 0.0531 | 0.0152 | 0.0599 | 0.0013 | 0.0021 | 0.0007 |  | 0.0012 | 0.004 | 0.0033 | 0.0015 | 0.0091 |  |  | 0.0045 |  | 0.0001 |  |  | -2
1903 | 1904 | 12006518 | 2020-08-31 | 168,96 | Арм500 | ГОСТ 34028-2016 | 21 | 169,731 | 169.331 | 1558 | 5370 | 200 | 7 | 2 | 2155 | 9 | 320 | 350 | 100 |  | B 789/BC | 0,01 | 14:31:02 | 0.1877 | 0.1918 | 1.0425 | 0.0111 | 0.0188 | 0.0564 | 0.0121 | 0.046 | 0.0011 | 0.0019 | 0.0007 |  | 0.0013 | 0.0043 | 0.0034 | 0.0014 | 0.0074 |  |  | 0.0045 |  | 0.0001 |  |  | 2
1904 | 1905 | 12006519 | 2020-08-31 | 147,456 | Арм500 | ГОСТ 34028-2016 | 22 | 148,18 | 147.78 | 1558 | 5395 | 200 | 7 | 2 | 2155 | 9 | 320 | 350 | 100 |  | B 789/BC | 0,01 | 15:10:47 | 0.2006 | 0.1884 | 1.0613 | 0.0142 | 0.016 | 0.0511 | 0.0138 | 0.0445 | 0.0013 | 0.0021 | 0.0006 |  | 0.0013 | 0.0039 | 0.0033 | 0.0015 | 0.0074 |  |  | 0.0045 |  |  |  |  | 1
1905 | 1906 | 12006520 | 2020-08-31 | 159,744 | Арм500 | ГОСТ 34028-2016 | 23 | 160,496 | 160.096 | 1559 | 5422 | 200 | 7 | 2 | 2155 | 9 | 320 | 350 | 100 |  | B 789/BC | 0,01 | 15:48:40 | 0.2011 | 0.18 | 1.0415 | 0.0121 | 0.0168 | 0.0621 | 0.0169 | 0.0401 | 0.0012 | 0.0026 | 0.0007 |  | 0.0012 | 0.004 | 0.0031 | 0.0014 | 0.0081 |  |  | 0.0045 |  | 0.0001 |  |  | 1
1906 | 1907 | 12006521 | 2020-08-31 | 165,888 | Арм500 | ГОСТ 34028-2016 | 24 | 166,653 | 166.253 | 1564 | 5453 | 200 | 7 | 2 | 2155 | 9 | 320 | 350 | 100 |  | B 789/BC | 0,01 | 16:27:29 | 0.215 | 0.2094 | 1.0744 | 0.012 | 0.0193 | 0.0583 | 0.018 | 0.0443 | 0.0014 | 0.0021 | 0.0007 |  | 0.0016 | 0.0043 | 0.0034 | 0.0017 | 0.0093 |  |  | 0.0045 |  | 0.0001 |  |  | 1
1907 | 1908 | 12006522 | 2020-08-31 | 168,96 | Арм500 | ГОСТ 34028-2016 | 25 | 169,731 | 169.331 | 1560 | 5480 | 200 | 7 | 2 | 2155 | 9 | 320 | 350 | 100 |  | B 789/BC | 0,01 | 17:10:40 | 0.1927 | 0.1992 | 1.0109 | 0.0097 | 0.0201 | 0.0609 | 0.0168 | 0.0442 | 0.0013 | 0.002 | 0.0007 |  | 0.0012 | 0.004 | 0.0046 | 0.0013 | 0.008 |  |  | 0.0043 |  | 0.0001 |  |  | -1
1908 | 1909 | 12006523 | 2020-08-31 | 165,888 | Арм500 | ГОСТ 34028-2016 | 26 | 166,653 | 166.253 | 1558 | 5508 | 200 | 7 | 2 | 2155 | 9 | 320 | 350 | 100 |  | B 789/BC | 0,01 | 17:49:53 | 0.1901 | 0.2079 | 1.0277 | 0.0088 | 0.0204 | 0.0635 | 0.0157 | 0.0452 | 0.0013 | 0.0022 | 0.0007 |  | 0.0017 | 0.0041 | 0.0037 | 0.0019 | 0.0065 |  |  | 0.0045 |  | 0.0001 |  |  | 1
1909 | 1910 | 12006524 | 2020-08-31 | 159,744 | Арм500 | ГОСТ 34028-2016 | 27 | 160,496 | 160.096 | 1559 | 5539 | 200 | 7 | 2 | 2155 | 9 | 320 | 350 | 100 |  | B 789/BC | 0,01 | 18:35:30 | 0.2034 | 0.2125 | 1.0333 | 0.0089 | 0.0161 | 0.0443 | 0.008 | 0.0216 | 0.0007 | 0.0012 | 0.0007 |  | 0.0016 | 0.004 | 0.004 | 0.0016 | 0.0076 |  |  | 0.0044 |  | 0.0001 |  |  | 1
1910 | 1911 | 12006525 | 2020-08-31 | 168,96 | Арм500 | ГОСТ 34028-2016 | 28 | 169,731 | 169.331 | 1559 | 5566 | 200 | 13 | 2 | 2155 | 9 | 320 | 350 | 150 |  | B 789/BC | 0,02 | 19:10:30 | 0.2016 | 0.2061 | 1.0094 | 0.0066 | 0.0159 | 0.0459 | 0.0056 | 0.0231 | 0.0005 | 0.0009 | 0.0007 |  | 0.0012 | 0.0038 | 0.0033 | 0.0017 | 0.0074 |  |  | 0.0041 |  | 0.0001 |  |  | 1
1911 | 1912 | 12006526 | 2020-08-31 | 162,816 | Арм500 | ГОСТ 34028-2016 | 29 | 163,575 | 163.175 | 1561 | 5594 | 200 | 13 | 2 | 2155 | 9 | 320 | 350 | 110 |  | B 789/BC | 0,01 | 19:52:23 | 0.1897 | 0.1882 | 1.0269 | 0.0057 | 0.0198 | 0.044 | 0.0052 | 0.0195 | 0.0006 | 0.0011 | 0.0007 |  | 0.0012 | 0.0043 | 0.0036 | 0.0016 | 0.0084 |  |  | 0.0044 |  | 0.0001 |  |  | -1
1912 | 1913 | 12006527 | 2020-08-31 | 162,816 | Арм500 | ГОСТ 34028-2016 | 30 | 163,575 | 163.175 | 1560 | 5622 | 200 | 13 | 2 | 2155 | 9 | 320 | 350 | 110 |  | B 789/BC | 0,02 | 20:38:27 | 0.1828 | 0.1962 | 1.0744 | 0.0083 | 0.0131 | 0.0369 | 0.0061 | 0.0245 | 0.0005 | 0.0016 | 0.0006 |  | 0.0012 | 0.004 | 0.0033 | 0.0011 | 0.0056 |  |  | 0.0048 |  | 0.0001 | 0.001 |  | 1
1913 | 1914 | 12006528 | 2020-08-31 | 165,888 | Арм500 | ГОСТ 34028-2016 | 31 | 166,653 | 166.253 | 1557 | 5652 | 200 | 13 | 2 | 2155 | 9 | 320 | 350 | 110 |  | B 789/BC | 0,02 | 21:19:19 | 0.1879 | 0.1876 | 1.0416 | 0.0053 | 0.0144 | 0.0336 | 0.0065 | 0.0224 | 0.0006 | 0.0015 | 0.0005 |  | 0.0012 | 0.0037 | 0.0033 | 0.0011 | 0.006 |  |  | 0.0047 |  | 0.0001 | 0.001 |  | 4
1914 | 1915 | 12006529 | 2020-08-31 | 159,744 | Арм500 | ГОСТ 34028-2016 | 32 | 160,496 | 160.096 | 1560 | 5680 | 200 | 13 | 2 | 2155 | 9 | 320 | 350 | 150 |  | B 789/BC | 0,02 | 22:02:07 | 0.1919 | 0.1902 | 1.011 | 0.0045 | 0.0143 | 0.0309 | 0.0062 | 0.0221 | 0.0005 | 0.0014 | 0.0006 |  | 0.0013 | 0.0037 | 0.0035 | 0.0011 | 0.0071 |  |  | 0.0045 |  | 0.0001 | 0.0017 |  | -3
1915 | 1916 | 12006530 | 2020-08-31 | 168,96 | Арм500 | ГОСТ 34028-2016 | 33 | 169,731 | 169.331 | 1564 | 5707 | 200 | 13 | 2 | 2155 | 9 | 320 | 350 | 150 |  | B 789/BC | 0,03 | 22:39:58 | 0.1869 | 0.1724 | 1.0062 | 0.0046 | 0.0157 | 0.0331 | 0.0068 | 0.0246 | 0.0005 | 0.0014 | 0.0006 |  | 0.0011 | 0.0037 | 0.0034 | 0.0013 | 0.0074 |  |  | 0.0045 |  | 0.0001 | 0.0009 |  | 0
1916 | 1917 | 12006531 | 2020-09-01 | 162,816 | Арм500 | ГОСТ 34028-2016 | 34 | 163,575 | 163.175 | 1567 | 5735 | 200 | 13 | 2 | 2155 | 9 | 320 | 350 | 150 |  | B 789/BC | 0,02 | 23:24:53 | 0.1902 | 0.1826 | 1.0177 | 0.0049 | 0.0162 | 0.0319 | 0.0071 | 0.022 | 0.0005 | 0.0014 | 0.0006 |  | 0.0012 | 0.0038 | 0.0032 | 0.0015 | 0.007 |  |  | 0.0045 |  | 0.0002 | 0.0017 |  | 1
1917 | 1918 | 12006532 | 2020-09-01 | 159,744 | Арм500 | ГОСТ 34028-2016 | 35 | 160,496 | 160.096 | 1563 | 5763 | 200 | 13 | 2 | 2155 | 9 | 320 | 350 | 150 |  | B 789/BC | 0,02 | 0:02:18 | 0.201 | 0.1954 | 1.0337 | 0.0034 | 0.0145 | 0.0303 | 0.0072 | 0.0223 | 0.0006 | 0.0014 | 0.0005 |  | 0.0012 | 0.0036 | 0.0035 | 0.0015 | 0.007 |  |  | 0.0046 |  | 0.0001 | 0.002 |  | 5
1918 | 1919 | 12006533 | 2020-09-01 | 168,96 | Арм500 | ГОСТ 34028-2016 | 36 | 169,731 | 169.331 | 1561 | 5793 | 200 | 13 | 2 | 2155 | 9 | 320 | 350 | 150 |  | B 789/BC | 0,02 | 0:46:17 | 0.1921 | 0.1849 | 1 | 0.0043 | 0.014 | 0.031 | 0.0078 | 0.0208 | 0.0006 | 0.0015 | 0.0005 |  | 0.0012 | 0.0036 | 0.0034 | 0.0011 | 0.0062 |  |  | 0.0046 |  | 0.0001 | 0.0026 |  | -2
1919 | 1920 | 12006534 | 2020-09-01 | 159,744 | Арм500 | ГОСТ 34028-2016 | 37 | 160,496 | 160.096 | 1561 | 5821 | 200 | 13 | 2 | 2155 | 9 | 320 | 350 | 150 |  | B 789/BC | 0,02 | 1:24:28 | 0.1853 | 0.1948 | 0.9933 | 0.0051 | 0.0128 | 0.028 | 0.0064 | 0.019 | 0.0005 | 0.0014 | 0.0005 |  | 0.0013 | 0.0036 | 0.0036 | 0.0016 | 0.0057 |  |  | 0.0046 |  | 0.0001 | 0.0022 |  | 2
1920 | 1921 | 12006535 | 2020-09-01 | 159,744 | Арм500 | ГОСТ 34028-2016 | 38 | 160,496 | 160.096 | 1564 | 5852 | 200 | 13 | 2 | 2155 | 9 | 320 | 350 | 120 |  | B 789/BC | 0,02 | 2:06:05 | 0.1881 | 0.2026 | 1.0545 | 0.0056 | 0.0134 | 0.0317 | 0.007 | 0.0258 | 0.0005 | 0.0017 | 0.0006 |  | 0.0012 | 0.0037 | 0.0038 | 0.002 | 0.0059 |  |  | 0.0048 |  | 0.0001 | 0.0024 |  | 1
1921 | 1922 | 12006536 | 2020-09-01 | 162,816 | Арм500 | ГОСТ 34028-2016 | 39 | 163,575 | 163.175 | 1563 | 5879 | 200 | 13 | 2 | 2155 | 9 | 320 | 350 | 110 |  | B 789/BC | 0,02 | 2:53:13 | 0.1886 | 0.189 | 1.0102 | 0.004 | 0.0135 | 0.0396 | 0.0119 | 0.0386 | 0.0012 | 0.0019 | 0.0006 |  | 0.0011 | 0.0033 | 0.0033 | 0.0014 | 0.0066 |  |  | 0.0045 |  | 0.0001 | 0.0019 |  | 2
1922 | 1923 | 12006537 | 2020-09-01 | 168,96 | Арм500 | ГОСТ 34028-2016 | 40 | 169,731 | 169.331 | 1560 | 5910 | 200 | 13 | 2 | 2155 | 9 | 320 | 350 | 110 |  | B 789/BC | 0,02 | 3:30:33 | 0.1939 | 0.188 | 1.0041 | 0.0101 | 0.0179 | 0.0393 | 0.0133 | 0.0469 | 0.0015 | 0.0021 | 0.0006 |  | 0.001 | 0.0035 | 0.003 | 0.0006 | 0.0062 |  |  | 0.0046 |  |  | 0.0023 |  | 5
1923 | 1924 | 12006538 | 2020-09-01 | 156,749 | Арм500 | ГОСТ 34028-2016 | 41 | 169,394 | 168.994 | 1545 | 5938 | 200 | 13 | 2 | 2155 | 9 | 320 | 350 | 120 |  | B 789/BC | 0,02 | 4:28:50 | 0.1171 | 0.1041 | 0.9151 | 0.0317 | 0.0171 | 0.0257 | 0.0142 | 0.0503 | 0.0013 | 0.0021 | 0.0004 |  | 0.0008 | 0.0031 | 0.0019 | 0.0001 | 0.0062 |  |  | 0.0046 |  |  | 0.0016 |  | 4
1924 | 1925 | 12006539 | 2020-09-01 | 155,648 | 1015 | ASTM A510/A510M-18 | 1 | 157,29 | 156.89 | 1597 | 5963 | 175 | 7 | 2 | 2150 | 8 | 270 | 300 | 100 |  | B 789/BC | 0,08 | 8:51:22 | 0.16 | 0.1667 | 0.6058 | 0.0208 | 0.0156 | 0.0186 | 0.0137 | 0.051 | 0.0012 | 0.002 | 0.0004 |  | 0.0007 | 0.0024 | 0.0021 | 0.0013 | 0.0123 |  |  | 0.0038 |  |  |  |  | 9
1925 | 1926 | 12006540 | 2020-09-01 | 155,648 | 1015 | ASTM A510/A510M-18 | 2 | 156,39 | 155.99 | 1592 | 5989 | 175 | 7 | 2 | 2150 | 8 | 270 | 300 | 100 |  | B 789/BC | 0,02 | 9:38:38 | 0.1358 | 0.1734 | 0.5559 | 0.0152 | 0.0097 | 0.0182 | 0.0155 | 0.0474 | 0.0012 | 0.0023 | 0.0004 |  | 0.0007 | 0.002 | 0.0022 | 0.0014 | 0.0093 |  |  | 0.0039 |  |  |  |  | 3
1926 | 1927 | 12006541 | 2020-09-01 | 165,888 | 1015 | ASTM A510/A510M-18 | 3 | 166,653 | 166.253 | 1585 | 6016 | 180 | 7 | 2 | 2150 | 8 | 270 | 300 | 100 |  | B 789/BC | 0,02 | 10:25:45 | 0.1522 | 0.2136 | 0.5621 | 0.0167 | 0.0109 | 0.0214 | 0.0139 | 0.0448 | 0.0015 | 0.0022 | 0.0004 |  | 0.0007 | 0.002 | 0.0022 | 0.0008 | 0.0087 |  |  | 0.004 |  |  |  |  | 7
1927 | 1928 | 12006542 | 2020-09-01 | 165,888 | 1015 | ASTM A510/A510M-18 | 4 | 166,653 | 166.253 | 1588 | 6042 | 200 | 7 | 2 | 2150 | 8 | 280 | 310 | 110 |  | B 789/BC | 0,02 | 11:17:46 | 0.1601 | 0.2587 | 0.5972 | 0.0217 | 0.0158 | 0.0324 | 0.017 | 0.0471 | 0.0013 | 0.0027 | 0.0004 |  | 0.0008 | 0.0021 | 0.0026 | 0.0005 | 0.0069 |  |  | 0.0041 |  |  |  |  | -1
1928 | 1929 | 12006543 | 2020-09-01 | 184,32 | 1015 | ASTM A510/A510M-18 | 5 | 185,126 | 184.726 | 1591 | 6073 | 180 | 7 | 2 | 2150 | 8 | 290 | 320 | 100 |  | B 789/BC | 0,01 | 12:01:37 | 0.1503 | 0.2223 | 0.5962 | 0.0242 | 0.0188 | 0.0335 | 0.0211 | 0.0417 | 0.0013 | 0.003 | 0.0004 |  | 0.0007 | 0.0024 | 0.0021 | 0.0013 | 0.0054 |  |  | 0.004 |  |  |  |  | 0
1929 | 1930 | 12006544 | 2020-09-01 | 159,744 | Арм500 | ГОСТ 34028-2016 | 6 | 160,496 | 160.096 | 1599 | 6101 | 180 | 7 | 2 | 2150 | 8 | 290 | 320 | 100 |  | B 789/BC | 0,01 | 12:44:21 | 0.1652 | 0.1599 | 0.6406 | 0.0126 | 0.0136 | 0.0203 | 0.0164 | 0.0399 | 0.0011 | 0.0028 | 0.0005 |  | 0.0008 | 0.0025 | 0.003 | 0.0009 | 0.0088 |  |  | 0.0041 |  | 0.0001 |  |  | 0
1930 | 1931 | 12006545 | 2020-09-01 | 153,6 | 1015 | ASTM A510/A510M-18 | 7 | 154,338 | 153.938 | 1585 | 6126 | 180 | 7 | 2 | 2150 | 8 | 290 | 320 | 100 |  | B 789/BC | 0,01 | 13:40:45 | 0.1574 | 0.1649 | 0.6102 | 0.0123 | 0.0146 | 0.0326 | 0.0149 | 0.0377 | 0.0011 | 0.0078 | 0.0005 |  | 0.0008 | 0.0026 | 0.0025 | 0.0012 | 0.0063 |  |  | 0.004 |  |  |  |  | 7
1931 | 1932 | 12006546 | 2020-09-01 | 159,744 | 1015 | ASTM A510/A510M-18 | 8 | 160,496 | 160.096 | 1587 | 6153 | 180 | 7 | 2 | 2150 | 8 | 290 | 320 | 100 |  | B 789/BC | 0,03 | 14:21:37 | 0.1603 | 0.1803 | 0.5724 | 0.0139 | 0.0167 | 0.0289 | 0.0132 | 0.0368 | 0.0013 | 0.0027 | 0.0005 |  | 0.0009 | 0.0024 | 0.0026 | 0.0014 | 0.0076 |  |  | 0.0039 |  |  |  |  | -1
1932 | 1933 | 12006547 | 2020-09-01 | 157,696 | 1015 | ASTM A510/A510M-18 | 9 | 158,443 | 158.043 | 1585 | 6180 | 180 | 7 | 2 | 2150 | 8 | 290 | 320 | 100 |  | B 789/BC | 0,03 | 15:06:35 | 0.1567 | 0.1795 | 0.5596 | 0.0138 | 0.014 | 0.0383 | 0.0156 | 0.0434 | 0.0011 | 0.0023 | 0.0005 |  | 0.0007 | 0.0022 | 0.0024 | 0.0016 | 0.0067 |  |  | 0.0037 |  |  |  |  | -1
1933 | 1934 | 12006548 | 2020-09-01 | 165,888 | 1015 | ASTM A510/A510M-18 | 10 | 166,653 | 166.253 | 1582 | 6206 | 180 | 7 | 2 | 2155 | 8 | 290 | 320 | 100 |  | B 789/BC | 0,03 | 17:57:25 | 0.1579 | 0.1855 | 0.5465 | 0.0048 | 0.0197 | 0.0452 | 0.0155 | 0.0401 | 0.0012 | 0.0024 | 0.0006 |  | 0.001 | 0.0024 | 0.0033 | 0.0015 | 0.0059 |  |  | 0.0037 |  | 0.0001 |  |  | 2
1934 | 1935 | 12006549 | 2020-09-01 | 162,816 | Арм500 | ГОСТ 34028-2016 | 11 | 163,575 | 163.175 | 1576 | 6234 | 180 | 7 | 2 | 2155 | 8 | 290 | 320 | 100 |  | B 789/BC | 0,02 | 16:45:21 | 0.1832 | 0.168 | 0.996 | 0.0082 | 0.0223 | 0.0386 | 0.0243 | 0.0518 | 0.0011 | 0.0025 | 0.0008 |  | 0.0011 | 0.0041 | 0.0034 | 0.0015 | 0.0081 |  |  | 0.0047 |  | 0.0001 |  |  | 5
1935 | 1936 | 12006550 | 2020-09-01 | 165,888 | Арм500 | ГОСТ 34028-2016 | 12 | 166,653 | 166.253 | 1583 | 6261 | 200 | 7 | 2 | 2155 | 9 | 320 | 350 | 110 |  | B 789/BC | 0,02 | 17:36:03 | 0.1839 | 0.2095 | 0.9867 | 0.0097 | 0.0266 | 0.0367 | 0.0246 | 0.0554 | 0.0013 | 0.0026 | 0.0008 |  | 0.0013 | 0.0044 | 0.0045 | 0.0021 | 0.0056 |  |  | 0.0046 |  | 0.0001 |  |  | 2
1936 | 1937 | 12006551 | 2020-09-01 | 165,888 | Арм500 | ГОСТ 34028-2016 | 13 | 166,653 | 166.253 | 1573 | 6289 | 200 | 7 | 2 | 2155 | 9 | 320 | 350 | 110 |  | B 789/BC | 0,02 | 18:24:47 | 0.1979 | 0.1753 | 1.0129 | 0.0065 | 0.0247 | 0.0392 | 0.017 | 0.0428 | 0.0011 | 0.0028 | 0.0009 |  | 0.0011 | 0.0044 | 0.0035 | 0.0012 | 0.0077 |  |  | 0.0048 |  | 0.0001 |  |  | 1
1937 | 1938 | 12006552 | 2020-09-01 | 162,816 | Арм500 | ГОСТ 34028-2016 | 14 | 163,575 | 163.175 | 1565 | 6317 | 200 | 7 | 2 | 2155 | 9 | 320 | 350 | 110 |  | B 789/BC | 0,02 | 19:04:44 | 0.1906 | 0.1843 | 1.0009 | 0.0067 | 0.0227 | 0.0393 | 0.0174 | 0.0472 | 0.0011 | 0.0024 | 0.0008 |  | 0.0011 | 0.0039 | 0.0038 | 0.0012 | 0.0083 |  |  | 0.0044 |  |  |  |  | 1
1938 | 1939 | 12006553 | 2020-09-01 | 162,816 | Арм500 | ГОСТ 34028-2016 | 15 | 163,575 | 163.175 | 1564 | 6344 | 200 | 7 | 2 | 2155 | 9 | 320 | 350 | 110 |  | B 789/BC | 0,02 | 19:45:56 | 0.1919 | 0.1937 | 0.9971 | 0.007 | 0.0202 | 0.0404 | 0.0157 | 0.045 | 0.0012 | 0.0024 | 0.0008 |  | 0.0011 | 0.0039 | 0.0032 | 0.0015 | 0.0074 |  |  | 0.0048 |  | 0.0001 |  |  | -2
1939 | 1940 | 12006554 | 2020-09-01 | 159,744 | Арм500 | ГОСТ 34028-2016 | 16 | 160,496 | 160.096 | 1576 | 6372 | 200 | 7 | 2 | 2155 | 9 | 320 | 350 | 110 |  | B 789/BC | 0,01 | 20:25:56 | 0.199 | 0.1958 | 1.0051 | 0.0097 | 0.0241 | 0.046 | 0.02 | 0.0461 | 0.0013 | 0.0033 | 0.0007 |  | 0.0012 | 0.0042 | 0.0038 | 0.0019 | 0.0078 |  |  | 0.0045 |  | 0.0001 |  |  | -1
1940 | 1941 | 12006555 | 2020-09-01 | 162,816 | Арм500 | ГОСТ 34028-2016 | 17 | 163,575 | 163.175 | 1570 | 6399 | 200 | 7 | 2 | 2155 | 9 | 320 | 350 | 100 |  | B 789/BC | 0,01 | 21:07:38 | 0.2013 | 0.2209 | 1.0099 | 0.0106 | 0.0223 | 0.0495 | 0.0193 | 0.0428 | 0.0013 | 0.0034 | 0.0008 |  | 0.0014 | 0.0043 | 0.0048 | 0.0018 | 0.0065 |  |  | 0.0046 |  | 0.0001 |  |  | -3
1941 | 1942 | 12006556 | 2020-09-01 | 159,744 | Арм500 | ГОСТ 34028-2016 | 18 | 160,496 | 160.096 | 1572 | 6427 | 200 | 7 | 2 | 2155 | 9 | 320 | 350 | 100 |  | B 789/BC | 0,01 | 21:51:59 | 0.2024 | 0.1832 | 1.0099 | 0.0073 | 0.0261 | 0.0608 | 0.0227 | 0.044 | 0.0013 | 0.0026 | 0.0009 |  | 0.0011 | 0.0044 | 0.0035 | 0.0012 | 0.0093 |  |  | 0.0045 |  | 0.0001 |  |  | 5
1942 | 1943 | 12006557 | 2020-09-01 | 159,744 | Арм500 | ГОСТ 34028-2016 | 19 | 160,496 | 160.096 | 1565 | 6452 | 200 | 7 | 2 | 2155 | 9 | 320 | 350 | 100 |  | B 789/BC | 0,02 | 22:29:29 | 0.1866 | 0.184 | 1.2068 | 0.0092 | 0.0387 | 0.0613 | 0.0174 | 0.0412 | 0.0014 | 0.0021 | 0.0009 |  | 0.001 | 0.0052 | 0.0034 | 0.0014 | 0.0082 |  |  | 0.0046 |  | 0.0001 |  |  | -6
1943 | 1944 | 12006558 | 2020-09-01 | 156,672 | Арм500 | ГОСТ 34028-2016 | 20 | 157,417 | 157.017 | 1564 | 6479 | 200 | 7 | 2 | 2155 | 9 | 320 | 350 | 110 |  | B 789/BC | 0,01 | 23:16:18 | 0.192 | 0.1878 | 1.0261 | 0.0079 | 0.0255 | 0.0434 | 0.0168 | 0.0378 | 0.0013 | 0.0019 | 0.0009 |  | 0.0012 | 0.0039 | 0.0036 | 0.0016 | 0.0071 |  |  | 0.0042 |  | 0.0001 |  |  | -1
1944 | 1945 | 12006559 | 2020-09-01 | 168,96 | Арм500 | ГОСТ 34028-2016 | 21 | 169,731 | 169.331 | 1577 | 6510 | 200 | 7 | 2 | 2155 | 9 | 320 | 350 | 110 |  | B 789/BC | 0,03 | 23:53:32 | 0.1842 | 0.1801 | 0.9966 | 0.0091 | 0.0296 | 0.047 | 0.0142 | 0.0413 | 0.0012 | 0.0017 | 0.0008 |  | 0.0011 | 0.0038 | 0.0041 | 0.0013 | 0.0073 |  |  | 0.0043 |  | 0.0001 |  |  | -2
1945 | 1946 | 12006560 | 2020-09-02 | 165,888 | Арм500 | ГОСТ 34028-2016 | 22 | 166,653 | 166.253 | 1561 | 6537 | 200 | 7 | 2 | 2155 | 9 | 320 | 350 | 110 |  | B 789/BC | 0,01 | 0:40:43 | 0.193 | 0.1957 | 1.0137 | 0.0095 | 0.0206 | 0.0441 | 0.0192 | 0.0395 | 0.0012 | 0.0022 | 0.0009 |  | 0.0012 | 0.0039 | 0.0047 | 0.0015 | 0.0071 |  |  | 0.0043 |  | 0.0001 |  |  | 5
1946 | 1947 | 12006561 | 2020-09-02 | 162,816 | Арм500 | ГОСТ 34028-2016 | 23 | 163,575 | 163.175 | 1565 | 6565 | 200 | 7 | 2 | 2155 | 9 | 320 | 350 | 110 |  | B 789/BC | 0,01 | 1:20:44 | 0.1875 | 0.1852 | 1.0059 | 0.0049 | 0.0242 | 0.0449 | 0.0157 | 0.0378 | 0.0013 | 0.002 | 0.0009 |  | 0.0011 | 0.0039 | 0.0042 | 0.0013 | 0.0101 |  |  | 0.0043 |  | 0.0001 |  |  | 1
1947 | 1948 | 12006562 | 2020-09-02 | 165,888 | Арм500 | ГОСТ 34028-2016 | 24 | 166,653 | 166.253 | 1562 | 6593 | 200 | 7 | 2 | 2155 | 9 | 320 | 350 | 110 |  | B 789/BC | 0,01 | 2:01:55 | 0.1872 | 0.1894 | 1.0028 | 0.0064 | 0.0224 | 0.0452 | 0.0211 | 0.0352 | 0.0015 | 0.0031 | 0.0009 |  | 0.0011 | 0.0038 | 0.0046 | 0.0013 | 0.0074 |  |  | 0.0043 |  | 0.0001 |  |  | 0
1948 | 1949 | 12006563 | 2020-09-02 | 162,816 | Арм500 | ГОСТ 34028-2016 | 25 | 163,575 | 163.175 | 1562 | 6620 | 200 | 7 | 2 | 2155 | 9 | 320 | 350 | 110 |  | B 789/BC | 0,01 | 2:44:29 | 0.1972 | 0.1816 | 1.0017 | 0.0057 | 0.02 | 0.0443 | 0.0179 | 0.0463 | 0.0015 | 0.0024 | 0.0009 |  | 0.0011 | 0.0035 | 0.0039 | 0.0014 | 0.0089 |  |  | 0.0044 |  | 0.0001 |  |  | 1
1949 | 1950 | 12006564 | 2020-09-02 | 162,816 | Арм500 | ГОСТ 34028-2016 | 26 | 163,575 | 163.175 | 1563 | 6648 | 200 | 7 | 2 | 2155 | 9 | 320 | 350 | 110 |  | B 789/BC | 0,03 | 3:25:53 | 0.1861 | 0.185 | 1.0185 | 0.0085 | 0.0214 | 0.0455 | 0.028 | 0.042 | 0.0013 | 0.0025 | 0.001 |  | 0.0012 | 0.0041 | 0.0039 | 0.0017 | 0.0073 |  |  | 0.0043 |  | 0.0001 |  |  | 0
1950 | 1951 | 12006565 | 2020-09-02 | 168,96 | Арм500 | ГОСТ 34028-2016 | 27 | 169,731 | 169.331 | 1562 | 6675 | 200 | 7 | 2 | 2155 | 9 | 320 | 350 | 110 |  | B 789/BC | 0,02 | 4:07:25 | 0.1991 | 0.1892 | 1.0084 | 0.0061 | 0.0165 | 0.0473 | 0.0537 | 0.0382 | 0.0012 | 0.0025 | 0.001 |  | 0.0012 | 0.0035 | 0.0037 | 0.0013 | 0.0104 |  |  | 0.0043 |  | 0.0001 |  |  | 1
1951 | 1952 | 12006566 | 2020-09-02 | 165,888 | Арм500 | ГОСТ 34028-2016 | 28 | 166,653 | 166.253 | 1562 | 6703 | 200 | 7 | 2 | 2155 | 9 | 320 | 350 | 110 |  | B 789/BC | 0,01 | 4:48:01 | 0.1937 | 0.1942 | 1.0165 | 0.0096 | 0.0209 | 0.0402 | 0.0223 | 0.041 | 0.0012 | 0.0019 | 0.001 |  | 0.0012 | 0.0039 | 0.0041 | 0.002 | 0.0096 |  |  | 0.0044 |  | 0.0001 |  |  | 1
1952 | 1953 | 12006567 | 2020-09-02 | 165,606 | Арм500 | ГОСТ 34028-2016 | 29 | 174,87 | 174.47 | 1572 | 6731 | 200 | 7 | 2 | 2155 | 9 | 320 | 350 | 110 |  | B 789/BC | 0,01 | 5:30:28 | 0.1859 | 0.1867 | 0.9908 | 0.0132 | 0.024 | 0.0472 | 0.0142 | 0.0414 | 0.0014 | 0.002 | 0.001 |  | 0.0012 | 0.005 | 0.0048 | 0.0027 | 0.0075 |  |  | 0.0045 |  | 0.0001 |  |  | -5
1953 | 1954 | 12006568 | 2020-09-02 | 162,816 | Арм500 | ГОСТ 34028-2016 | 1 | 164,475 | 164.075 | 1581 | 8523 | 200 | 7 | 2 | 2155 | 9 | 320 | 350 | 110 |  | B 789/BC | 0,08 | 20:51:36 | 0.1812 | 0.1495 | 0.6257 | 0.0117 | 0.0147 | 0.0344 | 0.0136 | 0.0406 | 0.0014 | 0.0019 | 0.0006 |  | 0.0008 | 0.0022 | 0.0034 | 0.0011 | 0.0086 |  |  | 0.004 |  |  |  |  | 2
1954 | 1955 | 12006569 | 2020-09-02 | 159,744 | 1015 | ASTM A510/A510M-18 | 2 | 160,496 | 160.096 | 1575 | 8549 | 200 | 7 | 2 | 2155 | 9 | 320 | 350 | 110 |  | B 789/BC | 0,01 | 21:44:02 | 0.168 | 0.1741 | 0.5465 | 0.0094 | 0.0115 | 0.0257 | 0.015 | 0.0426 | 0.0011 | 0.002 | 0.0005 |  | 0.0011 | 0.0021 | 0.004 | 0.0015 | 0.01 |  |  | 0.0037 |  | 0.0001 |  |  | 4
1955 | 1956 | 12006570 | 2020-09-02 | 159,744 | 1015 | ASTM A510/A510M-18 | 3 | 160,496 | 160.096 | 1575 | 8576 | 200 | 7 | 2 | 2155 | 9 | 320 | 350 | 110 |  | B 789/BC | 0,02 | 22:26:42 | 0.1498 | 0.1787 | 0.5535 | 0.0045 | 0.0096 | 0.0351 | 0.0171 | 0.0396 | 0.0011 | 0.0025 | 0.0007 |  | 0.0011 | 0.0019 | 0.0038 | 0.0013 | 0.0059 |  |  | 0.0038 |  | 0.0001 |  |  | -3
1956 | 1957 | 12006571 | 2020-09-02 | 159,744 | 1015 | ASTM A510/A510M-18 | 4 | 160,496 | 160.096 | 1575 | 8600 | 200 | 7 | 2 | 2155 | 9 | 320 | 350 | 110 |  | B 789/BC | 0,02 | 23:07:25 | 0.1466 | 0.1746 | 0.5528 | 0.0039 | 0.0122 | 0.0388 | 0.0168 | 0.0396 | 0.0013 | 0.0027 | 0.0007 |  | 0.0011 | 0.0021 | 0.0036 | 0.001 | 0.0071 |  |  | 0.0038 |  | 0.0001 |  |  | 6
1957 | 1958 | 12006572 | 2020-09-02 | 161,792 | 1015 | ASTM A510/A510M-18 | 5 | 162,548 | 162.148 | 1574 | 8627 | 200 | 7 | 2 | 2155 | 9 | 320 | 350 | 110 |  | B 789/BC | 0,02 | 23:33:55 | 0.1476 | 0.177 | 0.5596 | 0.0098 | 0.0124 | 0.0358 | 0.0139 | 0.0455 | 0.0011 | 0.0027 | 0.0006 |  | 0.0011 | 0.0021 | 0.0036 | 0.0012 | 0.0058 |  |  | 0.0039 |  | 0.0001 |  |  | 1
1958 | 1959 | 12006573 | 2020-09-02 | 157,696 | 1015 | ASTM A510/A510M-18 | 6 | 158,443 | 158.043 | 1569 | 8654 | 200 | 7 | 2 | 2155 | 9 | 320 | 350 | 110 |  | B 789/BC | 0,02 | 0:36:12 | 0.1487 | 0.1737 | 0.5556 | 0.0045 | 0.0139 | 0.0406 | 0.014 | 0.0392 | 0.0012 | 0.0023 | 0.0007 |  | 0.0011 | 0.0023 | 0.0036 | 0.0014 | 0.0075 |  |  | 0.004 |  | 0.0001 |  |  | 2
1959 | 1960 | 12006574 | 2020-09-03 | 159,744 | 1015 | ASTM A510/A510M-18 | 7 | 160,496 | 160.096 | 1570 | 8680 | 200 | 7 | 2 | 2155 | 9 | 320 | 350 | 110 |  | B 789/BC | 0,02 | 1:15:41 | 0.1561 | 0.1877 | 0.56 | 0.0037 | 0.0137 | 0.036 | 0.0155 | 0.0438 | 0.0011 | 0.0026 | 0.0006 |  | 0.0012 | 0.0023 | 0.0037 | 0.0015 | 0.0066 |  |  | 0.004 |  | 0.0001 |  |  | 2
1960 | 1961 | 12006575 | 2020-09-03 | 159,744 | 1015 | ASTM A510/A510M-18 | 8 | 160,496 | 160.096 | 1570 | 8707 | 200 | 7 | 2 | 2155 | 9 | 320 | 350 | 110 |  | B 789/BC | 0,02 | 1:56:58 | 0.1466 | 0.1807 | 0.5376 | 0.0102 | 0.0168 | 0.0345 | 0.0154 | 0.0409 | 0.0011 | 0.0022 | 0.0006 |  | 0.0012 | 0.0022 | 0.0033 | 0.0024 | 0.0052 |  |  | 0.004 |  | 0.0001 |  |  | 1
1961 | 1962 | 12006576 | 2020-09-03 | 161,792 | 1015 | ASTM A510/A510M-18 | 9 | 162,548 | 162.148 | 1566 | 8733 | 200 | 7 | 2 | 2155 | 9 | 320 | 350 | 110 |  | B 789/BC | 0,02 | 2:43:43 | 0.1596 | 0.1747 | 0.5454 | 0.0071 | 0.013 | 0.0325 | 0.0155 | 0.0446 | 0.0009 | 0.0024 | 0.0006 |  | 0.0011 | 0.0022 | 0.0041 | 0.0016 | 0.0064 |  |  | 0.004 |  | 0.0001 |  |  | 1
1962 | 1963 | 12006577 | 2020-09-03 | 163,84 | 1015 | ASTM A510/A510M-18 | 10 | 164,6 | 164.2 | 1566 | 8760 | 200 | 13 | 2 | 2155 | 9 | 320 | 350 | 110 |  | B 789/BC | 0,01 | 3:24:30 | 0.1563 | 0.1868 | 0.5573 | 0.005 | 0.0138 | 0.0404 | 0.0184 | 0.0499 | 0.0012 | 0.0027 | 0.0006 |  | 0.0011 | 0.0021 | 0.0034 | 0.0014 | 0.0066 |  |  | 0.0039 |  | 0.0001 |  |  | 3
1963 | 1964 | 12006578 | 2020-09-03 | 161,792 | 1015 | ASTM A510/A510M-18 | 11 | 162,548 | 162.148 | 1563 | 8787 | 200 | 13 | 2 | 2155 | 9 | 320 | 350 | 110 |  | B 789/BC | 0,01 | 4:06:50 | 0.1599 | 0.1922 | 0.5628 | 0.0035 | 0.0119 | 0.0398 | 0.0172 | 0.0463 | 0.0012 | 0.0024 | 0.0006 |  | 0.0012 | 0.0022 | 0.0035 | 0.0019 | 0.0066 |  |  | 0.004 |  | 0.0001 |  |  | -3
1964 | 1965 | 12006579 | 2020-09-03 | 168,96 | Арм500 | ГОСТ 34028-2016 | 12 | 169,731 | 169.331 | 1562 | 8814 | 200 | 7 | 2 | 2155 | 9 | 320 | 350 | 110 |  | B 789/BC | 0,01 | 4:48:44 | 0.183 | 0.1983 | 0.96 | 0.0053 | 0.0145 | 0.0403 | 0.0194 | 0.042 | 0.0015 | 0.0035 | 0.0007 |  | 0.0012 | 0.0035 | 0.0042 | 0.0016 | 0.007 |  |  | 0.0048 |  | 0.0001 |  |  | 2
1965 | 1966 | 12006580 | 2020-09-03 | 165,888 | Арм500 | ГОСТ 34028-2016 | 13 | 166,653 | 166.253 | 1562 | 8842 | 200 | 7 | 2 | 2155 | 9 | 320 | 350 | 110 |  | B 789/BC | 0,01 | 5:32:03 | 0.1875 | 0.1821 | 0.9899 | 0.0078 | 0.0142 | 0.0358 | 0.0169 | 0.0403 | 0.0012 | 0.0033 | 0.0007 |  | 0.0012 | 0.0036 | 0.0037 | 0.0016 | 0.0074 |  |  | 0.005 |  | 0.0001 |  |  | 0
1966 | 1967 | 12006581 | 2020-09-03 | 162,816 | Арм500 | ГОСТ 34028-2016 | 14 | 163,575 | 163.175 | 1560 | 8869 | 200 | 7 | 2 | 2155 | 9 | 320 | 350 | 110 |  | B 789/BC | 0,01 | 5:58:30 | 0.1878 | 0.2014 | 0.9947 | 0.0064 | 0.0119 | 0.038 | 0.0133 | 0.042 | 0.0012 | 0.0025 | 0.0007 |  | 0.0014 | 0.0035 | 0.0036 | 0.0018 | 0.0067 |  |  | 0.0051 |  | 0.0001 |  |  | 2
1967 | 1968 | 12006582 | 2020-09-03 | 165,888 | Арм500 | ГОСТ 34028-2016 | 15 | 166,653 | 166.253 | 1563 | 8897 | 200 | 13 | 2 | 2155 | 9 | 320 | 350 | 110 |  | B 789/BC | 0,01 | 6:34:28 | 0.191 | 0.1952 | 0.9956 | 0.0081 | 0.0142 | 0.0418 | 0.0162 | 0.0428 | 0.0009 | 0.0027 | 0.0008 |  | 0.0014 | 0.0038 | 0.0035 | 0.0012 | 0.0073 |  |  | 0.0049 |  | 0.0001 |  |  | 1
1968 | 1969 | 12006583 | 2020-09-03 | 165,888 | Арм500 | ГОСТ 34028-2016 | 16 | 166,653 | 166.253 | 1560 | 8925 | 200 | 7 | 2 | 2150 | 9 | 320 | 350 | 110 |  | B 789/BC | 0,01 | 7:17:17 | 0.1889 | 0.1876 | 1.0066 | 0.0075 | 0.0125 | 0.0398 | 0.0165 | 0.0454 | 0.0011 | 0.0032 | 0.0007 |  | 0.0011 | 0.0034 | 0.0033 | 0.0013 | 0.0058 |  |  | 0.0051 |  |  |  |  | 2
1969 | 1970 | 12006584 | 2020-09-03 | 163,84 | Арм500 | ГОСТ 34028-2016 | 17 | 164,6 | 164.2 | 1567 | 8952 | 200 | 7 | 2 | 2155 | 9 | 320 | 350 | 110 |  | B 789/BC | 0,01 | 7:57:52 | 0.1859 | 0.1853 | 1.0235 | 0.005 | 0.0133 | 0.0431 | 0.0182 | 0.0442 | 0.0012 | 0.0031 | 0.0007 |  | 0.0012 | 0.0034 | 0.0048 | 0.0015 | 0.007 |  |  | 0.0051 |  |  |  |  | -2
1970 | 1971 | 12006585 | 2020-09-03 | 159,744 | Арм500 | ГОСТ 34028-2016 | 18 | 160,496 | 160.096 | 1564 | 8980 | 200 | 7 | 2 | 2155 | 9 | 320 | 350 | 110 |  | B 789/BC | 0,01 | 8:43:27 | 0.192 | 0.1854 | 1.0039 | 0.0109 | 0.0143 | 0.0491 | 0.0249 | 0.047 | 0.0011 | 0.004 | 0.0007 |  | 0.0012 | 0.0036 | 0.0044 | 0.0011 | 0.0065 |  |  | 0.0051 |  |  | 0.0008 |  | -3
1971 | 1972 | 12006586 | 2020-09-03 | 165,888 | Арм500 | ГОСТ 34028-2016 | 19 | 166,653 | 166.253 | 1564 | 9007 | 200 | 7 | 2 | 2155 | 9 | 320 | 350 | 110 |  | B 789/BC | 0,01 | 9:15:02 | 0.1908 | 0.1854 | 1.0141 | 0.0076 | 0.0173 | 0.0503 | 0.0211 | 0.053 | 0.0012 | 0.0035 | 0.0008 |  | 0.0012 | 0.0036 | 0.0033 | 0.0011 | 0.0057 |  |  | 0.0051 |  |  | 0.0011 |  | -1
1972 | 1973 | 12006587 | 2020-09-03 | 162,816 | Арм500 | ГОСТ 34028-2016 | 20 | 163,575 | 163.175 | 1561 | 9035 | 200 | 7 | 2 | 2155 | 9 | 320 | 350 | 110 |  | B 789/BC | 0,01 | 9:54:55 | 0.205 | 0.1963 | 1.0371 | 0.0066 | 0.0214 | 0.0494 | 0.0215 | 0.0491 | 0.0012 | 0.0035 | 0.0008 |  | 0.0013 | 0.0038 | 0.0028 | 0.001 | 0.0065 |  |  | 0.0051 |  |  | 0.0017 |  | 3
1973 | 1974 | 12006588 | 2020-09-03 | 165,888 | Арм500 | ГОСТ 34028-2016 | 21 | 166,653 | 166.253 | 1570 | 9063 | 200 | 7 | 2 | 2155 | 9 | 320 | 350 | 110 |  | B 789/BC | 0,01 | 10:35:52 | 0.192 | 0.2038 | 1.0263 | 0.0094 | 0.0217 | 0.0511 | 0.025 | 0.0459 | 0.0013 | 0.0048 | 0.0007 |  | 0.0015 | 0.0037 | 0.005 | 0.0017 | 0.0044 |  |  | 0.0049 |  | 0.0001 | 0.0016 |  | 1
1974 | 1975 | 12006589 | 2020-09-03 | 162,816 | Арм500 | ГОСТ 34028-2016 | 22 | 163,575 | 163.175 | 1562 | 9090 | 200 | 7 | 2 | 2155 | 9 | 320 | 350 | 110 |  | B 789/BC | 0,01 | 11:18:08 | 0.1928 | 0.2031 | 0.7415 | 0.0092 | 0.0166 | 0.0411 | 0.0193 | 0.0408 | 0.0016 | 0.0033 | 0.0007 |  | 0.0012 | 0.0028 | 0.003 | 0.0015 | 0.0056 |  |  | 0.0042 |  | 0.0001 | 0.001 |  | -2
1975 | 1976 | 12006590 | 2020-09-03 | 159,718 | Арм500 | ГОСТ 34028-2016 | 23 | 169,47 | 169.07 | 1564 | 9115 | 200 | 7 | 2 | 2155 | 9 | 320 | 350 | 110 |  | B 789/BC | 0,01 | 12:07:47 | 0.2046 | 0.1825 | 0.7296 | 0.0057 | 0.0137 | 0.0332 | 0.0147 | 0.0379 | 0.0011 | 0.0027 | 0.0006 |  | 0.0012 | 0.0026 | 0.0042 | 0.0004 | 0.0059 |  |  | 0.0042 |  |  | 0.0027 |  | 2
1976 | 1977 | 12006591 | 2020-09-03 | 165,888 | Арм500 | ГОСТ 34028-2016 | 1 | 167,573 | 167.173 | 1579 | 9142 | 200 | 7 | 2 | 2155 | 9 | 320 | 350 | 110 |  | B 789/BC | 0,08 | 13:55:34 | 0.1964 | 0.1642 | 0.6945 | 0.004 | 0.0159 | 0.0433 | 0.0178 | 0.0417 | 0.0011 | 0.0028 | 0.0006 |  | 0.001 | 0.0021 | 0.0026 | 0.0013 | 0.0101 |  |  | 0.0042 |  |  |  |  | -1
1977 | 1978 | 12006592 | 2020-09-03 | 162,816 | Арм500 | ГОСТ 34028-2016 | 2 | 163,575 | 163.175 | 1570 | 9170 | 200 | 7 | 2 | 2155 | 9 | 320 | 350 | 110 |  | B 789/BC | 0,02 | 14:39:34 | 0.191 | 0.188 | 0.7222 | 0.0072 | 0.0142 | 0.0452 | 0.0169 | 0.0451 | 0.001 | 0.0028 | 0.0006 |  | 0.0011 | 0.0025 | 0.0025 | 0.0012 | 0.0071 |  |  | 0.0043 |  |  |  |  | 2
1978 | 1979 | 12006593 | 2020-09-03 | 153,6 | Арм500 | ГОСТ 34028-2016 | 3 | 154,338 | 153.938 | 1567 | 9198 | 200 | 7 | 2 | 2155 | 9 | 320 | 350 | 110 |  | B 789/BC | 0,02 | 15:20:10 | 0.1965 | 0.2019 | 0.7769 | 0.0052 | 0.0125 | 0.0458 | 0.0206 | 0.0497 | 0.0011 | 0.0032 | 0.0006 |  | 0.0012 | 0.0026 | 0.0028 | 0.0013 | 0.0075 |  |  | 0.0043 |  | 0.0001 |  |  | 6
1979 | 1980 | 12006594 | 2020-09-03 | 168,96 | Арм500 | ГОСТ 34028-2016 | 4 | 169,731 | 169.331 | 1567 | 9225 | 200 | 7 | 2 | 2155 | 9 | 320 | 350 | 110 |  | B 789/BC | 0,02 | 16:00:39 | 0.1875 | 0.1913 | 0.7178 | 0.0053 | 0.014 | 0.0456 | 0.0251 | 0.0431 | 0.0013 | 0.0041 | 0.0006 |  | 0.0011 | 0.0022 | 0.0026 | 0.0012 | 0.0059 |  |  | 0.0043 |  |  |  |  | 0
1980 | 1981 | 12006595 | 2020-09-03 | 165,888 | Арм500 | ГОСТ 34028-2016 | 5 | 166,653 | 166.253 | 1575 | 9253 | 200 | 7 | 2 | 2155 | 9 | 320 | 350 | 110 |  | B 789/BC | 0,01 | 16:44:47 | 0.1941 | 0.1763 | 0.7037 | 0.0035 | 0.0082 | 0.0393 | 0.0164 | 0.0424 | 0.0015 | 0.0037 | 0.0005 |  | 0.0011 | 0.0022 | 0.003 | 0.0018 | 0.006 |  |  | 0.0043 |  | 0.0002 | 0.0018 |  | 0
1981 | 1982 | 12006596 | 2020-09-03 | 168,883 | Арм500 | ГОСТ 34028-2016 | 6 | 169,654 | 169.254 | 1568 | 9280 | 200 | 7 | 2 | 2155 | 9 | 320 | 350 | 110 |  | B 789/BC | 0,01 | 17:23:05 | 0.188 | 0.1959 | 0.7019 | 0.0053 | 0.0132 | 0.0371 | 0.0132 | 0.0434 | 0.0015 | 0.0025 | 0.0005 |  | 0.0012 | 0.0023 | 0.0034 | 0.0014 | 0.0063 |  |  | 0.0043 |  | 0.0001 | 0.0013 |  | 1
1982 | 1983 | 12006597 | 2020-09-03 | 162,611 | Арм500 | ГОСТ 34028-2016 | 7 | 163,369 | 162.969 | 1565 | 9308 | 200 | 7 | 2 | 2155 | 9 | 320 | 350 | 110 |  | B 789/BC | 0,01 | 18:06:50 | 0.1928 | 0.1918 | 0.7129 | 0.0046 | 0.0131 | 0.0411 | 0.0155 | 0.0594 | 0.0014 | 0.0023 | 0.0005 |  | 0.0013 | 0.0024 | 0.0033 | 0.0014 | 0.0071 |  |  | 0.0043 |  | 0.0001 |  |  | 2
1983 | 1984 | 12006598 | 2020-09-03 | 165,888 | Арм500 | ГОСТ 34028-2016 | 8 | 166,653 | 166.253 | 1562 | 9336 | 200 | 7 | 2 | 2155 | 9 | 320 | 350 | 110 |  | B 789/BC | 0,01 | 18:50:13 | 0.1841 | 0.1981 | 0.7053 | 0.0037 | 0.0122 | 0.0388 | 0.0137 | 0.0501 | 0.0014 | 0.0024 | 0.0005 |  | 0.0012 | 0.0022 | 0.0028 | 0.0014 | 0.0063 |  |  | 0.0041 |  | 0.0001 |  |  | 7
1984 | 1985 | 12006599 | 2020-09-03 | 162,816 | Арм500 | ГОСТ 34028-2016 | 9 | 163,575 | 163.175 | 1562 | 9363 | 200 | 7 | 2 | 2155 | 9 | 320 | 350 | 110 |  | B 789/BC | 0,01 | 19:35:43 | 0.1891 | 0.2051 | 0.7068 | 0.0087 | 0.0126 | 0.0401 | 0.0181 | 0.0471 | 0.0012 | 0.0031 | 0.0005 |  | 0.0013 | 0.0025 | 0.0028 | 0.0013 | 0.0073 |  |  | 0.0043 |  | 0.0001 |  |  | 0
1985 | 1986 | 12006600 | 2020-09-03 | 159,744 | Арм500 | ГОСТ 34028-2016 | 10 | 160,496 | 160.096 | 1564 | 9391 | 200 | 7 | 2 | 2155 | 9 | 320 | 350 | 110 |  | B 789/BC | 0,01 | 20:04:13 | 0.1965 | 0.1985 | 0.7182 | 0.0059 | 0.011 | 0.0447 | 0.0176 | 0.0547 | 0.0014 | 0.0028 | 0.0006 |  | 0.0013 | 0.0026 | 0.0043 | 0.0013 | 0.007 |  |  | 0.0043 |  | 0.0001 |  |  | 0
1986 | 1987 | 12006601 | 2020-09-03 | 162,816 | Арм500 | ГОСТ 34028-2016 | 11 | 163,575 | 163.175 | 1564 | 9418 | 200 | 7 | 2 | 2155 | 9 | 320 | 350 | 110 |  | B 789/BC | 0,01 | 20:46:49 | 0.1967 | 0.2106 | 0.7072 | 0.0057 | 0.0109 | 0.0463 | 0.0154 | 0.0526 | 0.0014 | 0.0028 | 0.0005 |  | 0.0015 | 0.0025 | 0.0034 | 0.0017 | 0.0061 |  |  | 0.0043 |  | 0.0001 |  |  | 1
1987 | 1988 | 12006602 | 2020-09-03 | 168,96 | Арм500 | ГОСТ 34028-2016 | 12 | 169,731 | 169.331 | 1572 | 9446 | 200 | 7 | 2 | 2155 | 9 | 320 | 350 | 110 |  | B 789/BC | 0,01 | 21:31:09 | 0.1889 | 0.1962 | 0.7139 | 0.0075 | 0.0145 | 0.0495 | 0.0148 | 0.0465 | 0.001 | 0.003 | 0.0005 |  | 0.0013 | 0.0025 | 0.0032 | 0.0017 | 0.0051 |  |  | 0.0044 |  | 0.0001 |  |  | -1
1988 | 1989 | 12006603 | 2020-09-03 | 168,96 | Арм500 | ГОСТ 34028-2016 | 13 | 169,731 | 169.331 | 1562 | 9474 | 200 | 7 | 2 | 2155 | 9 | 320 | 350 | 110 |  | B 789/BC | 0,01 | 22:07:42 | 0.1866 | 0.1878 | 0.7032 | 0.0084 | 0.0173 | 0.045 | 0.0167 | 0.0559 | 0.001 | 0.0036 | 0.0005 |  | 0.0013 | 0.0026 | 0.0034 | 0.0019 | 0.005 |  |  | 0.0043 |  | 0.0001 |  |  | 3
1989 | 1990 | 12006604 | 2020-09-03 | 159,744 | Арм500 | ГОСТ 34028-2016 | 14 | 160,496 | 160.096 | 1563 | 9501 | 200 | 7 | 2 | 2155 | 9 | 320 | 350 | 110 |  | B 789/BC | 0,01 | 22:44:25 | 0.1901 | 0.1852 | 0.6978 | 0.0063 | 0.0122 | 0.0461 | 0.0187 | 0.0479 | 0.0012 | 0.0036 | 0.0004 |  | 0.0012 | 0.0023 | 0.0036 | 0.0018 | 0.0063 |  |  | 0.0043 |  | 0.0001 |  |  | -2
1990 | 1991 | 12006605 | 2020-09-03 | 159,744 | Арм500 | ГОСТ 34028-2016 | 15 | 160,496 | 160.096 | 1563 | 9529 | 200 | 7 | 2 | 2155 | 9 | 320 | 350 | 110 |  | B 789/BC | 0,01 | 23:28:24 | 0.1953 | 0.202 | 0.7229 | 0.0063 | 0.0147 | 0.0396 | 0.0166 | 0.0463 | 0.001 | 0.0036 | 0.0005 |  | 0.0014 | 0.0026 | 0.0033 | 0.0019 | 0.0066 |  |  | 0.0045 |  | 0.0001 |  |  | 3
1991 | 1992 | 12006606 | 2020-09-03 | 168,96 | Арм500 | ГОСТ 34028-2016 | 16 | 169,731 | 169.331 | 1567 | 9556 | 200 | 7 | 2 | 2155 | 9 | 320 | 350 | 110 |  | B 789/BC | 0,01 | 0:03:18 | 0.1892 | 0.2072 | 0.7108 | 0.0077 | 0.0216 | 0.0394 | 0.0183 | 0.0408 | 0.001 | 0.0034 | 0.0005 |  | 0.0014 | 0.0027 | 0.0034 | 0.0018 | 0.0053 |  |  | 0.0045 |  | 0.0001 |  |  | 0
1992 | 1993 | 12006607 | 2020-09-04 | 165,888 | Арм500 | ГОСТ 34028-2016 | 17 | 166,653 | 166.253 | 1566 | 9587 | 200 | 7 | 2 | 2155 | 9 | 320 | 350 | 110 |  | B 789/BC | 0,01 | 0:42:58 | 0.1895 | 0.1989 | 0.7085 | 0.0099 | 0.018 | 0.0425 | 0.0185 | 0.0439 | 0.0011 | 0.0035 | 0.0005 |  | 0.0015 | 0.0025 | 0.0034 | 0.0021 | 0.0054 |  |  | 0.0045 |  | 0.0001 |  |  | 3
1993 | 1994 | 12006608 | 2020-09-04 | 159,744 | Арм500 | ГОСТ 34028-2016 | 18 | 160,496 | 160.096 | 1560 | 9615 | 200 | 7 | 2 | 2155 | 9 | 320 | 350 | 110 |  | B 789/BC | 0,01 | 1:21:07 | 0.1898 | 0.1931 | 0.7158 | 0.0098 | 0.013 | 0.0302 | 0.0083 | 0.0265 | 0.0005 | 0.0021 | 0.0004 |  | 0.0014 | 0.0023 | 0.0035 | 0.002 | 0.0054 |  |  | 0.0043 |  | 0.0001 |  |  | 0
1994 | 1995 | 12006609 | 2020-09-04 | 165,888 | Арм500 | ГОСТ 34028-2016 | 19 | 166,653 | 166.253 | 1560 | 9642 | 200 | 7 | 2 | 2155 | 9 | 320 | 350 | 110 |  | B 789/BC | 0,01 | 2:09:22 | 0.1869 | 0.2096 | 0.7238 | 0.0122 | 0.0114 | 0.0263 | 0.0054 | 0.0258 | 0.0004 | 0.0018 | 0.0005 |  | 0.0014 | 0.0024 | 0.0034 | 0.0014 | 0.0058 |  |  | 0.0044 |  | 0.0001 |  |  | 2
1995 | 1996 | 12006610 | 2020-09-04 | 162,701 | Арм500 | ГОСТ 34028-2016 | 20 | 163,459 | 163.059 | 1560 | 9670 | 200 | 7 | 2 | 2155 | 9 | 320 | 350 | 110 |  | B 789/BC | 0,01 | 2:39:06 | 0.1902 | 0.2007 | 0.7162 | 0.0119 | 0.0097 | 0.0271 | 0.0053 | 0.0198 | 0.0005 | 0.0017 | 0.0004 |  | 0.0013 | 0.0021 | 0.0035 | 0.0012 | 0.007 |  |  | 0.0045 |  | 0.0001 |  |  | 2
1996 | 1997 | 12006611 | 2020-09-04 | 164,736 | Арм500 | ГОСТ 34028-2016 | 21 | 165,959 | 165.559 | 1563 | 9701 | 200 | 7 | 2 | 2155 | 9 | 320 | 350 | 110 |  | B 789/BC | 0,01 | 3:17:54 | 0.1972 | 0.1926 | 0.7225 | 0.0141 | 0.0129 | 0.0264 | 0.004 | 0.0166 | 0.0004 | 0.0016 | 0.0004 |  | 0.0013 | 0.0023 | 0.0044 | 0.0016 | 0.0069 |  |  | 0.0045 |  | 0.0001 |  |  | 2
1997 | 1998 | 12006612 | 2020-09-04 | 162,816 | Арм500 | ГОСТ 34028-2016 | 22 | 163,728 | 163.328 | 1569 | 9728 | 200 | 7 | 2 | 2155 | 9 | 320 | 350 | 110 |  | B 789/BC | 0,01 | 4:03:47 | 0.199 | 0.1949 | 0.7093 | 0.0121 | 0.0113 | 0.0253 | 0.0042 | 0.0151 | 0.0004 | 0.0016 | 0.0004 |  | 0.0011 | 0.0023 | 0.0038 | 0.0016 | 0.0072 |  |  | 0.0046 |  | 0.0001 |  |  | -5
1998 | 1999 | 12006613 | 2020-09-04 | 156,672 | Арм500 | ГОСТ 34028-2016 | 23 | 157,417 | 157.017 | 1564 | 9756 | 200 | 7 | 2 | 2155 | 9 | 320 | 350 | 110 |  | B 789/BC | 0,01 | 4:51:21 | 0.1933 | 0.1884 | 0.7153 | 0.0107 | 0.0123 | 0.0281 | 0.0048 | 0.0225 | 0.0003 | 0.0018 | 0.0005 |  | 0.0013 | 0.0025 | 0.0046 | 0.0017 | 0.006 |  |  | 0.0045 |  | 0.0001 |  |  | 0
1999 | 2000 | 12006614 | 2020-09-04 | 159,744 | Арм500 | ГОСТ 34028-2016 | 24 | 160,496 | 160.096 | 1561 | 9783 | 200 | 7 | 2 | 2155 | 9 | 320 | 350 | 110 |  | B 789/BC | 0,01 | 5:29:24 | 0.1901 | 0.1923 | 0.7103 | 0.0101 | 0.0127 | 0.0379 | 0.0126 | 0.0403 | 0.0009 | 0.0032 | 0.0005 |  | 0.0013 | 0.0025 | 0.0032 | 0.0017 | 0.0064 |  |  | 0.0044 |  | 0.0001 |  |  | -1
2000 | 2001 | 12006615 | 2020-09-04 | 159,744 | Арм500 | ГОСТ 34028-2016 | 25 | 160,496 | 160.096 | 1561 | 9811 | 200 | 7 | 2 | 2155 | 9 | 320 | 350 | 110 |  | B 789/BC | 0,01 | 6:08:03 | 0.1876 | 0.1893 | 0.71 | 0.0092 | 0.0148 | 0.0411 | 0.0156 | 0.0476 | 0.001 | 0.0032 | 0.0005 |  | 0.0012 | 0.0025 | 0.0033 | 0.0017 | 0.0059 |  |  | 0.0046 |  | 0.0001 |  |  | 0
2001 | 2002 | 12006616 | 2020-09-04 | 168,96 | Арм500 | ГОСТ 34028-2016 | 26 | 169,731 | 169.331 | 1561 | 9839 | 200 | 7 | 2 | 2155 | 9 | 320 | 350 | 110 |  | B 789/BC | 0,01 | 6:46:48 | 0.194 | 0.1943 | 0.7101 | 0.0077 | 0.0148 | 0.0419 | 0.0183 | 0.0432 | 0.0012 | 0.0031 | 0.0005 |  | 0.0012 | 0.0024 | 0.0029 | 0.0012 | 0.0054 |  |  | 0.0045 |  | 0.0001 |  |  | -1
2002 | 2003 | 12006617 | 2020-09-04 | 162,816 | Арм500 | ГОСТ 34028-2016 | 27 | 163,575 | 163.175 | 1559 | 9866 | 200 | 7 | 2 | 2155 | 9 | 320 | 350 | 110 |  | B 789/BC | 0,01 | 7:27:00 | 0.1957 | 0.1846 | 0.7162 | 0.0038 | 0.0139 | 0.0415 | 0.02 | 0.0533 | 0.0011 | 0.0035 | 0.0005 |  | 0.0012 | 0.0023 | 0.0028 | 0.001 | 0.0059 |  |  | 0.0045 |  | 0.0001
2003 | 2004 | 12006618 | 2020-09-04 | 153,6 | Арм500 | ГОСТ 34028-2016 | 28 | 154,338 | 153.938 | 1565 | 9894 | 200 | 7 | 2 | 2155 | 9 | 320 | 350 | 110 |  | B 789/BC | 0,01 | 8:15:03 | 0.1839 | 0.2005 | 0.7407 | 0.0093 | 0.0129 | 0.0387 | 0.0177 | 0.0475 | 0.0011 | 0.0034 | 0.0005 |  | 0.0015 | 0.0028 | 0.0029 | 0.0024 | 0.0052 |  |  | 0.0047 |  | 0.0001 |  |  | -5
2004 | 2005 | 12006619 | 2020-09-04 | 165,888 | Арм500 | ГОСТ 34028-2016 | 29 | 166,653 | 166.253 | 1561 | 9921 | 200 | 7 | 2 | 2155 | 9 | 320 | 350 | 110 |  | B 789/BC | 0,01 | 8:52:57 | 0.1949 | 0.1963 | 0.7056 | 0.0066 | 0.0121 | 0.042 | 0.0197 | 0.0449 | 0.0013 | 0.0036 | 0.0005 |  | 0.0015 | 0.0023 | 0.0041 | 0.0015 | 0.0065 |  |  | 0.0047 |  | 0.0001 |  |  | 1
2005 | 2006 | 12006620 | 2020-09-04 | 165,888 | Арм500 | ГОСТ 34028-2016 | 30 | 166,653 | 166.253 | 1569 | 9952 | 200 | 7 | 2 | 2155 | 9 | 320 | 350 | 110 |  | B 789/BC | 0,01 | 9:32:41 | 0.1926 | 0.1894 | 0.7123 | 0.0065 | 0.0147 | 0.0418 | 0.0154 | 0.0467 | 0.0009 | 0.0036 | 0.0005 |  | 0.0014 | 0.0023 | 0.003 | 0.0017 | 0.0069 |  |  | 0.0044 |  | 0.0001 |  |  | -1
2006 | 2007 | 12006621 | 2020-09-04 | 159,744 | Арм500 | ГОСТ 34028-2016 | 31 | 160,496 | 160.096 | 1562 | 9980 | 200 | 7 | 2 | 2155 | 9 | 320 | 350 | 110 |  | B 789/BC | 0,01 | 10:16:09 | 0.197 | 0.1807 | 0.6987 | 0.0038 | 0.0138 | 0.039 | 0.0135 | 0.0377 | 0.0009 | 0.0025 | 0.0006 |  | 0.0013 | 0.0023 | 0.0032 | 0.0013 | 0.0067 |  |  | 0.0042 |  | 0.0001 |  |  | 2
2007 | 2008 | 12006622 | 2020-09-04 | 162,816 | Арм500 | ГОСТ 34028-2016 | 32 | 163,575 | 163.175 | 1563 | 10007 | 200 | 7 | 2 | 2155 | 9 | 320 | 350 | 100 |  | B 789/BC | 0,01 | 10:54:45 | 0.19 | 0.1801 | 0.7032 | 0.0048 | 0.0125 | 0.0408 | 0.0127 | 0.0345 | 0.0008 | 0.0026 | 0.0005 |  | 0.0014 | 0.0023 | 0.0031 | 0.0018 | 0.0074 |  |  | 0.0044 |  | 0.0001 |  |  | 1
2008 | 2009 | 12006623 | 2020-09-04 | 161,792 | 1015 | ASTM A510/A510M-18 | 33 | 162,548 | 162.148 | 1565 | 10036 | 200 | 7 | 2 | 2155 | 9 | 320 | 350 | 100 |  | B 789/BC | 0,01 | 11:24:52 | 0.1736 | 0.1823 | 0.5964 | 0.0026 | 0.0105 | 0.0375 | 0.0128 | 0.039 | 0.0008 | 0.0025 | 0.0005 |  | 0.0013 | 0.002 | 0.0041 | 0.0016 | 0.0064 |  |  | 0.0041 |  | 0.0001 |  |  | 1
2009 | 2010 | 12006624 | 2020-09-04 | 159,744 | 1015 | ASTM A510/A510M-18 | 34 | 160,496 | 160.096 | 1564 | 10065 | 200 | 7 | 2 | 2155 | 9 | 320 | 350 | 100 |  | B 789/BC | 0,01 | 12:17:06 | 0.1521 | 0.1865 | 0.5576 | 0.0021 | 0.0099 | 0.0348 | 0.0159 | 0.0396 | 0.0009 | 0.0027 | 0.0005 |  | 0.0012 | 0.0018 | 0.0039 | 0.0019 | 0.0057 |  |  | 0.004 |  | 0.0001 |  |  | 1
2010 | 2011 | 12006625 | 2020-09-04 | 159,744 | 1015 | ASTM A510/A510M-18 | 35 | 160,496 | 160.096 | 1562 | 10091 | 200 | 7 | 2 | 2155 | 9 | 320 | 350 | 110 |  | B 789/BC | 0,01 | 12:52:15 | 0.1678 | 0.1968 | 0.5647 | 0.002 | 0.0079 | 0.0337 | 0.0165 | 0.0453 | 0.0012 | 0.0029 | 0.0005 |  | 0.0014 | 0.0017 | 0.0037 | 0.0017 | 0.0068 |  |  | 0.0042 |  | 0.0001 |  |  | 1
2011 | 2012 | 12006626 | 2020-09-04 | 163,84 | 1015 | ASTM A510/A510M-18 | 36 | 164,6 | 164.2 | 1565 | 10120 | 200 | 7 | 2 | 2155 | 9 | 320 | 350 | 110 |  | B 789/BC | 0,01 | 13:30:55 | 0.1614 | 0.1681 | 0.551 | 0.0035 | 0.0091 | 0.0373 | 0.0157 | 0.0463 | 0.0011 | 0.0036 | 0.0005 |  | 0.0012 | 0.0018 | 0.0033 | 0.0021 | 0.0064 |  |  | 0.0042 |  | 0.0001 |  |  | -2
2012 | 2013 | 12006627 | 2020-09-04 | 159,744 | 1015 | ASTM A510/A510M-18 | 37 | 160,596 | 160.196 | 1576 | 10147 | 200 | 7 | 2 | 2155 | 9 | 320 | 350 | 110 |  | B 789/BC | 0,01 | 14:14:01 | 0.1695 | 0.1808 | 0.5538 | 0.0048 | 0.0085 | 0.0353 | 0.0153 | 0.0413 | 0.0012 | 0.0031 | 0.0004 |  | 0.0012 | 0.0016 | 0.0056 | 0.0016 | 0.0049 |  |  | 0.0041 |  | 0.0001 |  |  | -2
2013 | 2014 | 12006628 | 2020-09-04 | 161,792 | 1015 | ASTM A510/A510M-18 | 38 | 162,548 | 162.148 | 1564 | 10173 | 200 | 7 | 2 | 2155 | 9 | 320 | 350 | 100 |  | B 789/BC | 0,01 | 14:47:24 | 0.1623 | 0.1689 | 0.5621 | 0.0032 | 0.0077 | 0.0357 | 0.0159 | 0.0396 | 0.0015 | 0.0032 | 0.0005 |  | 0.0011 | 0.0018 | 0.0037 | 0.002 | 0.007 |  |  | 0.0043 |  | 0.0001 |  |  | 1
2014 | 2015 | 12006629 | 2020-09-04 | 153,6 | 1015 | ASTM A510/A510M-18 | 39 | 154,338 | 153.938 | 1565 | 10198 | 200 | 7 | 2 | 2155 | 9 | 320 | 350 | 110 |  | B 789/BC | 0,02 | 15:25:13 | 0.1675 | 0.1718 | 0.5456 | 0.0037 | 0.0097 | 0.0412 | 0.0181 | 0.0408 | 0.0014 | 0.003 | 0.0005 |  | 0.001 | 0.0016 | 0.0038 | 0.0017 | 0.0063 |  |  | 0.0041 |  | 0.0001 |  |  | -2
2015 | 2016 | 12006630 | 2020-09-04 | 118,323 | 1015 | ASTM A510/A510M-18 | 40 | 160,683 | 160.283 | 1566 | 10218 | 200 | 7 | 2 | 2155 | 9 | 320 | 350 | 110 |  | B 789/BC | 0,02 | 16:04:18 | 0.1641 | 0.1843 | 0.5601 | 0.003 | 0.0111 | 0.0389 | 0.0152 | 0.0427 | 0.0015 | 0.0031 | 0.0005 |  | 0.0012 | 0.0018 | 0.0042 | 0.0018 | 0.0049 |  |  | 0.0042 |  | 0.0001 |  |  | 8
2016 | 2017 | 12006631 | 2020-09-04 | 163,84 | 1015 | ASTM A510/A510M-18 | 1 | 167,1 | 166.7 | 1575 | 10245 | 200 | 7 | 2 | 2155 | 9 | 300 | 320 | 90 |  | B 789/BC | 0,08 | 19:29:19 | 0.1735 | 0.1778 | 0.5463 | 0.0035 | 0.0119 | 0.0357 | 0.0137 | 0.0412 | 0.0012 | 0.0031 | 0.0005 |  | 0.0012 | 0.0019 | 0.0036 | 0.0012 | 0.0065 |  |  | 0.0041 |  |  |  |  | -4
2017 | 2018 | 12006632 | 2020-09-04 | 163,84 | 1015 | ASTM A510/A510M-18 | 2 | 164,6 | 164.2 | 1573 | 10274 | 200 | 7 | 2 | 2155 | 9 | 320 | 350 | 110 |  | B 789/BC | 0,02 | 20:02:03 | 0.174 | 0.1712 | 0.5445 | 0.003 | 0.011 | 0.0367 | 0.0147 | 0.0397 | 0.0012 | 0.003 | 0.0005 |  | 0.0011 | 0.0018 | 0.0034 | 0.0014 | 0.0055 |  |  | 0.0041 |  | 0.0001 |  |  | -1
2018 | 2019 | 12006633 | 2020-09-04 | 157,696 | 1015 | ASTM A510/A510M-18 | 3 | 158,443 | 158.043 | 1568 | 10300 | 200 | 7 | 2 | 2155 | 9 | 320 | 350 | 110 |  | B 789/BC | 0,02 | 20:51:22 | 0.1689 | 0.1879 | 0.5536 | 0.0033 | 0.0091 | 0.0393 | 0.0147 | 0.0403 | 0.0011 | 0.0026 | 0.0004 |  | 0.0012 | 0.0017 | 0.0038 | 0.0018 | 0.006 |  |  | 0.0041 |  | 0.0001 |  |  | 5
2019 | 2020 | 12006634 | 2020-09-04 | 159,744 | 1015 | ASTM A510/A510M-18 | 4 | 160,496 | 160.096 | 1568 | 10326 | 200 | 7 | 2 | 2155 | 9 | 320 | 350 | 110 |  | B 789/BC | 0,02 | 21:32:25 | 0.1667 | 0.1852 | 0.5688 | 0.0028 | 0.0133 | 0.042 | 0.0153 | 0.0401 | 0.0011 | 0.0033 | 0.0005 |  | 0.0012 | 0.0019 | 0.0035 | 0.0016 | 0.0055 |  |  | 0.0041 |  | 0.0001 |  |  | 2
2020 | 2021 | 12006635 | 2020-09-04 | 159,744 | Арм500 | ГОСТ 34028-2016 | 5 | 160,496 | 160.096 | 1566 | 10353 | 200 | 7 | 2 | 2155 | 9 | 320 | 350 | 110 |  | B 789/BC | 0,01 | 22:17:57 | 0.1934 | 0.1805 | 0.6788 | 0.0082 | 0.0167 | 0.0504 | 0.015 | 0.0414 | 0.0012 | 0.0036 | 0.0005 |  | 0.0012 | 0.0025 | 0.0029 | 0.0015 | 0.0064 |  |  | 0.0042 |  | 0.0001 |  |  | 3
2021 | 2022 | 12006636 | 2020-09-04 | 162,816 | Арм500 | ГОСТ 34028-2016 | 6 | 163,575 | 163.175 | 1566 | 10381 | 200 | 7 | 2 | 2155 | 9 | 320 | 350 | 110 |  | B 789/BC | 0,01 | 22:59:39 | 0.197 | 0.1865 | 0.7079 | 0.0074 | 0.0115 | 0.0472 | 0.0147 | 0.0427 | 0.0015 | 0.0028 | 0.0005 |  | 0.0011 | 0.0021 | 0.0033 | 0.0014 | 0.0065 |  |  | 0.0042 |  | 0.0001 |  |  | -5
2022 | 2023 | 12006637 | 2020-09-04 | 162,816 | Арм500 | ГОСТ 34028-2016 | 7 | 163,575 | 163.175 | 1563 | 10405 | 200 | 7 | 2 | 2155 | 9 | 320 | 350 | 110 |  | B 789/BC | 0,01 | 23:37:55 | 0.1825 | 0.183 | 0.7048 | 0.0047 | 0.0122 | 0.0493 | 0.0179 | 0.043 | 0.0012 | 0.0028 | 0.0005 |  | 0.0011 | 0.0021 | 0.0035 | 0.0015 | 0.0078 |  |  | 0.0041 |  | 0.0001 |  |  | -2
2023 | 2024 | 12006638 | 2020-09-05 | 159,744 | Арм500 | ГОСТ 34028-2016 | 8 | 160,496 | 160.096 | 1570 | 10430 | 200 | 7 | 2 | 2155 | 9 | 320 | 350 | 110 |  | B 789/BC | 0,01 | 0:18:15 | 0.183 | 0.191 | 0.718 | 0.0085 | 0.0102 | 0.0433 | 0.0143 | 0.0422 | 0.0012 | 0.0026 | 0.0005 |  | 0.0011 | 0.0022 | 0.0031 | 0.0018 | 0.0066 |  |  | 0.0043 |  | 0.0001 |  |  | -1
2024 | 2025 | 12006639 | 2020-09-05 | 165,888 | Арм500 | ГОСТ 34028-2016 | 9 | 166,653 | 166.253 | 1562 | 10458 | 200 | 7 | 2 | 2155 | 9 | 320 | 350 | 110 |  | B 789/BC | 0,01 | 1:01:05 | 0.1867 | 0.1909 | 0.7254 | 0.006 | 0.0109 | 0.04 | 0.0158 | 0.0379 | 0.0011 | 0.0025 | 0.0005 |  | 0.0012 | 0.0022 | 0.0036 | 0.0016 | 0.0073 |  |  | 0.0042 |  | 0.0001 |  |  | 0
2025 | 2026 | 12006640 | 2020-09-05 | 159,744 | Арм500 | ГОСТ 34028-2016 | 10 | 160,496 | 160.096 | 1562 | 10485 | 200 | 7 | 2 | 2155 | 9 | 320 | 350 | 110 |  | B 789/BC | 0,01 | 1:46:23 | 0.183 | 0.1955 | 0.712 | 0.0088 | 0.0116 | 0.0359 | 0.0127 | 0.0377 | 0.001 | 0.0026 | 0.0005 |  | 0.0011 | 0.0023 | 0.0027 | 0.0014 | 0.0074 |  |  | 0.0044 |  |  |  |  | -1
2026 | 2027 | 12006641 | 2020-09-05 | 161,869 | Арм500 | ГОСТ 34028-2016 | 11 | 164,125 | 163.725 | 1562 | 10513 | 200 | 7 | 2 | 2155 | 9 | 320 | 350 | 110 |  | B 789/BC | 0,01 | 2:25:42 | 0.1935 | 0.1809 | 0.7101 | 0.0044 | 0.0088 | 0.0332 | 0.0129 | 0.0351 | 0.0011 | 0.003 | 0.0005 |  | 0.0013 | 0.0023 | 0.0031 | 0.0011 | 0.0071 |  |  | 0.0045 |  | 0.0001 | 0.0026 |  | 2
2027 | 2028 | 12006642 | 2020-09-05 | 162,816 | Арм500 | ГОСТ 34028-2016 | 12 | 164,495 | 164.095 | 1562 | 10540 | 200 | 7 | 2 | 2155 | 9 | 320 | 350 | 110 |  | B 789/BC | 0,01 | 3:08:27 | 0.1992 | 0.1851 | 0.7224 | 0.0073 | 0.013 | 0.0406 | 0.027 | 0.0381 | 0.0011 | 0.0029 | 0.0005 |  | 0.0012 | 0.0025 | 0.0029 | 0.0009 | 0.0079 |  |  | 0.0045 |  |  | 0.001 |  | 0
2028 | 2029 | 12006643 | 2020-09-05 | 165,888 | Арм500 | ГОСТ 34028-2016 | 13 | 166,653 | 166.253 | 1567 | 10565 | 200 | 7 | 2 | 2155 | 9 | 320 | 350 | 110 |  | B 789/BC | 0,01 | 3:49:32 | 0.1936 | 0.1877 | 0.7205 | 0.0082 | 0.0138 | 0.032 | 0.0107 | 0.0341 | 0.0009 | 0.0017 | 0.0004 |  | 0.0011 | 0.0023 | 0.0037 | 0.0011 | 0.0073 |  |  | 0.0042 |  | 0.0001 | 0.0004 |  | 0
2029 | 2030 | 12006644 | 2020-09-05 | 165,888 | Арм500 | ГОСТ 34028-2016 | 14 | 166,653 | 166.253 | 1563 | 10593 | 200 | 7 | 2 | 2155 | 9 | 320 | 350 | 110 |  | B 789/BC | 0,01 | 4:30:23 | 0.1938 | 0.1931 | 0.7047 | 0.0046 | 0.0131 | 0.0387 | 0.0149 | 0.0614 | 0.0012 | 0.0029 | 0.0005 |  | 0.0012 | 0.0023 | 0.0046 | 0.0025 | 0.0078 |  |  | 0.0041 |  | 0.0002 | 0.0009 |  | 3
2030 | 2031 | 12006645 | 2020-09-05 | 156,672 | Арм500 | ГОСТ 34028-2016 | 15 | 157,417 | 157.017 | 1561 | 10617 | 200 | 7 | 2 | 2155 | 9 | 320 | 350 | 110 |  | B 789/BC | 0,01 | 5:10:31 | 0.1969 | 0.1822 | 0.7256 | 0.007 | 0.0167 | 0.0393 | 0.0135 | 0.0435 | 0.0011 | 0.0028 | 0.0006 |  | 0.0012 | 0.0027 | 0.0029 | 0.0013 | 0.0069 |  |  | 0.0043 |  | 0.0001 | 0.0017 |  | 3
2031 | 2032 | 12006646 | 2020-09-05 | 159,744 | Арм500 | ГОСТ 34028-2016 | 16 | 160,496 | 160.096 | 1562 | 10642 | 200 | 7 | 2 | 2155 | 9 | 320 | 350 | 110 |  | B 789/BC | 0,01 | 5:50:22 | 0.1889 | 0.1869 | 0.7114 | 0.0055 | 0.0156 | 0.0395 | 0.0134 | 0.0404 | 0.0012 | 0.0027 | 0.0006 |  | 0.0012 | 0.0025 | 0.0032 | 0.0021 | 0.0076 |  |  | 0.0041 |  | 0.0001 | 0.0009 |  | 1
2032 | 2033 | 12006647 | 2020-09-05 | 153,6 | Арм500 | ГОСТ 34028-2016 | 17 | 154,338 | 153.938 | 1562 | 10666 | 200 | 7 | 2 | 2155 | 9 | 320 | 350 | 110 |  | B 789/BC | 0,01 | 6:28:17 | 0.1966 | 0.1896 | 0.7098 | 0.0081 | 0.0188 | 0.0502 | 0.014 | 0.0343 | 0.0016 | 0.0035 | 0.0006 |  | 0.0012 | 0.0027 | 0.0031 | 0.0026 | 0.007 |  |  | 0.0042 |  | 0.0002 | 0.001 |  | -3
2033 | 2034 | 12006648 | 2020-09-05 | 162,816 | Арм500 | ГОСТ 34028-2016 | 18 | 163,575 | 163.175 | 1562 | 10694 | 200 | 7 | 2 | 2155 | 9 | 320 | 350 | 110 |  | B 789/BC | 0,01 | 7:08:16 | 0.1984 | 0.1813 | 0.7194 | 0.006 | 0.0155 | 0.0423 | 0.0157 | 0.0413 | 0.0016 | 0.0032 | 0.0006 |  | 0.0013 | 0.0027 | 0.0038 | 0.0013 | 0.0064 |  |  | 0.0043 |  | 0.0001 | 0.0016 |  | 2
2034 | 2035 | 12006649 | 2020-09-05 | 165,888 | Арм500 | ГОСТ 34028-2016 | 19 | 166,653 | 166.253 | 1562 | 10719 | 200 | 7 | 2 | 2155 | 9 | 320 | 350 | 110 |  | B 789/BC | 0,01 | 7:46:56 | 0.1954 | 0.1823 | 0.7333 | 0.0073 | 0.0145 | 0.0423 | 0.0156 | 0.0443 | 0.0016 | 0.0037 | 0.0006 |  | 0.0013 | 0.0029 | 0.0029 | 0.0017 | 0.006 |  |  | 0.0046 |  | 0.0001 | 0.0017 |  | 2
2035 | 2036 | 12006650 | 2020-09-05 | 156,672 | Арм500 | ГОСТ 34028-2016 | 20 | 157,417 | 157.017 | 1563 | 10746 | 200 | 7 | 2 | 2155 | 9 | 320 | 350 | 110 |  | B 789/BC | 0,01 | 8:34:27 | 0.1852 | 0.183 | 0.7258 | 0.0047 | 0.0115 | 0.0444 | 0.0236 | 0.0452 | 0.001 | 0.0037 | 0.0005 |  | 0.0013 | 0.0027 | 0.003 | 0.0015 | 0.0045 |  |  | 0.0045 |  | 0.0001 | 0.0016 |  | -2
2036 | 2037 | 12006651 | 2020-09-05 | 162,816 | Арм500 | ГОСТ 34028-2016 | 21 | 163,575 | 163.175 | 1563 | 10771 | 200 | 7 | 2 | 2155 | 9 | 320 | 350 | 110 |  | B 789/BC | 0,01 | 9:16:52 | 0.1914 | 0.1881 | 0.7079 | 0.007 | 0.0148 | 0.0395 | 0.0168 | 0.0546 | 0.0013 | 0.0036 | 0.0005 | 0.0004 | 0.0014 | 0.0027 | 0.004 | 0.0014 | 0.0051 |  |  | 0.0045 |  | 0.0001 |  |  | -1
2037 | 2038 | 12006652 | 2020-09-05 | 153,6 | Арм500 | ГОСТ 34028-2016 | 22 | 154,338 | 153.938 | 1565 | 10795 | 200 | 7 | 2 | 2155 | 9 | 320 | 350 | 110 |  | B 789/BC | 0,01 | 9:52:29 | 0.1923 | 0.1768 | 0.7131 | 0.0071 | 0.0199 | 0.0388 | 0.0146 | 0.0401 | 0.001 | 0.003 | 0.0005 |  | 0.0013 | 0.0027 | 0.0029 | 0.0017 | 0.006 |  |  | 0.0047 |  | 0.0001 |  |  | -3
2038 | 2039 | 12006653 | 2020-09-05 | 156,672 | Арм500 | ГОСТ 34028-2016 | 23 | 157,417 | 157.017 | 1562 | 10820 | 200 | 7 | 2 | 2155 | 9 | 320 | 350 | 110 |  | B 789/BC | 0,01 | 10:29:41 | 0.1877 | 0.1763 | 0.7224 | 0.0076 | 0.0157 | 0.0373 | 0.0143 | 0.039 | 0.0011 | 0.0029 | 0.0005 |  | 0.0012 | 0.0027 | 0.0042 | 0.0016 | 0.0042 |  |  | 0.0047 |  | 0.0001 |  |  | -1
2039 | 2040 | 12006654 | 2020-09-05 | 156,672 | Арм500 | ГОСТ 34028-2016 | 24 | 157,417 | 157.017 | 1564 | 10845 | 200 | 7 | 2 | 2155 | 9 | 320 | 350 | 110 |  | B 789/BC | 0,01 | 11:05:12 | 0.1947 | 0.1681 | 0.719 | 0.0072 | 0.0145 | 0.0419 | 0.0191 | 0.044 | 0.0009 | 0.0029 | 0.0006 |  | 0.0013 | 0.0029 | 0.0032 | 0.0029 | 0.0053 |  |  | 0.0045 |  | 0.0001 |  |  | 2
2040 | 2041 | 12006655 | 2020-09-05 | 162,816 | Арм500 | ГОСТ 34028-2016 | 25 | 163,575 | 163.175 | 1562 | 10869 | 200 | 7 | 2 | 2155 | 9 | 320 | 350 | 110 |  | B 789/BC | 0,01 | 11:41:28 | 0.1886 | 0.1943 | 0.7175 | 0.0067 | 0.0135 | 0.0426 | 0.016 | 0.0468 | 0.0012 | 0.0028 | 0.0006 |  | 0.0012 | 0.0028 | 0.0037 | 0.0024 | 0.0051 |  |  | 0.0045 |  | 0.0001 |  |  | 4
2041 | 2042 | 12006656 | 2020-09-05 | 165,888 | Арм500 | ГОСТ 34028-2016 | 26 | 166,653 | 166.253 | 1564 | 10897 | 200 | 7 | 2 | 2155 | 9 | 320 | 350 | 110 |  | B 789/BC | 0,01 | 12:21:29 | 0.1849 | 0.1527 | 0.509 | 0.0066 | 0.013 | 0.0419 | 0.019 | 0.0443 | 0.0009 | 0.0049 | 0.0005 |  | 0.0011 | 0.0019 | 0.0077 | 0.0027 | 0.0045 |  |  | 0.0039 |  | 0.0001 |  |  | 0
2042 | 2043 | 12006657 | 2020-09-05 | 165,888 | Арм500 | ГОСТ 34028-2016 | 27 | 166,653 | 166.253 | 1574 | 10924 | 200 | 7 | 2 | 2155 | 9 | 320 | 350 | 110 |  | B 789/BC | 0,01 | 13:05:27 | 0.1879 | 0.1601 | 0.5095 | 0.0083 | 0.0192 | 0.0509 | 0.0159 | 0.0521 | 0.0011 | 0.0033 | 0.0007 |  | 0.0015 | 0.0021 | 0.0035 | 0.0025 | 0.0061 |  |  | 0.004 |  | 0.0002 |  |  | 1
2043 | 2044 | 12006658 | 2020-09-05 | 159,744 | Арм500 | ГОСТ 34028-2016 | 28 | 160,496 | 160.096 | 1564 | 10949 | 200 | 7 | 2 | 2155 | 9 | 320 | 350 | 110 |  | B 789/BC | 0,01 | 13:42:28 | 0.201 | 0.1583 | 0.521 | 0.0083 | 0.015 | 0.0525 | 0.0185 | 0.0466 | 0.001 | 0.0031 | 0.0005 |  | 0.0012 | 0.002 | 0.0039 | 0.0022 | 0.0065 |  |  | 0.0039 |  | 0.0001 |  |  | -2
2044 | 2045 | 12006659 | 2020-09-05 | 159,744 | Арм500 | ГОСТ 34028-2016 | 29 | 160,496 | 160.096 | 1564 | 10974 | 200 | 7 | 2 | 2155 | 9 | 320 | 350 | 110 |  | B 789/BC | 0,01 | 14:30:34 | 0.1854 | 0.1451 | 0.5292 | 0.0085 | 0.015 | 0.0498 | 0.0151 | 0.0571 | 0.0009 | 0.0031 | 0.0008 |  | 0.0011 | 0.0021 | 0.0028 | 0.0018 | 0.0055 |  |  | 0.0041 |  |  |  |  | 2
2045 | 2046 | 12006660 | 2020-09-05 | 162,816 | Арм500 | ГОСТ 34028-2016 | 30 | 163,575 | 163.175 | 1562 | 11001 | 200 | 7 | 2 | 2155 | 9 | 320 | 350 | 110 |  | B 789/BC | 0,01 | 14:56:26 | 0.1919 | 0.1558 | 0.5251 | 0.0049 | 0.0114 | 0.0538 | 0.017 | 0.0481 | 0.0009 | 0.0031 | 0.0006 |  | 0.0011 | 0.0018 | 0.0032 | 0.002 | 0.0049 |  |  | 0.0039 |  | 0.0001 |  |  | 0
2046 | 2047 | 12006661 | 2020-09-05 | 156,672 | Арм500 | ГОСТ 34028-2016 | 31 | 157,417 | 157.017 | 1563 | 11026 | 200 | 7 | 2 | 2155 | 9 | 320 | 350 | 110 |  | B 789/BC | 0,01 | 15:41:12 | 0.1875 | 0.1534 | 0.522 | 0.0051 | 0.0131 | 0.0489 | 0.0235 | 0.0459 | 0.0012 | 0.0032 | 0.0007 |  | 0.0011 | 0.002 | 0.0033 | 0.0056 | 0.0063 |  |  | 0.0039 |  | 0.0006 |  |  | 3
2047 | 2048 | 12006662 | 2020-09-05 | 162,816 | Арм500 | ГОСТ 34028-2016 | 32 | 163,575 | 163.175 | 1567 | 11053 | 200 | 7 | 2 | 2155 | 9 | 320 | 350 | 110 |  | B 789/BC | 0,01 | 16:13:19 | 0.1857 | 0.162 | 0.5222 | 0.0043 | 0.0094 | 0.043 | 0.0146 | 0.0462 | 0.0011 | 0.0027 | 0.0006 |  | 0.0011 | 0.0017 | 0.0029 | 0.002 | 0.0064 |  |  | 0.0041 |  |  |  |  | 1
2048 | 2049 | 12006663 | 2020-09-05 | 168,96 | Арм500 | ГОСТ 34028-2016 | 33 | 169,731 | 169.331 | 1575 | 11078 | 200 | 13 | 2 | 2155 | 9 | 320 | 350 | 110 |  | B 789/BC | 0,01 | 16:56:16 | 0.1847 | 0.1384 | 0.5183 | 0.0051 | 0.0095 | 0.0463 | 0.0152 | 0.0456 | 0.0014 | 0.0031 | 0.0005 |  | 0.001 | 0.0016 | 0.0039 | 0.0022 | 0.0059 |  |  | 0.0041 |  | 0.0002 |  |  | 2
2049 | 2050 | 12006664 | 2020-09-05 | 162,816 | Арм500 | ГОСТ 34028-2016 | 34 | 163,575 | 163.175 | 1562 | 11106 | 200 | 7 | 2 | 2155 | 9 | 320 | 350 | 110 |  | B 789/BC | 0,01 | 17:38:13 | 0.1827 | 0.1458 | 0.514 | 0.0064 | 0.0152 | 0.0511 | 0.0139 | 0.0399 | 0.0013 | 0.0034 | 0.0005 |  | 0.0011 | 0.0019 | 0.0028 | 0.002 | 0.0055 |  |  | 0.004 |  |  |  |  | -3
2050 | 2051 | 12006665 | 2020-09-05 | 162,816 | Арм500 | ГОСТ 34028-2016 | 35 | 163,575 | 163.175 | 1565 | 11130 | 200 | 7 | 2 | 2155 | 9 | 320 | 350 | 110 |  | B 789/BC | 0,01 | 18:18:02 | 0.1943 | 0.1551 | 0.5112 | 0.0062 | 0.0086 | 0.0467 | 0.015 | 0.0413 | 0.001 | 0.0027 | 0.0005 |  | 0.0012 | 0.0017 | 0.0044 | 0.002 | 0.0055 |  |  | 0.004 |  | 0.0001 |  |  | 0
2051 | 2052 | 12006666 | 2020-09-05 | 165,888 | Арм500 | ГОСТ 34028-2016 | 36 | 166,653 | 166.253 | 1565 | 11155 | 200 | 7 | 2 | 2155 | 9 | 320 | 350 | 110 |  | B 789/BC | 0,01 | 18:54:54 | 0.1875 | 0.1558 | 0.5282 | 0.0051 | 0.0097 | 0.0482 | 0.0166 | 0.0421 | 0.001 | 0.0032 | 0.0005 |  | 0.0012 | 0.002 | 0.0037 | 0.0025 | 0.0046 |  |  | 0.0041 |  | 0.0001 |  |  | -2
2052 | 2053 | 12006667 | 2020-09-05 | 156,672 | Арм500 | ГОСТ 34028-2016 | 37 | 157,417 | 157.017 | 1561 | 11182 | 200 | 7 | 2 | 2155 | 9 | 320 | 350 | 110 |  | B 789/BC | 0,01 | 19:46:27 | 0.1888 | 0.1468 | 0.5151 | 0.0086 | 0.0118 | 0.0465 | 0.0143 | 0.052 | 0.0009 | 0.0023 | 0.0006 |  | 0.0011 | 0.0018 | 0.0033 | 0.0014 | 0.0053 |  |  | 0.0039 |  | 0.0001 |  |  | 3
2053 | 2054 | 12006668 | 2020-09-05 | 162,816 | Арм500 | ГОСТ 34028-2016 | 38 | 163,575 | 163.175 | 1568 | 11207 | 200 | 7 | 2 | 2155 | 9 | 320 | 350 | 110 |  | B 789/BC | 0,01 | 20:10:31 | 0.1886 | 0.1388 | 0.524 | 0.0083 | 0.0123 | 0.0339 | 0.0037 | 0.0172 | 0.0004 | 0.0014 | 0.0005 |  | 0.001 | 0.002 | 0.0036 | 0.0015 | 0.0047 |  |  | 0.004 |  |  |  |  | -1
2054 | 2055 | 12006669 | 2020-09-05 | 168,96 | Арм500 | ГОСТ 34028-2016 | 39 | 169,731 | 169.331 | 1562 | 11235 | 200 | 7 | 2 | 2155 | 9 | 320 | 350 | 110 |  | B 789/BC | 0,03 | 20:51:13 | 0.2018 | 0.1595 | 0.5155 | 0.0064 | 0.014 | 0.0338 | 0.0024 | 0.0111 | 0.0003 | 0.0012 | 0.0004 |  | 0.0012 | 0.0018 | 0.0049 | 0.0014 | 0.005 |  |  | 0.004 |  | 0.0001 |  |  | -2
2055 | 2056 | 12006670 | 2020-09-05 | 159,744 | Арм500 | ГОСТ 34028-2016 | 40 | 160,496 | 160.096 | 1569 | 11259 | 200 | 7 | 2 | 2155 | 9 | 320 | 350 | 110 |  | B 789/BC | 0,01 | 21:30:28 | 0.199 | 0.1553 | 0.5119 | 0.0091 | 0.0138 | 0.0281 | 0.0021 | 0.0118 | 0.0003 | 0.0011 | 0.0004 |  | 0.001 | 0.0018 | 0.0029 | 0.0018 | 0.0056 |  |  | 0.004 |  | 0.0001 |  |  | 4
2056 | 2057 | 12006671 | 2020-09-05 | 159,744 | Арм500 | ГОСТ 34028-2016 | 41 | 160,496 | 160.096 | 1564 | 11284 | 200 | 7 | 2 | 2155 | 9 | 320 | 350 | 110 |  | B 789/BC | 0,01 | 22:12:22 | 0.2057 | 0.1585 | 0.503 | 0.0037 | 0.0125 | 0.0334 | 0.0026 | 0.0112 | 0.0003 | 0.0009 | 0.0004 |  | 0.0011 | 0.0014 | 0.0037 | 0.002 | 0.0063 |  |  | 0.0038 |  | 0.0001 |  |  | 1
2057 | 2058 | 12006672 | 2020-09-05 | 153,6 | Арм500 | ГОСТ 34028-2016 | 42 | 154,338 | 153.938 | 1563 | 11308 | 200 | 7 | 2 | 2155 | 9 | 320 | 350 | 110 |  | B 789/BC | 0,01 | 22:55:26 | 0.1912 | 0.1493 | 0.5089 | 0.0041 | 0.0085 | 0.0307 | 0.0025 | 0.0114 | 0.0003 | 0.0009 | 0.0004 |  | 0.0009 | 0.0014 | 0.0029 | 0.0018 | 0.0059 |  |  | 0.0037 |  | 0.0001 |  |  | -2
2058 | 2059 | 12006673 | 2020-09-05 | 168,96 | Арм500 | ГОСТ 34028-2016 | 43 | 169,731 | 169.331 | 1564 | 11336 | 200 | 7 | 2 | 2155 | 9 | 320 | 350 | 110 |  | B 789/BC | 0,01 | 23:30:05 | 0.1986 | 0.1454 | 0.5111 | 0.005 | 0.0088 | 0.0314 | 0.0023 | 0.0116 | 0.0004 | 0.0009 | 0.0005 |  | 0.0009 | 0.0016 | 0.0036 | 0.0019 | 0.0058 |  |  | 0.0039 |  | 0.0001 |  |  | 2
2059 | 2060 | 12006674 | 2020-09-05 | 159,744 | Арм500 | ГОСТ 34028-2016 | 44 | 160,496 | 160.096 | 1564 | 11361 | 200 | 7 | 2 | 2155 | 9 | 320 | 350 | 110 |  | B 789/BC | 0,02 | 0:14:19 | 0.2003 | 0.1511 | 0.5003 | 0.0054 | 0.0115 | 0.0354 | 0.0036 | 0.0167 | 0.0004 | 0.001 | 0.0005 |  | 0.0009 | 0.0015 | 0.0029 | 0.0015 | 0.0062 |  |  | 0.0038 |  | 0.0001 |  |  | 4
2060 | 2061 | 12006675 | 2020-09-06 | 156,672 | Арм500 | ГОСТ 34028-2016 | 45 | 157,417 | 157.017 | 1564 | 11385 | 200 | 7 | 2 | 2155 | 9 | 320 | 350 | 110 |  | B 789/BC | 0,01 | 0:47:28 | 0.2005 | 0.1617 | 0.5179 | 0.0085 | 0.0082 | 0.0293 | 0.0042 | 0.0177 | 0.0005 | 0.0011 | 0.0005 |  | 0.001 | 0.0013 | 0.0027 | 0.0016 | 0.0069 |  |  | 0.0039 |  | 0.0001 |  |  | 1
2061 | 2062 | 12006676 | 2020-09-06 | 159,744 | Арм500 | ГОСТ 34028-2016 | 46 | 160,496 | 160.096 | 1563 | 11410 | 200 | 7 | 2 | 2155 | 9 | 320 | 350 | 110 |  | B 789/BC | 0,01 | 1:26:18 | 0.2061 | 0.1473 | 0.5051 | 0.0037 | 0.0071 | 0.0232 | 0.0038 | 0.0182 | 0.0005 | 0.001 | 0.0004 |  | 0.0009 | 0.0013 | 0.0034 | 0.0011 | 0.0072 |  |  | 0.0036 |  | 0.0001 |  |  | 3
2062 | 2063 | 12006677 | 2020-09-06 | 153,6 | Арм500 | ГОСТ 34028-2016 | 47 | 154,338 | 153.938 | 1562 | 11434 | 200 | 7 | 2 | 2155 | 9 | 320 | 350 | 110 |  | B 789/BC | 0,01 | 2:07:42 | 0.2035 | 0.1605 | 0.518 | 0.0087 | 0.0108 | 0.0261 | 0.0058 | 0.0217 | 0.0005 | 0.0013 | 0.0005 |  | 0.001 | 0.0018 | 0.0028 | 0.0027 | 0.0073 |  |  | 0.0038 |  | 0.0001 |  |  | 2
2063 | 2064 | 12006678 | 2020-09-06 | 162,573 | Арм500 | ГОСТ 34028-2016 | 48 | 163,331 | 162.931 | 1563 | 11459 | 200 | 7 | 2 | 2155 | 9 | 320 | 350 | 110 |  | B 789/BC | 0,01 | 2:44:08 | 0.1981 | 0.1573 | 0.5206 | 0.0126 | 0.0106 | 0.0258 | 0.0042 | 0.0174 | 0.0005 | 0.001 | 0.0005 |  | 0.0009 | 0.0016 | 0.0032 | 0.0019 | 0.0072 |  |  | 0.0038 |  | 0.0001 |  |  | 3
2064 | 2065 | 12006679 | 2020-09-06 | 165,888 | Арм500 | ГОСТ 34028-2016 | 49 | 166,653 | 166.253 | 1563 | 11487 | 200 | 7 | 2 | 2155 | 9 | 320 | 350 | 110 |  | B 789/BC | 0,01 | 3:25:42 | 0.1964 | 0.1549 | 0.5172 | 0.0092 | 0.0115 | 0.0262 | 0.0038 | 0.0173 | 0.0004 | 0.001 | 0.0005 |  | 0.0009 | 0.0018 | 0.003 | 0.0016 | 0.0067 |  |  | 0.0037 |  | 0.0001 |  |  | 0
2065 | 2066 | 12006680 | 2020-09-06 | 159,744 | Арм500 | ГОСТ 34028-2016 | 50 | 160,496 | 160.096 | 1563 | 11511 | 200 | 7 | 2 | 2155 | 9 | 320 | 350 | 110 |  | B 789/BC | 0,01 | 4:03:50 | 0.1955 | 0.1348 | 0.5117 | 0.0071 | 0.0147 | 0.0356 | 0.0097 | 0.0311 | 0.0012 | 0.0016 | 0.0006 |  | 0.0009 | 0.0019 | 0.0025 | 0.0013 | 0.0069 |  |  | 0.0039 |  | 0.0001 |  |  | 0
2066 | 2067 | 12006681 | 2020-09-06 | 165,888 | Арм500 | ГОСТ 34028-2016 | 51 | 166,653 | 166.253 | 1563 | 11539 | 200 | 7 | 2 | 2155 | 9 | 320 | 350 | 110 |  | B 789/BC | 0,01 | 4:48:01 | 0.2046 | 0.1521 | 0.509 | 0.0108 | 0.0157 | 0.0377 | 0.013 | 0.036 | 0.0014 | 0.0022 | 0.0005 |  | 0.001 | 0.0019 | 0.0027 | 0.0012 | 0.0065 |  |  | 0.0037 |  | 0.0001 |  |  | 0
2067 | 2068 | 12006682 | 2020-09-06 | 165,888 | Арм500 | ГОСТ 34028-2016 | 52 | 166,653 | 166.253 | 1586 | 11563 | 200 | 7 | 2 | 2155 | 9 | 320 | 350 | 110 |  | B 789/BC | 0,01 | 5:29:50 | 0.1975 | 0.1508 | 0.5114 | 0.013 | 0.0135 | 0.0359 | 0.0129 | 0.038 | 0.0013 | 0.0026 | 0.0005 |  | 0.0009 | 0.0019 | 0.0028 | 0.0012 | 0.009 |  |  | 0.0037 |  | 0.0001 |  |  | 1
2068 | 2069 | 12006683 | 2020-09-06 | 165,888 | Арм500 | ГОСТ 34028-2016 | 53 | 166,653 | 166.253 | 1569 | 11591 | 200 | 7 | 2 | 2155 | 9 | 320 | 350 | 110 |  | B 789/BC | 0,01 | 6:16:02 | 0.1864 | 0.1521 | 0.5237 | 0.007 | 0.0135 | 0.0412 | 0.0144 | 0.0396 | 0.0013 | 0.0038 | 0.0006 |  | 0.0009 | 0.0019 | 0.0034 | 0.0013 | 0.008 |  |  | 0.0039 |  | 0.0001 |  |  | 1
2069 | 2070 | 12006684 | 2020-09-06 | 165,888 | Арм500 | ГОСТ 34028-2016 | 54 | 166,653 | 166.253 | 1571 | 11619 | 200 | 7 | 2 | 2155 | 9 | 320 | 350 | 110 |  | B 789/BC | 0,01 | 6:59:07 | 0.1887 | 0.1446 | 0.5125 | 0.0067 | 0.0133 | 0.0411 | 0.0151 | 0.0368 | 0.0016 | 0.0025 | 0.0006 |  | 0.0009 | 0.0018 | 0.0026 | 0.0013 | 0.0063 |  |  | 0.0038 |  | 0.0001 |  |  | -1
2070 | 2071 | 12006685 | 2020-09-06 | 165,888 | Арм500 | ГОСТ 34028-2016 | 55 | 166,653 | 166.253 | 1570 | 11646 | 200 | 7 | 2 | 2155 | 9 | 320 | 350 | 110 |  | B 789/BC | 0,01 | 7:41:32 | 0.1935 | 0.1478 | 0.5126 | 0.0091 | 0.0117 | 0.0415 | 0.0135 | 0.0411 | 0.0012 | 0.0019 | 0.0004 |  | 0.0009 | 0.0016 | 0.0027 | 0.0016 | 0.0064 |  |  | 0.0039 |  | 0.0001 |  |  | 1
2071 | 2072 | 12006686 | 2020-09-06 | 165,888 | Арм500 | ГОСТ 34028-2016 | 56 | 166,653 | 166.253 | 1568 | 11674 | 200 | 7 | 2 | 2155 | 9 | 320 | 350 | 110 |  | B 789/BC | 0,01 | 8:32:48 | 0.1983 | 0.1437 | 0.5175 | 0.0113 | 0.0125 | 0.0443 | 0.0213 | 0.046 | 0.0011 | 0.0027 | 0.0004 |  | 0.0011 | 0.002 | 0.0042 | 0.0013 | 0.007 |  |  | 0.0041 |  | 0.0002 | 0.0017 |  | -2
2072 | 2073 | 12006687 | 2020-09-06 | 172,032 | Арм500 | ГОСТ 34028-2016 | 57 | 172,81 | 172.41 | 1570 | 11701 | 200 | 7 | 2 | 2155 | 9 | 320 | 350 | 110 |  | B 789/BC | 0,01 | 10:02:58 | 0.1738 | 0.1797 | 0.5598 | 0.0026 | 0.0078 | 0.0332 | 0.0123 | 0.0575 | 0.0013 | 0.0022 | 0.0004 |  | 0.0012 | 0.0016 | 0.0049 | 0.0018 | 0.005 |  |  | 0.0041 |  | 0.0002 | 0.002 |  | -3
2073 | 2074 | 12006688 | 2020-09-06 | 157,696 | 1015 | ASTM A510/A510M-18 | 58 | 158,443 | 158.043 | 1574 | 11726 | 200 | 7 | 2 | 2155 | 9 | 320 | 350 | 110 |  | B 789/BC | 0,01 | 10:01:25 | 0.1765 | 0.173 | 0.5508 | 0.0035 | 0.0087 | 0.0365 | 0.0132 | 0.0559 | 0.0013 | 0.0024 | 0.0004 |  | 0.0011 | 0.0017 | 0.0032 | 0.0012 | 0.009 |  |  | 0.0041 |  | 0.0001 |  |  | 2
2074 | 2075 | 12006689 | 2020-09-06 | 163,84 | 1015 | ASTM A510/A510M-18 | 59 | 164,6 | 164.2 | 1570 | 11751 | 200 | 7 | 2 | 2155 | 9 | 320 | 350 | 110 |  | B 789/BC | 0,01 | 10:44:02 | 0.1623 | 0.1821 | 0.5809 | 0.0079 | 0.0134 | 0.032 | 0.0125 | 0.0384 | 0.0017 | 0.0021 | 0.0005 |  | 0.0013 | 0.0023 | 0.0051 | 0.0021 | 0.0068 |  |  | 0.0041 |  | 0.0001 | 0.0015 |  | 5
2075 | 2076 | 12006690 | 2020-09-06 | 163,84 | 1015 | ASTM A510/A510M-18 | 60 | 164,6 | 164.2 | 1568 | 11778 | 200 | 7 | 2 | 2155 | 9 | 320 | 350 | 110 |  | B 789/BC | 0,01 | 11:27:07 | 0.1745 | 0.2012 | 0.5858 | 0.0088 | 0.0143 | 0.0368 | 0.0142 | 0.0442 | 0.0013 | 0.0022 | 0.0005 |  | 0.0014 | 0.0023 | 0.0052 | 0.0017 | 0.007 |  |  | 0.0041 |  | 0.0001 | 0.0014 |  | -6
2076 | 2077 | 12006691 | 2020-09-06 | 155,468 | 1015 | ASTM A510/A510M-18 | 61 | 163,37 | 162.97 | 1582 | 11800 | 200 | 7 | 2 | 2155 | 9 | 320 | 350 | 110 |  | B 789/BC | 0,01 | 12:26:23 | 0.1661 | 0.179 | 0.5812 | 0.0091 | 0.0149 | 0.0373 | 0.0177 | 0.0448 | 0.0015 | 0.0022 | 0.0005 |  | 0.0011 | 0.0023 | 0.0059 | 0.0012 | 0.006 |  |  | 0.0041 |  | 0.0001 | 0.001 |  | -1
2077 | 2078 | 12006692 | 2020-09-06 | 155,648 | 1015 | ASTM A510/A510M-18 | 1 | 157,31 | 156.91 | 1579 | 11822 | 200 | 7 | 2 | 2155 | 9 | 320 | 350 |  |  | B 789/BC | 0,05 | 14:22:24 | 0.1715 | 0.1703 | 0.5656 | 0.0046 | 0.0151 | 0.0356 | 0.0151 | 0.0454 | 0.0011 | 0.0023 | 0.0005 |  | 0.0011 | 0.0024 | 0.0029 | 0.0011 | 0.0063 |  |  | 0.0041 |  | 0.0001 |  |  | 1
2078 | 2079 | 12006693 | 2020-09-06 | 165,888 | 1015 | ASTM A510/A510M-18 | 2 | 166,653 | 166.253 | 1568 | 11849 | 200 | 7 | 2 | 2155 | 9 | 320 | 350 |  |  | B 789/BC | 0,01 | 15:03:32 | 0.1732 | 0.1655 | 0.5566 | 0.0048 | 0.0178 | 0.0411 | 0.015 | 0.038 | 0.0011 | 0.0026 | 0.0005 |  | 0.0013 | 0.0023 | 0.0044 | 0.0014 | 0.0064 |  |  | 0.004 |  | 0.0001 |  |  | 2
2079 | 2080 | 12006694 | 2020-09-06 | 159,258 | 1015 | ASTM A510/A510M-18 | 3 | 160,469 | 160.069 | 1567 | 11874 | 200 | 7 | 2 | 2155 | 9 | 320 | 350 | 110 |  | B 789/BC | 0,01 | 15:48:43 | 0.1715 | 0.1751 | 0.5463 | 0.0058 | 0.0193 | 0.0393 | 0.0183 | 0.0401 | 0.0011 | 0.0029 | 0.0005 |  | 0.0012 | 0.0019 | 0.0035 | 0.0012 | 0.0062 |  |  | 0.0041 |  | 0.0001 |  |  | 4
2080 | 2081 | 12006695 | 2020-09-06 | 157,696 | 1015 | ASTM A510/A510M-18 | 5 | 158,596 | 158.196 | 1575 | 11904 | 200 | 7 | 2 | 2155 | 9 | 320 | 350 | 110 |  | B 789/BC | 0,01 | 17:12:59 | 0.1651 | 0.1703 | 0.5485 | 0.0064 | 0.0199 | 0.0373 | 0.0149 | 0.0428 | 0.0013 | 0.0024 | 0.0005 |  | 0.0011 | 0.002 | 0.0029 | 0.0012 | 0.0073 |  |  | 0.0041 |  | 0.0001 |  |  | 2
2081 | 2082 | 12006696 | 2020-09-06 | 162,816 | Арм500 | ГОСТ 34028-2016 | 5 | 163,575 | 163.175 | 1578 | 11932 | 200 | 7 | 2 | 2155 | 9 | 320 | 350 | 110 |  | B 789/BC | 0,01 | 17:23:49 | 0.1758 | 0.1892 | 0.5734 | 0.0047 | 0.0187 | 0.0399 | 0.0153 | 0.0446 | 0.0013 | 0.0023 | 0.0006 |  | 0.0013 | 0.0022 | 0.0033 | 0.0018 | 0.0066 |  |  | 0.0041 |  | 0.0001 |  |  | 2
2082 | 2083 | 12006697 | 2020-09-06 | 156,672 | Арм500 | ГОСТ 34028-2016 | 6 | 157,417 | 157.017 | 1570 | 11960 | 200 | 7 | 2 | 2155 | 9 | 320 | 350 | 110 |  | B 789/BC | 0,01 | 18:05:50 | 0.1809 | 0.1778 | 0.5637 | 0.0087 | 0.0175 | 0.0394 | 0.017 | 0.0447 | 0.0012 | 0.0023 | 0.0005 |  | 0.0012 | 0.0021 | 0.0035 | 0.0015 | 0.0065 |  |  | 0.0041 |  | 0.0001 | 0.0004 |  | 4
2083 | 2084 | 12006698 | 2020-09-06 | 159,744 | Арм500 | ГОСТ 34028-2016 | 7 | 160,496 | 160.096 | 1565 | 11987 | 200 | 7 | 2 | 2155 | 9 | 320 | 350 | 110 |  | B 789/BC | 0,01 | 18:43:41 | 0.1947 | 0.1583 | 0.5335 | 0.0086 | 0.0133 | 0.0372 | 0.0144 | 0.04 | 0.0009 | 0.0022 | 0.0005 |  | 0.0012 | 0.002 | 0.0038 | 0.0018 | 0.0069 |  |  | 0.0041 |  | 0.0001 | 0.0014 |  | 0
2084 | 2085 | 12006699 | 2020-09-06 | 159,744 | Арм500 | ГОСТ 34028-2016 | 8 | 160,496 | 160.096 | 1562 | 12015 | 200 | 7 | 2 | 2155 | 9 | 320 | 350 | 110 |  | B 789/BC | 0,01 | 19:19:56 | 0.1992 | 0.1596 | 0.5455 | 0.0176 | 0.015 | 0.0432 | 0.0162 | 0.0404 | 0.001 | 0.0022 | 0.0005 |  | 0.001 | 0.0022 | 0.003 | 0.0018 | 0.0073 |  |  | 0.0043 |  | 0.0001 |  |  | 1
2085 | 2086 | 12006700 | 2020-09-06 | 162,816 | Арм500 | ГОСТ 34028-2016 | 9 | 163,575 | 163.175 | 1566 | 12042 | 200 | 7 | 2 | 2155 | 9 | 320 | 350 | 110 |  | B 789/BC | 0,01 | 20:01:03 | 0.1915 | 0.1737 | 0.5684 | 0.0119 | 0.0177 | 0.0472 | 0.0259 | 0.0405 | 0.001 | 0.0031 | 0.0006 |  | 0.001 | 0.0022 | 0.0035 | 0.0011 | 0.0063 |  |  | 0.0042 |  |  | 0.0014 |  | 2
2086 | 2087 | 12006701 | 2020-09-06 | 162,816 | Арм500 | ГОСТ 34028-2016 | 10 | 163,575 | 163.175 | 1567 | 12070 | 200 | 7 | 2 | 2155 | 9 | 320 | 350 | 110 |  | B 789/BC | 0,03 | 20:49:22 | 0.1893 | 0.1859 | 0.5414 | 0.0107 | 0.0194 | 0.0449 | 0.0238 | 0.0463 | 0.0009 | 0.0027 | 0.0006 |  | 0.0011 | 0.0022 | 0.0038 | 0.0014 | 0.0048 |  |  | 0.0039 |  |  |  |  | 0
2087 | 2088 | 12006702 | 2020-09-06 | 165,197 | Арм500 | ГОСТ 34028-2016 | 11 | 165,96 | 165.56 | 1571 | 12101 | 200 | 7 | 2 | 2155 | 9 | 320 | 350 | 110 |  | B 789/BC | 0,03 | 21:27:07 | 0.1913 | 0.1527 | 0.5189 | 0.0082 | 0.0116 | 0.0449 | 0.0153 | 0.05 | 0.0011 | 0.0023 | 0.0006 |  | 0.0012 | 0.002 | 0.0046 | 0.0014 | 0.0053 |  |  | 0.004 |  | 0.0001 |  |  | 1
2088 | 2089 | 12006703 | 2020-09-06 | 162,816 | Арм500 | ГОСТ 34028-2016 | 12 | 163,575 | 163.175 | 1572 | 12128 | 200 | 7 | 2 | 2155 | 9 | 320 | 350 | 110 |  | B 789/BC | 0,01 | 22:06:33 | 0.1817 | 0.1476 | 0.5336 | 0.0116 | 0.0127 | 0.0462 | 0.0208 | 0.0466 | 0.0011 | 0.0025 | 0.0006 |  | 0.0011 | 0.0022 | 0.0038 | 0.0016 | 0.0055 |  |  | 0.0042 |  | 0.0001 |  |  | 1
2089 | 2090 | 12006704 | 2020-09-06 | 162,816 | Арм500 | ГОСТ 34028-2016 | 13 | 163,575 | 163.175 | 1570 | 12156 | 200 | 7 | 2 | 2155 | 9 | 320 | 350 | 110 |  | B 789/BC | 0,01 | 22:49:10 | 0.1867 | 0.1663 | 0.5203 | 0.0145 | 0.0129 | 0.0379 | 0.0142 | 0.0392 | 0.0012 | 0.0025 | 0.0005 |  | 0.0011 | 0.0024 | 0.003 | 0.0015 | 0.0056 |  |  | 0.004 |  | 0.0001 |  |  | 3
2090 | 2091 | 12006705 | 2020-09-06 | 156,672 | Арм500 | ГОСТ 34028-2016 | 14 | 157,417 | 157.017 | 1571 | 12184 | 200 | 7 | 2 | 2155 | 9 | 320 | 350 | 110 |  | B 789/BC | 0,01 | 23:29:50 | 0.1887 | 0.1454 | 0.516 | 0.0105 | 0.0111 | 0.0449 | 0.0165 | 0.045 | 0.001 | 0.0036 | 0.0005 |  | 0.0011 | 0.0022 | 0.0034 | 0.0015 | 0.0058 |  |  | 0.0041 |  | 0.0001 |  |  | 1
2091 | 2092 | 12006706 | 2020-09-06 | 162,816 | Арм500 | ГОСТ 34028-2016 | 15 | 163,575 | 163.175 | 1571 | 12208 | 200 | 7 | 2 | 2155 | 9 | 320 | 350 | 110 |  | B 789/BC | 0,01 | 0:14:17 | 0.191 | 0.1399 | 0.5378 | 0.0056 | 0.0114 | 0.0471 | 0.0189 | 0.0404 | 0.001 | 0.0029 | 0.0005 |  | 0.0011 | 0.0023 | 0.0029 | 0.0016 | 0.0052 |  |  | 0.004 |  | 0.0001 |  |  | 2
2092 | 2093 | 12006707 | 2020-09-07 | 162,816 | Арм500 | ГОСТ 34028-2016 | 16 | 163,575 | 163.175 | 1569 | 12236 | 200 | 7 | 2 | 2155 | 9 | 320 | 350 | 110 |  | B 789/BC | 0,01 | 0:51:02 | 0.1816 | 0.1549 | 0.5069 | 0.0088 | 0.0136 | 0.0413 | 0.0159 | 0.0419 | 0.001 | 0.0026 | 0.0005 |  | 0.0011 | 0.0024 | 0.005 | 0.0016 | 0.0057 |  |  | 0.0041 |  | 0.0001 |  |  | -1
2093 | 2094 | 12006708 | 2020-09-07 | 162,816 | Арм500 | ГОСТ 34028-2016 | 17 | 163,575 | 163.175 | 1568 | 12263 | 200 | 7 | 2 | 2155 | 9 | 320 | 350 | 110 |  | B 789/BC | 0,01 | 1:41:14 | 0.2053 | 0.1395 | 0.5056 | 0.0091 | 0.0102 | 0.0411 | 0.0182 | 0.05 | 0.0011 | 0.0026 | 0.0005 |  | 0.001 | 0.0021 | 0.0034 | 0.0019 | 0.0058 |  |  | 0.004 |  | 0.0001 |  |  | 1
2094 | 2095 | 12006709 | 2020-09-07 | 159,744 | Арм500 | ГОСТ 34028-2016 | 18 | 160,496 | 160.096 | 1568 | 12291 | 200 | 7 | 2 | 2155 | 9 | 320 | 350 | 110 |  | B 789/BC | 0,01 | 2:18:08 | 0.1903 | 0.1579 | 0.5085 | 0.0137 | 0.0197 | 0.0421 | 0.0143 | 0.0431 | 0.001 | 0.0029 | 0.0006 |  | 0.001 | 0.0026 | 0.0025 | 0.0013 | 0.0042 |  |  | 0.0041 |  |  |  |  | 3
2095 | 2096 | 12006710 | 2020-09-07 | 159,744 | Арм500 | ГОСТ 34028-2016 | 19 | 160,496 | 160.096 | 1576 | 12316 | 200 | 7 | 2 | 2155 | 9 | 320 | 350 | 110 |  | B 789/BC | 0,01 | 2:53:11 | 0.1994 | 0.1563 | 0.5438 | 0.0103 | 0.0121 | 0.0393 | 0.0145 | 0.04 | 0.0015 | 0.0025 | 0.0006 |  | 0.0011 | 0.0024 | 0.0031 | 0.0015 | 0.0053 |  |  | 0.0041 |  |  |  |  | 1
2096 | 2097 | 12006711 | 2020-09-07 | 159,744 | Арм500 | ГОСТ 34028-2016 | 20 | 160,496 | 160.096 | 1568 | 12343 | 200 | 7 | 2 | 2155 | 9 | 320 | 350 | 110 |  | B 789/BC | 0,01 | 3:33:11 | 0.1894 | 0.1461 | 0.5193 | 0.005 | 0.0072 | 0.0408 | 0.0177 | 0.046 | 0.0011 | 0.0029 | 0.0005 |  | 0.0011 | 0.0018 | 0.003 | 0.0014 | 0.0052 |  |  | 0.004 |  |  |  |  | 4
2097 | 2098 | 12006712 | 2020-09-07 | 162,816 | Арм500 | ГОСТ 34028-2016 | 21 | 163,575 | 163.175 | 1569 | 12371 | 200 | 7 | 2 | 2155 | 9 | 320 | 350 | 110 |  | B 789/BC | 0,01 | 4:13:20 | 0.189 | 0.1502 | 0.5164 | 0.0038 | 0.0074 | 0.0423 | 0.0194 | 0.0428 | 0.0014 | 0.0024 | 0.0005 |  | 0.0011 | 0.0016 | 0.0044 | 0.0017 | 0.0053 |  |  | 0.004 |  | 0.0001 |  |  | 0
2098 | 2099 | 12006713 | 2020-09-07 | 159,744 | Арм500 | ГОСТ 34028-2016 | 22 | 160,496 | 160.096 | 1568 | 12398 | 200 | 7 | 2 | 2155 | 9 | 320 | 350 | 110 |  | B 789/BC | 0,01 | 4:54:41 | 0.1842 | 0.1471 | 0.5185 | 0.0031 | 0.0071 | 0.0414 | 0.0165 | 0.0476 | 0.0011 | 0.0027 | 0.0004 |  | 0.001 | 0.0016 | 0.003 | 0.0015 | 0.0052 |  |  | 0.004 |  | 0.0001 |  |  | 2
2099 | 2100 | 12006714 | 2020-09-07 | 162,816 | Арм500 | ГОСТ 34028-2016 | 23 | 163,575 | 163.175 | 1567 | 12426 | 200 | 7 | 2 | 2155 | 9 | 320 | 350 | 110 |  | B 789/BC | 0,01 | 5:36:43 | 0.1912 | 0.1437 | 0.5286 | 0.0065 | 0.0107 | 0.038 | 0.0141 | 0.0343 | 0.0013 | 0.0024 | 0.0005 |  | 0.0012 | 0.0023 | 0.0049 | 0.0021 | 0.0055 |  |  | 0.0041 |  | 0.0001 |  |  | 2
2100 | 2101 | 12006715 | 2020-09-07 | 162,816 | Арм500 | ГОСТ 34028-2016 | 24 | 163,575 | 163.175 | 1568 | 12454 | 200 | 13 | 2 | 2155 | 9 | 320 | 350 | 110 |  | B 789/BC | 0,01 | 6:21:37 | 0.1836 | 0.1394 | 0.5015 | 0.003 | 0.0088 | 0.0432 | 0.0154 | 0.0487 | 0.0015 | 0.0026 | 0.0004 |  | 0.001 | 0.0015 | 0.0028 | 0.0011 | 0.0053 |  |  | 0.004 |  |  |  |  | 1
2101 | 2102 | 12006716 | 2020-09-07 | 156,672 | Арм500 | ГОСТ 34028-2016 | 25 | 157,417 | 157.017 | 1569 | 12478 | 200 | 7 | 2 | 2155 | 9 | 320 | 350 | 110 |  | B 789/BC | 0,01 | 7:04:13 | 0.1843 | 0.1738 | 0.4971 | 0.0109 | 0.0102 | 0.0286 | 0.0108 | 0.0388 | 0.0008 | 0.0018 | 0.0004 |  | 0.0013 | 0.002 | 0.0042 | 0.0017 | 0.005 |  |  | 0.004 |  | 0.0001 | 0.0016 |  | 3
2102 | 2103 | 12006717 | 2020-09-07 | 162,112 | Арм500 | ГОСТ 34028-2016 | 26 | 172,368 | 171.968 | 1572 | 12506 | 200 | 7 | 2 | 2155 | 9 | 320 | 350 | 110 |  | B 789/BC | 0,01 | 7:36:35 | 0.1852 | 0.1518 | 0.5161 | 0.0131 | 0.0132 | 0.0349 | 0.0112 | 0.043 | 0.0009 | 0.0021 | 0.0004 |  | 0.001 | 0.0023 | 0.0021 | 0.0012 | 0.0051 |  |  | 0.0041 |  |  |  |  | 0
2103 | 2104 | 12006719 | 2020-09-07 | 73,779 | 1015 | ASTM A510/A510M-18 | 1 | 126,841 | 126.441 | 1585 | 7530 | 200 | 7 | 2 | 2155 | 9 | 320 | 350 | 100 |  | B 789/BC | 0,08 | 14:47:38 | 0.1639 | 0.1735 | 0.5381 | 0.0065 | 0.0093 | 0.0398 | 0.0109 | 0.0378 | 0.0011 | 0.002 | 0.0004 |  | 0.001 | 0.0015 | 0.0032 | 0.0012 | 0.007 |  |  | 0.0041 |  |  | 0.0008 |  | 4
2104 | 2105 | 12006718 | 2020-09-07 | 156,672 | Арм500 | ГОСТ 34028-2016 | 1 | 159,417 | 159.017 | 1587 | 7515 | 200 | 7 | 2 | 2155 | 9 | 320 | 350 | 110 |  | B 789/BC | 0,08 | 17:26:43 | 0.1915 | 0.1782 | 0.534 | 0.01 | 0.01 | 0.0434 | 0.0135 | 0.0436 | 0.0011 | 0.0021 | 0.0004 |  | 0.0009 | 0.0016 | 0.0024 | 0.0027 | 0.0068 |  |  | 0.0039 |  | 0.0003 | 0.0015 |  | 4
2105 | 2106 | 12006720 | 2020-09-07 | 159,744 | 1015 | ASTM A510/A510M-18 | 2 | 161,496 | 161.096 | 1577 | 7561 | 200 | 7 | 2 | 2155 | 9 | 320 | 350 | 110 |  | B 789/BC | 0,02 | 18:13:58 | 0.1693 | 0.1815 | 0.5886 | 0.0068 | 0.0135 | 0.0427 | 0.0123 | 0.0432 | 0.0011 | 0.0021 | 0.0004 |  | 0.0011 | 0.002 | 0.0042 | 0.0011 | 0.0069 |  |  | 0.0041 |  |  | 0.0028 |  | 0
2106 | 2107 | 12006721 | 2020-09-07 | 157,696 | 1015 | ASTM A510/A510M-18 | 3 | 158,443 | 158.043 | 1582 | 7592 | 200 | 7 | 2 | 2155 | 9 | 320 | 350 | 110 |  | B 789/BC | 0,01 | 18:55:57 | 0.162 | 0.1812 | 0.5707 | 0.0044 | 0.013 | 0.0426 | 0.0157 | 0.0382 | 0.001 | 0.002 | 0.0004 |  | 0.0012 | 0.0019 | 0.0044 | 0.0015 | 0.0072 |  |  | 0.0041 |  | 0.0001 | 0.0026 |  | 5
2107 | 2108 | 12006722 | 2020-09-07 | 139,264 | 1015 | ASTM A510/A510M-18 | 4 | 140,124 | 139.724 | 1576 | 7616 | 200 | 7 | 2 | 2155 | 9 | 320 | 350 | 110 |  | B 789/BC | 0,01 | 19:40:25 | 0.1652 | 0.1776 | 0.552 | 0.0052 | 0.01 | 0.0317 | 0.0065 | 0.0186 | 0.0005 | 0.0014 | 0.0004 |  | 0.0011 | 0.0018 | 0.0033 | 0.0017 | 0.0076 |  |  | 0.004 |  | 0.0001 | 0.0007 |  | 0
2108 | 2109 | 12006723 | 2020-09-07 | 151,552 | 1015 | ASTM A510/A510M-18 | 5 | 152,285 | 151.885 | 1569 | 7641 | 200 | 7 | 2 | 2155 | 9 | 320 | 350 | 110 |  | B 789/BC | 0,02 | 20:24:54 | 0.1605 | 0.1893 | 0.5612 | 0.005 | 0.0073 | 0.027 | 0.0051 | 0.0193 | 0.0005 | 0.0013 | 0.0004 |  | 0.001 | 0.0016 | 0.0025 | 0.0013 | 0.0077 |  |  | 0.0041 |  |  | 0.0018 |  | 7
2109 | 2110 | 12006724 | 2020-09-07 | 157,696 | 1015 | ASTM A510/A510M-18 | 6 | 158,443 | 158.043 | 1577 | 7668 | 200 | 7 | 2 | 2155 | 9 | 320 | 350 | 110 |  | B 789/BC | 0,02 | 20:58:07 | 0.1614 | 0.1837 | 0.5518 | 0.0073 | 0.008 | 0.0302 | 0.0051 | 0.0243 | 0.0004 | 0.0013 | 0.0004 |  | 0.001 | 0.0016 | 0.0031 | 0.0013 | 0.0073 |  |  | 0.004 |  | 0.0001 | 0.0012 |  | -6
2110 | 2111 | 12006725 | 2020-09-07 | 167,936 | 1015 | ASTM A510/A510M-18 | 7 | 168,706 | 168.306 | 1578 | 7696 | 200 | 7 | 2 | 2155 | 9 | 320 | 350 | 110 |  | B 789/BC | 0,01 | 21:46:01 | 0.1569 | 0.1901 | 0.5354 | 0.0093 | 0.0092 | 0.0334 | 0.004 | 0.0221 | 0.0004 | 0.0013 | 0.0003 |  | 0.0012 | 0.0017 | 0.0032 | 0.0007 | 0.0067 |  |  | 0.0041 |  | 0.0001 | 0.0017 |  | 1
2111 | 2112 | 12006726 | 2020-09-07 | 161,792 | 1015 | ASTM A510/A510M-18 | 8 | 162,548 | 162.148 | 1573 | 7723 | 200 | 7 | 2 | 2155 | 9 | 320 | 350 | 110 |  | B 789/BC | 0,02 | 22:31:37 | 0.1573 | 0.1857 | 0.5454 | 0.0087 | 0.0087 | 0.027 | 0.0044 | 0.0216 | 0.0004 | 0.0013 | 0.0004 |  | 0.0013 | 0.0018 | 0.0043 | 0.0012 | 0.0072 |  |  | 0.0041 |  | 0.0001 | 0.0009 |  | -3
2112 | 2113 | 12006727 | 2020-09-07 | 153,6 | 1015 | ASTM A510/A510M-18 | 9 | 154,338 | 153.938 | 1572 | 7747 | 200 | 7 | 2 | 2155 | 9 | 320 | 350 | 110 |  | B 789/BC | 0,02 | 23:17:30 | 0.1704 | 0.1773 | 0.5585 | 0.0068 | 0.0106 | 0.0255 | 0.0026 | 0.0149 | 0.0004 | 0.0012 | 0.0004 |  | 0.0011 | 0.0021 | 0.0038 | 0.0015 | 0.0074 |  |  | 0.0041 |  | 0.0001 | 0.0015 |  | 2
2113 | 2114 | 12006728 | 2020-09-07 | 159,744 | 1015 | ASTM A510/A510M-18 | 10 | 160,496 | 160.096 | 1574 | 7774 | 200 | 7 | 2 | 2155 | 9 | 320 | 350 | 110 |  | B 789/BC | 0,01 | 0:04:49 | 0.1716 | 0.1812 | 0.5679 | 0.0068 | 0.0118 | 0.0298 | 0.0046 | 0.0178 | 0.0004 | 0.0014 | 0.0004 |  | 0.0011 | 0.0022 | 0.003 | 0.0019 | 0.0073 |  |  | 0.0041 |  | 0.0001 | 0.0017 |  | 0
2114 | 2115 | 12006729 | 2020-09-08 | 159,744 | Арм500 | ГОСТ 34028-2016 | 11 | 160,496 | 160.096 | 1570 | 7802 | 200 | 7 | 2 | 2155 | 9 | 320 | 350 | 110 |  | B 789/BC | 0,01 | 1:01:53 | 0.177 | 0.194 | 0.5854 | 0.009 | 0.0121 | 0.0304 | 0.0047 | 0.0232 | 0.0004 | 0.0013 | 0.0004 |  | 0.0012 | 0.002 | 0.0033 | 0.0021 | 0.0074 |  |  | 0.0042 |  | 0.0001 | 0.0009 |  | 1
2115 | 2116 | 12006730 | 2020-09-08 | 159,744 | Арм500 | ГОСТ 34028-2016 | 12 | 160,496 | 160.096 | 1570 | 7628 | 200 | 7 | 2 | 2155 | 9 | 320 | 350 | 110 |  | B 789/BC | 0,01 | 1:28:57 | 0.1889 | 0.1555 | 0.5419 | 0.0083 | 0.0097 | 0.0256 | 0.0028 | 0.0144 | 0.0003 | 0.0012 | 0.0003 |  | 0.0011 | 0.0018 | 0.0048 | 0.0016 | 0.0074 |  |  | 0.0041 |  | 0.0001 | 0.0015 |  | 2
2116 | 2117 | 12006731 | 2020-09-08 | 168,96 | Арм500 | ГОСТ 34028-2016 | 13 | 169,731 | 169.331 | 1568 | 7854 | 200 | 7 | 2 | 2155 | 9 | 320 | 350 | 110 |  | B 789/BC | 0,01 | 2:08:51 | 0.2051 | 0.1566 | 0.5135 | 0.0051 | 0.0117 | 0.0246 | 0.002 | 0.0119 | 0.0003 | 0.0011 | 0.0003 |  | 0.0011 | 0.0015 | 0.0045 | 0.0027 | 0.0074 |  |  | 0.004 |  | 0.0005 | 0.0024 |  | 3
2117 | 2118 | 12006732 | 2020-09-08 | 162,816 | Арм500 | ГОСТ 34028-2016 | 14 | 163,575 | 163.175 | 1567 | 7881 | 200 | 7 | 2 | 2155 | 9 | 320 | 350 | 110 |  | B 789/BC | 0,02 | 2:44:29 | 0.1783 | 0.1566 | 0.521 | 0.0032 | 0.0126 | 0.0279 | 0.0017 | 0.0115 | 0.0003 | 0.0012 | 0.0003 |  | 0.001 | 0.0015 | 0.0025 | 0.0012 | 0.0077 |  |  | 0.004 |  | 0.0001 | 0.0005 |  | 1
2118 | 2119 | 12006733 | 2020-09-08 | 168,96 | Арм500 | ГОСТ 34028-2016 | 15 | 169,731 | 169.331 | 1570 | 7909 | 200 | 7 | 2 | 2155 | 9 | 320 | 350 | 110 |  | B 789/BC | 0,01 | 3:24:44 | 0.1812 | 0.1604 | 0.5046 | 0.0026 | 0.0137 | 0.0283 | 0.0017 | 0.0114 | 0.0002 | 0.0011 | 0.0003 |  | 0.001 | 0.0016 | 0.0026 | 0.0011 | 0.007 |  |  | 0.0039 |  | 0.0001 | 0.0012 |  | 1
2119 | 2120 | 12006734 | 2020-09-08 | 172,032 | Арм500 | ГОСТ 34028-2016 | 16 | 172,81 | 172.41 | 1555 | 7940 | 200 | 7 | 2 | 2155 | 9 | 320 | 350 | 110 |  | B 789/BC | 0,01 | 4:12:14 | 0.1811 | 0.1573 | 0.512 | 0.0045 | 0.016 | 0.0287 | 0.0037 | 0.0181 | 0.0003 | 0.0013 | 0.0003 |  | 0.0011 | 0.0018 | 0.0028 | 0.0012 | 0.0069 |  |  | 0.0041 |  | 0.0001 | 0.001 |  | 3
2120 | 2121 | 12006735 | 2020-09-08 | 162,816 | Арм500 | ГОСТ 34028-2016 | 17 | 163,575 | 163.175 | 1569 | 7967 | 200 | 7 | 2 | 2155 | 9 | 320 | 350 | 110 |  | B 789/BC | 0,01 | 4:49:34 | 0.1944 | 0.1515 | 0.521 | 0.0045 | 0.0171 | 0.0313 | 0.004 | 0.0187 | 0.0003 | 0.0013 | 0.0004 |  | 0.0011 | 0.002 | 0.003 | 0.0013 | 0.0066 |  |  | 0.004 |  | 0.0001 | 0.0014 |  | 1
2121 | 2122 | 12006736 | 2020-09-08 | 168,96 | Арм500 | ГОСТ 34028-2016 | 18 | 169,731 | 169.331 | 1569 | 7995 | 200 | 7 | 2 | 2155 | 9 | 320 | 350 | 100 |  | B 789/BC | 0,01 | 5:31:15 | 0.1895 | 0.1544 | 0.5219 | 0.0046 | 0.0165 | 0.032 | 0.0046 | 0.0192 | 0.0004 | 0.0013 | 0.0004 |  | 0.0011 | 0.002 | 0.003 | 0.0011 | 0.0067 |  |  | 0.004 |  | 0.0001 | 0.001 |  | 7
2122 | 2123 | 12006737 | 2020-09-08 | 162,816 | Арм500 | ГОСТ 34028-2016 | 19 | 163,575 | 163.175 | 1570 | 8023 | 200 | 7 | 2 | 2155 | 9 | 320 | 350 | 110 |  | B 789/BC | 0,01 | 6:08:15 | 0.1824 | 0.1489 | 0.5113 | 0.009 | 0.0183 | 0.0392 | 0.0106 | 0.0391 | 0.0007 | 0.0018 | 0.0004 |  | 0.001 | 0.0023 | 0.0027 | 0.0012 | 0.006 |  |  | 0.0038 |  |  | 0.0021 |  | 0
2123 | 2124 | 12006738 | 2020-09-08 | 162,816 | Арм500 | ГОСТ 34028-2016 | 20 | 163,575 | 163.175 | 1571 | 8047 | 200 | 7 | 2 | 2155 | 9 | 320 | 350 | 110 |  | B 789/BC | 0,01 | 7:01:19 | 0.1964 | 0.1613 | 0.4961 | 0.0043 | 0.0192 | 0.0429 | 0.0129 | 0.0407 | 0.0009 | 0.0018 | 0.0004 |  | 0.0009 | 0.0018 | 0.0027 | 0.0009 | 0.0071 |  |  | 0.0038 |  | 0.0001 | 0.0012 |  | 4
2124 | 2125 | 12006739 | 2020-09-08 | 162,816 | Арм500 | ГОСТ 34028-2016 | 21 | 163,575 | 163.175 | 1575 | 8075 | 200 | 7 | 2 | 2155 | 9 | 320 | 350 | 110 |  | B 789/BC | 0,01 | 7:32:02 | 0.1909 | 0.1547 | 0.503 | 0.0081 | 0.0165 | 0.0462 | 0.0175 | 0.0397 | 0.0008 | 0.002 | 0.0004 |  | 0.001 | 0.0017 | 0.0034 | 0.0014 | 0.0079 |  |  | 0.0037 |  | 0.0001 |  |  | -3
2125 | 2126 | 12006741 | 2020-09-08 | 162,816 | Арм500 | ГОСТ 34028-2016 | 23 | 163,575 | 163.175 | 1571 | 8130 | 200 | 7 | 2 | 2155 | 9 | 320 | 350 | 110 |  | B 789/BC | 0,01 | 8:47:38 | 0.1957 | 0.163 | 0.5109 | 0.0145 | 0.0137 | 0.069 | 0.0183 | 0.0379 | 0.0009 | 0.0027 | 0.0005 |  | 0.001 | 0.0017 | 0.0029 | 0.0014 | 0.0085 |  |  | 0.0037 |  | 0.0001 |  |  | -5
2126 | 2127 | 12006740 | 2020-09-08 | 162,816 | Арм500 | ГОСТ 34028-2016 | 22 | 163,575 | 163.175 | 1570 | 8102 | 200 | 7 | 2 | 2155 | 9 | 320 | 350 | 110 |  | B 789/BC | 0,02 | 8:14:09 | 0.1874 | 0.1579 | 0.5161 | 0.0098 | 0.0151 | 0.0702 | 0.0209 | 0.0402 | 0.0009 | 0.0026 | 0.0005 |  | 0.001 | 0.0019 | 0.0034 | 0.0009 | 0.0081 |  |  | 0.0037 |  | 0.0001 |  |  | 5
2127 | 2128 | 12006742 | 2020-09-08 | 168,96 | Арм500 | ГОСТ 34028-2016 | 24 | 169,731 | 169.331 | 1568 | 8158 | 200 | 7 | 2 | 2155 | 9 | 320 | 350 | 110 |  | B 789/BC | 0,01 | 9:37:01 | 0.1911 | 0.155 | 0.504 | 0.0111 | 0.0154 | 0.0703 | 0.0234 | 0.0399 | 0.0009 | 0.0029 | 0.0005 |  | 0.0009 | 0.0017 | 0.003 | 0.0012 | 0.009 |  |  | 0.0037 |  | 0.0001 |  |  | 2
2128 | 2129 | 12006743 | 2020-09-08 | 159,744 | Арм500 | ГОСТ 34028-2016 | 25 | 160,496 | 160.096 | 1570 | 8185 | 200 | 7 | 2 | 2155 | 9 | 320 | 350 | 110 |  | B 789/BC | 0,03 | 10:13:02 | 0.1871 | 0.1575 | 0.5014 | 0.0072 | 0.0146 | 0.0476 | 0.0167 | 0.0413 | 0.001 | 0.0024 | 0.0005 |  | 0.001 | 0.0017 | 0.004 | 0.0017 | 0.0107 |  |  | 0.0037 |  | 0.0001 |  |  | -3
2129 | 2130 | 12006744 | 2020-09-08 | 165,888 | Арм500 | ГОСТ 34028-2016 | 26 | 166,653 | 166.253 | 1568 | 8213 | 200 | 7 | 2 | 2155 | 9 | 320 | 350 | 110 |  | B 789/BC | 0,01 | 10:54:08 | 0.183 | 0.1482 | 0.5038 | 0.0116 | 0.0141 | 0.0409 | 0.0142 | 0.0417 | 0.0008 | 0.002 | 0.0005 |  | 0.001 | 0.0016 | 0.0044 | 0.0013 | 0.0093 |  |  | 0.0035 |  | 0.0001 |  |  | -2
2130 | 2131 | 12006745 | 2020-09-08 | 165,888 | Арм500 | ГОСТ 34028-2016 | 27 | 166,653 | 166.253 | 1567 | 8240 | 200 | 7 | 2 | 2155 | 9 | 320 | 350 | 110 |  | B 789/BC | 0,01 | 11:38:31 | 0.188 | 0.139 | 0.5078 | 0.0082 | 0.0115 | 0.0407 | 0.0176 | 0.0433 | 0.001 | 0.0026 | 0.0004 |  | 0.001 | 0.0014 | 0.0043 | 0.0014 | 0.0083 |  |  | 0.0036 |  | 0.0001 |  |  | 1
2131 | 2132 | 12006746 | 2020-09-08 | 165,888 | Арм500 | ГОСТ 34028-2016 | 28 | 166,653 | 166.253 | 1566 | 8268 | 200 | 7 | 2 | 2155 | 9 | 320 | 350 | 110 |  | B 789/BC | 0,01 | 12:06:43 | 0.176 | 0.1568 | 0.511 | 0.0066 | 0.0121 | 0.0458 | 0.0177 | 0.0459 | 0.001 | 0.0023 | 0.0005 |  | 0.001 | 0.0015 | 0.003 | 0.0016 | 0.0089 |  |  | 0.0036 |  | 0.0001 |  |  | 3
2132 | 2133 | 12006747 | 2020-09-08 | 168,96 | Арм500 | ГОСТ 34028-2016 | 29 | 169,731 | 169.331 | 1567 | 8296 | 200 | 7 | 2 | 2155 | 9 | 320 | 350 | 110 |  | B 789/BC | 0,01 | 12:52:42 | 0.174 | 0.138 | 0.5195 | 0.0071 | 0.0141 | 0.0487 | 0.0162 | 0.0444 | 0.0011 | 0.0024 | 0.0005 |  | 0.0009 | 0.0016 | 0.0036 | 0.0011 | 0.0086 |  |  | 0.0038 |  | 0.0001 |  |  | -1
2133 | 2134 | 12006748 | 2020-09-08 | 172,032 | Арм500 | ГОСТ 34028-2016 | 30 | 172,81 | 172.41 | 1568 | 8323 | 200 | 7 | 2 | 2155 | 9 | 320 | 350 | 110 |  | B 789/BC | 0,04 | 13:45:57 | 0.1763 | 0.1813 | 0.6093 | 0.0105 | 0.0151 | 0.0409 | 0.0162 | 0.0431 | 0.001 | 0.0027 | 0.0006 |  | 0.0011 | 0.002 | 0.0029 | 0.0014 | 0.009 |  |  | 0.0038 |  | 0.0001 |  |  | -2
2134 | 2135 | 12006749 | 2020-09-08 | 157,696 | 1018 | ASTM A510/A510M-18 | 31 | 158,443 | 158.043 | 1567 | 8350 | 200 | 7 | 2 | 2155 | 9 | 320 | 350 | 110 |  | B 789/BC | 0,01 | 14:07:04 | 0.1682 | 0.1887 | 0.6939 | 0.0125 | 0.0133 | 0.041 | 0.0137 | 0.0422 | 0.001 | 0.0021 | 0.0005 |  | 0.001 | 0.0022 | 0.0037 | 0.0021 | 0.0088 |  |  | 0.004 |  | 0.0001 |  |  | 2
2135 | 2136 | 12006750 | 2020-09-08 | 159,744 | 1018 | ASTM A510/A510M-18 | 32 | 160,496 | 160.096 | 1569 | 8376 | 200 | 7 | 2 | 2155 | 9 | 320 | 350 | 110 |  | B 789/BC | 0,01 | 14:57:29 | 0.1707 | 0.1821 | 0.7226 | 0.013 | 0.0122 | 0.0393 | 0.0125 | 0.0419 | 0.0009 | 0.0017 | 0.0005 |  | 0.0011 | 0.0022 | 0.0036 | 0.0019 | 0.0088 |  |  | 0.004 |  | 0.0001 |  |  | 1
2136 | 2137 | 12006751 | 2020-09-08 | 163,84 | 1018 | ASTM A510/A510M-18 | 33 | 164,6 | 164.2 | 1568 | 8403 | 200 | 7 | 2 | 2155 | 9 | 320 | 350 | 110 |  | B 789/BC | 0,01 | 15:38:34 | 0.177 | 0.2088 | 0.7255 | 0.0117 | 0.0118 | 0.0428 | 0.0142 | 0.0439 | 0.0011 | 0.0018 | 0.0005 |  | 0.0012 | 0.0022 | 0.0091 | 0.0021 | 0.008 |  |  | 0.004 |  | 0.0002 |  |  | -1
2137 | 2138 | 12006752 | 2020-09-08 | 159,744 | 1018 | ASTM A510/A510M-18 | 34 | 160,496 | 160.096 | 1568 | 8430 | 200 | 7 | 2 | 2155 | 9 | 320 | 350 | 110 |  | B 789/BC | 0,01 | 16:24:41 | 0.179 | 0.2273 | 0.7342 | 0.0103 | 0.0123 | 0.04 | 0.0133 | 0.0462 | 0.0011 | 0.0019 | 0.0005 |  | 0.0013 | 0.0024 | 0.0056 | 0.0022 | 0.0086 |  |  | 0.004 |  | 0.0002 |  |  | 3
2138 | 2139 | 12006753 | 2020-09-08 | 161,792 | 1018 | ASTM A510/A510M-18 | 35 | 162,548 | 162.148 | 1567 | 8456 | 200 | 7 | 2 | 2155 | 9 | 320 | 350 | 110 |  | B 789/BC | 0,01 | 17:09:37 | 0.1789 | 0.2088 | 0.7396 | 0.0055 | 0.0145 | 0.0465 | 0.0155 | 0.0501 | 0.001 | 0.0021 | 0.0006 |  | 0.0013 | 0.0026 | 0.0062 | 0.0013 | 0.0089 |  |  | 0.004 |  | 0.0001 |  |  | -2
2139 | 2140 | 12006754 | 2020-09-08 | 159,744 | 1018 | ASTM A510/A510M-18 | 36 | 160,496 | 160.096 | 1568 | 8483 | 200 | 7 | 2 | 2155 | 9 | 320 | 350 | 110 |  | B 789/BC | 0,03 | 17:53:16 | 0.1756 | 0.1749 | 0.7247 | 0.0064 | 0.0151 | 0.0468 | 0.0147 | 0.0474 | 0.0011 | 0.0024 | 0.0005 |  | 0.0012 | 0.0025 | 0.0065 | 0.0011 | 0.0081 |  |  | 0.0041 |  | 0.0001 |  |  | 3
2140 | 2141 | 12006755 | 2020-09-08 | 159,744 | 1018 | ASTM A510/A510M-18 | 37 | 160,496 | 160.096 | 1569 | 8507 | 200 | 7 | 2 | 2155 | 9 | 320 | 350 | 110 |  | B 789/BC | 0,01 | 18:50:58 | 0.1801 | 0.185 | 0.7194 | 0.0088 | 0.0134 | 0.0501 | 0.0218 | 0.0416 | 0.0012 | 0.0022 | 0.0005 |  | 0.0013 | 0.0025 | 0.0039 | 0.0018 | 0.0069 |  |  | 0.0044 |  | 0.0001 |  |  | 1
2141 | 2142 | 12006756 | 2020-09-08 | 161,792 | 1018 | ASTM A510/A510M-18 | 38 | 162,548 | 162.148 | 1581 | 8534 | 200 | 7 | 2 | 2155 | 9 | 320 | 350 | 110 |  | B 789/BC | 0,01 | 19:26:19 | 0.179 | 0.195 | 0.7265 | 0.0096 | 0.0121 | 0.0429 | 0.0155 | 0.0412 | 0.0013 | 0.0021 | 0.0005 |  | 0.0013 | 0.0026 | 0.0043 | 0.0019 | 0.0071 |  |  | 0.0045 |  | 0.0001 |  |  | 3
2142 | 2143 | 12006757 | 2020-09-08 | 161,792 | 1018 | ASTM A510/A510M-18 | 39 | 162,548 | 162.148 | 1568 | 8561 | 200 | 7 | 2 | 2155 | 9 | 320 | 350 | 110 |  | B 789/BC | 0,01 | 20:18:26 | 0.1739 | 0.1793 | 0.7151 | 0.013 | 0.0134 | 0.0397 | 0.0141 | 0.042 | 0.0013 | 0.0021 | 0.0005 |  | 0.0012 | 0.0026 | 0.0035 | 0.0016 | 0.0069 |  |  | 0.0044 |  |  |  |  | 0
2143 | 2144 | 12006758 | 2020-09-08 | 161,792 | 1018 | ASTM A510/A510M-18 | 40 | 162,548 | 162.148 | 1568 | 8587 | 200 | 7 | 2 | 2155 | 9 | 320 | 350 | 110 |  | B 789/BC | 0,01 | 21:05:04 | 0.1854 | 0.1803 | 0.7232 | 0.0143 | 0.0133 | 0.0437 | 0.0182 | 0.0455 | 0.0015 | 0.003 | 0.0004 |  | 0.0012 | 0.0026 | 0.0033 | 0.0013 | 0.0071 |  |  | 0.0046 |  |  |  |  | 0
2144 | 2145 | 12006759 | 2020-09-08 | 159,744 | Арм500 | ГОСТ 34028-2016 | 41 | 160,496 | 160.096 | 1567 | 8615 | 200 | 7 | 2 | 2155 | 9 | 320 | 350 | 110 |  | B 789/BC | 0,01 | 21:57:54 | 0.1837 | 0.1979 | 0.719 | 0.0087 | 0.0133 | 0.0661 | 0.0299 | 0.0422 | 0.0015 | 0.0041 | 0.0005 |  | 0.0013 | 0.0027 | 0.0032 | 0.0014 | 0.0069 |  |  | 0.0044 |  |  |  |  | -2
2145 | 2146 | 12006760 | 2020-09-08 | 168,729 | Арм500 | ГОСТ 34028-2016 | 42 | 179 | 178.6 | 1566 | 8642 | 200 | 7 | 2 | 2155 | 9 | 320 | 350 | 110 |  | B 789/BC | 0,01 | 22:39:34 | 0.1828 | 0.1899 | 0.7021 | 0.0055 | 0.0158 | 0.0511 | 0.0189 | 0.0457 | 0.0015 | 0.0026 | 0.0004 |  | 0.0012 | 0.0024 | 0.0039 | 0.0014 | 0.0073 |  |  | 0.0046 |  | 0.0001 |  |  | 1
2146 | 2147 | 12006761 | 2020-09-08 | 153,6 | Арм500 | ГОСТ 34028-2016 | 1 | 155,538 | 155.138 | 1575 | 8667 | 200 | 7 | 2 | 2155 | 9 | 320 | 350 | 110 |  | B 789/BC | 0,08 | 0:07:26 | 0.1961 | 0.1794 | 0.7057 | 0.0035 | 0.0128 | 0.0404 | 0.0156 | 0.0375 | 0.0015 | 0.0025 | 0.0004 |  | 0.0013 | 0.0027 | 0.0044 | 0.0015 | 0.0078 |  |  | 0.0045 |  | 0.0001 |  |  | 2
2147 | 2148 | 12006762 | 2020-09-09 | 162,816 | Арм500 | ГОСТ 34028-2016 | 2 | 163,575 | 163.175 | 1570 | 8694 | 200 | 7 | 2 | 2155 | 9 | 320 | 350 | 110 |  | B 789/BC | 0,02 | 0:51:39 | 0.1959 | 0.1879 | 0.7126 | 0.0054 | 0.0129 | 0.0376 | 0.0136 | 0.044 | 0.0014 | 0.0022 | 0.0004 |  | 0.0013 | 0.0026 | 0.0031 | 0.0013 | 0.0067 |  |  | 0.0047 |  | 0.0001 | 0.0017 |  | 1
2148 | 2149 | 12006763 | 2020-09-09 | 165,888 | Арм500 | ГОСТ 34028-2016 | 3 | 166,653 | 166.253 | 1565 | 8722 | 200 | 7 | 2 | 2155 | 9 | 320 | 350 | 110 |  | B 789/BC | 0,02 | 1:38:18 | 0.1848 | 0.1806 | 0.7081 | 0.0079 | 0.017 | 0.0486 | 0.0197 | 0.0496 | 0.0014 | 0.0031 | 0.0005 |  | 0.0012 | 0.0028 | 0.0031 | 0.0013 | 0.0056 |  |  | 0.0046 |  | 0.0001 | 0.0022 |  | -3
2149 | 2150 | 12006764 | 2020-09-09 | 162,816 | Арм500 | ГОСТ 34028-2016 | 4 | 163,575 | 163.175 | 1563 | 8749 | 200 | 7 | 2 | 2155 | 9 | 320 | 350 | 110 |  | B 789/BC | 0,02 | 2:17:01 | 0.1856 | 0.1905 | 0.7148 | 0.0122 | 0.0143 | 0.0386 | 0.0188 | 0.0469 | 0.0016 | 0.0027 | 0.0005 |  | 0.0011 | 0.0027 | 0.0025 | 0.0012 | 0.0057 |  |  | 0.0045 |  |  | 0.0013 |  | -2
2150 | 2151 | 12006765 | 2020-09-09 | 165,888 | Арм500 | ГОСТ 34028-2016 | 5 | 166,653 | 166.253 | 1565 | 8774 | 200 | 7 | 2 | 2155 | 9 | 320 | 350 | 110 |  | B 789/BC | 0,02 | 3:02:14 | 0.1949 | 0.1977 | 0.7243 | 0.0117 | 0.0158 | 0.0412 | 0.0148 | 0.0414 | 0.0013 | 0.0024 | 0.0004 |  | 0.0011 | 0.0026 | 0.0028 | 0.0011 | 0.0045 |  |  | 0.0045 |  |  | 0.0022 |  | -2
2151 | 2152 | 12006766 | 2020-09-09 | 165,888 | Арм500 | ГОСТ 34028-2016 | 6 | 166,653 | 166.253 | 1565 | 8802 | 200 | 7 | 2 | 2155 | 9 | 320 | 350 | 110 |  | B 789/BC | 0,01 | 3:35:16 | 0.1869 | 0.1853 | 0.7025 | 0.0072 | 0.0208 | 0.0417 | 0.013 | 0.0448 | 0.0011 | 0.0024 | 0.0004 |  | 0.0012 | 0.0025 | 0.0028 | 0.001 | 0.0066 |  |  | 0.0043 |  |  | 0.0018 |  | -4
2152 | 2153 | 12006767 | 2020-09-09 | 165,888 | Арм500 | ГОСТ 34028-2016 | 7 | 166,653 | 166.253 | 1565 | 8829 | 200 | 7 | 2 | 2155 | 9 | 320 | 350 | 110 |  | B 789/BC | 0,01 | 4:13:40 | 0.1928 | 0.1936 | 0.7068 | 0.007 | 0.0146 | 0.0412 | 0.0217 | 0.0498 | 0.0011 | 0.0023 | 0.0004 |  | 0.0012 | 0.0024 | 0.0029 | 0.0011 | 0.0078 |  |  | 0.0045 |  | 0.0001 | 0.0029 |  | 2
2153 | 2154 | 12006768 | 2020-09-09 | 162,816 | Арм500 | ГОСТ 34028-2016 | 8 | 163,575 | 163.175 | 1562 | 8857 | 200 | 7 | 2 | 2155 | 9 | 320 | 350 | 110 |  | B 789/BC | 0,01 | 4:53:12 | 0.1871 | 0.1972 | 0.7048 | 0.0061 | 0.0149 | 0.0417 | 0.018 | 0.0476 | 0.001 | 0.0028 | 0.0004 |  | 0.0012 | 0.0021 | 0.0029 | 0.0012 | 0.0062 |  |  | 0.0044 |  | 0.0001 |  |  | 2
2154 | 2155 | 12006769 | 2020-09-09 | 165,888 | Арм500 | ГОСТ 34028-2016 | 9 | 166,653 | 166.253 | 1562 | 8884 | 200 | 7 | 2 | 2155 | 9 | 320 | 350 | 110 |  | B 789/BC | 0,01 | 5:39:52 | 0.1972 | 0.174 | 0.6955 | 0.0079 | 0.0188 | 0.0363 | 0.0131 | 0.0405 | 0.0012 | 0.0023 | 0.0004 |  | 0.0011 | 0.0023 | 0.0025 | 0.001 | 0.006 |  |  | 0.0045 |  |  |  |  | 3
2155 | 2156 | 12006770 | 2020-09-09 | 162,816 | Арм500 | ГОСТ 34028-2016 | 10 | 163,575 | 163.175 | 1562 | 8909 | 200 | 7 | 2 | 2155 | 9 | 320 | 350 | 110 |  | B 789/BC | 0,01 | 6:13:56 | 0.1986 | 0.1928 | 0.7127 | 0.0069 | 0.0155 | 0.0395 | 0.0166 | 0.0501 | 0.0011 | 0.0027 | 0.0004 |  | 0.0012 | 0.0024 | 0.0027 | 0.0017 | 0.0058 |  |  | 0.0045 |  | 0.0001 | 0.002 |  | 0
2156 | 2157 | 12006771 | 2020-09-09 | 159,744 | Арм500 | ГОСТ 34028-2016 | 11 | 160,496 | 160.096 | 1562 | 8937 | 200 | 7 | 2 | 2155 | 9 | 320 | 350 | 110 |  | B 789/BC | 0,01 | 6:49:58 | 0.202 | 0.1855 | 0.7065 | 0.0103 | 0.0168 | 0.0384 | 0.0172 | 0.0458 | 0.001 | 0.0028 | 0.0004 |  | 0.0012 | 0.0026 | 0.0027 | 0.0018 | 0.006 |  |  | 0.0045 |  |  |  |  | 3
2157 | 2158 | 12006772 | 2020-09-09 | 159,744 | Арм500 | ГОСТ 34028-2016 | 12 | 160,496 | 160.096 | 1567 | 8961 | 200 | 7 | 2 | 2155 | 9 | 320 | 350 | 110 |  | B 789/BC | 0,01 | 7:32:52 | 0.1965 | 0.1906 | 0.7268 | 0.0101 | 0.0124 | 0.0363 | 0.0131 | 0.0412 | 0.0009 | 0.0022 | 0.0004 |  | 0.0012 | 0.0023 | 0.0025 | 0.0011 | 0.0069 |  |  | 0.0045 |  |  | 0.0005 |  | 1
2158 | 2159 | 12006773 | 2020-09-09 | 165,888 | Арм500 | ГОСТ 34028-2016 | 13 | 166,653 | 166.253 | 1562 | 8989 | 200 | 7 | 2 | 2155 | 9 | 320 | 350 | 110 |  | B 789/BC | 0,01 | 8:14:07 | 0.1891 | 0.1973 | 0.719 | 0.0053 | 0.0149 | 0.0422 | 0.0152 | 0.0428 | 0.0007 | 0.0026 | 0.0004 |  | 0.0014 | 0.0024 | 0.0053 | 0.0012 | 0.0066 |  |  | 0.0044 |  |  |  |  | 4
2159 | 2160 | 12006774 | 2020-09-09 | 165,888 | Арм500 | ГОСТ 34028-2016 | 14 | 166,653 | 166.253 | 1565 | 9016 | 200 | 7 | 2 | 2155 | 9 | 320 | 350 | 110 |  | B 789/BC | 0,01 | 8:55:27 | 0.2014 | 0.1903 | 0.7032 | 0.0095 | 0.0162 | 0.0386 | 0.0159 | 0.0409 | 0.0009 | 0.0024 | 0.0004 |  | 0.0011 | 0.0025 | 0.0025 | 0.0012 | 0.0082 |  |  | 0.0044 |  |  |  |  | 1
2160 | 2161 | 12006775 | 2020-09-09 | 159,744 | Арм500 | ГОСТ 34028-2016 | 15 | 160,496 | 160.096 | 1573 | 9041 | 200 | 7 | 2 | 2155 | 9 | 320 | 350 | 110 |  | B 789/BC | 0,01 | 9:49:15 | 0.1797 | 0.1872 | 0.7333 | 0.0137 | 0.0207 | 0.0354 | 0.0116 | 0.044 | 0.0008 | 0.002 | 0.0005 |  | 0.0011 | 0.0029 | 0.0026 | 0.001 | 0.0062 |  |  | 0.0046 |  |  |  |  | 1
2161 | 2162 | 12006776 | 2020-09-09 | 165,888 | Арм500 | ГОСТ 34028-2016 | 16 | 166,653 | 166.253 | 1570 | 9069 | 200 | 7 | 2 | 2155 | 9 | 320 | 350 | 110 |  | B 789/BC | 0,01 | 10:16:14 | 0.1877 | 0.1876 | 0.7061 | 0.0068 | 0.0205 | 0.0377 | 0.0121 | 0.0429 | 0.0009 | 0.0025 | 0.0004 |  | 0.0011 | 0.0023 | 0.0029 | 0.0011 | 0.0046 |  |  | 0.0046 |  |  |  |  | 0
2162 | 2163 | 12006777 | 2020-09-09 | 162,816 | Арм500 | ГОСТ 34028-2016 | 17 | 163,575 | 163.175 | 1572 | 9096 | 200 | 7 | 2 | 2155 | 9 | 320 | 350 | 110 |  | B 789/BC | 0,01 | 10:55:03 | 0.19 | 0.1721 | 0.7417 | 0.0106 | 0.0138 | 0.0376 | 0.0143 | 0.042 | 0.0007 | 0.0024 | 0.0006 |  | 0.0011 | 0.0029 | 0.0024 | 0.0011 | 0.0044 |  |  | 0.0046 |  |  |  |  | 0
2163 | 2164 | 12006778 | 2020-09-09 | 165,888 | Арм500 | ГОСТ 34028-2016 | 18 | 166,653 | 166.253 | 1572 | 9124 | 200 | 7 | 2 | 2155 | 9 | 320 | 350 | 110 |  | B 789/BC | 0,01 | 11:34:11 | 0.2027 | 0.1839 | 0.7267 | 0.0136 | 0.0169 | 0.0414 | 0.022 | 0.0507 | 0.0017 | 0.0025 | 0.0006 |  | 0.0011 | 0.0029 | 0.0024 | 0.0012 | 0.0068 |  |  | 0.0046 |  |  |  |  | -3
2164 | 2165 | 12006779 | 2020-09-09 | 157,696 | 1018 | ASTM A510/A510M-18 | 19 | 158,443 | 158.043 | 1575 | 9150 | 200 | 7 | 2 | 2155 | 9 | 320 | 350 | 110 |  | B 789/BC | 0,01 | 12:11:46 | 0.1795 | 0.1866 | 0.6948 | 0.0063 | 0.0113 | 0.0445 | 0.0167 | 0.0453 | 0.0011 | 0.0025 | 0.0006 |  | 0.0013 | 0.0024 | 0.0041 | 0.0019 | 0.0057 |  |  | 0.0048 |  | 0.0001 |  |  | 2
2165 | 2166 | 12006780 | 2020-09-09 | 159,744 | 1018 | ASTM A510/A510M-18 | 20 | 160,496 | 160.096 | 1573 | 9177 | 200 | 7 | 2 | 2155 | 9 | 320 | 350 | 110 |  | B 789/BC | 0,01 | 12:59:22 | 0.1741 | 0.178 | 0.6884 | 0.0124 | 0.0147 | 0.041 | 0.0135 | 0.0413 | 0.0009 | 0.0023 | 0.0005 |  | 0.0012 | 0.0025 | 0.0037 | 0.0017 | 0.0066 |  |  | 0.0045 |  |  |  |  | 3
2166 | 2167 | 12006781 | 2020-09-09 | 161,434 | 1018 | ASTM A510/A510M-18 | 21 | 162,689 | 162.289 | 1574 | 9206 | 200 | 7 | 2 | 2155 | 9 | 320 | 350 | 110 |  | B 789/BC | 0,02 | 13:43:26 | 0.1798 | 0.188 | 0.698 | 0.0038 | 0.0094 | 0.0393 | 0.0109 | 0.0382 | 0.001 | 0.002 | 0.0004 |  | 0.0013 | 0.0021 | 0.005 | 0.0015 | 0.0068 |  |  | 0.0045 |  | 0.0001 |  |  | 2
2167 | 2168 | 12006782 | 2020-09-09 | 153,6 | 1018 | ASTM A510/A510M-18 | 22 | 154,338 | 153.938 | 1573 | 9236 | 200 | 7 | 2 | 2155 | 9 | 320 | 350 | 110 |  | B 789/BC | 0,02 | 14:45:37 | 0.1898 | 0.1837 | 0.7218 | 0.0085 | 0.0093 | 0.0356 | 0.0133 | 0.0375 | 0.0008 | 0.0023 | 0.0005 |  | 0.0013 | 0.0024 | 0.0035 | 0.0016 | 0.0079 |  |  | 0.0048 |  | 0.0001 |  |  | 3
2168 | 2169 | 12006783 | 2020-09-09 | 149,504 | 1018 | ASTM A510/A510M-18 | 23 | 150,433 | 150.033 | 1576 | 9265 | 200 | 7 | 2 | 2155 | 9 | 320 | 350 | 110 |  | B 789/BC | 0,02 | 15:24:05 | 0.1879 | 0.2025 | 0.707 | 0.0074 | 0.0098 | 0.0555 | 0.0212 | 0.0404 | 0.0009 | 0.0025 | 0.0005 |  | 0.0012 | 0.0021 | 0.0032 | 0.0017 | 0.0082 |  |  | 0.0047 |  |  |  |  | 4
2169 | 2170 | 12006784 | 2020-09-09 | 161,792 | 1018 | ASTM A510/A510M-18 | 24 | 162,548 | 162.148 | 1574 | 9290 | 200 | 7 | 2 | 2155 | 9 | 320 | 350 | 110 |  | B 789/BC | 0,01 | 16:14:41 | 0.174 | 0.1918 | 0.6984 | 0.0095 | 0.0087 | 0.0401 | 0.0142 | 0.0418 | 0.0009 | 0.0025 | 0.0005 |  | 0.0013 | 0.0024 | 0.0039 | 0.0021 | 0.0065 |  |  | 0.0046 |  | 0.0001 |  |  | 3
2170 | 2171 | 12006785 | 2020-09-09 | 163,84 | 1018 | ASTM A510/A510M-18 | 25 | 166,3 | 165.9 | 1570 | 9323 | 200 | 7 | 2 | 2155 | 9 | 320 | 350 | 110 |  | B 789/BC | 0,01 | 17:18:17 | 0.1713 | 0.1795 | 0.6921 | 0.0033 | 0.014 | 0.0443 | 0.0156 | 0.0411 | 0.0008 | 0.0026 | 0.0005 |  | 0.0011 | 0.0022 | 0.0032 | 0.0016 | 0.0063 |  |  | 0.0045 |  | 0.0001 |  |  | 2
2171 | 2172 | 12006786 | 2020-09-09 | 165,888 | 1018 | ASTM A510/A510M-18 | 26 | 166,653 | 166.253 | 1578 | 9355 | 200 | 7 | 2 | 2155 | 9 | 320 | 350 | 110 |  | B 789/BC | 0,01 | 18:01:53 | 0.1792 | 0.17 | 0.6957 | 0.0072 | 0.0128 | 0.0404 | 0.0134 | 0.0347 | 0.0007 | 0.0026 | 0.0005 |  | 0.0012 | 0.0025 | 0.0041 | 0.0019 | 0.007 |  |  | 0.0047 |  | 0.0001 |  |  | 3
2172 | 2173 | 12006787 | 2020-09-09 | 169,984 | 1018 | ASTM A510/A510M-18 | 27 | 170,758 | 170.358 | 1569 | 9388 | 200 | 7 | 2 | 2155 | 9 | 320 | 350 | 110 |  | B 789/BC | 0,02 | 18:35:14 | 0.1736 | 0.1762 | 0.6921 | 0.0069 | 0.0153 | 0.0384 | 0.0119 | 0.0346 | 0.0008 | 0.0023 | 0.0005 |  | 0.0012 | 0.0025 | 0.0032 | 0.0013 | 0.0069 |  |  | 0.0047 |  |  |  |  | 1
2173 | 2174 | 12006788 | 2020-09-09 | 157,696 | 1018 | ASTM A510/A510M-18 | 28 | 158,443 | 158.043 | 1574 | 9421 | 200 | 7 | 2 | 2155 | 9 | 320 | 350 | 110 |  | B 789/BC | 0,01 | 19:16:09 | 0.1876 | 0.1764 | 0.709 | 0.0096 | 0.0123 | 0.0484 | 0.0167 | 0.0417 | 0.0008 | 0.003 | 0.0007 |  | 0.0012 | 0.0028 | 0.0034 | 0.0019 | 0.0094 |  |  | 0.0045 |  | 0.0001 |  |  | -1
2174 | 2175 | 12006789 | 2020-09-09 | 153,6 | Арм500 | ГОСТ 34028-2016 | 29 | 154,338 | 153.938 | 1569 | 9452 | 200 | 7 | 2 | 2155 | 9 | 320 | 350 | 110 |  | B 789/BC | 0,01 | 20:15:20 | 0.1864 | 0.1779 | 0.7182 | 0.0112 | 0.0116 | 0.0519 | 0.0173 | 0.0406 | 0.0009 | 0.0027 | 0.0007 |  | 0.0012 | 0.0028 | 0.0033 | 0.0019 | 0.0069 |  |  | 0.0046 |  | 0.0001 |  |  | 2
2175 | 2176 | 12006790 | 2020-09-09 | 165,888 | Арм500 | ГОСТ 34028-2016 | 30 | 166,653 | 166.253 | 1578 | 9482 | 200 | 7 | 2 | 2155 | 9 | 320 | 350 | 110 |  | B 789/BC | 0,02 | 20:48:21 | 0.1916 | 0.1806 | 0.6954 | 0.0083 | 0.0101 | 0.0478 | 0.0135 | 0.0421 | 0.0011 | 0.0022 | 0.0007 |  | 0.0012 | 0.0024 | 0.0035 | 0.0018 | 0.0077 |  |  | 0.0046 |  | 0.0001 |  |  | 0
2176 | 2177 | 12006791 | 2020-09-09 | 162,816 | Арм500 | ГОСТ 34028-2016 | 31 | 163,575 | 163.175 | 1570 | 9516 | 200 | 7 | 2 | 2155 | 9 | 320 | 350 | 110 |  | B 789/BC | 0,01 | 21:23:22 | 0.1903 | 0.1956 | 0.7115 | 0.0186 | 0.0148 | 0.049 | 0.0128 | 0.0455 | 0.001 | 0.002 | 0.0006 |  | 0.0013 | 0.0028 | 0.005 | 0.0021 | 0.008 |  |  | 0.0046 |  | 0.0001 |  |  | -8
2177 | 2178 | 12006792 | 2020-09-09 | 159,744 | Арм500 | ГОСТ 34028-2016 | 32 | 160,496 | 160.096 | 1577 | 9547 | 200 | 7 | 2 | 2155 | 9 | 320 | 350 | 110 |  | B 789/BC | 0,01 | 22:40:29 | 0.1919 | 0.1892 | 0.7374 | 0.0213 | 0.0157 | 0.0577 | 0.0142 | 0.047 | 0.001 | 0.0021 | 0.0006 |  | 0.0011 | 0.0031 | 0.0034 | 0.0017 | 0.0082 |  |  | 0.0047 |  | 0.0001 |  |  | 2
2178 | 2179 | 12006793 | 2020-09-09 | 164,362 | Арм500 | ГОСТ 34028-2016 | 33 | 173,724 | 173.324 | 1570 | 9581 | 200 | 7 | 2 | 2155 | 9 | 320 | 350 | 110 |  | B 789/BC | 0,01 | 22:56:21 | 0.1913 | 0.1866 | 0.7093 | 0.0157 | 0.015 | 0.0582 | 0.0153 | 0.0471 | 0.0012 | 0.0022 | 0.0007 |  | 0.0011 | 0.003 | 0.0035 | 0.0016 | 0.0081 |  |  | 0.0044 |  | 0.0001 |  |  | -1
2179 | 2180 | 12006794 | 2020-09-10 | 165,824 | Арм500 | ГОСТ 34028-2016 | 1 | 167,358 | 166.958 | 1580 | 9612 | 200 | 7 | 2 | 2155 | 9 | 320 | 350 | 110 |  |  |  | 0:33:39 | 0.191 | 0.184 | 0.6738 | 0.0058 | 0.0159 | 0.0558 | 0.0136 | 0.0382 | 0.0009 | 0.0017 | 0.0008 |  | 0.0011 | 0.0023 | 0.0037 | 0.0019 | 0.0074 |  |  | 0.004 |  | 0.0001 |  |  | -3
2180 | 2181 | 12006795 | 2020-09-10 | 159,744 | Арм500 | ГОСТ 34028-2016 | 2 | 160,496 | 160.096 | 1570 | 9646 | 200 | 7 | 2 | 2155 | 9 | 320 | 350 | 110 |  |  |  | 1:18:32 | 0.1857 | 0.1862 | 0.6976 | 0.0112 | 0.0149 | 0.0517 | 0.0125 | 0.0363 | 0.001 | 0.0016 | 0.0007 |  | 0.0011 | 0.0025 | 0.0039 | 0.0015 | 0.009 |  |  | 0.0041 |  | 0.0001 |  |  | 0
2181 | 2182 | 12006796 | 2020-09-10 | 144,23 | Арм500 | ГОСТ 34028-2016 | 3 | 144,958 | 144.558 | 1566 | 9673 | 200 | 7 | 2 | 2155 | 9 | 320 | 350 | 110 |  |  |  | 2:06:16 | 0.1895 | 0.2001 | 0.7187 | 0.0156 | 0.0088 | 0.0392 | 0.0137 | 0.0402 | 0.0011 | 0.002 | 0.0007 |  | 0.001 | 0.0023 | 0.003 | 0.0019 | 0.0094 |  |  | 0.0042 |  | 0.0001 |  |  | 4
2182 | 2183 | 12006797 | 2020-09-10 | 168,96 | Арм500 | ГОСТ 34028-2016 | 4 | 169,731 | 169.331 | 1570 | 9707 | 200 | 7 | 2 | 2155 | 9 | 320 | 350 | 110 |  |  |  | 2:54:46 | 0.1846 | 0.1836 | 0.7028 | 0.0096 | 0.0097 | 0.0482 | 0.0142 | 0.0424 | 0.0012 | 0.0018 | 0.0007 |  | 0.0011 | 0.0026 | 0.0033 | 0.0012 | 0.008 |  |  | 0.0043 |  | 0.0001 |  |  | -6
2183 | 2184 | 12006798 | 2020-09-10 | 165,888 | Арм500 | ГОСТ 34028-2016 | 5 | 166,653 | 166.253 | 1568 | 9741 | 200 | 7 | 2 | 2155 | 9 | 320 | 350 | 110 |  |  |  | 3:42:46 | 0.1865 | 0.1752 | 0.7066 | 0.0126 | 0.0147 | 0.0532 | 0.0139 | 0.0383 | 0.0012 | 0.0019 | 0.0008 |  | 0.001 | 0.0026 | 0.003 | 0.0012 | 0.0066 |  |  | 0.0042 |  | 0.0001 |  |  | 1
2184 | 2185 | 12006799 | 2020-09-10 | 162,816 | Арм500 | ГОСТ 34028-2016 | 6 | 163,575 | 163.175 | 1593 | 9775 | 200 | 7 | 2 | 2155 | 9 | 320 | 350 | 110 |  |  |  | 4:27:35 | 0.1993 | 0.1748 | 0.7101 | 0.0155 | 0.017 | 0.055 | 0.0131 | 0.04 | 0.0013 | 0.002 | 0.0007 |  | 0.001 | 0.0027 | 0.0029 | 0.001 | 0.0087 |  |  | 0.0044 |  |  |  |  | 2
2185 | 2186 | 12006800 | 2020-09-10 | 162,816 | Арм500 | ГОСТ 34028-2016 | 7 | 163,575 | 163.175 | 1566 | 9805 | 200 | 7 | 2 | 2155 | 9 | 320 | 350 | 110 |  |  |  | 6:00:22 | 0.1892 | 0.1992 | 0.6984 | 0.0088 | 0.0126 | 0.0537 | 0.0131 | 0.0418 | 0.0012 | 0.0019 | 0.0006 |  | 0.0011 | 0.0022 | 0.0034 | 0.0014 | 0.0072 |  |  | 0.0043 |  | 0.0001 |  |  | -2
2186 | 2187 | 12006801 | 2020-09-10 | 159,744 | Арм500 | ГОСТ 34028-2016 | 8 | 160,496 | 160.096 | 1566 | 9839 | 200 | 7 | 2 | 2155 | 9 | 320 | 350 | 110 |  | B 789/BC | 0,02 | 6:04:23 | 0.2075 | 0.1902 | 0.7022 | 0.0111 | 0.0142 | 0.0471 | 0.0122 | 0.0373 | 0.0012 | 0.0016 | 0.0006 |  | 0.0011 | 0.0022 | 0.003 | 0.0012 | 0.0092 |  |  | 0.0042 |  |  |  |  | 4
2187 | 2188 | 12006802 | 2020-09-10 | 165,888 | Арм500 | ГОСТ 34028-2016 | 9 | 166,653 | 166.253 | 1565 | 9870 | 200 | 7 | 2 | 2155 | 9 | 320 | 350 | 110 |  |  |  | 6:54:27 | 0.188 | 0.1776 | 0.6984 | 0.0113 | 0.0162 | 0.0396 | 0.0123 | 0.0461 | 0.0011 | 0.0017 | 0.0005 |  | 0.0011 | 0.0024 | 0.003 | 0.0016 | 0.0088 |  |  | 0.0042 |  | 0.0001 |  |  | -4
2188 | 2189 | 12006803 | 2020-09-10 | 162,816 | Арм500 | ГОСТ 34028-2016 | 10 | 163,575 | 163.175 | 1567 | 9904 | 200 | 7 | 2 | 2155 | 9 | 320 | 350 | 110 |  |  |  | 7:33:40 | 0.1875 | 0.1895 | 0.7131 | 0.0142 | 0.0131 | 0.0395 | 0.0112 | 0.0397 | 0.0012 | 0.0015 | 0.0006 |  | 0.001 | 0.0026 | 0.0031 | 0.0016 | 0.0081 |  |  | 0.0044 |  | 0.0001 |  |  | 3
2189 | 2190 | 12006804 | 2020-09-10 | 165,888 | Арм500 | ГОСТ 34028-2016 | 11 | 166,653 | 166.253 | 1566 | 9937 | 200 | 7 | 2 | 2155 | 9 | 320 | 350 | 110 |  |  |  | 8:19:13 | 0.1906 | 0.179 | 0.727 | 0.0167 | 0.0108 | 0.0383 | 0.0193 | 0.0397 | 0.0011 | 0.002 | 0.0005 |  | 0.001 | 0.0025 | 0.0026 | 0.0018 | 0.0099 |  |  | 0.0047 |  |  |  |  | 1
2190 | 2191 | 12006805 | 2020-09-10 | 159,744 | Арм500 | ГОСТ 34028-2016 | 12 | 160,496 | 160.096 | 1566 | 9968 | 200 | 7 | 2 | 2155 | 9 | 320 | 350 | 110 |  |  |  | 9:03:40 | 0.1925 | 0.1804 | 0.736 | 0.0166 | 0.012 | 0.0405 | 0.0213 | 0.0421 | 0.0014 | 0.0022 | 0.0005 |  | 0.0011 | 0.0027 | 0.0035 | 0.0018 | 0.01 |  |  | 0.0046 |  |  |  |  | -2
2191 | 2192 | 12006806 | 2020-09-10 | 156,672 | Арм500 | ГОСТ 34028-2016 | 13 | 157,417 | 157.017 | 1573 | 9999 | 200 | 7 | 2 | 2155 | 9 | 320 | 350 | 110 |  |  |  | 9:47:45 | 0.1859 | 0.1803 | 0.7316 | 0.0148 | 0.012 | 0.0357 | 0.0155 | 0.0371 | 0.0015 | 0.0022 | 0.0004 |  | 0.0011 | 0.0027 | 0.003 | 0.0016 | 0.0096 |  |  | 0.0047 |  | 0.0001 |  |  | -1
2192 | 2193 | 12006807 | 2020-09-10 | 162,816 | Арм500 | ГОСТ 34028-2016 | 14 | 163,575 | 163.175 | 1567 | 10033 | 200 | 7 | 2 | 2155 | 9 | 320 | 350 | 110 |  |  |  | 10:35:59 | 0.1846 | 0.1892 | 0.7392 | 0.019 | 0.0117 | 0.0366 | 0.017 | 0.0452 | 0.0016 | 0.0024 | 0.0004 |  | 0.0012 | 0.0028 | 0.0031 | 0.0017 | 0.009 |  |  | 0.0047 |  | 0.0001 |  |  | 1
2193 | 2194 | 12006808 | 2020-09-10 | 159,744 | Арм500 | ГОСТ 34028-2016 | 15 | 160,496 | 160.096 | 1562 | 10063 | 200 | 7 | 2 | 2155 | 9 | 320 | 350 | 110 |  |  |  | 11:17:03 | 0.1883 | 0.1852 | 0.7317 | 0.0192 | 0.013 | 0.0306 | 0.0124 | 0.0343 | 0.0015 | 0.0022 | 0.0004 |  | 0.0011 | 0.0028 | 0.0038 | 0.0016 | 0.0082 |  |  | 0.0048 |  |  |  |  | 3
2194 | 2195 | 12006809 | 2020-09-10 | 165,888 | Арм500 | ГОСТ 34028-2016 | 16 | 166,653 | 166.253 | 1562 | 10097 | 200 | 7 | 2 | 2155 | 9 | 320 | 350 | 110 |  |  |  | 12:01:23 | 0.1824 | 0.1832 | 0.7489 | 0.0188 | 0.0166 | 0.035 | 0.0118 | 0.0363 | 0.0012 | 0.0026 | 0.0004 |  | 0.0013 | 0.0031 | 0.0035 | 0.0015 | 0.0078 |  |  | 0.0046 |  | 0.0001 |  |  | 1
2195 | 2196 | 12006810 | 2020-09-10 | 159,744 | Арм500 | ГОСТ 34028-2016 | 17 | 160,496 | 160.096 | 1561 | 10128 | 200 | 7 | 2 | 2155 | 9 | 320 | 350 | 110 |  |  |  | 12:45:41 | 0.2136 | 0.1718 | 0.7195 | 0.0143 | 0.0164 | 0.0358 | 0.0133 | 0.0445 | 0.0012 | 0.0024 | 0.0004 |  | 0.0012 | 0.003 | 0.0029 | 0.0012 | 0.0076 |  |  | 0.0047 |  |  |  |  | 1
2196 | 2197 | 12006811 | 2020-09-10 | 159,744 | Арм500 | ГОСТ 34028-2016 | 18 | 160,496 | 160.096 | 1565 | 10155 | 200 | 7 | 2 | 2155 | 9 | 320 | 350 | 110 |  |  |  | 13:30:49 | 0.1908 | 0.1833 | 0.721 | 0.0155 | 0.0167 | 0.034 | 0.0146 | 0.039 | 0.0011 | 0.0024 | 0.0004 |  | 0.0013 | 0.0032 | 0.0033 | 0.0018 | 0.007 |  |  | 0.0048 |  |  |  |  | -2
2197 | 2198 | 12006812 | 2020-09-10 | 165,888 | Арм500 | ГОСТ 34028-2016 | 19 | 166,653 | 166.253 | 1573 | 10186 | 200 | 7 | 2 | 2155 | 9 | 320 | 350 | 110 |  |  |  | 14:20:24 | 0.1863 | 0.1889 | 0.7062 | 0.0077 | 0.0149 | 0.0357 | 0.0198 | 0.0462 | 0.0011 | 0.0029 | 0.0004 |  | 0.0011 | 0.0025 | 0.0032 | 0.0016 | 0.0074 |  |  | 0.0046 |  | 0.0001 |  |  | 2
2198 | 2199 | 12006813 | 2020-09-10 | 162,816 | Арм500 | ГОСТ 34028-2016 | 20 | 163,575 | 163.175 | 1563 | 10217 | 200 | 7 | 2 | 2155 | 9 | 320 | 350 | 110 |  |  |  | 15:03:48 | 0.2037 | 0.1834 | 0.7179 | 0.0144 | 0.0235 | 0.0449 | 0.0194 | 0.0467 | 0.0011 | 0.003 | 0.0004 |  | 0.0012 | 0.0031 | 0.0028 | 0.0014 | 0.0057 |  |  | 0.0047 |  |  |  |  | -6
2199 | 2200 | 12006814 | 2020-09-10 | 162,816 | Арм500 | ГОСТ 34028-2016 | 21 | 163,575 | 163.175 | 1563 | 10247 | 200 | 7 | 2 | 2155 | 9 | 320 | 350 | 110 |  |  |  | 15:50:12 | 0.2006 | 0.1816 | 0.7112 | 0.0118 | 0.0213 | 0.0493 | 0.0197 | 0.0472 | 0.0011 | 0.0025 | 0.0004 |  | 0.0013 | 0.003 | 0.0027 | 0.0006 | 0.0061 |  |  | 0.0046 |  |  |  |  | 1
2200 | 2201 | 12006815 | 2020-09-10 | 165,888 | Арм500 | ГОСТ 34028-2016 | 22 | 166,653 | 166.253 | 1561 | 10278 | 200 | 7 | 2 | 2155 | 9 | 320 | 350 | 110 |  |  |  | 16:38:23 | 0.1863 | 0.1865 | 0.7079 | 0.0091 | 0.0158 | 0.0517 | 0.017 | 0.0497 | 0.0011 | 0.0028 | 0.0004 |  | 0.0012 | 0.0027 | 0.0027 | 0.0016 | 0.0063 |  |  | 0.0046 |  | 0.0001 |  |  | 2
2201 | 2202 | 12006816 | 2020-09-10 | 156,672 | Арм500 | ГОСТ 34028-2016 | 23 | 157,417 | 157.017 | 1562 | 10306 | 200 | 7 | 2 | 2155 | 9 | 320 | 350 | 110 |  |  |  | 17:22:30 | 0.1996 | 0.199 | 0.7249 | 0.0105 | 0.0132 | 0.0475 | 0.0155 | 0.0467 | 0.0011 | 0.0029 | 0.0004 |  | 0.0014 | 0.0026 | 0.0033 | 0.0013 | 0.0062 |  |  | 0.0047 |  |  |  |  | -2
2202 | 2203 | 12006817 | 2020-09-10 | 162,816 | Арм500 | ГОСТ 34028-2016 | 24 | 163,575 | 163.175 | 1567 | 10336 | 200 | 7 | 2 | 2155 | 9 | 320 | 350 | 110 |  | B 789/BC | 0,05 | 18:14:43 | 0.1978 | 0.1868 | 0.7114 | 0.0067 | 0.0143 | 0.0484 | 0.0145 | 0.0431 | 0.001 | 0.0024 | 0.0003 |  | 0.0012 | 0.0026 | 0.003 | 0.0013 | 0.0061 |  |  | 0.0045 |  | 0.0001 |  |  | 1
2203 | 2204 | 12006818 | 2020-09-10 | 156,672 | Арм500 | ГОСТ 34028-2016 | 25 | 157,417 | 157.017 | 1565 | 10367 | 200 | 7 | 2 | 2155 | 9 | 320 | 350 | 110 |  | B 789/BC | 0,01 | 18:51:00 | 0.1916 | 0.2108 | 0.7148 | 0.0039 | 0.0156 | 0.0579 | 0.0185 | 0.0417 | 0.0011 | 0.003 | 0.0004 |  | 0.0013 | 0.0026 | 0.0034 | 0.0011 | 0.0062 |  |  | 0.0046 |  | 0.0001 |  |  | 3
2204 | 2205 | 12006819 | 2020-09-10 | 165,888 | Арм500 | ГОСТ 34028-2016 | 26 | 166,653 | 166.253 | 1565 | 10398 | 200 | 7 | 2 | 2155 | 9 | 320 | 350 | 110 |  | B 789/BC | 0,01 | 19:39:35 | 0.1916 | 0.1779 | 0.5461 | 0.0081 | 0.0212 | 0.0551 | 0.0184 | 0.0402 | 0.0009 | 0.0026 | 0.0003 |  | 0.0012 | 0.0027 | 0.0035 | 0.0017 | 0.0056 |  |  | 0.0043 |  |  |  |  | 2
2205 | 2206 | 12006820 | 2020-09-10 | 156,672 | Арм500 | ГОСТ 34028-2016 | 27 | 157,417 | 157.017 | 1568 | 8269 | 200 | 13 | 2 | 2155 | 9 | 320 | 350 | 110 |  | B 789/BC | 0,01 | 20:31:36 | 0.1856 | 0.1757 | 0.4989 | 0.0075 | 0.0162 | 0.0519 | 0.017 | 0.0436 | 0.0011 | 0.0027 | 0.0004 |  | 0.0012 | 0.0024 | 0.0035 | 0.0011 | 0.0054 |  |  | 0.004 |  |  |  |  | -4
2206 | 2207 | 12006821 | 2020-09-10 | 165,888 | Арм500 | ГОСТ 34028-2016 | 28 | 166,653 | 166.253 | 1568 | 8303 | 200 | 7 | 2 | 2155 | 9 | 320 | 350 | 110 |  | B 789/BC | 0,01 | 21:21:39 | 0.1765 | 0.1512 | 0.482 | 0.0077 | 0.0117 | 0.052 | 0.0233 | 0.0419 | 0.0011 | 0.0029 | 0.0003 |  | 0.0014 | 0.0021 | 0.0031 | 0.0017 | 0.0039 |  |  | 0.004 |  | 0.0001 |  |  | 0
2207 | 2208 | 12006822 | 2020-09-10 | 165,888 | Арм500 | ГОСТ 34028-2016 | 29 | 166,653 | 166.253 | 1563 | 10487 | 200 | 7 | 2 | 2155 | 9 | 320 | 350 | 110 |  | B 789/BC | 0,01 | 22:07:14 | 0.1977 | 0.1511 | 0.4885 | 0.0055 | 0.0157 | 0.0488 | 0.017 | 0.0405 | 0.001 | 0.0033 | 0.0003 |  | 0.0012 | 0.0023 | 0.003 | 0.0007 | 0.005 |  |  | 0.004 |  |  |  |  | 3
2208 | 2209 | 12006823 | 2020-09-10 | 159,744 | Арм500 | ГОСТ 34028-2016 | 30 | 160,496 | 160.096 | 1563 | 10518 | 200 | 7 | 2 | 2155 | 9 | 320 | 350 | 110 |  | B 789/BC | 0,02 | 22:51:56 | 0.18 | 0.1581 | 0.4977 | 0.0083 | 0.0163 | 0.0503 | 0.0183 | 0.0429 | 0.0013 | 0.0028 | 0.0003 |  | 0.0011 | 0.0023 | 0.0032 | 0.0019 | 0.0052 |  |  | 0.0041 |  |  |  |  | -3
2209 | 2210 | 12006824 | 2020-09-10 | 165,888 | Арм500 | ГОСТ 34028-2016 | 31 | 166,653 | 166.253 | 1562 | 10548 | 200 | 7 | 2 | 2155 | 9 | 320 | 350 | 110 |  | B 789/BC | 0,02 | 23:35:51 | 0.1975 | 0.1754 | 0.6082 | 0.0068 | 0.0142 | 0.0609 | 0.0183 | 0.0441 | 0.0013 | 0.0032 | 0.0003 |  | 0.0014 | 0.0025 | 0.0032 | 0.0016 | 0.0053 |  |  | 0.0042 |  | 0.0001 |  |  | -2
2210 | 2211 | 12006825 | 2020-09-11 | 161,792 | 1018 | ASTM A510/A510M-18 | 32 | 162,548 | 162.148 | 1564 | 10580 | 200 | 7 | 2 | 2155 | 9 | 320 | 350 | 110 |  | B 789/BC | 0,02 | 0:24:52 | 0.1787 | 0.1835 | 0.6942 | 0.0064 | 0.0131 | 0.0572 | 0.019 | 0.0499 | 0.0013 | 0.0029 | 0.0004 |  | 0.0014 | 0.0029 | 0.0035 | 0.0015 | 0.0055 |  |  | 0.0046 |  | 0.0001 |  |  | 0
2211 | 2212 | 12006826 | 2020-09-11 | 164,864 | 1018 | ASTM A510/A510M-18 | 33 | 165,627 | 165.227 | 1561 | 10612 | 200 | 7 | 2 | 2155 | 9 | 320 | 350 | 110 |  | B 789/BC | 0,02 | 1:08:12 | 0.1749 | 0.2207 | 0.7268 | 0.006 | 0.0142 | 0.0709 | 0.0241 | 0.0473 | 0.0012 | 0.0034 | 0.0005 |  | 0.0015 | 0.0028 | 0.0035 | 0.0016 | 0.0058 |  |  | 0.0046 |  | 0.0001 |  |  | -1
2212 | 2213 | 12006827 | 2020-09-11 | 161,792 | 1018 | ASTM A510/A510M-18 | 34 | 162,548 | 162.148 | 1560 | 10642 | 200 | 7 | 2 | 2155 | 9 | 320 | 350 | 110 |  | B 789/BC | 0,02 | 1:53:02 | 0.1771 | 0.1888 | 0.7066 | 0.0079 | 0.0151 | 0.0587 | 0.017 | 0.0434 | 0.0013 | 0.0027 | 0.0004 |  | 0.0012 | 0.0031 | 0.0028 | 0.0022 | 0.0061 |  |  | 0.0047 |  | 0.0001 |  |  | -3
2213 | 2214 | 12006828 | 2020-09-11 | 159,744 | 1018 | ASTM A510/A510M-18 | 35 | 160,496 | 160.096 | 1565 | 10671 | 200 | 7 | 2 | 2155 | 9 | 320 | 350 | 110 |  | B 789/BC | 0,02 | 2:43:26 | 0.1737 | 0.1746 | 0.7092 | 0.0084 | 0.014 | 0.0527 | 0.0143 | 0.0383 | 0.0012 | 0.0024 | 0.0004 |  | 0.0012 | 0.0028 | 0.0034 | 0.0019 | 0.0056 |  |  | 0.0046 |  |  |  |  | -5
2214 | 2215 | 12006829 | 2020-09-11 | 157,696 | 1018 | ASTM A510/A510M-18 | 36 | 158,443 | 158.043 | 1566 | 10700 | 200 | 7 | 2 | 2155 | 9 | 320 | 350 | 110 |  | B 789/BC | 0,02 | 3:27:48 | 0.1675 | 0.1802 | 0.7034 | 0.0087 | 0.0153 | 0.049 | 0.0162 | 0.0477 | 0.0011 | 0.0026 | 0.0004 |  | 0.0012 | 0.0029 | 0.0038 | 0.002 | 0.0053 |  |  | 0.0045 |  | 0.0001 |  |  | 0
2215 | 2216 | 12006830 | 2020-09-11 | 157,696 | 1018 | ASTM A510/A510M-18 | 37 | 158,443 | 158.043 | 1565 | 10730 | 200 | 7 | 2 | 2155 | 9 | 320 | 350 | 110 |  | B 789/BC | 0,02 | 4:12:00 | 0.1758 | 0.1789 | 0.6911 | 0.0079 | 0.0113 | 0.0524 | 0.0173 | 0.0443 | 0.0012 | 0.0026 | 0.0003 |  | 0.0013 | 0.0026 | 0.0031 | 0.0016 | 0.0059 |  |  | 0.0044 |  |  |  |  | 2
2216 | 2217 | 12006831 | 2020-09-11 | 159,744 | 1018 | ASTM A510/A510M-18 | 38 | 160,496 | 160.096 | 1562 | 10761 | 200 | 7 | 2 | 2155 | 9 | 320 | 350 | 110 |  | B 789/BC | 0,01 | 5:00:23 | 0.1739 | 0.1954 | 0.7323 | 0.0103 | 0.0119 | 0.0549 | 0.0151 | 0.0447 | 0.0013 | 0.0027 | 0.0004 |  | 0.0014 | 0.0028 | 0.0038 | 0.0014 | 0.0056 |  |  | 0.0047 |  |  |  |  | 0
2217 | 2218 | 12006832 | 2020-09-11 | 92,941 | 1018 | ASTM A510/A510M-18 | 39 | 150,546 | 150.146 | 1562 | 10786 | 200 | 7 | 2 | 2155 | 9 | 320 | 350 | 110 |  | B 789/BC | 0,01 | 5:43:44 | 0.1774 | 0.1938 | 0.6928 | 0.0038 | 0.0096 | 0.0527 | 0.0179 | 0.0468 | 0.0014 | 0.0028 | 0.0003 |  | 0.0014 | 0.0022 | 0.0033 | 0.0014 | 0.0051 |  |  | 0.0044 |  | 0.0001 |  |  | 2
2218 | 2219 | 12006833 | 2020-09-11 | 168,96 | Арм500 | ГОСТ 34028-2016 | 1 | 170,531 | 170.131 | 1584 | 7911 | 200 | 7 | 2 | 2155 | 9 | 320 | 350 | 110 |  | B 789/BC | 0,08 | 14:21:58 | 0.2155 | 0.1896 | 0.6912 | 0.0046 | 0.0125 | 0.0478 | 0.0185 | 0.0592 | 0.0015 | 0.0029 | 0.0004 |  | 0.0012 | 0.0027 | 0.0031 | 0.0013 | 0.0083 |  |  | 0.0043 |  |  |  |  | 3
2219 | 2220 | 12006834 | 2020-09-11 | 165,709 | Арм500 | ГОСТ 34028-2016 | 2 | 166,473 | 166.073 | 1568 | 7945 | 200 | 7 | 2 | 2155 | 9 | 320 | 350 | 110 |  | B 789/BC | 0,02 | 15:15:39 | 0.1948 | 0.1641 | 0.5597 | 0.0041 | 0.0118 | 0.0454 | 0.0172 | 0.0602 | 0.0012 | 0.0027 | 0.0004 |  | 0.0011 | 0.0022 | 0.0026 | 0.0005 | 0.0081 |  |  | 0.004 |  |  |  |  | 2
2220 | 2221 | 12006835 | 2020-09-11 | 162,816 | Арм500 | ГОСТ 34028-2016 | 3 | 163,575 | 163.175 | 1575 | 7978 | 200 | 7 | 2 | 2155 | 9 | 320 | 350 | 110 |  | B 789/BC | 0,02 | 16:51:31 | 0.189 | 0.1584 | 0.527 | 0.0081 | 0.0108 | 0.0524 | 0.0177 | 0.0427 | 0.001 | 0.0039 | 0.0003 |  | 0.001 | 0.0018 | 0.0025 | 0.0014 | 0.0069 |  |  | 0.0041 |  |  |  |  | 2
2221 | 2222 | 12006836 | 2020-09-11 | 156,672 | Арм500 | ГОСТ 34028-2016 | 4 | 157,417 | 157.017 | 1570 | 8009 | 200 | 7 | 2 | 2155 | 9 | 320 | 350 | 110 |  | B 789/BC | 0,01 | 16:48:05 | 0.1878 | 0.1531 | 0.5175 | 0.0098 | 0.0149 | 0.0444 | 0.014 | 0.0508 | 0.001 | 0.0025 | 0.0003 |  | 0.0012 | 0.002 | 0.0025 | 0.001 | 0.0059 |  |  | 0.0039 |  |  |  |  | 6
2222 | 2223 | 12006837 | 2020-09-11 | 159,744 | Арм500 | ГОСТ 34028-2016 | 5 | 160,496 | 160.096 | 1567 | 8043 | 200 | 7 | 2 | 2155 | 9 | 320 | 350 | 110 |  | B 789/BC | 0,02 | 17:35:00 | 0.1964 | 0.1562 | 0.514 | 0.0133 | 0.0142 | 0.0429 | 0.0159 | 0.0487 | 0.001 | 0.0022 | 0.0003 |  | 0.0012 | 0.0021 | 0.0035 | 0.0014 | 0.0066 |  |  | 0.0041 |  |  |  |  | -5
2223 | 2224 | 12006838 | 2020-09-11 | 165,888 | Арм500 | ГОСТ 34028-2016 | 6 | 166,653 | 166.253 | 1577 | 8077 | 200 | 7 | 2 | 2155 | 9 | 320 | 350 | 110 |  | B 789/BC | 0,01 | 18:21:26 | 0.1875 | 0.1541 | 0.507 | 0.0071 | 0.011 | 0.0496 | 0.0229 | 0.0462 | 0.0011 | 0.0028 | 0.0003 |  | 0.0011 | 0.0019 | 0.0035 | 0.0012 | 0.0064 |  |  | 0.004 |  |  |  |  | 2
2224 | 2225 | 12006839 | 2020-09-11 | 162,816 | Арм500 | ГОСТ 34028-2016 | 7 | 163,575 | 163.175 | 1566 | 8107 | 200 | 7 | 2 | 2155 | 9 | 320 | 350 | 110 |  | B 789/BC | 0,01 | 19:09:02 | 0.1868 | 0.1428 | 0.5059 | 0.0076 | 0.0099 | 0.0351 | 0.0059 | 0.0225 | 0.0004 | 0.0012 | 0.0002 |  | 0.0009 | 0.0018 | 0.0029 | 0.0011 | 0.007 |  |  | 0.004 |  | 0.0001 |  |  | 1
2225 | 2226 | 12006840 | 2020-09-11 | 159,744 | Арм500 | ГОСТ 34028-2016 | 8 | 160,496 | 160.096 | 1566 | 8141 | 200 | 7 | 2 | 2155 | 9 | 320 | 350 | 110 |  | B 789/BC | 0,01 | 19:55:48 | 0.192 | 0.1628 | 0.5163 | 0.0062 | 0.0074 | 0.0323 | 0.0092 | 0.0229 | 0.0002 | 0.0015 | 0.0002 |  | 0.0011 | 0.0018 | 0.0033 | 0.0017 | 0.0061 |  |  | 0.0039 |  | 0.0001 |  |  | 0
2226 | 2227 | 12006841 | 2020-09-11 | 159,744 | Арм500 | ГОСТ 34028-2016 | 9 | 160,496 | 160.096 | 1566 | 8172 | 200 | 7 | 2 | 2155 | 9 | 320 | 350 | 110 |  | B 789/BC | 0,01 | 20:32:38 | 0.1901 | 0.1501 | 0.5262 | 0.0084 | 0.0094 | 0.0357 | 0.0058 | 0.0198 | 0.0003 | 0.0014 | 0.0004 |  | 0.0011 | 0.0021 | 0.0029 | 0.0018 | 0.0067 |  |  | 0.004 |  | 0.0001 |  |  | 1
2227 | 2228 | 12006842 | 2020-09-11 | 162,816 | Арм500 | ГОСТ 34028-2016 | 10 | 163,728 | 163.328 | 1569 | 8203 | 200 | 7 | 2 | 2155 | 9 | 320 | 350 | 110 |  | B 789/BC | 0,02 | 21:20:22 | 0.1841 | 0.1439 | 0.5052 | 0.0102 | 0.0109 | 0.0324 | 0.0033 | 0.0172 | 0.0003 | 0.0011 | 0.0004 |  | 0.0011 | 0.0019 | 0.0042 | 0.0017 | 0.0068 |  |  | 0.004 |  | 0.0001 |  |  | 2
2228 | 2229 | 12006843 | 2020-09-11 | 165,888 | Арм500 | ГОСТ 34028-2016 | 11 | 166,653 | 166.253 | 1564 | 8233 | 200 | 7 | 2 | 2155 | 9 | 320 | 350 | 110 |  | B 789/BC | 0,04 | 22:04:50 | 0.1918 | 0.1643 | 0.5037 | 0.006 | 0.0116 | 0.0325 | 0.0047 | 0.02 | 0.0003 | 0.0011 | 0.0004 |  | 0.0011 | 0.0021 | 0.0029 | 0.0012 | 0.0059 |  |  | 0.004 |  |  |  |  | 0
2229 | 2230 | 12006844 | 2020-09-11 | 156,672 | Арм500 | ГОСТ 34028-2016 | 12 | 157,417 | 157.017 | 1563 | 8261 | 200 | 7 | 2 | 2155 | 9 | 320 | 350 | 110 |  | B 789/BC | 0,01 | 22:42:50 | 0.1841 | 0.1566 | 0.5007 | 0.0065 | 0.0107 | 0.0331 | 0.004 | 0.0192 | 0.0003 | 0.001 | 0.0004 |  | 0.0011 | 0.0021 | 0.0027 | 0.0013 | 0.0065 |  |  | 0.0038 |  |  |  |  | 0
2230 | 2231 | 12006845 | 2020-09-11 | 165,888 | Арм500 | ГОСТ 34028-2016 | 13 | 166,653 | 166.253 | 1565 | 8289 | 200 | 7 | 2 | 2155 | 9 | 320 | 350 | 110 |  | B 789/BC | 0,01 | 23:19:39 | 0.1778 | 0.1665 | 0.5081 | 0.0085 | 0.0118 | 0.0345 | 0.0016 | 0.0131 | 0.0002 | 0.0009 | 0.0004 |  | 0.0012 | 0.0022 | 0.0031 | 0.0014 | 0.0062 |  |  | 0.004 |  |  |  |  | 1
2231 | 2232 | 12006846 | 2020-09-11 | 165,888 | Арм500 | ГОСТ 34028-2016 | 14 | 166,653 | 166.253 | 1570 | 8319 | 200 | 7 | 2 | 2155 | 9 | 320 | 350 | 110 |  | B 789/BC | 0,01 | 23:59:19 | 0.1814 | 0.1623 | 0.5132 | 0.0084 | 0.0146 | 0.0334 | 0.0017 | 0.012 | 0.0002 | 0.0008 | 0.0004 |  | 0.0011 | 0.0021 | 0.0027 | 0.0009 | 0.0059 |  |  | 0.0039 |  |  |  |  | 3
2232 | 2233 | 12006847 | 2020-09-12 | 165,888 | Арм500 | ГОСТ 34028-2016 | 15 | 166,653 | 166.253 | 1563 | 8347 | 200 | 7 | 2 | 2155 | 9 | 320 | 350 | 110 |  | B 789/BC | 0,02 | 0:49:17 | 0.1868 | 0.147 | 0.5079 | 0.0081 | 0.0102 | 0.0282 | 0.0013 | 0.0112 | 0.0002 | 0.0008 | 0.0003 |  | 0.0009 | 0.0017 | 0.0026 | 0.0007 | 0.0057 |  |  | 0.0039 |  |  |  |  | 1
2233 | 2234 | 12006848 | 2020-09-12 | 162,816 | Арм500 | ГОСТ 34028-2016 | 16 | 163,575 | 163.175 | 1564 | 8378 | 200 | 7 | 2 | 2155 | 9 | 320 | 350 | 110 |  | B 789/BC | 0,01 | 1:21:20 | 0.1961 | 0.1561 | 0.5096 | 0.0059 | 0.0068 | 0.0269 | 0.0014 | 0.0121 | 0.0002 | 0.0008 | 0.0003 |  | 0.001 | 0.0017 | 0.0026 | 0.0008 | 0.0081 |  |  | 0.0041 |  |  |  |  | 0
2234 | 2235 | 12006849 | 2020-09-12 | 159,744 | Арм500 | ГОСТ 34028-2016 | 17 | 160,496 | 160.096 | 1564 | 8405 | 200 | 7 | 2 | 2155 | 9 | 320 | 350 | 110 |  | B 789/BC | 0,01 | 1:58:09 | 0.1875 | 0.1518 | 0.52 | 0.012 | 0.0122 | 0.0274 | 0.0012 | 0.0118 | 0.0002 | 0.0009 | 0.0004 |  | 0.001 | 0.0021 | 0.0026 | 0.0012 | 0.007 |  |  | 0.0041 |  |  |  |  | -1
2235 | 2236 | 12006850 | 2020-09-12 | 162,816 | Арм500 | ГОСТ 34028-2016 | 18 | 163,575 | 163.175 | 1565 | 8433 | 200 | 7 | 2 | 2155 | 9 | 320 | 350 | 110 |  | B 789/BC | 0,01 | 2:38:12 | 0.1835 | 0.1468 | 0.5146 | 0.0112 | 0.0164 | 0.0301 | 0.0014 | 0.0117 | 0.0002 | 0.0008 | 0.0003 |  | 0.0011 | 0.0022 | 0.0028 | 0.0012 | 0.0069 |  |  | 0.004 |  |  |  |  | 1
2236 | 2237 | 12006851 | 2020-09-12 | 165,888 | Арм500 | ГОСТ 34028-2016 | 19 | 166,653 | 166.253 | 1566 | 8463 | 200 | 7 | 2 | 2155 | 9 | 320 | 350 | 110 |  | B 789/BC | 0,01 | 3:20:06 | 0.1788 | 0.1471 | 0.5166 | 0.0171 | 0.0182 | 0.0415 | 0.0107 | 0.0337 | 0.0009 | 0.0027 | 0.0004 |  | 0.0011 | 0.0024 | 0.0029 | 0.0011 | 0.0062 |  |  | 0.0041 |  |  |  |  | 1
2237 | 2238 | 12006852 | 2020-09-12 | 162,816 | Арм500 | ГОСТ 34028-2016 | 20 | 163,575 | 163.175 | 1566 | 8491 | 200 | 7 | 2 | 2155 | 9 | 320 | 350 | 110 |  | B 789/BC | 0,01 | 3:59:02 | 0.1901 | 0.1555 | 0.5189 | 0.0123 | 0.0176 | 0.0463 | 0.0116 | 0.0394 | 0.001 | 0.0033 | 0.0004 |  | 0.001 | 0.0023 | 0.0036 | 0.0011 | 0.0068 |  |  | 0.0041 |  | 0.0001 |  |  | 1
2238 | 2239 | 12006853 | 2020-09-12 | 159,744 | Арм500 | ГОСТ 34028-2016 | 21 | 160,496 | 160.096 | 1566 | 8519 | 200 | 7 | 2 | 2155 | 9 | 320 | 350 | 110 |  | B 789/BC | 0,01 | 4:40:37 | 0.1953 | 0.15 | 0.5201 | 0.0124 | 0.0229 | 0.0463 | 0.0127 | 0.046 | 0.0008 | 0.003 | 0.0005 |  | 0.0009 | 0.0027 | 0.0038 | 0.0006 | 0.0077 |  |  | 0.0034 |  |  |  |  | -1
2239 | 2240 | 12006854 | 2020-09-12 | 162,816 | Арм500 | ГОСТ 34028-2016 | 22 | 163,575 | 163.175 | 1565 | 8546 | 200 | 7 | 2 | 2155 | 9 | 320 | 350 | 110 |  | B 789/BC | 0,01 | 5:19:22 | 0.1871 | 0.1432 | 0.5194 | 0.0126 | 0.0165 | 0.0411 | 0.0129 | 0.0405 | 0.0009 | 0.0024 | 0.0005 |  | 0.0009 | 0.0025 | 0.0026 | 0.0003 | 0.0078 |  |  | 0.004 |  |  |  |  | 2
2240 | 2241 | 12006855 | 2020-09-12 | 159,744 | Арм500 | ГОСТ 34028-2016 | 23 | 160,496 | 160.096 | 1563 | 8574 | 200 | 7 | 2 | 2155 | 9 | 320 | 350 | 110 |  | B 789/BC | 0,01 | 6:01:47 | 0.1965 | 0.1616 | 0.5226 | 0.0138 | 0.0164 | 0.0384 | 0.0131 | 0.0427 | 0.0009 | 0.0021 | 0.0005 |  | 0.0011 | 0.0023 | 0.003 | 0.0006 | 0.0074 |  |  | 0.004 |  |  |  |  | 1
2241 | 2242 | 12006856 | 2020-09-12 | 159,744 | Арм500 | ГОСТ 34028-2016 | 24 | 160,496 | 160.096 | 1563 | 8601 | 200 | 7 | 2 | 2155 | 9 | 320 | 350 | 110 |  | B 789/BC | 0,01 | 6:45:25 | 0.1764 | 0.1461 | 0.5084 | 0.0137 | 0.0193 | 0.0389 | 0.0149 | 0.0528 | 0.0009 | 0.0024 | 0.0005 |  | 0.001 | 0.0024 | 0.0027 | 0.0008 | 0.0081 |  |  | 0.0039 |  |  |  |  | -3
2242 | 2243 | 12006857 | 2020-09-12 | 165,888 | Арм500 | ГОСТ 34028-2016 | 25 | 166,653 | 166.253 | 1562 | 8629 | 200 | 7 | 2 | 2155 | 9 | 320 | 350 | 110 |  | B 789/BC | 0,01 | 7:20:24 | 0.1771 | 0.1468 | 0.5067 | 0.0086 | 0.013 | 0.0406 | 0.0182 | 0.0493 | 0.001 | 0.0024 | 0.0004 |  | 0.001 | 0.002 | 0.0025 | 0.0005 | 0.0081 |  |  | 0.004 |  |  |  |  | 2
2243 | 2244 | 12006858 | 2020-09-12 | 157,696 | 1018 | ASTM A510/A510M-18 | 26 | 158,443 | 158.043 | 1570 | 8656 | 200 | 7 | 2 | 2155 | 9 | 320 | 350 | 110 |  | B 789/BC | 0,01 | 8:05:19 | 0.1674 | 0.1804 | 0.6679 | 0.0079 | 0.0156 | 0.0417 | 0.0171 | 0.051 | 0.0013 | 0.0027 | 0.0006 |  | 0.0011 | 0.0027 | 0.0028 | 0.0006 | 0.0085 |  |  | 0.0046 |  |  |  |  | 0
2244 | 2245 | 12006859 | 2020-09-12 | 161,792 | 1018 | ASTM A510/A510M-18 | 27 | 162,548 | 162.148 | 1570 | 8682 | 200 | 7 | 2 | 2155 | 9 | 320 | 350 | 110 |  | B 789/BC | 0,01 | 8:46:31 | 0.1638 | 0.1914 | 0.6915 | 0.0083 | 0.0128 | 0.0349 | 0.0168 | 0.0575 | 0.0012 | 0.0023 | 0.0006 |  | 0.0012 | 0.0025 | 0.0038 | 0.0012 | 0.0099 |  |  | 0.0043 |  | 0.0001 |  |  | -2
2245 | 2246 | 12006860 | 2020-09-12 | 172,032 | Арм500 | ГОСТ 34028-2016 | 28 | 172,81 | 172.41 | 1563 | 8713 | 200 | 7 | 2 | 2155 | 9 | 320 | 350 | 110 |  | B 789/BC | 0,01 | 9:28:54 | 0.1831 | 0.1778 | 0.661 | 0.0162 | 0.0143 | 0.032 | 0.015 | 0.0509 | 0.0015 | 0.0022 | 0.0005 |  | 0.0014 | 0.0024 | 0.0036 | 0.001 | 0.0085 |  |  | 0.0043 |  |  |  |  | 4
2246 | 2247 | 12006861 | 2020-09-12 | 165,888 | Арм500 | ГОСТ 34028-2016 | 29 | 166,653 | 166.253 | 1561 | 8741 | 200 | 7 | 2 | 2155 | 9 | 320 | 350 | 110 |  | B 789/BC | 0,03 | 10:12:55 | 0.1909 | 0.1556 | 0.518 | 0.017 | 0.0188 | 0.0376 | 0.0168 | 0.0462 | 0.0012 | 0.0022 | 0.0005 |  | 0.001 | 0.0017 | 0.0036 | 0.0012 | 0.0091 |  |  | 0.0038 |  | 0.0001 |  |  | 1
2247 | 2248 | 12006862 | 2020-09-12 | 162,816 | Арм500 | ГОСТ 34028-2016 | 30 | 163,575 | 163.175 | 1560 | 8768 | 200 | 7 | 2 | 2155 | 9 | 320 | 350 | 110 |  | B 789/BC | 0,01 | 10:49:30 | 0.1848 | 0.1539 | 0.5032 | 0.008 | 0.0149 | 0.039 | 0.0174 | 0.0465 | 0.0012 | 0.0023 | 0.0005 |  | 0.001 | 0.0018 | 0.0039 | 0.0017 | 0.0093 |  |  | 0.0038 |  | 0.0001 |  |  | 1
2248 | 2249 | 12006863 | 2020-09-12 | 165,888 | Арм500 | ГОСТ 34028-2016 | 31 | 166,653 | 166.253 | 1561 | 8799 | 200 | 7 | 2 | 2155 | 9 | 320 | 350 | 110 |  | B 789/BC | 0,01 | 11:36:52 | 0.1754 | 0.1615 | 0.5078 | 0.0072 | 0.0151 | 0.0456 | 0.0193 | 0.045 | 0.001 | 0.0024 | 0.0006 |  | 0.001 | 0.0021 | 0.0032 | 0.0017 | 0.0094 |  |  | 0.0038 |  | 0.0001 |  |  | -4
2249 | 2250 | 12006864 | 2020-09-12 | 159,744 | Арм500 | ГОСТ 34028-2016 | 32 | 160,496 | 160.096 | 1563 | 8826 | 200 | 7 | 2 | 2155 | 9 | 320 | 350 | 110 |  | B 789/BC | 0,01 | 12:12:20 | 0.1847 | 0.1691 | 0.5054 | 0.0161 | 0.0123 | 0.0371 | 0.0167 | 0.0533 | 0.001 | 0.0022 | 0.0006 |  | 0.001 | 0.0018 | 0.0035 | 0.0015 | 0.0099 |  |  | 0.0037 |  | 0.0001 |  |  | -1
2250 | 2251 | 12006865 | 2020-09-12 | 156,672 | Арм500 | ГОСТ 34028-2016 | 33 | 157,417 | 157.017 | 1563 | 8854 | 200 | 7 | 2 | 2155 | 9 | 320 | 350 | 110 |  | B 789/BC | 0,01 | 12:50:46 | 0.1958 | 0.1624 | 0.4959 | 0.0103 | 0.0125 | 0.041 | 0.0183 | 0.054 | 0.0011 | 0.0024 | 0.0006 |  | 0.001 | 0.002 | 0.0031 | 0.001 | 0.0109 |  |  | 0.0037 |  | 0.0001
2251 | 2252 | 12006866 | 2020-09-12 | 165,888 | Арм500 | ГОСТ 34028-2016 | 34 | 166,653 | 166.253 | 1563 | 8882 | 200 | 7 | 2 | 2155 | 9 | 320 | 350 | 110 |  | B 789/BC | 0,01 | 13:35:11 | 0.1982 | 0.1511 | 0.5136 | 0.013 | 0.0125 | 0.0411 | 0.0152 | 0.0501 | 0.0011 | 0.002 | 0.0006 |  | 0.001 | 0.0022 | 0.0033 | 0.0015 | 0.0104 |  |  | 0.0038 |  | 0.0001 |  |  | -2
2252 | 2253 | 12006867 | 2020-09-12 | 167,757 | Арм500 | ГОСТ 34028-2016 | 35 | 176,286 | 175.886 | 1563 | 8910 | 200 | 7 | 2 | 2155 | 9 | 320 | 350 | 110 |  | B 789/BC | 0,01 | 17:08:57 | 0.1876 | 0.1651 | 0.5167 | 0.0113 | 0.0127 | 0.0409 | 0.015 | 0.0482 | 0.0011 | 0.0019 | 0.0005 |  | 0.0011 | 0.0022 | 0.0035 | 0.0061 | 0.0069 |  |  | 0.0037 |  | 0.0002 |  |  | 0
2253 | 2254 | 12006868 | 2020-09-12 | 153,447 | Арм500 | ГОСТ 34028-2016 | 1 | 156,005 | 155.605 | 1577 | 8944 | 200 | 7 | 2 | 2155 | 9 | 320 | 350 | 110 |  | B 789/BC | 0,08 | 15:49:25 | 0.1806 | 0.1424 | 0.5148 | 0.0187 | 0.0095 | 0.0305 | 0.0174 | 0.0459 | 0.0011 | 0.0034 | 0.0005 |  | 0.0009 | 0.002 | 0.0028 | 0.002 | 0.0097 | [7 empty] | 2
2254 | 2255 | 12006869 | 2020-09-12 | 159,104 | Арм500 | ГОСТ 34028-2016 | 2 | 161,354 | 160.954 | 1573 | 8978 | 200 | 7 | 2 | 2155 | 9 | 320 | 350 | 110 |  | B 789/BC | 0,04 | 16:38:10 | 0.1827 | 0.1437 | 0.5061 | 0.0178 | 0.01 | 0.0387 | 0.0143 | 0.0432 | 0.0012 | 0.0029 | 0.0005 |  | 0.0009 | 0.0018 | 0.0035 | 0.0014 | 0.0088 |  |  | 0.0038 |  |  |  |  | -1
2255 | 2256 | 12006870 | 2020-09-12 | 156,672 | Арм500 | ГОСТ 34028-2016 | 3 | 157,417 | 157.017 | 1570 | 9018 | 200 | 7 | 2 | 2155 | 9 | 320 | 350 | 110 |  | B 789/BC | 0,06 | 17:30:39 | 0.1881 | 0.1489 | 0.5032 | 0.0162 | 0.0098 | 0.0344 | 0.0133 | 0.0463 | 0.0012 | 0.0022 | 0.0005 |  | 0.0009 | 0.0019 | 0.003 | 0.0015 | 0.0102 |  |  | 0.0039 |  |  |  |  | -2
2256 | 2257 | 12006871 | 2020-09-12 | 172,032 | Арм500 | ГОСТ 34028-2016 | 4 | 172,81 | 172.41 | 1575 | 9061 | 200 | 7 | 2 | 2155 | 9 | 320 | 350 | 110 |  | B 789/BC | 0,01 | 18:34:27 | 0.1971 | 0.1516 | 0.5135 | 0.009 | 0.0159 | 0.053 | 0.0145 | 0.0464 | 0.0011 | 0.0026 | 0.0006 |  | 0.0011 | 0.0023 | 0.0034 | 0.0015 | 0.0076 |  |  | 0.004 |  | 0.0001 | 0.0007 |  | -11
2257 | 2258 | 12006872 | 2020-09-12 | 159,744 | Арм500 | ГОСТ 34028-2016 | 5 | 160,646 | 160.246 | 1575 | 9097 | 200 | 13 | 2 | 2155 | 9 | 320 | 350 | 110 |  | B 789/BC | 0,01 | 19:30:48 | 0.1877 | 0.1601 | 0.5205 | 0.0121 | 0.017 | 0.0603 | 0.0159 | 0.0503 | 0.001 | 0.0026 | 0.0006 |  | 0.0011 | 0.0021 | 0.0042 | 0.0014 | 0.007 |  |  | 0.0039 |  | 0.0001 |  |  | 4
2258 | 2259 | 12006873 | 2020-09-12 | 165,888 | Арм500 | ГОСТ 34028-2016 | 6 | 166,653 | 166.253 | 1573 | 9131 | 200 | 13 | 2 | 2155 | 9 | 320 | 350 | 110 |  | B 789/BC | 0,01 | 20:41:08 | 0.1888 | 0.1415 | 0.5094 | 0.0132 | 0.0139 | 0.0439 | 0.0192 | 0.0507 | 0.0012 | 0.0025 | 0.0005 |  | 0.001 | 0.0022 | 0.0027 | 0.0012 | 0.0055 |  |  | 0.0039 |  |  |  |  | 1
2259 | 2260 | 12006874 | 2020-09-12 | 162,816 | Арм500 | ГОСТ 34028-2016 | 7 | 163,575 | 163.175 | 1570 | 9162 | 200 | 13 | 2 | 2155 | 9 | 320 | 350 | 110 |  | B 789/BC | 0,01 | 21:22:24 | 0.1891 | 0.1527 | 0.5323 | 0.0094 | 0.0166 | 0.0474 | 0.0166 | 0.0477 | 0.0012 | 0.0027 | 0.0005 |  | 0.0012 | 0.0023 | 0.0038 | 0.0016 | 0.0062 |  |  | 0.004 |  | 0.0001 |  |  | -4
2260 | 2261 | 12006875 | 2020-09-12 | 159,744 | Арм500 | ГОСТ 34028-2016 | 8 | 160,496 | 160.096 | 1566 | 9193 | 200 | 7 | 2 | 2155 | 9 | 320 | 350 | 110 |  | B 789/BC | 0,01 | 22:05:36 | 0.1829 | 0.1595 | 0.5125 | 0.0122 | 0.0144 | 0.0371 | 0.0142 | 0.0453 | 0.0011 | 0.0024 | 0.0004 |  | 0.0012 | 0.0021 | 0.0032 | 0.0014 | 0.0063 |  |  | 0.0042 |  |  |  |  | 0
2261 | 2262 | 12006876 | 2020-09-12 | 165,888 | Арм500 | ГОСТ 34028-2016 | 9 | 166,853 | 166.453 | 1564 | 9223 | 200 | 7 | 2 | 2155 | 9 | 320 | 350 | 110 |  | B 789/BC | 0,01 | 22:53:20 | 0.1815 | 0.1739 | 0.5157 | 0.008 | 0.0185 | 0.0424 | 0.0171 | 0.0489 | 0.0009 | 0.0025 | 0.0004 |  | 0.0014 | 0.0023 | 0.0035 | 0.0016 | 0.0056 |  |  | 0.0041 |  | 0.0001 |  |  | 2
2262 | 2263 | 12006877 | 2020-09-12 | 162,816 | Арм500 | ГОСТ 34028-2016 | 10 | 163,575 | 163.175 | 1569 | 9251 | 200 | 7 | 2 | 2155 | 9 | 320 | 350 | 110 |  | B 789/BC | 0,01 | 23:40:14 | 0.1806 | 0.1597 | 0.5018 | 0.0096 | 0.0159 | 0.0437 | 0.0215 | 0.0457 | 0.0011 | 0.0026 | 0.0004 |  | 0.0011 | 0.0019 | 0.0033 | 0.0015 | 0.0067 |  |  | 0.004 |  | 0.0001 |  |  | 2
2263 | 2264 | 12006878 | 2020-09-12 | 156,672 | Арм500 | ГОСТ 34028-2016 | 11 | 157,417 | 157.017 | 1562 | 9276 | 200 | 7 | 2 | 2155 | 9 | 320 | 350 | 110 |  | B 789/BC | 0,01 | 0:17:46 | 0.1831 | 0.1444 | 0.5006 | 0.0086 | 0.0112 | 0.0401 | 0.0156 | 0.0493 | 0.0011 | 0.0022 | 0.0005 |  | 0.001 | 0.0016 | 0.0027 | 0.0016 | 0.0069 |  |  | 0.0039 |  |  |  |  | 2
2264 | 2265 | 12006879 | 2020-09-13 | 162,816 | Арм500 | ГОСТ 34028-2016 | 12 | 163,575 | 163.175 | 1562 | 9303 | 200 | 7 | 2 | 2155 | 9 | 320 | 350 | 110 |  | B 789/BC | 0,01 | 0:56:34 | 0.1801 | 0.1483 | 0.5039 | 0.0142 | 0.0152 | 0.0484 | 0.0192 | 0.0479 | 0.0011 | 0.0026 | 0.0005 |  | 0.001 | 0.0019 | 0.0028 | 0.001 | 0.0075 |  |  | 0.004 |  |  |  |  | 2
2265 | 2266 | 12006880 | 2020-09-13 | 165,888 | Арм500 | ГОСТ 34028-2016 | 13 | 166,653 | 166.253 | 1561 | 9331 | 200 | 7 | 2 | 2155 | 9 | 320 | 350 | 110 |  | B 789/BC | 0,01 | 1:39:37 | 0.1849 | 0.1519 | 0.501 | 0.008 | 0.0124 | 0.0428 | 0.0123 | 0.0485 | 0.0011 | 0.0025 | 0.0005 |  | 0.0011 | 0.0017 | 0.0043 | 0.0013 | 0.0062 |  |  | 0.0038 |  |  |  |  | -1
2266 | 2267 | 12006881 | 2020-09-13 | 156,672 | Арм500 | ГОСТ 34028-2016 | 14 | 157,417 | 157.017 | 1563 | 9358 | 200 | 7 | 2 | 2155 | 9 | 320 | 350 | 110 |  | B 789/BC | 0,01 | 2:15:21 | 0.1803 | 0.1712 | 0.5036 | 0.0118 | 0.0167 | 0.0452 | 0.0142 | 0.0545 | 0.0011 | 0.002 | 0.0005 |  | 0.0012 | 0.002 | 0.0035 | 0.0012 | 0.0065 |  |  | 0.004 |  | 0.0001 |  |  | -1