## Sheet1
№ гильзы | Дата установки | Дата вывода | Причина | Стойкость, т | Зазор по шаблону | R1 | r1 | Левый | Правый | Замечания | № кристаллизатора | № ручья
30014811 | 2020-08-04 | 2020-08-06 | ромб 18 | 11111 | 0.4 | 0.4 | 0.4 | 0.4 | 0.4
30014135 | 2020-08-21 | 2020-08-26 | ревизия | 3984 | 0.4 | 0.4 | 0.4 | 0.4 | 0.4
30014139 | 2020-08-20 | 2020-08-26 | ревизия | 2301 | 0.4 | 0.4 | 0.4 | 0.4 | 0.4
30014801
30014818 | 2020-08-18 | 2020-08-21 | ревизия | 2506 | 0.4 | 0.4 | 0.4 | 0.4 | 0.4 |  | 18 | 5
30014805
530314 К | 2020-08-18 | 2020-08-21 | ревизия | 2492 | 0.4 | 0.4 | 0.4 | 0.4 | 0.4 | ромб 15 | 17 | 1
30014806 | 2020-08-06 | 2020-08-10 | ревизия | 3217 | 0.4 | 0.4 | 0.4 | 0.4 | 0.4 |  | 8 | 1
30014814 | 2020-08-05 | 2020-08-10 | ревизия | 3981 | 0.4 | 0.4 | 0.4 | 0.4 | 0.4 |  | 12 | 5
30014812 | 2020-08-04 | 2020-08-07 | ревизия | 2770 | 0.4 | 0.4 | 0.4 | 0.4 | 0.4 |  | 7 | 2
30014819 | 2020-08-04 | 2020-08-05 | ревизия | 2013 | 0.4 | 0.4 | 0.4 | 0.4 | 0.4 |  | 10 | 5
83898 | 2020-07-28 | 2020-07-30 | Задир НЛЗ | 1602 | 0.4 | 0.4 | 0.4 | 0.4 | 0.4
30014824 | 2020-07-27 | 2020-07-31 | ревизия | 3336 | 0.4 | 0.4 | 0.4 | 0.4 | 0.4 |  | 14 | 5
30014825 | 2020-07-26 | 2020-07-29 | ревизия | 2891 | 0.4 | 0.4 | 0.4 | 0.4 | 0.4 |  | 18 | 6
30014811 | 2020-07-05 | 2020-07-08 | ревизия | 3053 | 0.4 | 0.4 | 0.4 | 0.4 | 0.4 |  | 8 | 5
30014816 | 2020-07-06 | 2020-07-03 | ревизия | 2550 | 0.4 | 0.4 | 0.4 | 0.4 | 0.4 |  | 17 | 3
30014821 | 2020-07-05 | 2020-07-08 | ревизия | 3104 | 0.4 | 0.4 | 0.4 | 0.4 | 0.4 |  | 12 | 6
30014820 | 2020-07-06 | 2020-07-09 | ревизия | 2385 | 0.4 | 0.4 | 0.4 | 0.4 | 0.4 |  | 16 | 2
30014817 | 2020-07-02 | 2020-07-06 | ревизия | 3380 | 0.4 | 0.4 | 0.4 | 0.4 | 0.4 |  | 7 | 1
30014804 | 2020-06-30 | 2020-07-05 | ревизия | 3513 | 0.4 | 0.4 | 0.4 | 0.4 | 0.4 |  | 11 | 5
30014815 | 2020-07-05 | 2020-07-09 | ревизия | 3703 | 0.4 | 0.4 | 0.4 | 0.4 | 0.4 |  | 13 | 4
30014809 | 2020-06-30 | 2020-07-05 | ревизия | 3525 | 0.4 | 0.4 | 0.4 | 0.4 | 0.4 |  | 18 | 6
30014810 | 2020-06-30 | 2020-07-06 | ревизия | 4613 | 0.4 | 0.4 | 0.4 | 0.4 | 0.4 |  | 9 | 3
30014807 | 2020-07-02 | 2020-07-06 | ревизия | 3372 | 0.4 | 0.4 | 0.4 | 0.4 | 0.4 |  | 14 | 2
30014808 | 2020-06-30 | 2020-07-05 | ревизия | 3578 | 0.4 | 0.4 | 0.4 | 0.4 | 0.4 |  | 10 | 4
30014803 | 2020-06-29 | 2020-06-30 | прорыв | 799 | 0.4 | 0.4 | 0.4 | 0.4 | 0.4 |  | 15 | 1
30014802 | 2020-06-29 | 2020-07-02 | продольная угловая трещина | 2135 | 0.4 | 0.4 | 0.4 | 0.4 | 0.4
83897 | 2020-06-16 | 2020-06-22 | ревизия | 4777 | 0.4 | 0.4 | 0.4 | 0.4 | 0.4 |  | 15 | 4
83895 | 2020-06-16 | 2020-06-22 | ревизия | 5082 | 0.4 | 0.4 | 0.4 | 0.4 | 0.4 |  | 8 | 2
83894 | 2020-06-16 | 2020-06-22 | ревизия | 5032 | 0.4 | 0.4 | 0.4 | 0.4 | 0.4 |  | 13 | 3
83896 | 2020-06-10 | 2020-06-14 | ревизия | 3538 | 0.4 | 0.4 | 0.4 | 0.4 | 0.4 |  | 17 | 5
30013874 | 2020-05-31 | 2020-06-02 | смена сечения | 1641 | 0.4 | 0.4 | 0.4 | 0.4 | 0.4 |  | 7 | 2
30014143 | 2020-05-30 | 2020-06-02 | смена сечения | 2508 | 0.4 | 0.4 | 0.4 | 0.4 | 0.4 |  | 11 | 6
30014140 | 2020-05-31 | 2020-06-02 | смена сечения | 1633 | 0.4 | 0.4 | 0.4 | 0.4 | 0.4 |  | 14 | 4
30013876 | 2020-05-27 | 2020-05-30 | прорыв | 2256 | 0.4 | 0.4 | 0.4 | 0.4 | 0.4 |  | 18 | 1
30013873 | 2020-05-27 | 2020-06-02 | смена сечения | 5016 | 0.4 | 0.4 | 0.4 | 0.4 | 0.4 |  | 12 | 5
30013875 | 2020-05-22 | 2020-05-25 | смена сечения | 2252 | 0.4 | 0.4 | 0.4 | 0.4 | 0.4 |  | 15 | 1
30013871 | 2020-05-22 | 2020-05-25 | смена сечения | 2252 | 0.4 | 0.4 | 0.4 | 0.4 | 0.4 |  | 16 | 3
30013872 | 2020-05-22 | 2020-05-25 | смена сечения | 2270 | 0.4 | 0.4 | 0.4 | 0.4 | 0.4 |  | 18
30014142 | 2020-05-02 | 2020-05-04 | смена сечения | 1829 | 0.4 | 0.4 | 0.4 | 0.4 | 0.4 |  | 8 | 6
30014136 | 2020-05-12 | 2020-05-17 | смена сечения | 3918 | 0.4 | 0.4 | 0.4 | 0.4 | 0.4 |  | 13 | 4
30014138 | 2020-05-10 | 2020-05-11 | смена сечения | 574 | 0.4 | 0.4 | 0.4 | 0.4 | 0.4 |  | 17 | 2
30013363 | 2020-04-27 | 2020-04-29 | смена сечения | 1426 | 0.4 | 0.4 | 0.4 | 0.4 | 0.4 |  | 16 | 5
30013362 | 2020-04-27 | 2020-04-29 | смена сечения | 1338 | 0.4 | 0.4 | 0.4 | 0.4 | 0.4 | ромб 17 | 18
30014141 | 2020-04-27 | 2020-04-29 | смена сечения | 1371 | 0.4 | 0.4 | 0.4 | 0.4 | 0.4 |  | 12 | 4
30014134 | 2020-04-27 | 2020-04-29 | смена сечения | 1420 | 0.4 | 0.4 | 0.4 | 0.4 | 0.4 |  | 7 | 1
30014144 | 2020-04-27 | 2020-04-29 | смена сечения | 1414 | 0.4 | 0.4 | 0.4 | 0.4 | 0.4 |  | 11 | 3
30013359 | 2020-04-27 | 2020-04-29 | смена сечения | 1414 | 0.4 | 0.4 | 0.4 | 0.4 | 0.4 |  | 10 | 2
30013358 | 2019-12-30 | 2020-01-04 | смена сечения | 3854 | 0.5 | 0.5 | 0.5 | 0.5 | 0.5 | ромб 10 | 11 | 5
30013356 | 2019-12-30 | 2020-01-04 | ревизия | 3921 | 0.5 | 0.5 | 0.5 | 0.5 | 0.5 | ромб 10 | 14 | 6
30013355 | 2019-12-30 | 2020-01-04 | смена сечения | 3845 | 0.5 | 0.5 | 0.5 | 0.5 | 0.5 | ромб 10 | 16 | 1
30013869 | 2019-12-30 | 2020-01-04 | смена сечения | 3961 | 0.5 | 0.5 | 0.5 | 0.5 | 0.5 | ромб до 15 | 7 | 2
30013357 | 2019-10-30 | 2020-01-02 | ревизия | 2261 | 0.5 | 0.5 | 0.5 | 0.5 | 0.5 | ромб до 16 | 8 | 3
30013867 | 2019-12-30 | 2020-01-04 | смена сечения | 3982 | 0.5 | 0.5 | 0.5 | 0.5 | 0.5 | ромб более 10 | 9 | 4
30013863 | 2019-12-26 | 2019-12-30 | ревизия | 2732 | 0.5 | 0.5 | 0.5 | 0.5 | 0.5 |  | 13 | 3
30013865 | 2019-12-26 | 2019-12-30 | ревизия | 2509 | 0.5 | 0.5 | 0.5 | 0.5 | 0.5 |  | 10 | 1
30013868 | 2019-12-26 | 2019-12-30 | ревизия | 2724 | 0.5 | 0.5 | 0.5 | 0.5 | 0.5 |  | 12 | 2
30013864 | 2019-12-26 | 2019-12-30 | ревизия | 2702 | 0.5 | 0.5 | 0.5 | 0.5 | 0.5 |  | 15 | 4
30013866 | 2019-12-26 | 2019-12-30 | ревизия | 2672 | 0.5 | 0.5 | 0.5 | 0.5 | 0.5 |  | 17 | 5
30013870 | 2019-12-26 | 2019-12-30 | ревизия | 2738 | 0.5 | 0.5 | 0.5 | 0.5 | 0.5 |  | 18 | 6
30014811
30014135
30014139
30014801
30014818 | 2020-08-23 | 2020-08-26 | ревизия | 4986 | 0.4 | 0.4 | 0.4 | 0.4 | 0.4
30014805
530314 К | 2020-08-24 | 2020-08-26 | ревизия | 3853 | 0.4 | 0.4 | 0.4 | 0.4 | 0.4
30014806 | 2020-08-11 | 2020-08-14 | ревизия | 5816 | 0.4 | 0.4 | 0.4 | 0.4 | 0.4 |  | 8 | 2
30014814 | 2020-08-12 | 2020-08-15 | ревизия | 6617 | 0.4 | 0.4 | 0.4 | 0.4 | 0.4 |  | 12 | 4
30014812 | 2020-08-09 | 2020-08-12 | ревизия | 5697 | 0.4 | 0.4 | 0.4 | 0.4 | 0.4 |  | 7 | 3
30014819 | 2020-08-09 | 2020-08-12 | ревизия | 4912 | 0.4 | 0.4 | 0.4 | 0.4 | 0.4 |  | 10 | 4
83898
30014824 | 2020-08-01 | 2020-08-04 | ревизия | 6096 | 0.4 | 0.4 | 0.4 | 0.4 | 0.4 |  | 14 | 5
30014825 | 2020-07-31 | 2020-08-04 | ревизия | 6398 | 0.4 | 0.4 | 0.4 | 0.4 | 0.4 |  | 18 | 2
30014811 | 2020-07-12 | 2020-07-15 | ревизия | 5759 | 0.4 | 0.4 | 0.4 | 0.4 | 0.4 |  | 8 | 5
30014816 | 2020-07-14 | 2020-07-17 | ревизия | 4139 | 0.4 | 0.4 | 0.4 | 0.4 | 0.4 |  | 17 | 3
30014821 | 2020-07-12 | 2020-07-15 | ревизия | 6373 | 0.4 | 0.4 | 0.4 | 0.4 | 0.4 |  | 12 | 6
30014820 | 2020-07-14 | 2020-07-17 | ревизия | 3990 | 0.4 | 0.4 | 0.4 | 0.4 | 0.4 |  | 16 | 2
30014817 | 2020-07-09 | 2020-07-14 | ревизия | 7883 | 0.4 | 0.4 | 0.4 | 0.4 | 0.4 |  | 7 | 1
30014804 | 2020-07-08 | 2020-07-12 | ревизия | 7099 | 0.4 | 0.4 | 0.4 | 0.4 | 0.4 |  | 11 | 5
30014815 | 2020-07-12 | 2020-07-15 | ревизия | 5843 | 0.4 | 0.4 | 0.4 | 0.4 | 0.4 |  | 13 | 4
30014809 | 2020-07-08 | 2020-07-12 | ревизия | 7145 | 0.4 | 0.4 | 0.4 | 0.4 | 0.4 |  | 18 | 6
30014810 | 2020-07-09 | 2020-07-14 | ревизия | 9055 | 0.4 | 0.4 | 0.4 | 0.4 | 0.4 |  | 9 | 3
30014807 | 2020-07-09 | 2020-07-14 | ревизия | 7861 | 0.4 | 0.4 | 0.4 | 0.4 | 0.4 |  | 14 | 2
30014808 | 2020-07-09 | 2020-07-12 | ревизия | 6438 | 0.4 | 0.4 | 0.4 | 0.4 | 0.4 |  | 10 | 4
30014803 | 2020-07-06 | 2020-07-09 | ревизия | 4657 | 0.4 | 0.4 | 0.4 | 0.4 | 0.4 |  | 15 | 1
30014802
83897 | 2020-06-26 | 2020-06-27 | ромб 25 | 5376 | 0.4 | 0.4 | 0.4 | 0.4 | 0.4
83895 | 2020-06-26 | 2020-07-02 | ревизия | 10111 | 0.4 | 0.4 | 0.4 | 0.4 | 0.4 | ромб 14
83894 | 2020-06-26 | 2020-06-30 | ревизия | 8462 | 0.4 | 0.4 | 0.4 | 0.4 | 0.4
83896 | 2020-06-16 | 2020-06-22 | ревизия | 8597 | 0.4 | 0.4 | 0.4 | 0.4 | 0.4 | ревизия | 17 | 5
30013874 | 2020-06-05 | 2020-06-11 | ревизия | 6249 | 0.4 | 0.4 | 0.4 | 0.4 | 0.4 |  | 7 | 1
30014143 | 2020-06-05 | 2020-06-11 | ревизия | 7307 | 0.4 | 0.4 | 0.4 | 0.4 | 0.4 |  | 11 | 6
30014140 | 2020-06-05 | 2020-06-11 | ревизия | 6210 | 0.4 | 0.4 | 0.4 | 0.4 | 0.4 |  | 14 | 1
30013876 | 2020-06-05 | 2020-06-11 |  | 6711 | 0.4 | 0.4 | 0.4 | 0.4 | 0.4 | ромб 13 | 18 | 6
30013873 | 2020-06-05 | 2020-06-10 | ревизия | 8362 | 0.4 | 0.4 | 0.4 | 0.4 | 0.4 |  | 12 | 2
30013875 | 2020-05-27 | 2020-06-02 | смена сечения | 7318 | 0.4 | 0.4 | 0.4 | 0.4 | 0.4 |  | 15 | 3
30013871 | 2020-05-27 | 2020-06-02 | смена сечения | 7361 | 0.4 | 0.4 | 0.4 | 0.4 | 0.4 |  | 16 | 4
30013872
30014142 | 2020-05-09 | 2020-05-11 | смена сечения | 3379 | 0.4 | 0.4 | 0.4 | 0.4 | 0.4 |  | 8 | 6
30014136 | 2020-05-19 | 2020-05-21 | смена сечения | 5845 | 0.4 | 0.4 | 0.4 | 0.4 | 0.4 |  | 13 | 4
30014138 | 2020-05-12 | 2020-05-17 | смена сечения | 4487 | 0.4 | 0.4 | 0.4 | 0.4 | 0.4 |  | 17 | 6
30013363 | 2020-05-02 | 2020-05-04 | смена сечения | 3140 | 0.5 | 0.5 | 0.5 | 0.5 | 0.5 |  | 16 | 5
30013362
30014141 | 2020-05-02 | 2020-05-04 | смена сечения | 2345 | 0.4 | 0.4 | 0.4 | 0.4 | 0.4 |  | 11 | 4
30014134 | 2020-05-02 | 2020-05-04 | смена сечения | 3252 | 0.4 | 0.4 | 0.4 | 0.4 | 0.4 |  | 7 | 1
30014144 | 2020-05-02 | 2020-05-04 | смена сечения | 3291 | 0.4 | 0.4 | 0.4 | 0.4 | 0.4 |  | 11 | 3
30013359 | 2020-05-02 | 2020-05-04 | смена сечения | 3112 | 0.4 | 0.4 | 0.4 | 0.4 | 0.4 |  | 10 | 2
30013358 | 2020-01-10 | 2020-01-17 | ревизия | 9742 | 0.5 | 0.5 | 0.5 | 0.5 | 0.5 | ромб 17
30013356 | 2020-01-10 | 2020-01-15 | ревизия | 8228 | 0.5 | 0.5 | 0.5 | 0.5 | 0.5
30013355 | 2020-01-13 | 2020-01-17 | ревизия | 7336 | 0.5 | 0.5 | 0.5 | 0.5 | 0.5 | ромб 17
30013869 | 2020-01-13 | 2020-01-18 | ревизия | 8814 | 0.5 | 0.5 | 0.5 | 0.5 | 0.5 | ромб более 10
30013357 | 2020-01-12 | 2020-01-18 | ревизия | 8291 | 0.5 | 0.5 | 0.5 | 0.5 | 0.5 | ромб более 10
30013867 | 2020-01-12 | 2020-01-17 | ревизия | 8726 | 0.5 | 0.5 | 0.5 | 0.5 | 0.5 |  | 9 | 2
30013863 | 2020-01-06 | 2020-01-12 | ревизия | 6824 | 0.5 | 0.5 | 0.5 | 0.5 | 0.5 |  | 13 | 3
30013865 | 2020-01-06 | 2020-01-13 | ревизия | 8089 | 0.5 | 0.5 | 0.5 | 0.5 | 0.5 |  | 10 | 1
30013868 | 2020-01-06 | 2020-01-13 | ревизия | 7605 | 0.5 | 0.5 | 0.5 | 0.5 | 0.5 |  | 12 | 2
30013864 | 2020-01-06 | 2020-01-12 | ревизия | 6880 | 0.5 | 0.5 | 0.5 | 0.5 | 0.5 |  | 15 | 4
30013866 | 2020-01-06 | 2020-01-10 | ревизия | 5760 | 0.5 | 0.5 | 0.5 | 0.5 | 0.5 |  | 17 | 5
30013870 | 2020-01-02 | 2020-01-04 | смена сечения | 4000 | 0.5 | 0.5 | 0.5 | 0.5 | 0.5 |  | 18 | 6
30014811
30014135
30014139
30014801
30014818
30014805
530314 К
30014806 | 2020-08-15 | 2020-08-17 | ромб 28 | 6584 | 0.4 | 0.4 | 0.4 | 0.4 | 0.4
30014814 | 2020-08-17 | 2020-08-19 | прорыв, ромб 18, выпуклость заготовки | 9006 | 0.4 | 0.4 | 0.4 | 0.4 | 0.4
30014812 | 2020-08-13 | 2020-08-17 | ревизия | 8557 | 0.4 | 0.4 | 0.4 | 0.4 | 0.4 |  | 7 | 4
30014819 | 2020-08-13 | 2020-08-17 | ревизия | 7809 | 0.4 | 0.4 | 0.4 | 0.4 | 0.4
83898
30014824 | 2020-08-05 | 2020-08-09 | ревизия | 8683 | 0.4 | 0.4 | 0.4 | 0.4 | 0.4 |  | 14 | 6
30014825 | 2020-08-05 | 2020-08-09 | ревизия | 9671 | 0.4 | 0.4 | 0.4 | 0.4 | 0.4 | ромб 24 | 18 | 5
30014811 | 2020-07-19 | 2020-07-23 | ревизия | 8327 | 0.4 | 0.4 | 0.4 | 0.4 | 0.4 |  | 8 | 6
30014816 | 2020-07-20 | 2020-07-24 | ревизия | 4158 | 0.4 | 0.4 | 0.4 | 0.4 | 0.4 |  | 17 | 1
30014821 | 2020-07-12 | 2020-07-15 | ревизия | 6373 | 0.4 | 0.4 | 0.4 | 0.4 | 0.4 |  | 12 | 6
30014820 | 2020-07-20 | 2020-07-24 | ревизия | 7846 | 0.4 | 0.4 | 0.4 | 0.4 | 0.4 |  | 16 | 2
30014817 | 2020-07-17 | 2020-07-20 | ревизия | 10364 | 0.4 | 0.4 | 0.4 | 0.4 | 0.4 |  | 7 | 1
30014804 | 2020-07-15 | 2020-07-19 | ревизия | 10508 | 0.4 | 0.4 | 0.4 | 0.4 | 0.4 | ромб 14 | 11 | 5
30014815 | 2020-07-19 | 2020-07-23 | ревизия | 8571 | 0.4 | 0.4 | 0.4 | 0.4 | 0.4 |  | 13 | 4
30014809 | 2020-07-15 | 2020-07-19 | ревизия | 10654 | 0.4 | 0.4 | 0.4 | 0.4 | 0.4 |  | 18 | 6
30014810 | 2020-07-17 | 2020-07-20 | ревизия | 11537 | 0.4 | 0.4 | 0.4 | 0.4 | 0.4 |  | 9 | 3
30014807 | 2020-07-17 | 2020-07-20 | ревизия | 10347 | 0.4 | 0.4 | 0.4 | 0.4 | 0.4 |  | 14 | 2
30014808 | 2020-07-15 | 2020-07-19 | ревизия | 9859 | 0.4 | 0.4 | 0.4 | 0.4 | 0.4 |  | 10 | 4
30014803 | 2020-07-14 | 2020-07-17 | ревизия | 6274 | 0.4 | 0.4 | 0.4 | 0.4 | 0.4 |  | 15 | 1
30014802
83897
83895
83894
83896 | 2020-06-26 | 2020-06-27 | ромб 25 | 9192 | 0.4 | 0.4 | 0.4 | 0.4 | 0.4
30013874 | 2020-06-13 | 2020-06-14 | ревизия | 7697 | 0.4 | 0.4 | 0.4 | 0.4 | 0.4 |  | 7 | 1
30014143 |  | 2020-06-14 | ревизия | 8751 | 0.4 | 0.4 | 0.4 | 0.4 | 0.4 |  | 11 | 3
30014140 | 2020-06-16 | 2020-06-21 | ревизия | 10218 | 0.4 | 0.4 | 0.4 | 0.4 | 0.4 | ромб 12 | 14 | 2
30013876 | 2020-06-16 | 2020-06-21 | ревизия | 10801 | 0.4 | 0.4 | 0.4 | 0.4 | 0.4 | ромб 12 | 12 | 4
30013873 | 2020-06-11 | 2020-06-14 | ревизия | 10873 | 0.4 | 0.4 | 0.4 | 0.4 | 0.4 |  | 12 | 4
30013875 | 2020-06-08 | 2020-06-14 | ревизия | 12040 | 0.4 | 0.4 | 0.4 | 0.4 | 0.4
30013871 | 2020-06-11 | 2020-06-11 | перелив в гильзе | 7365 | 0.4 | 0.4 | 0.4 | 0.4 | 0.4 |  | 16 | 6
30013872
30014142 | 2020-05-12 | 2020-05-17 | смена сечения | 7300 | 0.4 | 0.4 | 0.4 | 0.4 | 0.4 |  | 8 | 1
30014136 | 2020-05-27 | 2020-05-31 |  | 9312 | 0.4 | 0.4 | 0.4 | 0.4 | 0.4 |  | 13 | 1
30014138 | 2020-05-19 | 2020-05-21 | смена сечения | 6344 | 0.4 | 0.4 | 0.4 | 0.4 | 0.4 |  | 17 | 3
30013363 | 2020-05-09 | 2020-05-11 | смена сечения | 4422 | 0.4 | 0.4 | 0.4 | 0.4 | 0.4
30013362
30014141 | 2020-05-09 | 2020-05-11 | смена сечения | 4519 | 0.4 | 0.4 | 0.4 | 0.4 | 0.4 |  | 12 | 4
30014134 | 2020-05-09 | 2020-05-11 | смена сечения | 4790 | 0.4 | 0.4 | 0.4 | 0.4 | 0.4 |  | 7 | 7
30014144 | 2020-05-09 | 2020-05-11 | смена сечения | 4884 | 0.4 | 0.4 | 0.4 | 0.4 | 0.4 |  | 11 | 3
30013359 | 2020-05-09 | 2020-05-10 | ромб 17 | 4064 | 0.4 | 0.4 | 0.4 | 0.4 | 0.4 |  | 10 | 3
30013358
30013356
30013355
30013869
30013357
30013867 | 2020-05-19 | 2020-05-21 | смена сечения | 10601 | 0.4 | 0.4 | 0.4 | 0.4 | 0.4
30013863 | 2020-01-18 | 2020-01-20 | смена сечения | 8173 | 0.5 | 0.5 | 0.5 | 0.5 | 0.5 | ромб более 10
30013865 | .01.2020 | 2020-01-20 | смена сечения | 10686 | 0.5 | 0.5 | 0.5 | 0.5 | 0.5 | трещины на заготовке
30013868 | 2020-01-18 | 2020-01-20 | смена сечения | 8972 | 0.5 | 0.5 | 0.5 | 0.5 | 0.5 | ромб более 10
30013864 | .01.2020 | 2020-01-20 | смена сечения | 9234 | 0.5 | 0.5 | 0.5 | 0.5 | 0.5
30013866 | .01.2020 | 2020-01-20 | смена сечения | 8438 | 0.5 | 0.5 | 0.5 | 0.5 | 0.5 | ромб более 10
30013870 | 2020-01-06 | 2020-01-10 | ревизия | 5834 | 0.5 | 0.5 | 0.5 | 0.5 | 0.5 |  | 18 | 6
30014811
30014135
30014139
30014801
30014818
30014805
530314 К
30014806
30014814
30014812 | 2020-08-19 | 2020-08-23 | ревизия | 11559 | 0.4 | 0.4 | 0.4 | 0.4 | 0.4 | ромб 18 | 7 | 2
30014819
83898
30014824 | 2020-08-13 | 2020-08-13 | ревизия | 11375 | 0.4 | 0.4 | 0.4 | 0.4 | 0.4 |  | 14 | 5
30014825 | 2020-08-15 | 2020-08-17 | ромб 24 | 10424 | 0.4 | 0.4 | 0.4 | 0.4 | 0.4
30014811 | 2020-07-24 | 2020-07-27 | ревизия | 9993 | 0.4 | 0.4 | 0.4 | 0.4 | 0.4 | ромб 12
30014816 | 2020-07-31 | 2020-08-04 | ревизия | 11409 | 0.4 | 0.4 | 0.4 | 0.4 | 0.4 |  | 17 | 6
30014821 | 2020-07-19 | 2020-07-23 | ревизия | 8561 | 0.4 | 0.4 | 0.4 | 0.4 | 0.4 |  | 12 | 2
30014820 | 2020-07-31 | 2020-08-04 | ревизия | 11266 | 0.4 | 0.4 | 0.4 | 0.4 | 0.4 |  | 16 | 1
30014817 | 2020-07-24 | 2020-07-28 | ревизия | 10316 | 0.4 | 0.4 | 0.4 | 0.4 | 0.4 |  | 7 | 2
30014804 | 2020-07-23 | 2020-07-26 | ревизия | 12576 | 0.4 | 0.4 | 0.4 | 0.4 | 0.4 | ромб 15
30014815 | 2020-07-31 | 2020-08-04 | ревизия | 11653 | 0.4 | 0.4 | 0.4 | 0.4 | 0.4 |  | 13 | 6
30014809 | 2020-07-23 | 2020-07-24 | ревизия | 11234 | 0.4 | 0.4 | 0.4 | 0.4 | 0.4 | ромб 17
30014810 | 2020-07-24 | 2020-07-28 | ревизия | 13952 | 0.4 | 0.4 | 0.4 | 0.4 | 0.4 |  | 9 | 5
30014807 | 2020-07-24 | 2020-07-26 | ревизия | 11817 | 0.4 | 0.4 | 0.4 | 0.4 | 0.4 | ромб 15
30014808 | 2020-07-23 | 2020-07-27 | ревизия | 12093 | 0.4 | 0.4 | 0.4 | 0.4 | 0.4 |  | 10 | 3
30014803 | 2020-07-20 | 2020-07-24 | ревизия | 8981 | 0.4 | 0.4 | 0.4 | 0.4 | 0.4 |  | 15 | 1
30014802
83897
83895
83894
83896
30013874 | 2020-06-21 | 2020-06-24 | смена сечения | 9870 | 0.4 | 0.4 | 0.4 | 0.4 | 0.4 | ромб 10 | 7 | 1
30014143 | 2020-06-22 | 2020-06-24 | смена сечения | 9971 | 0.4 | 0.4 | 0.4 | 0.4 | 0.4 |  | 11 | 5
30014140 | 2020-06-22 | 2020-06-21 | смена сечения | 11405 | 0.4 | 0.4 | 0.4 | 0.4 | 0.4 | ромб 14
30013876 | 2020-06-22 | 2020-06-24 | смена сечения | 12009 | 0.4 | 0.4 | 0.4 | 0.4 | 0.4 | ромб 14
30013873 | 2020-06-27 | 2020-06-30 | ревизия | 13971 | 0.4 | 0.4 | 0.4 | 0.4 | 0.4
30013875
30013871 | 2020-06-21 | 2020-06-24 | смена сечения | 9526 | 0.4 | 0.4 | 0.4 | 0.4 | 0.4 | ромб 12 | 16 | 6
30013872
30014142 | 2020-05-19 | 2020-05-21 | смена сечения | 9174 | 0.4 | 0.4 | 0.4 | 0.4 | 0.4 |  | 8 | 4
30014136 | 2020-06-11 | 2020-06-13 |  | 10452 | 0.4 | 0.4 | 0.4 | 0.4 | 0.4 | ромб 13
30014138 | 2020-06-05 | 2020-06-08 | залита подвеска | 8917 | 0.4 | 0.4 | 0.4 | 0.4 | 0.4
30013363
30013362
30014141 | 2020-05-12 | 2020-05-17 | смена сечения | 8408 | 0.4 | 0.4 | 0.4 | 0.4 | 0.4 |  | 12 | 5
30014134 | 2020-05-12 | 2020-05-17 | смена сечения | 8677 | 0.4 | 0.4 | 0.4 | 0.4 | 0.4 |  | 7 | 2
30014144 | 2020-05-12 | 2020-06-17 | смена сечения | 8792 | 0.4 | 0.4 | 0.4 | 0.4 | 0.4 |  | 11 | 4
30013359 | 2020-05-19 | 2020-05-21 | смена сечения | 5963 | 0.4 | 0.4 | 0.4 | 0.4 | 0.4 |  | 10 | 2
30013358
30013356
30013355
30013869
30013357
30013867
30013863
30013865
30013868
30013864
30013866
30013870 | 2020-01-15 | 2020-01-20 | смена сечения | 11712 | 0.5 | 0.5 | 0.5 | 0.5 | 0.5 | ромб более 10
30014811
30014135
30014139
30014801
30014818
30014805
530314 К
30014806
30014814
30014812 | 2020-08-24 | 2020-08-26 | ревизия | 13091 | 0.4 | 0.4 | 0.4 | 0.4 | 0.4
30014819
83898
30014824 | 2020-08-17 | 2020-08-18 | ромб 20 | 12745 | 0.4 | 0.4 | 0.4 | 0.4 | 0.4
30014825
30014811
30014816 | 2020-08-07 | 2020-08-10 | ревизия | 13750 | 0.4 | 0.4 | 0.4 | 0.4 | 0.4 | ромб 15
30014821 | 2020-07-26 | 2020-07-29 | ревизия | 11571 | 0.4 | 0.4 | 0.4 | 0.4 | 0.4 | ромб 15
30014820 | 2020-08-07 | 2020-08-08 | нет масла по больш. Радиусу, ромб 17 | 12242 | 0.4 | 0.4 | 0.4 | 0.4 | 0.4
30014817 | 2020-07-29 | 2020-07-31 | ромб 18 | 11734 | 0.4 | 0.4 | 0.4 | 0.4 | 0.4
30014804
30014815 | 2020-08-13 | 2020-08-15 | ромб 22 | 13679 | 0.4 | 0.4 | 0.4 | 0.4 | 0.4
30014809
30014810 | 2020-07-29 | 2020-08-01 | ревизия | 17266 | 0.4 | 0.4 | 0.4 | 0.4 | 0.4 | ромб 15
30014807
30014808 | 2020-07-28 | 2020-08-01 | ромб 15 | 16425 | 0.4 | 0.4 | 0.4 | 0.4 | 0.4
30014803 | 2020-07-30 | 2020-07-31 | ромб 20 | 9785 | 0.4 | 0.4 | 0.4 | 0.4 | 0.4
30014802
83897
83895
83894
83896
30013874 | 2020-06-26 | 2020-06-29 | ревизия | 12615 | 0.4 | 0.4 | 0.4 | 0.4 | 0.4
30014143 | 2020-06-27 | 2020-06-29 | ромб 17 | 12032 | 0.4 | 0.4 | 0.4 | 0.4 | 0.4
30014140
30013876
30013873
30013875
30013871 | 2020-06-26 | 2020-06-30 | ревизия | 13270 | 0.4 | 0.4 | 0.4 | 0.4 | 0.4
30013872
30014142 | 2020-06-12 | 2020-06-14 |  | 11479 | 0.4 | 0.4 | 0.4 | 0.4 | 0.4
30014136
30014138
30013363
30013362
30014141 | 2020-05-22 | 2020-05-25 | ромб 20 (постоянно) | 10434 | 0.4 | 0.4 | 0.4 | 0.4 | 0.4 | Замена гильзы
30014134 | 2020-05-22 | 2020-05-25 | смена сечения | 10370 | 0.4 | 0.4 | 0.4 | 0.4 | 0.4 | ромб 14 мм
30014144 | 2020-05-22 | 2020-05-25 | смена сечения | 10944 | 0.4 | 0.4 | 0.4 | 0.4 | 0.4 | ромб 14
30013359 | 2020-05-27 | 2020-05-31 | ревизия | 9319 | 0.4 | 0.4 | 0.4 | 0.4 | 0.4 |  | 10 | 6
30013358
30013356
30013355
30013869
30013357
30013867
30013863
30013865
30013868
30013864
30013866
30013870
30014811
30014135
30014139
30014801
30014818
30014805
530314 К
30014806
30014814
30014812
30014819
83898
30014824
30014825
30014811
30014816
30014821
30014820
30014817
30014804
30014815
30014809
30014810
30014807
30014808
30014803
30014802
83897
83895
83894
83896
30013874
30014143
30014140
30013876
30013873
30013875
30013871
30013872
30014142
30014136
30014138
30013363
30013362
30014141
30014134
30014144
30013359 | 2020-06-11 | 2020-06-13 | залита подвеска | 10416 | 0.4 | 0.4 | 0.4 | 0.4 | 0.4 |  | 10 | 5
30013358
30013356
30013355
30013869
30013357
30013867
30013863
30013865
30013868
30013864
30013866
30013870
30014811
30014135
30014139
30014801
30014818
30014805
530314 К
30014806
30014814
30014812
30014819
83898
30014824
30014825
30014811
30014816
30014821
30014820
30014817
30014804
30014815
30014809
30014810
30014807
30014808
30014803
30014802
83897
83895
83894
83896
30013874
30014143
30014140
30013876
30013873
30013875
30013871
30013872
30014142
30014136
30014138
30013363
30013362
30014141
30014134
30014144
30013359 | 2020-06-22 | 2020-06-24 | смена сечения | 11611 | 0.4 | 0.4 | 0.4 | 0.4 | 0.4 | ромб 14
30013358
30013356
30013355
30013869
30013357
30013867
30013863
30013865
30013868
30013864
30013866
30013870