## Sheet1
номер гильзы | Дата установки1 | Дата вывода1 | Причина1 | стойкость, т1 | Зазор по шаблону1 | R11 | r11 | Левый1 | Правый1 | Замечания1 | номер кристаллизатора1 | номер ручья1 | Сломался не сломался |  | доп признаки
30013869 | 2019-12-30 | 2020-01-04 | смена сечения | 3961 | 0.5 | 0.5 | 0.5 | 0.5 | 0.5 | ромб до 15 | 7 | 2 | 0 | 2020-01-13
30014134 | 2020-04-27 | 2020-04-29 | смена сечения | 1420 | 0.4 | 0.4 | 0.4 | 0.4 | 0.4 |  | 7 | 1 | 0 | 2020-05-02
30013874 | 2020-05-31 | 2020-06-02 | смена сечения | 1641 | 0.4 | 0.4 | 0.4 | 0.4 | 0.4 |  | 7 | 2 | 0 | 2020-06-05
30014817 | 2020-07-02 | 2020-07-06 | ревизия | 3380 | 0.4 | 0.4 | 0.4 | 0.4 | 0.4 |  | 7 | 1 | 0 | 2020-07-09 | 161 | 162 | 12004776 | 2020-07-06 | 165,768 | Арм500 | ГОСТ 34028-2016 | 40 | 174,792 | 174.392 | 1567 | 3380 | 3375 | 4614 | 1098 | 1101 | 1104 | 200 | 7 | 2 | 2150 | 9 | 320 | 350 | 115 |  |  | 10:16:39 | 0.1741 | 0.1479 | 0.5081 | 0.0087 | 0.0185 | 0.0444 | 0.0193 | 0.0373 | 0.0011 | 0.0029 | 0.0003 | 0.0007 | 0.0018 | 0.0028 | 0.001 | 0.0053 | 0.0023 | 0.0001 | 0.0012 | 0.272 | 1
30014812 | 2020-08-04 | 2020-08-07 | ревизия | 2770 | 0.4 | 0.4 | 0.4 | 0.4 | 0.4 |  | 7 | 2 | 0 | 2020-08-09
30013357 | 2019-10-30 | 2020-01-02 | ревизия | 2261 | 0.5 | 0.5 | 0.5 | 0.5 | 0.5 | ромб до 16 | 8 | 3 | 0 | 2020-01-12
30014142 | 2020-05-02 | 2020-05-04 | смена сечения | 1829 | 0.4 | 0.4 | 0.4 | 0.4 | 0.4 |  | 8 | 6 | 0 | 2020-05-09
83895 | 2020-06-16 | 2020-06-22 | ревизия | 5082 | 0.4 | 0.4 | 0.4 | 0.4 | 0.4 |  | 8 | 2 | 0 | 2020-06-26
30014811 | 2020-07-05 | 2020-07-08 | ревизия | 3053 | 0.4 | 0.4 | 0.4 | 0.4 | 0.4 |  | 8 | 5 | 0 | 2020-07-12
83898 | 2020-07-28 | 2020-07-30 | Задир НЛЗ | 1602 | 0.4 | 0.4 | 0.4 | 0.4 | 0.4 |  |  |  | 1
30014811 | 2020-08-04 | 2020-08-06 | ромб 18 | 11111 | 0.4 | 0.4 | 0.4 | 0.4 | 0.4 |  |  |  | 1
30014806 | 2020-08-06 | 2020-08-10 | ревизия | 3217 | 0.4 | 0.4 | 0.4 | 0.4 | 0.4 |  | 8 | 1 | 0 | 2020-08-11
30013867 | 2019-12-30 | 2020-01-04 | смена сечения | 3982 | 0.5 | 0.5 | 0.5 | 0.5 | 0.5 | ромб более 10 | 9 | 4 | 0 | 2020-01-12
30014810 | 2020-06-30 | 2020-07-06 | ревизия | 4613 | 0.4 | 0.4 | 0.4 | 0.4 | 0.4 |  | 9 | 3 | 0 | 2020-07-09
30013865 | 2019-12-26 | 2019-12-30 | ревизия | 2509 | 0.5 | 0.5 | 0.5 | 0.5 | 0.5 |  | 10 | 1 | 0 | 2020-01-06
30013359 | 2020-04-27 | 2020-04-29 | смена сечения | 1414 | 0.4 | 0.4 | 0.4 | 0.4 | 0.4 |  | 10 | 2 | 0 | 2020-05-02
30014808 | 2020-06-30 | 2020-07-05 | ревизия | 3578 | 0.4 | 0.4 | 0.4 | 0.4 | 0.4 |  | 10 | 4 | 0 | 2020-07-09
30014819 | 2020-08-04 | 2020-08-05 | ревизия | 2013 | 0.4 | 0.4 | 0.4 | 0.4 | 0.4 |  | 10 | 5 | 0 | 2020-08-09
30013358 | 2019-12-30 | 2020-01-04 | смена сечения | 3854 | 0.5 | 0.5 | 0.5 | 0.5 | 0.5 | ромб 10 | 11 | 5 | 0 | 2020-01-10
30014144 | 2020-04-27 | 2020-04-29 | смена сечения | 1414 | 0.4 | 0.4 | 0.4 | 0.4 | 0.4 |  | 11 | 3 | 0 | 2020-05-02
30014143 | 2020-05-30 | 2020-06-02 | смена сечения | 2508 | 0.4 | 0.4 | 0.4 | 0.4 | 0.4 |  | 11 | 6 | 0 | 2020-06-05
30014804 | 2020-06-30 | 2020-07-05 | ревизия | 3513 | 0.4 | 0.4 | 0.4 | 0.4 | 0.4 |  | 11 | 5 | 0 | 2020-07-08
30013868 | 2019-12-26 | 2019-12-30 | ревизия | 2724 | 0.5 | 0.5 | 0.5 | 0.5 | 0.5 |  | 12 | 2 | 0 | 2020-01-06
30014141 | 2020-04-27 | 2020-04-29 | смена сечения | 1371 | 0.4 | 0.4 | 0.4 | 0.4 | 0.4 |  | 12 | 4 | 0 | 2020-05-02
30013873 | 2020-05-27 | 2020-06-02 | смена сечения | 5016 | 0.4 | 0.4 | 0.4 | 0.4 | 0.4 |  | 12 | 5 | 0 | 2020-06-05
30014821 | 2020-07-05 | 2020-07-08 | ревизия | 3104 | 0.4 | 0.4 | 0.4 | 0.4 | 0.4 |  | 12 | 6 | 0 | 2020-07-12 | 121 | 122 | 12004736 | 2020-07-05 | 162,625 | Арм500 | ГОСТ 34028-2016 | 61 | 171,383 | 170.983 | 1563 | 2282 | 2243 | 3509 | 3578 | 3513 | 3525 | 200 | 13 | 2 | 2155 | 9 | 320 | 350 | 110 | B 789/BC | 0,02 | 5:18:56 | 0.1893 | 0.159 | 0.5161 | 0.0034 | 0.0144 | 0.0356 | 0.0171 | 0.0423 | 0.0014 | 0.0023 | 0.0003 | 0.0008 | 0.0018 | 0.0029 | 0.0011 | 0.0066 | 0.0022 | 0.0002 | 0.0023 | 0.287 | 2
30014814 | 2020-08-05 | 2020-08-10 | ревизия | 3981 | 0.4 | 0.4 | 0.4 | 0.4 | 0.4 |  | 12 | 5 | 0 | 2020-08-12
30014135 | 2020-08-21 | 2020-08-26 | ревизия | 3984 | 0.4 | 0.4 | 0.4 | 0.4 | 0.4 |  |  |  | 1
30013863 | 2019-12-26 | 2019-12-30 | ревизия | 2732 | 0.5 | 0.5 | 0.5 | 0.5 | 0.5 |  | 13 | 3 | 0 | 2020-01-06
30014136 | 2020-05-12 | 2020-05-17 | смена сечения | 3918 | 0.4 | 0.4 | 0.4 | 0.4 | 0.4 |  | 13 | 4 | 0 | 2020-05-19
83894 | 2020-06-16 | 2020-06-22 | ревизия | 5032 | 0.4 | 0.4 | 0.4 | 0.4 | 0.4 |  | 13 | 3 | 0 | 2020-06-26
30014815 | 2020-07-05 | 2020-07-09 | ревизия | 3703 | 0.4 | 0.4 | 0.4 | 0.4 | 0.4 |  | 13 | 4 | 0 | 2020-07-12
30013356 | 2019-12-30 | 2020-01-04 | ревизия | 3921 | 0.5 | 0.5 | 0.5 | 0.5 | 0.5 | ромб 10 | 14 | 6 | 0 | 2020-01-10
30014140 | 2020-05-31 | 2020-06-02 | смена сечения | 1633 | 0.4 | 0.4 | 0.4 | 0.4 | 0.4 |  | 14 | 4 | 0 | 2020-06-05
30014807 | 2020-07-02 | 2020-07-06 | ревизия | 3372 | 0.4 | 0.4 | 0.4 | 0.4 | 0.4 |  | 14 | 2 | 0 | 2020-07-09
30014824 | 2020-07-27 | 2020-07-31 | ревизия | 3336 | 0.4 | 0.4 | 0.4 | 0.4 | 0.4 |  | 14 | 5 | 0 | 2020-08-01
30014139 | 2020-08-20 | 2020-08-26 | ревизия | 2301 | 0.4 | 0.4 | 0.4 | 0.4 | 0.4 |  |  |  | 1
30013864 | 2019-12-26 | 2019-12-30 | ревизия | 2702 | 0.5 | 0.5 | 0.5 | 0.5 | 0.5 |  | 15 | 4 | 0 | 2020-01-06
30013875 | 2020-05-22 | 2020-05-25 | смена сечения | 2252 | 0.4 | 0.4 | 0.4 | 0.4 | 0.4 |  | 15 | 1 | 0 | 2020-05-27
83897 | 2020-06-16 | 2020-06-22 | ревизия | 4777 | 0.4 | 0.4 | 0.4 | 0.4 | 0.4 |  | 15 | 4 | 0 | 2020-06-26
30014803 | 2020-06-29 | 2020-06-30 | прорыв | 799 | 0.4 | 0.4 | 0.4 | 0.4 | 0.4 |  | 15 | 1 | 0 | 2020-07-06
30013355 | 2019-12-30 | 2020-01-04 | смена сечения | 3845 | 0.5 | 0.5 | 0.5 | 0.5 | 0.5 | ромб 10 | 16 | 1 | 0 | 2020-01-13
30013363 | 2020-04-27 | 2020-04-29 | смена сечения | 1426 | 0.4 | 0.4 | 0.4 | 0.4 | 0.4 |  | 16 | 5 | 0 | 2020-05-02
30013871 | 2020-05-22 | 2020-05-25 | смена сечения | 2252 | 0.4 | 0.4 | 0.4 | 0.4 | 0.4 |  | 16 | 3 | 0 | 2020-05-27
30014820 | 2020-07-06 | 2020-07-09 | ревизия | 2385 | 0.4 | 0.4 | 0.4 | 0.4 | 0.4 |  | 16 | 2 | 0 | 2020-07-14
30013866 | 2019-12-26 | 2019-12-30 | ревизия | 2672 | 0.5 | 0.5 | 0.5 | 0.5 | 0.5 |  | 17 | 5 | 0 | 2020-01-06
30014138 | 2020-05-10 | 2020-05-11 | смена сечения | 574 | 0.4 | 0.4 | 0.4 | 0.4 | 0.4 |  | 17 | 2 | 0 | 2020-05-12
83896 | 2020-06-10 | 2020-06-14 | ревизия | 3538 | 0.4 | 0.4 | 0.4 | 0.4 | 0.4 |  | 17 | 5 | 0 | 2020-06-16
30014802 | 2020-06-29 | 2020-07-02 | продольная угловая трещина | 2135 | 0.4 | 0.4 | 0.4 | 0.4 | 0.4 |  |  |  | 1 |  | 40 | 41 | 12004655 | 44014 | 168,903 | Арм500 | ГОСТ 34028-2016 | 45 | 177,563 | 177.163 | 1573 | 2135 | 10111 | 1282 | 1280 | 1258 | 1267 | 200 | 7 | 2 | 2155 | 9 | 330 | 350 | 110 |  |  | 8:45:37 | 0.1896 | 0.1496 | 0.4968 | 0.0027 | 0.0136 | 0.048 | 0.0204 | 0.0329 | 0.0015 | 0.0057 | 0.0002 | 0.0008 | 0.0017 | 0.0022 | 0.0008 | 0.006 | 0.0023 | 0.0001 | 0.0017 | 0.287 | 3
30014816 | 2020-07-06 | 2020-07-03 | ревизия | 2550 | 0.4 | 0.4 | 0.4 | 0.4 | 0.4 |  | 17 | 3 | 0 | 2020-07-14
530314 К | 2020-08-18 | 2020-08-21 | ревизия | 2492 | 0.4 | 0.4 | 0.4 | 0.4 | 0.4 | ромб 15 | 17 | 1 | 0 | 2020-08-24
30013870 | 2019-12-26 | 2019-12-30 | ревизия | 2738 | 0.5 | 0.5 | 0.5 | 0.5 | 0.5 |  | 18 | 6 | 0 | 2020-01-02
30013362 | 2020-04-27 | 2020-04-29 | смена сечения | 1338 | 0.4 | 0.4 | 0.4 | 0.4 | 0.4 | ромб 17 | 18 |  | 1
30013872 | 2020-05-22 | 2020-05-25 | смена сечения | 2270 | 0.4 | 0.4 | 0.4 | 0.4 | 0.4 |  | 18 |  | 1
30013876 | 2020-05-27 | 2020-05-30 | прорыв | 2256 | 0.4 | 0.4 | 0.4 | 0.4 | 0.4 |  | 18 | 1 | 0 | 2020-06-05
30014809 | 2020-06-30 | 2020-07-05 | ревизия | 3525 | 0.4 | 0.4 | 0.4 | 0.4 | 0.4 |  | 18 | 6 | 0 | 2020-07-08
30014825 | 2020-07-26 | 2020-07-29 | ревизия | 2891 | 0.4 | 0.4 | 0.4 | 0.4 | 0.4 |  | 18 | 6 | 0 | 2020-07-31
30014818 | 2020-08-18 | 2020-08-21 | ревизия | 2506 | 0.4 | 0.4 | 0.4 | 0.4 | 0.4 |  | 18 | 5 | 0 | 2020-08-23